## Sheet1
Rene88-In718 FCC composition 1150 for 1000h
weight fraction
| distance (m) | Al 1000 h | Co | Cr | Fe | Mo | Nb | Ti | W
| 0 | 0.021007 | 0.13004 | 0.16005 | 1.0003e-06 | 0.040012 | 0.0070032 | 0.037015 | 0.040011
| 9.252e-05 | 0.021007 | 0.13004 | 0.16005 | 1.0003e-06 | 0.040012 | 0.0070032 | 0.037015 | 0.040011
| 0.00018319 | 0.021007 | 0.13004 | 0.16005 | 1.0003e-06 | 0.040012 | 0.0070032 | 0.037015 | 0.040011
| 0.00027205 | 0.021007 | 0.13004 | 0.16005 | 1.0003e-06 | 0.040012 | 0.0070031 | 0.037015 | 0.040011
| 0.00035913 | 0.021007 | 0.13004 | 0.16005 | 1.0003e-06 | 0.040012 | 0.0070031 | 0.037015 | 0.040011
| 0.00044446 | 0.021006 | 0.13004 | 0.16005 | 1.0003e-06 | 0.040012 | 0.007003 | 0.037015 | 0.040011
| 0.0005281 | 0.021006 | 0.13004 | 0.16005 | 1.0003e-06 | 0.040012 | 0.007003 | 0.037014 | 0.040011
| 0.00061005 | 0.021006 | 0.13004 | 0.16005 | 1.0003e-06 | 0.040012 | 0.0070029 | 0.037014 | 0.040011
| 0.00069037 | 0.021006 | 0.13004 | 0.16005 | 1.0003e-06 | 0.040012 | 0.0070028 | 0.037014 | 0.040011
| 0.00076909 | 0.021006 | 0.13004 | 0.16005 | 1.0003e-06 | 0.040012 | 0.0070027 | 0.037014 | 0.040011
| 0.00084623 | 0.021006 | 0.13004 | 0.16005 | 1.0003e-06 | 0.040012 | 0.0070027 | 0.037013 | 0.040011
| 0.00092182 | 0.021006 | 0.13004 | 0.16005 | 1.0003e-06 | 0.040012 | 0.0070026 | 0.037013 | 0.040011
| 0.00099591 | 0.021006 | 0.13004 | 0.16005 | 1.0003e-06 | 0.040012 | 0.0070025 | 0.037013 | 0.040011
| 0.0010685 | 0.021006 | 0.13004 | 0.16005 | 1.0003e-06 | 0.040012 | 0.0070024 | 0.037012 | 0.040011
| 0.0011397 | 0.021006 | 0.13004 | 0.16005 | 1.0003e-06 | 0.040012 | 0.0070023 | 0.037012 | 0.040011
| 0.0012094 | 0.021005 | 0.13004 | 0.16005 | 1.0003e-06 | 0.040012 | 0.0070022 | 0.037012 | 0.040011
| 0.0012777 | 0.021005 | 0.13004 | 0.16005 | 1.0003e-06 | 0.040012 | 0.0070022 | 0.037011 | 0.040011
| 0.0013447 | 0.021004 | 0.13004 | 0.16005 | 1.0003e-06 | 0.040012 | 0.0070021 | 0.037011 | 0.040012
| 0.0014103 | 0.021004 | 0.13004 | 0.16005 | 1.0003e-06 | 0.040012 | 0.007002 | 0.03701 | 0.040012
| 0.0014746 | 0.021003 | 0.13004 | 0.16005 | 1.0003e-06 | 0.040011 | 0.0070019 | 0.03701 | 0.040012
| 0.0015377 | 0.021002 | 0.13004 | 0.16005 | 1.0003e-06 | 0.040011 | 0.0070018 | 0.03701 | 0.040012
| 0.0015994 | 0.021001 | 0.13004 | 0.16005 | 1.0003e-06 | 0.040011 | 0.0070018 | 0.037009 | 0.040012
| 0.00166 | 0.021 | 0.13004 | 0.16005 | 1.0003e-06 | 0.040011 | 0.0070017 | 0.037009 | 0.040012
| 0.0017193 | 0.020999 | 0.13004 | 0.16004 | 1.0003e-06 | 0.040011 | 0.0070016 | 0.037009 | 0.040012
| 0.0017774 | 0.020997 | 0.13004 | 0.16004 | 1.0003e-06 | 0.040011 | 0.0070015 | 0.037008 | 0.040012
| 0.0018344 | 0.020995 | 0.13004 | 0.16004 | 1.0003e-06 | 0.040011 | 0.0070015 | 0.037008 | 0.040012
| 0.0018902 | 0.020993 | 0.13004 | 0.16004 | 1.0004e-06 | 0.040011 | 0.0070014 | 0.037007 | 0.040012
| 0.0019449 | 0.02099 | 0.13004 | 0.16004 | 1.0006e-06 | 0.040011 | 0.0070014 | 0.037007 | 0.040012
| 0.0019986 | 0.020987 | 0.13004 | 0.16004 | 1.001e-06 | 0.040011 | 0.0070014 | 0.037007 | 0.040012
| 0.0020511 | 0.020983 | 0.13004 | 0.16004 | 1.0022e-06 | 0.040012 | 0.0070016 | 0.037007 | 0.040012
| 0.0021026 | 0.020979 | 0.13004 | 0.16004 | 1.0048e-06 | 0.040012 | 0.0070018 | 0.037007 | 0.040012
| 0.0021531 | 0.020974 | 0.13004 | 0.16004 | 1.0108e-06 | 0.040012 | 0.0070021 | 0.037008 | 0.040012
| 0.0022025 | 0.020969 | 0.13004 | 0.16004 | 1.0236e-06 | 0.040012 | 0.0070028 | 0.037009 | 0.040012
| 0.002251 | 0.020963 | 0.13004 | 0.16005 | 1.0498e-06 | 0.040012 | 0.0070037 | 0.037011 | 0.040012
| 0.0022985 | 0.020956 | 0.13004 | 0.16005 | 1.1019e-06 | 0.040012 | 0.0070051 | 0.037013 | 0.040013
| 0.002345 | 0.020948 | 0.13004 | 0.16005 | 1.2014e-06 | 0.040012 | 0.0070072 | 0.037015 | 0.040013
| 0.0023907 | 0.020939 | 0.13004 | 0.16005 | 1.3852e-06 | 0.040012 | 0.0070101 | 0.037019 | 0.040013
| 0.0024354 | 0.020929 | 0.13004 | 0.16005 | 1.7145e-06 | 0.040012 | 0.0070143 | 0.037024 | 0.040013
| 0.0024792 | 0.020918 | 0.13004 | 0.16005 | 2.2866e-06 | 0.040012 | 0.00702 | 0.037029 | 0.040013
| 0.0025221 | 0.020905 | 0.13004 | 0.16006 | 3.2526e-06 | 0.040012 | 0.0070277 | 0.037035 | 0.040012
| 0.0025642 | 0.020892 | 0.13004 | 0.16006 | 4.8402e-06 | 0.040011 | 0.0070381 | 0.037043 | 0.040012
| 0.0026054 | 0.020876 | 0.13004 | 0.16007 | 7.3831e-06 | 0.040011 | 0.0070518 | 0.037051 | 0.040012
| 0.0026458 | 0.020859 | 0.13003 | 0.16007 | 1.1358e-05 | 0.040011 | 0.0070696 | 0.037061 | 0.040011
| 0.0026855 | 0.02084 | 0.13003 | 0.16008 | 1.7427e-05 | 0.04001 | 0.0070925 | 0.037071 | 0.040011
| 0.0027243 | 0.02082 | 0.13002 | 0.16009 | 2.6491e-05 | 0.040009 | 0.0071217 | 0.037081 | 0.04001
| 0.0027623 | 0.020797 | 0.13001 | 0.16009 | 3.9748e-05 | 0.040008 | 0.0071583 | 0.037092 | 0.040009
| 0.0027996 | 0.020771 | 0.12999 | 0.1601 | 5.8748e-05 | 0.040007 | 0.0072038 | 0.037103 | 0.040007
| 0.0028361 | 0.020744 | 0.12998 | 0.1601 | 8.5466e-05 | 0.040005 | 0.0072597 | 0.037112 | 0.040005
| 0.0028719 | 0.020713 | 0.12995 | 0.16011 | 0.00012236 | 0.040004 | 0.0073276 | 0.037121 | 0.040003
| 0.002907 | 0.02068 | 0.12992 | 0.16011 | 0.00017241 | 0.040002 | 0.0074093 | 0.037127 | 0.04
| 0.0029414 | 0.020644 | 0.12988 | 0.16011 | 0.0002392 | 0.039999 | 0.0075065 | 0.037131 | 0.039997
| 0.0029751 | 0.020604 | 0.12982 | 0.1601 | 0.00032692 | 0.039997 | 0.0076212 | 0.03713 | 0.039993
| 0.0030081 | 0.020561 | 0.12975 | 0.16009 | 0.00044039 | 0.039994 | 0.0077553 | 0.037125 | 0.039989
| 0.0030404 | 0.020514 | 0.12966 | 0.16007 | 0.00058506 | 0.039991 | 0.0079105 | 0.037113 | 0.039984
| 0.0030721 | 0.020463 | 0.12955 | 0.16005 | 0.00076693 | 0.039988 | 0.0080886 | 0.037094 | 0.039978
| 0.0031032 | 0.020408 | 0.12942 | 0.16001 | 0.00099256 | 0.039984 | 0.0082914 | 0.037067 | 0.039971
| 0.0031337 | 0.020348 | 0.12925 | 0.15997 | 0.0012689 | 0.03998 | 0.0085203 | 0.03703 | 0.039963
| 0.0031635 | 0.020284 | 0.12905 | 0.15991 | 0.0016032 | 0.039975 | 0.0087767 | 0.036982 | 0.039955
| 0.0031928 | 0.020214 | 0.12881 | 0.15984 | 0.002003 | 0.039968 | 0.0090617 | 0.036921 | 0.039945
| 0.0032214 | 0.020139 | 0.12853 | 0.15976 | 0.0024757 | 0.039959 | 0.0093762 | 0.036847 | 0.039935
| 0.0032495 | 0.020058 | 0.1282 | 0.15966 | 0.0030285 | 0.039948 | 0.0097206 | 0.036757 | 0.039924
| 0.0032771 | 0.019972 | 0.12781 | 0.15956 | 0.0036684 | 0.039934 | 0.010095 | 0.036651 | 0.039911
| 0.003304 | 0.019879 | 0.12737 | 0.15944 | 0.0044018 | 0.039916 | 0.0105 | 0.036527 | 0.039898
| 0.0033305 | 0.01978 | 0.12686 | 0.15932 | 0.0052343 | 0.039894 | 0.010934 | 0.036384 | 0.039883
| 0.0033564 | 0.019675 | 0.12629 | 0.15919 | 0.0061709 | 0.039867 | 0.011397 | 0.036221 | 0.039868
| 0.0033818 | 0.019562 | 0.12565 | 0.15906 | 0.0072153 | 0.039834 | 0.011887 | 0.036036 | 0.039851
| 0.0034067 | 0.019443 | 0.12494 | 0.15893 | 0.0083705 | 0.039795 | 0.012404 | 0.03583 | 0.039833
| 0.0034311 | 0.019317 | 0.12415 | 0.1588 | 0.009638 | 0.039749 | 0.012944 | 0.035601 | 0.039813
| 0.003455 | 0.019184 | 0.12329 | 0.15868 | 0.011018 | 0.039695 | 0.013506 | 0.035349 | 0.039793
| 0.0034784 | 0.019044 | 0.12235 | 0.15858 | 0.012511 | 0.039634 | 0.014087 | 0.035074 | 0.039771
| 0.0035013 | 0.018896 | 0.12133 | 0.1585 | 0.014115 | 0.039565 | 0.014685 | 0.034774 | 0.039747
| 0.0035238 | 0.018742 | 0.12024 | 0.15844 | 0.015826 | 0.039488 | 0.015296 | 0.034451 | 0.039722
| 0.0035459 | 0.018581 | 0.11907 | 0.15841 | 0.017642 | 0.039404 | 0.015918 | 0.034105 | 0.039696
| 0.0035675 | 0.018413 | 0.11783 | 0.15841 | 0.019557 | 0.039312 | 0.016548 | 0.033735 | 0.039668
| 0.0035886 | 0.018238 | 0.11651 | 0.15845 | 0.021567 | 0.039213 | 0.017182 | 0.033344 | 0.039639
| 0.0036094 | 0.018057 | 0.11511 | 0.15853 | 0.023666 | 0.039107 | 0.017818 | 0.032932 | 0.039607
| 0.0036297 | 0.017871 | 0.11365 | 0.15865 | 0.025847 | 0.038995 | 0.018453 | 0.032501 | 0.039574
| 0.0036496 | 0.017679 | 0.11212 | 0.15881 | 0.028104 | 0.038876 | 0.019085 | 0.032052 | 0.039538
| 0.0036692 | 0.017483 | 0.11052 | 0.15902 | 0.030429 | 0.038751 | 0.019711 | 0.031587 | 0.039498
| 0.0036883 | 0.017282 | 0.10886 | 0.15927 | 0.032815 | 0.03862 | 0.020329 | 0.031108 | 0.039452
| 0.0037071 | 0.017078 | 0.10714 | 0.15957 | 0.035255 | 0.038484 | 0.020938 | 0.030619 | 0.039395
| 0.0037254 | 0.016871 | 0.10535 | 0.15991 | 0.037743 | 0.038343 | 0.021535 | 0.030121 | 0.039323
| 0.0037435 | 0.016662 | 0.10351 | 0.16029 | 0.040272 | 0.038197 | 0.022121 | 0.029617 | 0.039226
| 0.0037611 | 0.016453 | 0.10162 | 0.16071 | 0.042836 | 0.038047 | 0.022694 | 0.02911 | 0.039093
| 0.0037784 | 0.016244 | 0.099674 | 0.16118 | 0.045431 | 0.037892 | 0.023253 | 0.028604 | 0.038906
| 0.0037954 | 0.016037 | 0.097686 | 0.16169 | 0.048054 | 0.037734 | 0.023798 | 0.0281 | 0.038648
| 0.003812 | 0.015833 | 0.095657 | 0.16225 | 0.050701 | 0.037573 | 0.024329 | 0.027602 | 0.038296
| 0.0038283 | 0.015632 | 0.093592 | 0.16286 | 0.053373 | 0.037408 | 0.024844 | 0.027113 | 0.037824
| 0.0038442 | 0.015437 | 0.091496 | 0.16353 | 0.05607 | 0.037242 | 0.025343 | 0.026634 | 0.037211
| 0.0038598 | 0.015246 | 0.089375 | 0.16426 | 0.058795 | 0.037073 | 0.025826 | 0.026167 | 0.036432
| 0.0038752 | 0.015062 | 0.087234 | 0.16505 | 0.061551 | 0.036903 | 0.02629 | 0.025713 | 0.03547
| 0.0038902 | 0.014883 | 0.085079 | 0.16591 | 0.06434 | 0.036732 | 0.026736 | 0.025272 | 0.034314
| 0.0039049 | 0.014711 | 0.082914 | 0.16683 | 0.067166 | 0.036559 | 0.027162 | 0.024844 | 0.03296
| 0.0039193 | 0.014544 | 0.080745 | 0.16782 | 0.070031 | 0.036386 | 0.027567 | 0.024429 | 0.031414
| 0.0039335 | 0.014381 | 0.078575 | 0.16888 | 0.072936 | 0.036212 | 0.02795 | 0.024025 | 0.029692
| 0.0039473 | 0.014222 | 0.07641 | 0.16999 | 0.075882 | 0.036037 | 0.028312 | 0.023631 | 0.027819
| 0.0039609 | 0.014066 | 0.074252 | 0.17114 | 0.078864 | 0.035861 | 0.02865 | 0.023246 | 0.025826
| 0.0039742 | 0.013912 | 0.072105 | 0.17233 | 0.081878 | 0.035684 | 0.028968 | 0.022868 | 0.023751
| 0.0039872 | 0.013758 | 0.069971 | 0.17353 | 0.084916 | 0.035505 | 0.029263 | 0.022496 | 0.021634
| 0.004 | 0.013603 | 0.067843 | 0.17474 | 0.087976 | 0.035323 | 0.029539 | 0.022127 | 0.019509
| 0.0040128 | 0.013443 | 0.065682 | 0.17597 | 0.091123 | 0.035136 | 0.0298 | 0.021753 | 0.01737
| 0.0040259 | 0.013275 | 0.063459 | 0.17723 | 0.094391 | 0.034941 | 0.03005 | 0.021366 | 0.01523
| 0.0040392 | 0.013098 | 0.061173 | 0.1785 | 0.097772 | 0.034738 | 0.030287 | 0.020967 | 0.01313
| 0.0040528 | 0.012911 | 0.058825 | 0.17977 | 0.10126 | 0.034525 | 0.030511 | 0.020555 | 0.011114
| 0.0040667 | 0.012713 | 0.056418 | 0.18101 | 0.10483 | 0.034305 | 0.030726 | 0.020131 | 0.0092224
| 0.0040808 | 0.012505 | 0.053953 | 0.18222 | 0.10847 | 0.034076 | 0.030934 | 0.019695 | 0.0074902
| 0.0040952 | 0.012287 | 0.051436 | 0.18337 | 0.11217 | 0.033841 | 0.03114 | 0.019251 | 0.0059446
| 0.00411 | 0.012059 | 0.048871 | 0.18444 | 0.1159 | 0.0336 | 0.031352 | 0.018801 | 0.0046024
| 0.004125 | 0.011823 | 0.046264 | 0.18543 | 0.11964 | 0.033355 | 0.031571 | 0.018347 | 0.0034695
| 0.0041403 | 0.011579 | 0.043625 | 0.18632 | 0.12338 | 0.033107 | 0.0318 | 0.017892 | 0.0025421
| 0.0041559 | 0.011328 | 0.040967 | 0.18714 | 0.12709 | 0.032859 | 0.032041 | 0.017438 | 0.0018068
| 0.0041718 | 0.011072 | 0.038301 | 0.18787 | 0.13077 | 0.032614 | 0.032295 | 0.016987 | 0.0012431
| 0.0041881 | 0.010812 | 0.035641 | 0.18852 | 0.13439 | 0.032374 | 0.032563 | 0.016543 | 0.00082606
| 0.0042046 | 0.01055 | 0.033 | 0.1891 | 0.13796 | 0.032142 | 0.032847 | 0.016106 | 0.00052888
| 0.0042215 | 0.010285 | 0.030393 | 0.18962 | 0.14145 | 0.031918 | 0.033144 | 0.015678 | 0.00032539
| 0.0042388 | 0.01002 | 0.027835 | 0.19009 | 0.14486 | 0.031707 | 0.033456 | 0.01526 | 0.00019182
| 0.0042564 | 0.0097546 | 0.02534 | 0.19051 | 0.14817 | 0.031508 | 0.033783 | 0.014854 | 0.00010801
| 0.0042743 | 0.0094902 | 0.022923 | 0.19088 | 0.15139 | 0.031322 | 0.034125 | 0.014459 | 5.7887e-05
| 0.0042926 | 0.0092274 | 0.020597 | 0.19121 | 0.15449 | 0.031152 | 0.03448 | 0.014078 | 2.9412e-05
| 0.0043113 | 0.0089669 | 0.018375 | 0.19151 | 0.15748 | 0.030999 | 0.034842 | 0.013709 | 1.4105e-05
| 0.0043303 | 0.0087093 | 0.01627 | 0.1918 | 0.16034 | 0.030862 | 0.035201 | 0.013352 | 6.3525e-06
| 0.0043497 | 0.0084553 | 0.01429 | 0.19206 | 0.16308 | 0.030742 | 0.035555 | 0.013006 | 2.6731e-06
| 0.0043695 | 0.0082059 | 0.012445 | 0.19232 | 0.16568 | 0.030639 | 0.035898 | 0.012673 | 1.046e-06
| 0.0043897 | 0.0079623 | 0.010741 | 0.19255 | 0.16813 | 0.030552 | 0.03623 | 0.012353 | 3.8029e-07
| 0.0044103 | 0.0077254 | 0.009181 | 0.19277 | 0.17043 | 0.030481 | 0.036548 | 0.012046 | 1.3035e-07
| 0.0044314 | 0.0074963 | 0.0077687 | 0.19297 | 0.17257 | 0.030423 | 0.036853 | 0.011753 | 4.5133e-08
| 0.0044528 | 0.0072761 | 0.0065035 | 0.19314 | 0.17455 | 0.030379 | 0.037144 | 0.011475 | 1.909e-08
| 0.0044747 | 0.0070657 | 0.0053831 | 0.19329 | 0.17636 | 0.030346 | 0.037421 | 0.011213 | 1.2084e-08
| 0.004497 | 0.006866 | 0.0044029 | 0.1934 | 0.178 | 0.030323 | 0.037686 | 0.010966 | 1.0466e-08
| 0.0045197 | 0.0066776 | 0.0035563 | 0.19349 | 0.17947 | 0.030308 | 0.037938 | 0.010735 | 1.0157e-08
| 0.0045429 | 0.006501 | 0.002835 | 0.19355 | 0.18077 | 0.0303 | 0.038179 | 0.010519 | 1.011e-08
| 0.0045666 | 0.0063367 | 0.0022289 | 0.19358 | 0.18191 | 0.030298 | 0.038407 | 0.010319 | 1.0103e-08
| 0.0045907 | 0.0061847 | 0.0017273 | 0.19359 | 0.18291 | 0.030299 | 0.038625 | 0.010135 | 1.01e-08
| 0.0046154 | 0.0060452 | 0.0013185 | 0.19357 | 0.18376 | 0.030303 | 0.038831 | 0.0099646 | 1.0097e-08
| 0.0046405 | 0.0059179 | 0.0009906 | 0.19353 | 0.18448 | 0.030309 | 0.039025 | 0.0098085 | 1.0094e-08
| 0.0046661 | 0.0058025 | 0.0007321 | 0.19347 | 0.18508 | 0.030315 | 0.039208 | 0.0096657 | 1.0092e-08
| 0.0046922 | 0.0056988 | 0.00053182 | 0.1934 | 0.18557 | 0.030321 | 0.039379 | 0.0095353 | 1.009e-08
| 0.0047189 | 0.005606 | 0.00037947 | 0.19332 | 0.18598 | 0.030326 | 0.039538 | 0.0094166 | 1.0088e-08
| 0.0047461 | 0.0055237 | 0.00026577 | 0.19324 | 0.1863 | 0.03033 | 0.039684 | 0.0093087 | 1.0086e-08
| 0.0047738 | 0.0054512 | 0.00018258 | 0.19315 | 0.18656 | 0.030333 | 0.039819 | 0.0092109 | 1.0085e-08
| 0.0048021 | 0.0053878 | 0.00012297 | 0.19306 | 0.18676 | 0.030334 | 0.039942 | 0.0091225 | 1.0084e-08
| 0.0048309 | 0.0053327 | 8.1154e-05 | 0.19298 | 0.18691 | 0.030335 | 0.040054 | 0.0090428 | 1.0083e-08
| 0.0048604 | 0.0052853 | 5.2486e-05 | 0.1929 | 0.18702 | 0.030334 | 0.040156 | 0.008971 | 1.0082e-08
| 0.0048904 | 0.0052448 | 3.3288e-05 | 0.19282 | 0.18711 | 0.030333 | 0.040249 | 0.0089068 | 1.0082e-08
| 0.004921 | 0.0052104 | 2.0746e-05 | 0.19275 | 0.18717 | 0.030331 | 0.040333 | 0.0088495 | 1.0082e-08
| 0.0049522 | 0.0051815 | 1.2761e-05 | 0.19269 | 0.18721 | 0.030328 | 0.04041 | 0.0087986 | 1.0081e-08
| 0.0049841 | 0.0051575 | 7.814e-06 | 0.19263 | 0.18723 | 0.030325 | 0.04048 | 0.0087536 | 1.0081e-08
| 0.0050166 | 0.0051376 | 4.8355e-06 | 0.19258 | 0.18725 | 0.030322 | 0.040546 | 0.0087142 | 1.0081e-08
| 0.0050497 | 0.0051212 | 3.0953e-06 | 0.19253 | 0.18726 | 0.03032 | 0.040607 | 0.0086799 | 1.0081e-08
| 0.0050835 | 0.005108 | 2.1102e-06 | 0.19248 | 0.18726 | 0.030317 | 0.040664 | 0.0086503 | 1.0081e-08
| 0.005118 | 0.0050973 | 1.5709e-06 | 0.19244 | 0.18726 | 0.030314 | 0.040718 | 0.0086249 | 1.0081e-08
| 0.0051532 | 0.0050887 | 1.2859e-06 | 0.19241 | 0.18725 | 0.030312 | 0.04077 | 0.0086034 | 1.0081e-08
| 0.0051891 | 0.0050819 | 1.1409e-06 | 0.19238 | 0.18725 | 0.03031 | 0.04082 | 0.0085853 | 1.008e-08
| 0.0052257 | 0.0050766 | 1.0699e-06 | 0.19235 | 0.18724 | 0.030308 | 0.040868 | 0.0085704 | 1.008e-08
| 0.005263 | 0.0050724 | 1.0366e-06 | 0.19232 | 0.18723 | 0.030307 | 0.040915 | 0.0085583 | 1.008e-08
| 0.0053011 | 0.005069 | 1.0216e-06 | 0.1923 | 0.18722 | 0.030305 | 0.040961 | 0.0085487 | 1.008e-08
| 0.0053399 | 0.0050665 | 1.0152e-06 | 0.19228 | 0.18722 | 0.030303 | 0.041006 | 0.0085411 | 1.008e-08
| 0.0053795 | 0.0050644 | 1.0126e-06 | 0.19226 | 0.18721 | 0.030302 | 0.041051 | 0.0085354 | 1.0079e-08
| 0.0054199 | 0.0050628 | 1.0116e-06 | 0.19225 | 0.1872 | 0.030301 | 0.041094 | 0.0085313 | 1.0079e-08
| 0.0054611 | 0.0050616 | 1.0112e-06 | 0.19223 | 0.18719 | 0.0303 | 0.041138 | 0.0085285 | 1.0079e-08
| 0.0055031 | 0.0050606 | 1.0111e-06 | 0.19222 | 0.18718 | 0.030298 | 0.041181 | 0.0085268 | 1.0078e-08
| 0.005546 | 0.0050598 | 1.011e-06 | 0.19221 | 0.18717 | 0.030297 | 0.041223 | 0.0085261 | 1.0078e-08
| 0.0055897 | 0.0050591 | 1.011e-06 | 0.1922 | 0.18717 | 0.030296 | 0.041266 | 0.0085261 | 1.0078e-08
| 0.0056344 | 0.0050586 | 1.0109e-06 | 0.19219 | 0.18716 | 0.030295 | 0.041308 | 0.0085268 | 1.0077e-08
| 0.0056799 | 0.0050581 | 1.0109e-06 | 0.19218 | 0.18715 | 0.030294 | 0.04135 | 0.0085279 | 1.0077e-08
| 0.0057263 | 0.0050577 | 1.0108e-06 | 0.19217 | 0.18714 | 0.030292 | 0.041393 | 0.0085295 | 1.0076e-08
| 0.0057736 | 0.0050574 | 1.0108e-06 | 0.19216 | 0.18713 | 0.030291 | 0.041435 | 0.0085313 | 1.0076e-08
| 0.0058219 | 0.0050571 | 1.0107e-06 | 0.19215 | 0.18712 | 0.03029 | 0.041478 | 0.0085334 | 1.0076e-08
| 0.0058711 | 0.0050568 | 1.0107e-06 | 0.19214 | 0.18711 | 0.030289 | 0.041521 | 0.0085357 | 1.0075e-08
| 0.0059214 | 0.0050565 | 1.0106e-06 | 0.19213 | 0.18711 | 0.030288 | 0.041564 | 0.0085382 | 1.0075e-08
| 0.0059726 | 0.0050562 | 1.0106e-06 | 0.19212 | 0.1871 | 0.030286 | 0.041608 | 0.0085407 | 1.0074e-08
| 0.0060249 | 0.005056 | 1.0105e-06 | 0.19211 | 0.18709 | 0.030285 | 0.041652 | 0.0085433 | 1.0074e-08
| 0.0060782 | 0.0050557 | 1.0105e-06 | 0.1921 | 0.18708 | 0.030284 | 0.041696 | 0.008546 | 1.0074e-08
| 0.0061325 | 0.0050555 | 1.0104e-06 | 0.19209 | 0.18707 | 0.030283 | 0.041741 | 0.0085487 | 1.0073e-08
| 0.006188 | 0.0050552 | 1.0104e-06 | 0.19209 | 0.18706 | 0.030282 | 0.041785 | 0.0085514 | 1.0073e-08
| 0.0062446 | 0.005055 | 1.0103e-06 | 0.19208 | 0.18705 | 0.03028 | 0.04183 | 0.0085541 | 1.0072e-08
| 0.0063023 | 0.0050547 | 1.0103e-06 | 0.19207 | 0.18704 | 0.030279 | 0.041875 | 0.0085569 | 1.0072e-08
| 0.0063611 | 0.0050545 | 1.0102e-06 | 0.19206 | 0.18703 | 0.030278 | 0.04192 | 0.0085596 | 1.0071e-08
| 0.0064212 | 0.0050542 | 1.0102e-06 | 0.19205 | 0.18702 | 0.030277 | 0.041964 | 0.0085624 | 1.0071e-08
| 0.0064824 | 0.005054 | 1.0101e-06 | 0.19204 | 0.18701 | 0.030275 | 0.042009 | 0.0085651 | 1.0071e-08
| 0.0065449 | 0.0050537 | 1.0101e-06 | 0.19203 | 0.187 | 0.030274 | 0.042053 | 0.0085678 | 1.007e-08
| 0.0066086 | 0.0050535 | 1.01e-06 | 0.19202 | 0.18699 | 0.030273 | 0.042097 | 0.0085704 | 1.007e-08
| 0.0066736 | 0.0050533 | 1.01e-06 | 0.19201 | 0.18699 | 0.030272 | 0.04214 | 0.0085731 | 1.0069e-08
| 0.0067398 | 0.005053 | 1.0099e-06 | 0.192 | 0.18698 | 0.030271 | 0.042183 | 0.0085756 | 1.0069e-08
| 0.0068074 | 0.0050528 | 1.0099e-06 | 0.19199 | 0.18697 | 0.03027 | 0.042224 | 0.0085781 | 1.0069e-08
| 0.0068764 | 0.0050526 | 1.0098e-06 | 0.19199 | 0.18696 | 0.030268 | 0.042265 | 0.0085806 | 1.0068e-08
| 0.0069467 | 0.0050524 | 1.0098e-06 | 0.19198 | 0.18695 | 0.030267 | 0.042304 | 0.0085829 | 1.0068e-08
| 0.0070185 | 0.0050521 | 1.0098e-06 | 0.19197 | 0.18694 | 0.030266 | 0.042342 | 0.0085852 | 1.0067e-08
| 0.0070917 | 0.0050519 | 1.0097e-06 | 0.19196 | 0.18694 | 0.030265 | 0.042378 | 0.0085874 | 1.0067e-08
| 0.0071663 | 0.0050518 | 1.0097e-06 | 0.19196 | 0.18693 | 0.030264 | 0.042413 | 0.0085895 | 1.0067e-08
| 0.0072425 | 0.0050516 | 1.0096e-06 | 0.19195 | 0.18692 | 0.030263 | 0.042445 | 0.0085914 | 1.0066e-08
| 0.0073201 | 0.0050514 | 1.0096e-06 | 0.19194 | 0.18692 | 0.030263 | 0.042475 | 0.0085932 | 1.0066e-08
| 0.0073993 | 0.0050513 | 1.0096e-06 | 0.19194 | 0.18691 | 0.030262 | 0.042503 | 0.0085948 | 1.0066e-08
| 0.0074801 | 0.0050511 | 1.0095e-06 | 0.19193 | 0.1869 | 0.030261 | 0.042527 | 0.0085963 | 1.0066e-08
| 0.0075625 | 0.005051 | 1.0095e-06 | 0.19193 | 0.1869 | 0.030261 | 0.042549 | 0.0085976 | 1.0066e-08
| 0.0076466 | 0.0050509 | 1.0095e-06 | 0.19192 | 0.1869 | 0.03026 | 0.042567 | 0.0085987 | 1.0065e-08
| 0.0077323 | 0.0050508 | 1.0095e-06 | 0.19192 | 0.18689 | 0.03026 | 0.042582 | 0.0085995 | 1.0065e-08
| 0.0078198 | 0.0050508 | 1.0095e-06 | 0.19192 | 0.18689 | 0.030259 | 0.042593 | 0.0086002 | 1.0065e-08
| 0.007909 | 0.0050507 | 1.0095e-06 | 0.19192 | 0.18689 | 0.030259 | 0.0426 | 0.0086006 | 1.0065e-08
| 0.008 | 0.0050507 | 1.0095e-06 | 0.19192 | 0.18689 | 0.030259 | 0.042602 | 0.0086007 | 1.0065e-08