## Sheet1
Ge Data Rene-88-IN718
Weight %
| Distance | Co | Fe | Cr | V | Ti | Mo | Nb | Ni | W | Ta | Al | C
| 0 | 12.085 | 1.811 | 16.003 | 0 | 3.458 | 3.875 | 1.39 | 55.119 | 3.891 | 0.042 | 1.699 | 0.627
| 20 | 11.913 | 2.008 | 15.938 | 0.019 | 3.429 | 3.939 | 1.472 | 55.205 | 3.811 | 0.072 | 1.677 | 0.519
| 40 | 11.713 | 2.266 | 15.907 | 0 | 3.389 | 3.818 | 1.595 | 55.23 | 3.76 | 0 | 1.673 | 0.651
| 60 | 11.456 | 2.502 | 15.879 | 0 | 3.331 | 3.826 | 1.672 | 54.9 | 3.836 | 0 | 1.682 | 0.916
| 80 | 11.348 | 2.736 | 15.867 | 0 | 3.268 | 3.818 | 1.652 | 55.35 | 3.643 | 0 | 1.598 | 0.721
| 100 | 11.207 | 2.981 | 15.957 | 0 | 3.223 | 3.948 | 1.735 | 55.195 | 3.694 | 0 | 1.613 | 0.448
| 120 | 10.931 | 3.286 | 15.805 | 0 | 3.247 | 3.852 | 1.823 | 55.069 | 3.616 | 0 | 1.6 | 0.771
| 140 | 10.726 | 3.657 | 16.169 | 0 | 3.139 | 3.574 | 1.846 | 54.792 | 3.606 | 0.007 | 1.529 | 0.955
| 160 | 10.622 | 3.87 | 16.042 | 0 | 3.093 | 3.675 | 1.988 | 54.795 | 3.379 | 0 | 1.503 | 1.032
| 180 | 10.355 | 4.199 | 16.24 | 0 | 3.054 | 3.912 | 1.934 | 54.923 | 3.398 | 0 | 1.448 | 0.538
| 200 | 10.053 | 4.576 | 16.134 | 0 | 3.116 | 3.547 | 2.174 | 54.533 | 3.25 | 0 | 1.421 | 1.196
| 220 | 10.001 | 4.731 | 16.252 | 0 | 3.193 | 3.735 | 1.952 | 55.211 | 3.254 | 0.03 | 1.48 | 0.162
| 240 | 9.847 | 5.095 | 16.454 | 0.005 | 3.01 | 3.755 | 2.076 | 55.086 | 3.277 | 0 | 1.503 | 0
| 260 | 9.548 | 5.399 | 16.481 | 0 | 2.934 | 3.853 | 2.262 | 55.533 | 3.122 | 0 | 1.492 | 0
| 280 | 9.235 | 5.739 | 16.565 | 0.013 | 2.886 | 3.786 | 2.388 | 55.254 | 3 | 0 | 1.444 | 0
| 300 | 8.929 | 6.146 | 16.559 | 0 | 2.825 | 3.838 | 2.485 | 55.114 | 2.993 | 0.04 | 1.397 | 0
| 320 | 8.735 | 6.555 | 16.69 | 0.02 | 2.695 | 3.679 | 2.396 | 55.004 | 2.755 | 0.011 | 1.353 | 0.107
| 340 | 8.474 | 7.05 | 16.779 | 0 | 2.647 | 3.742 | 2.503 | 55.168 | 2.593 | 0.039 | 1.326 | 0
| 360 | 8.078 | 7.463 | 16.799 | 0 | 2.583 | 3.572 | 2.519 | 54.959 | 2.396 | 0 | 1.319 | 0.31
| 380 | 7.719 | 8.041 | 16.912 | 0.001 | 2.511 | 3.569 | 2.562 | 55.097 | 2.219 | 0 | 1.266 | 0.103
| 400 | 7.29 | 8.43 | 16.841 | 0.013 | 2.417 | 3.66 | 2.739 | 55.123 | 2.093 | 0 | 1.227 | 0.168
| 420 | 6.946 | 8.948 | 16.972 | 0.008 | 2.332 | 3.628 | 2.749 | 55.217 | 1.864 | 0 | 1.221 | 0.115
| 420 | 6.845 | 9.004 | 17.052 | 0.004 | 2.326 | 3.51 | 2.789 | 55.291 | 1.908 | 0 | 1.209 | 0.062
| 425 | 6.707 | 9.117 | 17.116 | 0 | 2.304 | 3.575 | 2.727 | 55.358 | 1.752 | 0 | 1.197 | 0.147
| 430 | 6.668 | 9.193 | 17.094 | 0 | 2.275 | 3.65 | 2.805 | 55.175 | 1.755 | 0 | 1.207 | 0.177
| 435 | 6.532 | 9.241 | 17.116 | 0.01 | 2.265 | 3.538 | 2.904 | 55.305 | 1.649 | 0 | 1.191 | 0.249
| 440 | 6.465 | 9.371 | 17.209 | 0.026 | 2.252 | 3.471 | 2.755 | 55.349 | 1.682 | 0 | 1.199 | 0.222
| 445 | 6.316 | 9.615 | 17.334 | 0.002 | 2.225 | 3.453 | 2.759 | 55.235 | 1.652 | 0.028 | 1.182 | 0.2
| 450 | 6.272 | 9.579 | 17.269 | 0 | 2.21 | 3.402 | 2.931 | 55.355 | 1.62 | 0 | 1.17 | 0.193
| 455 | 6.077 | 9.799 | 17.334 | 0.009 | 2.194 | 3.491 | 2.886 | 55.412 | 1.523 | 0 | 1.183 | 0.091
| 460 | 6.129 | 9.942 | 17.288 | 0.003 | 2.181 | 3.556 | 2.831 | 55.347 | 1.419 | 0 | 1.15 | 0.154
| 465 | 5.97 | 9.979 | 17.407 | 0.011 | 2.156 | 3.456 | 2.893 | 55.345 | 1.411 | 0 | 1.151 | 0.222
| 470 | 5.88 | 10.138 | 17.271 | 0 | 2.141 | 3.432 | 2.888 | 55.17 | 1.435 | 0.057 | 1.151 | 0.436
| 475 | 5.716 | 10.202 | 17.339 | 0 | 2.125 | 3.619 | 2.764 | 55.409 | 1.347 | 0 | 1.142 | 0.336
| 480 | 5.698 | 10.343 | 17.488 | 0 | 2.109 | 3.505 | 2.842 | 55.161 | 1.343 | 0 | 1.121 | 0.39
| 485 | 5.622 | 10.453 | 17.438 | 0 | 2.088 | 3.499 | 2.822 | 55.49 | 1.377 | 0 | 1.113 | 0.098
| 490 | 5.472 | 10.539 | 17.449 | 0.024 | 2.099 | 3.477 | 2.982 | 55.374 | 1.183 | 0 | 1.11 | 0.29
| 495 | 5.385 | 10.668 | 17.457 | 0.013 | 2.082 | 3.294 | 2.97 | 55.5 | 1.173 | 0.015 | 1.096 | 0.347
| 500 | 5.308 | 10.751 | 17.625 | 0.014 | 2.052 | 3.277 | 2.921 | 55.341 | 1.188 | 0.015 | 1.095 | 0.413
| 505 | 5.216 | 10.924 | 17.486 | 0 | 2.04 | 3.383 | 2.939 | 55.241 | 1.203 | 0 | 1.072 | 0.496
| 510 | 5.149 | 11.035 | 17.521 | 0 | 2.01 | 3.409 | 3.013 | 55.488 | 1.107 | 0.021 | 1.078 | 0.17
| 515 | 5.051 | 11.098 | 17.43 | 0.004 | 1.995 | 3.434 | 2.978 | 55.589 | 0.947 | 0 | 1.093 | 0.381
| 520 | 4.979 | 11.306 | 17.583 | 0 | 1.993 | 3.267 | 2.972 | 55.465 | 1.059 | 0 | 1.064 | 0.314
| 525 | 4.792 | 11.384 | 17.563 | 0.012 | 1.954 | 3.348 | 2.972 | 55.405 | 1.047 | 0 | 1.064 | 0.459
| 530 | 4.643 | 11.585 | 17.632 | 0 | 1.95 | 3.521 | 3.056 | 55.384 | 0.955 | 0 | 1.055 | 0.218
| 535 | 4.59 | 11.819 | 17.752 | 0 | 1.915 | 3.402 | 3.08 | 55.612 | 0.921 | 0 | 1.038 | 0
| 540 | 4.553 | 11.792 | 17.738 | 0 | 1.932 | 3.422 | 2.967 | 55.506 | 0.824 | 0 | 1.037 | 0.229
| 545 | 4.41 | 11.952 | 17.679 | 0 | 1.913 | 3.309 | 3.039 | 55.541 | 0.836 | 0.044 | 1.028 | 0.248
| 550 | 4.287 | 12.162 | 17.694 | 0 | 1.892 | 3.245 | 3.03 | 55.557 | 0.697 | 0 | 1.018 | 0.419
| 555 | 4.229 | 12.207 | 17.884 | 0 | 1.86 | 3.477 | 3.05 | 55.188 | 0.887 | 0 | 1.015 | 0.204
| 560 | 4.055 | 12.27 | 17.68 | 0 | 1.855 | 3.311 | 3.023 | 55.547 | 0.719 | 0 | 1.023 | 0.516
| 565 | 3.993 | 12.334 | 17.769 | 0 | 1.859 | 3.379 | 3.078 | 55.606 | 0.646 | 0 | 0.997 | 0.339
| 570 | 3.953 | 12.539 | 17.713 | 0.001 | 1.811 | 3.364 | 3.094 | 55.585 | 0.59 | 0.012 | 0.988 | 0.349
| 575 | 3.825 | 12.641 | 17.882 | 0.001 | 1.815 | 3.354 | 3.093 | 55.835 | 0.58 | 0 | 0.979 | 0
| 580 | 3.773 | 12.76 | 17.988 | 0 | 1.797 | 3.306 | 3.123 | 55.771 | 0.518 | 0.046 | 0.965 | 0
| 585 | 3.673 | 12.997 | 17.896 | 0 | 1.778 | 3.317 | 3.044 | 55.781 | 0.558 | 0 | 0.976 | 0
| 590 | 3.559 | 12.99 | 17.962 | 0.008 | 1.775 | 3.317 | 3.027 | 55.75 | 0.45 | 0 | 0.989 | 0.173
| 595 | 3.475 | 13.216 | 17.864 | 0 | 1.747 | 3.239 | 3.101 | 55.777 | 0.387 | 0 | 0.955 | 0.239
| 600 | 3.407 | 13.327 | 18.005 | 0 | 1.741 | 3.35 | 3.033 | 55.684 | 0.377 | 0 | 0.935 | 0.141
| 605 | 3.335 | 13.31 | 17.953 | 0 | 1.729 | 3.292 | 3.161 | 55.74 | 0.442 | 0 | 0.95 | 0.088
| 610 | 3.232 | 13.534 | 18.027 | 0 | 1.691 | 3.333 | 3.224 | 55.612 | 0.412 | 0 | 0.921 | 0.015
| 615 | 3.15 | 13.617 | 18.027 | 0 | 1.684 | 3.235 | 3.193 | 55.774 | 0.453 | 0.048 | 0.954 | 0
| 620 | 3.046 | 13.746 | 18.167 | 0 | 1.678 | 3.216 | 3.242 | 55.816 | 0.343 | 0 | 0.928 | 0
| 625 | 2.98 | 13.793 | 18.136 | 0.031 | 1.65 | 3.267 | 3.12 | 55.753 | 0.327 | 0 | 0.928 | 0.015
| 630 | 2.892 | 13.836 | 18.275 | 0 | 1.63 | 3.228 | 3.2 | 55.825 | 0.331 | 0 | 0.895 | 0
| 635 | 2.827 | 14.085 | 18.144 | 0 | 1.618 | 3.214 | 3.031 | 55.71 | 0.272 | 0 | 0.891 | 0.208
| 640 | 2.727 | 14.174 | 18.226 | 0 | 1.617 | 3.279 | 3.146 | 55.732 | 0.22 | 0.002 | 0.879 | 0
| 645 | 2.681 | 14.176 | 18.19 | 0.006 | 1.597 | 3.277 | 3.123 | 55.762 | 0.125 | 0 | 0.888 | 0.177
| 650 | 2.631 | 14.226 | 18.156 | 0.002 | 1.592 | 3.327 | 3.209 | 55.761 | 0.243 | 0.019 | 0.888 | 0
| 655 | 2.507 | 14.415 | 18.191 | 0 | 1.582 | 3.21 | 3.164 | 55.79 | 0.101 | 0 | 0.899 | 0.14
| 660 | 2.464 | 14.567 | 18.263 | 0 | 1.562 | 3.191 | 3.114 | 55.567 | 0.051 | 0 | 0.875 | 0.346
| 665 | 2.369 | 14.582 | 18.196 | 0 | 1.565 | 3.253 | 3.29 | 55.652 | 0.2 | 0 | 0.86 | 0.033
| 670 | 2.329 | 14.769 | 18.26 | 0 | 1.538 | 3.275 | 3.237 | 55.622 | 0.147 | 0 | 0.862 | 0
| 675 | 2.251 | 14.77 | 18.262 | 0 | 1.521 | 3.259 | 3.254 | 55.541 | 0.169 | 0 | 0.85 | 0.121
| 680 | 2.158 | 14.847 | 18.37 | 0 | 1.515 | 3.265 | 3.154 | 55.78 | 0.018 | 0 | 0.855 | 0.039
| 685 | 2.131 | 14.953 | 18.227 | 0 | 1.513 | 3.284 | 3.164 | 55.757 | 0.082 | 0 | 0.855 | 0.034
| 690 | 2.082 | 14.928 | 18.331 | 0 | 1.494 | 3.182 | 3.217 | 55.668 | 0.099 | 0 | 0.833 | 0.167
| 695 | 1.991 | 15.161 | 18.375 | 0 | 1.481 | 3.243 | 3.288 | 55.566 | 0.069 | 0 | 0.843 | 0
| 700 | 1.913 | 15.226 | 18.407 | 0 | 1.475 | 3.252 | 3.284 | 55.663 | 0.157 | 0 | 0.807 | 0
| 705 | 1.863 | 15.236 | 18.209 | 0.004 | 1.451 | 3.188 | 3.122 | 55.568 | 0 | 0 | 0.818 | 0.54
| 710 | 1.872 | 15.339 | 18.242 | 0.028 | 1.44 | 3.145 | 3.274 | 55.589 | 0 | 0 | 0.79 | 0.279
| 715 | 1.762 | 15.38 | 18.325 | 0.007 | 1.433 | 3.181 | 3.233 | 55.57 | 0 | 0 | 0.795 | 0.313
| 720 | 1.728 | 15.48 | 18.354 | 0.001 | 1.414 | 3.182 | 3.222 | 55.648 | 0 | 0.012 | 0.811 | 0.149
| 725 | 1.617 | 15.512 | 18.442 | 0 | 1.394 | 3.19 | 3.233 | 55.657 | 0 | 0.075 | 0.775 | 0.105
| 730 | 1.596 | 15.67 | 18.466 | 0.023 | 1.388 | 3.092 | 3.258 | 55.344 | 0.125 | 0 | 0.789 | 0.251
| 735 | 1.516 | 15.71 | 18.454 | 0 | 1.378 | 3.253 | 3.216 | 55.555 | 0 | 0 | 0.785 | 0.133
| 740 | 1.495 | 15.742 | 18.5 | 0.04 | 1.388 | 3.242 | 3.211 | 55.435 | 0.024 | 0 | 0.768 | 0.154
| 745 | 1.42 | 15.948 | 18.538 | 0.002 | 1.35 | 3.094 | 3.229 | 55.523 | 0.042 | 0 | 0.769 | 0.083
| 750 | 1.388 | 15.955 | 18.523 | 0.014 | 1.349 | 3.182 | 3.259 | 55.435 | 0 | 0 | 0.769 | 0.127
| 755 | 1.354 | 16.075 | 18.497 | 0.028 | 1.357 | 3.054 | 3.221 | 55.506 | 0 | 0 | 0.756 | 0.154
| 760 | 1.338 | 16.171 | 18.459 | 0 | 1.346 | 3.101 | 3.193 | 55.506 | 0.022 | 0 | 0.76 | 0.104
| 765 | 1.277 | 16.104 | 18.479 | 0.004 | 1.308 | 3.122 | 3.29 | 55.53 | 0.029 | 0 | 0.759 | 0.097
| 770 | 1.232 | 16.135 | 18.464 | 0 | 1.311 | 3.14 | 3.3 | 55.374 | 0 | 0.052 | 0.749 | 0.243
| 775 | 1.182 | 16.182 | 18.487 | 0 | 1.298 | 3.105 | 3.29 | 55.424 | 0 | 0 | 0.748 | 0.283
| 780 | 1.159 | 16.437 | 18.571 | 0.017 | 1.292 | 3.194 | 3.286 | 55.374 | 0 | 0 | 0.726 | 0
| 785 | 1.081 | 16.484 | 18.453 | 0 | 1.287 | 3.138 | 3.291 | 55.411 | 0 | 0.004 | 0.73 | 0.122
| 790 | 1.037 | 16.309 | 18.574 | 0.005 | 1.272 | 3.078 | 3.381 | 55.411 | 0 | 0 | 0.712 | 0.22
| 795 | 1.048 | 16.449 | 18.69 | 0.014 | 1.277 | 3.1 | 3.303 | 55.331 | 0 | 0 | 0.719 | 0.07
| 800 | 0.988 | 16.621 | 18.593 | 0 | 1.263 | 3.074 | 3.256 | 55.214 | 0 | 0 | 0.725 | 0.265
| 805 | 0.971 | 16.495 | 18.527 | 0 | 1.254 | 3.175 | 3.225 | 55.405 | 0 | 0 | 0.708 | 0.239
| 810 | 0.917 | 16.642 | 18.647 | 0.013 | 1.258 | 3.059 | 3.344 | 55.351 | 0 | 0 | 0.692 | 0.077
| 815 | 0.881 | 16.803 | 18.585 | 0.02 | 1.225 | 3.147 | 3.333 | 55.228 | 0 | 0.025 | 0.7 | 0.054
| 820 | 0.889 | 16.809 | 18.526 | 0.015 | 1.216 | 3.204 | 3.333 | 55.23 | 0 | 0 | 0.707 | 0.071
| 820 | 0.853 | 16.781 | 18.587 | 0.017 | 1.224 | 3.222 | 3.203 | 55.322 | 0 | 0 | 0.693 | 0.1
| 840 | 0.607 | 13.647 | 15.36 | 0.012 | 2.659 | 2.296 | 23.197 | 42.968 | 0 | 0.012 | 0.473 | 0
| 860 | 0.622 | 17.195 | 18.579 | 0 | 1.16 | 3.063 | 3.257 | 55.172 | 0 | 0 | 0.644 | 0.306
| 880 | 0.547 | 17.352 | 18.77 | 0.021 | 1.135 | 3.171 | 3.281 | 54.945 | 0 | 0 | 0.648 | 0.13
| 900 | 0.474 | 17.692 | 18.695 | 0 | 1.114 | 3.115 | 3.21 | 55.007 | 0 | 0 | 0.615 | 0.077
| 920 | 0.434 | 17.724 | 18.659 | 0.01 | 1.087 | 3.105 | 3.368 | 54.895 | 0 | 0.044 | 0.592 | 0.08
| 940 | 0.364 | 17.797 | 18.764 | 0.031 | 1.078 | 3.173 | 3.298 | 54.844 | 0 | 0 | 0.59 | 0.061
| 960 | 0.297 | 17.221 | 17.964 | 0 | 1.321 | 2.863 | 6.756 | 52.665 | 0 | 0 | 0.543 | 0.37
| 980 | 0.277 | 18.04 | 18.744 | 0.003 | 1.058 | 3.084 | 3.281 | 54.845 | 0 | 0 | 0.57 | 0.097
| 1000 | 0.258 | 18.082 | 18.714 | 0 | 1.053 | 3.047 | 3.37 | 54.841 | 0 | 0 | 0.567 | 0.068
| 1020 | 0.182 | 18.276 | 18.756 | 0.018 | 1.036 | 3.16 | 3.39 | 54.78 | 0 | 0 | 0.548 | 0
| 1034 | 0.167 | 18.203 | 18.659 | 0 | 0.971 | 3.004 | 3.424 | 54.39 | 0 | 0 | 0.503 | 0.679
| 1054 | 0.166 | 18.291 | 18.594 | 0.01 | 0.955 | 3.081 | 3.424 | 54.469 | 0 | 0 | 0.498 | 0.512
| 1074 | 0.148 | 18.367 | 18.633 | 0.004 | 0.951 | 3.072 | 3.609 | 54.279 | 0 | 0 | 0.498 | 0.439
| 1094 | 0.155 | 18.239 | 18.686 | 0 | 0.929 | 3.041 | 3.569 | 54.325 | 0 | 0.006 | 0.475 | 0.575
| 1114 | 0.122 | 18.3 | 18.609 | 0 | 0.925 | 3.035 | 3.604 | 54.42 | 0 | 0 | 0.481 | 0.504
| 1135 | 0.119 | 18.274 | 18.572 | 0.026 | 0.932 | 2.973 | 3.694 | 54.437 | 0 | 0 | 0.475 | 0.498
| 1155 | 0.157 | 18.332 | 18.604 | 0.03 | 0.922 | 3.077 | 3.614 | 54.317 | 0 | 0.005 | 0.471 | 0.47
| 1175 | 0.132 | 18.406 | 18.552 | 0 | 0.928 | 3.094 | 3.607 | 54.479 | 0 | 0 | 0.475 | 0.325
| 1195 | 0.133 | 18.382 | 18.623 | 0.014 | 0.918 | 2.941 | 3.558 | 54.343 | 0 | 0 | 0.458 | 0.632
| 1215 | 0.14 | 18.513 | 18.544 | 0 | 0.926 | 3.08 | 3.636 | 54.428 | 0 | 0 | 0.438 | 0.295
| 1235 | 0.125 | 18.426 | 18.57 | 0.005 | 0.895 | 2.986 | 3.628 | 54.23 | 0 | 0 | 0.449 | 0.685