## mc
Distance | f(MC) 0 h | f(MC) 1 h | f(MC) 10 h | f(MC) 100 h | f(MC) 1000h
0 | 0 | 0.0026774 | 0.0026563 | 0.0011182 | 0
9.252e-05 | 0 | 0.0026774 | 0.002656 | 0.00111 | 0
0.00018319 | 0 | 0.0026774 | 0.0026553 | 0.0010859 | 0
0.00027205 | 0 | 0.0026774 | 0.0026541 | 0.0010472 | 0
0.00035913 | 0 | 0.0026774 | 0.0026525 | 0.00099486 | 0
0.00044446 | 0 | 0.0026774 | 0.0026504 | 0.00093017 | 0
0.0005281 | 0 | 0.0026774 | 0.0026479 | 0.00085446 | 0
0.00061005 | 0 | 0.0026774 | 0.0026449 | 0.00076919 | 0
0.00069037 | 0 | 0.0026774 | 0.0026413 | 0.00067602 | 0
0.00076909 | 0 | 0.0026774 | 0.0026373 | 0.00057691 | 0
0.00084623 | 0 | 0.0026774 | 0.0026328 | 0.00047407 | 0
0.00092182 | 0 | 0.0026774 | 0.0026277 | 0.00037005 | 0
0.00099591 | 0 | 0.0026774 | 0.002622 | 0.00026791 | 0
0.0010685 | 0 | 0.0026774 | 0.0026156 | 0.00017108 | 0
0.0011397 | 0 | 0.0026774 | 0.0026087 | 8.365e-05 | 0
0.0012094 | 0 | 0.0026774 | 0.002601 | 1.0251e-05 | 0
0.0012777 | 0 | 0.0026774 | 0.0025927 | 1.1623e-21 | 0
0.0013447 | 0 | 0.0026774 | 0.0025836 | 0 | 0
0.0014103 | 0 | 0.0026774 | 0.0025737 | 0 | 0
0.0014746 | 0 | 0.0026774 | 0.002563 | 0 | 0
0.0015377 | 0 | 0.0026774 | 0.0025516 | 0 | 0
0.0015994 | 0 | 0.0026774 | 0.0025392 | 0 | 0
0.00166 | 0 | 0.0026774 | 0.002526 | 0 | 0
0.0017193 | 0 | 0.0026774 | 0.0025118 | 0 | 0
0.0017774 | 0 | 0.0026774 | 0.0024968 | 0 | 0
0.0018344 | 0 | 0.0026774 | 0.0024808 | 0 | 0
0.0018902 | 0 | 0.0026774 | 0.0024638 | 0 | 0
0.0019449 | 0 | 0.0026774 | 0.0024459 | 0 | 0
0.0019986 | 0 | 0.0026774 | 0.0024271 | 0 | 0
0.0020511 | 0 | 0.0026774 | 0.0024073 | 0 | 0
0.0021026 | 0 | 0.0026774 | 0.0023866 | 0 | 0
0.0021531 | 0 | 0.0026774 | 0.0023649 | 0 | 0
0.0022025 | 0 | 0.0026774 | 0.0023423 | 0 | 0
0.002251 | 0 | 0.0026774 | 0.0023187 | 0 | 0
0.0022985 | 0 | 0.0026774 | 0.0022944 | 0 | 0
0.002345 | 0 | 0.0026774 | 0.0022692 | 0 | 0
0.0023907 | 0 | 0.0026774 | 0.0022432 | 0 | 0
0.0024354 | 0 | 0.0026774 | 0.0022164 | 0 | 0
0.0024792 | 0 | 0.0026774 | 0.002189 | 0 | 0
0.0025221 | 0 | 0.0026774 | 0.0021609 | 0 | 0
0.0025642 | 0 | 0.0026774 | 0.0021322 | 0 | 0
0.0026054 | 0 | 0.0026774 | 0.0021031 | 0 | 0
0.0026458 | 0 | 0.0026774 | 0.0020735 | 0 | 0
0.0026855 | 0 | 0.0026774 | 0.0020436 | 0 | 0
0.0027243 | 0 | 0.0026774 | 0.0020135 | 0 | 0
0.0027623 | 0 | 0.0026774 | 0.0019832 | 0 | 0
0.0027996 | 0 | 0.0026774 | 0.0019529 | 0 | 0
0.0028361 | 0 | 0.0026774 | 0.0019226 | 0 | 0
0.0028719 | 0 | 0.0026774 | 0.0018925 | 0 | 0
0.002907 | 0 | 0.0026773 | 0.0018625 | 0 | 0
0.0029414 | 0 | 0.002677 | 0.0018328 | 0 | 0
0.0029751 | 0 | 0.0026767 | 0.0018036 | 0 | 0
0.0030081 | 0 | 0.0026762 | 0.0017748 | 0 | 0
0.0030404 | 0 | 0.0026757 | 0.0017468 | 0 | 0
0.0030721 | 0 | 0.0026748 | 0.0017194 | 0 | 0
0.0031032 | 0 | 0.0026737 | 0.0016927 | 0 | 0
0.0031337 | 0 | 0.0026721 | 0.0016668 | 0 | 0
0.0031635 | 0 | 0.00267 | 0.0016417 | 0 | 0
0.0031928 | 0 | 0.0026672 | 0.0016174 | 0 | 0
0.0032214 | 0 | 0.0026636 | 0.0015939 | 0 | 0
0.0032495 | 0 | 0.0026584 | 0.0015707 | 0 | 0
0.0032771 | 0 | 0.0026518 | 0.0015479 | 0 | 0
0.003304 | 0 | 0.0026431 | 0.0015251 | 0 | 0
0.0033305 | 0 | 0.0026317 | 0.001502 | 0 | 0
0.0033564 | 0 | 0.002617 | 0.0014779 | 0 | 0
0.0033818 | 0 | 0.0025981 | 0.0014522 | 0 | 0
0.0034067 | 0 | 0.0025739 | 0.001424 | 0 | 0
0.0034311 | 0 | 0.0025433 | 0.0013924 | 0 | 0
0.003455 | 0 | 0.0025047 | 0.0013559 | 0 | 0
0.0034784 | 0 | 0.0024564 | 0.0013132 | 0 | 0
0.0035013 | 0 | 0.0023965 | 0.0012625 | 0 | 0
0.0035238 | 0 | 0.0023228 | 0.0012017 | 0 | 0
0.0035459 | 0 | 0.0022328 | 0.0011288 | 0 | 0
0.0035675 | 0 | 0.0021238 | 0.0010413 | 0 | 0
0.0035886 | 0 | 0.0019934 | 0.00093716 | 0 | 0
0.0036094 | 0 | 0.001839 | 0.00081423 | 0 | 0
0.0036297 | 0 | 0.0016586 | 0.00067119 | 0 | 0
0.0036496 | 0 | 0.0014512 | 0.0005079 | 0 | 0
0.0036692 | 0 | 0.0012178 | 0.00032642 | 0 | 0
0.0036883 | 0 | 0.00096178 | 0.00013225 | 0 | 0
0.0037071 | 0 | 0.00069132 | 0 | 0 | 0
0.0037254 | 0 | 0.00042104 | 0 | 0 | 0
0.0037435 | 0 | 0.00017533 | 0 | 0 | 0
0.0037611 | 0 | 0 | 0 | 0 | 0
0.0037784 | 0 | 0 | 0 | 0 | 0
0.0037954 | 0 | 0 | 0 | 0 | 0
0.003812 | 0 | 0 | 0 | 0 | 0
0.0038283 | 0 | 0 | 0 | 0 | 0
0.0038442 | 0 | 0 | 0 | 0 | 0
0.0038598 | 0 | 0 | 0 | 0 | 0
0.0038752 | 0 | 0 | 0 | 0 | 0
0.0038902 | 0 | 0 | 0 | 0 | 0
0.0039049 | 0 | 0 | 0 | 0 | 0
0.0039193 | 0 | 0 | 0 | 0 | 0
0.0039335 | 0 | 0 | 1.3503e-05 | 0 | 0
0.0039473 | 0 | 0 | 2.1893e-07 | 0 | 0
0.0039609 | 0 | 0 | 0.00013139 | 0 | 0
0.0039742 | 0 | 0 | 0.00012342 | 0 | 0
0.0039872 | 0 | 0 | 0.00027488 | 9.893e-05 | 0
0.004 | 0 | 0.017548 | 0.017932 | 0.017842 | 0.011661
0.0040128 | 0 | 0.017049 | 0.017535 | 0.017559 | 0.0089406
0.0040259 | 0 | 0.015511 | 0.016275 | 0.016495 | 0.0057273
0.0040392 | 0 | 0.015298 | 0.016337 | 0.016827 | 0.0042295
0.0040528 | 0 | 0.014751 | 0.016006 | 0.016852 | 0.0027491
0.0040667 | 0 | 0.014033 | 0.015445 | 0.016718 | 0.0014565
0.0040808 | 0 | 0.013222 | 0.01475 | 0.016499 | 0.00045436
0.0040952 | 0 | 0.012425 | 0.014039 | 0.016292 | 0
0.00411 | 0 | 0.011693 | 0.013376 | 0.016142 | 0
0.004125 | 0 | 0.01105 | 0.012786 | 0.016063 | 0
0.0041403 | 0 | 0.010498 | 0.012278 | 0.016051 | 0
0.0041559 | 0 | 0.010035 | 0.011848 | 0.016095 | 0
0.0041718 | 0 | 0.0096499 | 0.011488 | 0.01618 | 0
0.0041881 | 0 | 0.0093337 | 0.011188 | 0.016293 | 0
0.0042046 | 0 | 0.0090763 | 0.010939 | 0.016421 | 0
0.0042215 | 0 | 0.0088686 | 0.010733 | 0.016553 | 0
0.0042388 | 0 | 0.0087024 | 0.010562 | 0.016681 | 0
0.0042564 | 0 | 0.0085704 | 0.010419 | 0.016796 | 0
0.0042743 | 0 | 0.0084663 | 0.010298 | 0.016895 | 0
0.0042926 | 0 | 0.008385 | 0.010196 | 0.016973 | 3.5596e-05
0.0043113 | 0 | 0.0083219 | 0.010107 | 0.017029 | 0.00042485
0.0043303 | 0 | 0.0082734 | 0.010028 | 0.01706 | 0.00098747
0.0043497 | 0 | 0.0082363 | 0.0099582 | 0.017067 | 0.001694
0.0043695 | 0 | 0.0082083 | 0.0098939 | 0.017049 | 0.0025155
0.0043897 | 0 | 0.0081873 | 0.0098338 | 0.017007 | 0.0034238
0.0044103 | 0 | 0.0081716 | 0.0097767 | 0.016942 | 0.0043917
0.0044314 | 0 | 0.0081601 | 0.0097216 | 0.016856 | 0.005394
0.0044528 | 0 | 0.0081516 | 0.0096678 | 0.01675 | 0.0064071
0.0044747 | 0 | 0.0081455 | 0.0096147 | 0.016626 | 0.0074097
0.004497 | 0 | 0.0081411 | 0.0095622 | 0.016484 | 0.008383
0.0045197 | 0 | 0.0081379 | 0.0095098 | 0.016328 | 0.0093107
0.0045429 | 0 | 0.0081358 | 0.0094578 | 0.016159 | 0.01018
0.0045666 | 0 | 0.0081343 | 0.0094057 | 0.015978 | 0.010979
0.0045907 | 0 | 0.0081332 | 0.0093537 | 0.015788 | 0.0117
0.0046154 | 0 | 0.0081324 | 0.0093019 | 0.015588 | 0.01234
0.0046405 | 0 | 0.0081319 | 0.0092504 | 0.015382 | 0.012895
0.0046661 | 0 | 0.0081319 | 0.0091997 | 0.01517 | 0.013365
0.0046922 | 0 | 0.0081317 | 0.0091491 | 0.014954 | 0.013752
0.0047189 | 0 | 0.0081315 | 0.009099 | 0.014734 | 0.01406
0.0047461 | 0 | 0.0081314 | 0.0090498 | 0.014512 | 0.014294
0.0047738 | 0 | 0.0081313 | 0.0090014 | 0.014289 | 0.014462
0.0048021 | 0 | 0.0081313 | 0.0089539 | 0.014065 | 0.014569
0.0048309 | 0 | 0.0081313 | 0.0089076 | 0.013842 | 0.014625
0.0048604 | 0 | 0.0081313 | 0.0088625 | 0.013619 | 0.014636
0.0048904 | 0 | 0.0081312 | 0.0088185 | 0.013399 | 0.014611
0.004921 | 0 | 0.0081312 | 0.008776 | 0.01318 | 0.014557
0.0049522 | 0 | 0.0081312 | 0.0087349 | 0.012964 | 0.01448
0.0049841 | 0 | 0.0081312 | 0.0086952 | 0.012751 | 0.014388
0.0050166 | 0 | 0.0081312 | 0.008657 | 0.012542 | 0.014285
0.0050497 | 0 | 0.0081312 | 0.0086205 | 0.012337 | 0.014176
0.0050835 | 0 | 0.0081312 | 0.0085854 | 0.012135 | 0.014065
0.005118 | 0 | 0.0081312 | 0.008552 | 0.011939 | 0.013954
0.0051532 | 0 | 0.0081312 | 0.0085202 | 0.011747 | 0.013847
0.0051891 | 0 | 0.0081312 | 0.00849 | 0.01156 | 0.013745
0.0052257 | 0 | 0.0081312 | 0.0084614 | 0.011378 | 0.013649
0.005263 | 0 | 0.0081312 | 0.0084344 | 0.011201 | 0.013558
0.0053011 | 0 | 0.0081312 | 0.008409 | 0.01103 | 0.013474
0.0053399 | 0 | 0.0081312 | 0.0083851 | 0.010864 | 0.013395
0.0053795 | 0 | 0.0081312 | 0.0083628 | 0.010704 | 0.013322
0.0054199 | 0 | 0.0081312 | 0.0083419 | 0.010549 | 0.013254
0.0054611 | 0 | 0.0081312 | 0.0083224 | 0.0104 | 0.013189
0.0055031 | 0 | 0.0081312 | 0.0083043 | 0.010257 | 0.013127
0.005546 | 0 | 0.0081312 | 0.0082875 | 0.01012 | 0.013068
0.0055897 | 0 | 0.0081312 | 0.0082719 | 0.009988 | 0.013011
0.0056344 | 0 | 0.0081312 | 0.0082576 | 0.0098621 | 0.012954
0.0056799 | 0 | 0.0081312 | 0.0082445 | 0.0097419 | 0.012899
0.0057263 | 0 | 0.0081312 | 0.0082325 | 0.0096273 | 0.012843
0.0057736 | 0 | 0.0081312 | 0.0082214 | 0.0095183 | 0.012787
0.0058219 | 0 | 0.0081312 | 0.0082114 | 0.0094148 | 0.012731
0.0058711 | 0 | 0.0081312 | 0.0082023 | 0.0093167 | 0.012675
0.0059214 | 0 | 0.0081312 | 0.008194 | 0.009224 | 0.012617
0.0059726 | 0 | 0.0081312 | 0.0081866 | 0.0091365 | 0.01256
0.0060249 | 0 | 0.0081312 | 0.0081799 | 0.0090541 | 0.012501
0.0060782 | 0 | 0.0081312 | 0.0081739 | 0.0089767 | 0.012443
0.0061325 | 0 | 0.0081312 | 0.0081685 | 0.0089042 | 0.012383
0.006188 | 0 | 0.0081312 | 0.0081636 | 0.0088363 | 0.012324
0.0062446 | 0 | 0.0081312 | 0.0081594 | 0.0087729 | 0.012264
0.0063023 | 0 | 0.0081312 | 0.0081556 | 0.008714 | 0.012204
0.0063611 | 0 | 0.0081312 | 0.0081523 | 0.0086592 | 0.012144
0.0064212 | 0 | 0.0081312 | 0.0081493 | 0.0086085 | 0.012084
0.0064824 | 0 | 0.0081312 | 0.0081467 | 0.0085617 | 0.012024
0.0065449 | 0 | 0.0081312 | 0.0081445 | 0.0085185 | 0.011965
0.0066086 | 0 | 0.0081312 | 0.0081425 | 0.0084789 | 0.011907
0.0066736 | 0 | 0.0081312 | 0.0081408 | 0.0084426 | 0.011849
0.0067398 | 0 | 0.0081312 | 0.0081393 | 0.0084095 | 0.011793
0.0068074 | 0 | 0.0081312 | 0.0081381 | 0.0083794 | 0.011738
0.0068764 | 0 | 0.0081312 | 0.008137 | 0.0083521 | 0.011684
0.0069467 | 0 | 0.0081312 | 0.0081361 | 0.0083274 | 0.011631
0.0070185 | 0 | 0.0081312 | 0.0081352 | 0.0083052 | 0.011581
0.0070917 | 0 | 0.0081312 | 0.0081346 | 0.0082854 | 0.011533
0.0071663 | 0 | 0.0081312 | 0.008134 | 0.0082678 | 0.011487
0.0072425 | 0 | 0.0081312 | 0.0081336 | 0.0082522 | 0.011445
0.0073201 | 0 | 0.0081312 | 0.0081332 | 0.0082386 | 0.011405
0.0073993 | 0 | 0.0081312 | 0.0081329 | 0.0082268 | 0.011368
0.0074801 | 0 | 0.0081312 | 0.0081326 | 0.0082167 | 0.011336
0.0075625 | 0 | 0.0081312 | 0.0081324 | 0.0082082 | 0.011307
0.0076466 | 0 | 0.0081312 | 0.0081322 | 0.0082013 | 0.011283
0.0077323 | 0 | 0.0081312 | 0.0081321 | 0.0081959 | 0.011263
0.0078198 | 0 | 0.0081312 | 0.0081321 | 0.0081923 | 0.011249
0.007909 | 0 | 0.0081312 | 0.008132 | 0.0081898 | 0.01124
0.008 | 0 | 0.0081312 | 0.008132 | 0.008189 | 0.011237
BLOCKEND
$ | X-AXIS | Y-AXIS
BLOCK | X=C1;
0 | 0.0026774
9.252e-05 | 0.0026774
0.00018319 | 0.0026774
0.00027205 | 0.0026774
0.00035913 | 0.0026774
0.00044446 | 0.0026774
0.0005281 | 0.0026774
0.00061005 | 0.0026774
0.00069037 | 0.0026774
0.00076909 | 0.0026774
0.00084623 | 0.0026774
0.00092182 | 0.0026774
0.00099591 | 0.0026774
0.0010685 | 0.0026774
0.0011397 | 0.0026774
0.0012094 | 0.0026774
0.0012777 | 0.0026774
0.0013447 | 0.0026774
0.0014103 | 0.0026774
0.0014746 | 0.0026774
0.0015377 | 0.0026774
0.0015994 | 0.0026774
0.00166 | 0.0026774
0.0017193 | 0.0026774
0.0017774 | 0.0026774
0.0018344 | 0.0026774
0.0018902 | 0.0026774
0.0019449 | 0.0026774
0.0019986 | 0.0026774
0.0020511 | 0.0026774
0.0021026 | 0.0026774
0.0021531 | 0.0026774
0.0022025 | 0.0026774
0.002251 | 0.0026774
0.0022985 | 0.0026774
0.002345 | 0.0026774
0.0023907 | 0.0026774
0.0024354 | 0.0026774
0.0024792 | 0.0026774
0.0025221 | 0.0026774
0.0025642 | 0.0026774
0.0026054 | 0.0026774
0.0026458 | 0.0026774
0.0026855 | 0.0026774
0.0027243 | 0.0026774
0.0027623 | 0.0026774
0.0027996 | 0.0026774
0.0028361 | 0.0026774
0.0028719 | 0.0026774
0.002907 | 0.0026773
0.0029414 | 0.002677
0.0029751 | 0.0026767
0.0030081 | 0.0026762
0.0030404 | 0.0026757
0.0030721 | 0.0026748
0.0031032 | 0.0026737
0.0031337 | 0.0026721
0.0031635 | 0.00267
0.0031928 | 0.0026672
0.0032214 | 0.0026636
0.0032495 | 0.0026584
0.0032771 | 0.0026518
0.003304 | 0.0026431
0.0033305 | 0.0026317
0.0033564 | 0.002617
0.0033818 | 0.0025981
0.0034067 | 0.0025739
0.0034311 | 0.0025433
0.003455 | 0.0025047
0.0034784 | 0.0024564
0.0035013 | 0.0023965
0.0035238 | 0.0023228
0.0035459 | 0.0022328
0.0035675 | 0.0021238
0.0035886 | 0.0019934
0.0036094 | 0.001839
0.0036297 | 0.0016586
0.0036496 | 0.0014512
0.0036692 | 0.0012178
0.0036883 | 0.00096178
0.0037071 | 0.00069132
0.0037254 | 0.00042104
0.0037435 | 0.00017533
0.0037611 | 0
0.0037784 | 0
0.0037954 | 0
0.003812 | 0
0.0038283 | 0
0.0038442 | 0
0.0038598 | 0
0.0038752 | 0
0.0038902 | 0
0.0039049 | 0
0.0039193 | 0
0.0039335 | 0
0.0039473 | 0
0.0039609 | 0
0.0039742 | 0
0.0039872 | 0
0.004 | 0.017548
0.0040128 | 0.017049
0.0040259 | 0.015511
0.0040392 | 0.015298
0.0040528 | 0.014751
0.0040667 | 0.014033
0.0040808 | 0.013222
0.0040952 | 0.012425
0.00411 | 0.011693
0.004125 | 0.01105
0.0041403 | 0.010498
0.0041559 | 0.010035
0.0041718 | 0.0096499
0.0041881 | 0.0093337
0.0042046 | 0.0090763
0.0042215 | 0.0088686
0.0042388 | 0.0087024
0.0042564 | 0.0085704
0.0042743 | 0.0084663
0.0042926 | 0.008385
0.0043113 | 0.0083219
0.0043303 | 0.0082734
0.0043497 | 0.0082363
0.0043695 | 0.0082083
0.0043897 | 0.0081873
0.0044103 | 0.0081716
0.0044314 | 0.0081601
0.0044528 | 0.0081516
0.0044747 | 0.0081455
0.004497 | 0.0081411
0.0045197 | 0.0081379
0.0045429 | 0.0081358
0.0045666 | 0.0081343
0.0045907 | 0.0081332
0.0046154 | 0.0081324
0.0046405 | 0.0081319
0.0046661 | 0.0081319
0.0046922 | 0.0081317
0.0047189 | 0.0081315
0.0047461 | 0.0081314
0.0047738 | 0.0081313
0.0048021 | 0.0081313
0.0048309 | 0.0081313
0.0048604 | 0.0081313
0.0048904 | 0.0081312
0.004921 | 0.0081312
0.0049522 | 0.0081312
0.0049841 | 0.0081312
0.0050166 | 0.0081312
0.0050497 | 0.0081312
0.0050835 | 0.0081312
0.005118 | 0.0081312
0.0051532 | 0.0081312
0.0051891 | 0.0081312
0.0052257 | 0.0081312
0.005263 | 0.0081312
0.0053011 | 0.0081312
0.0053399 | 0.0081312
0.0053795 | 0.0081312
0.0054199 | 0.0081312
0.0054611 | 0.0081312
0.0055031 | 0.0081312
0.005546 | 0.0081312
0.0055897 | 0.0081312
0.0056344 | 0.0081312
0.0056799 | 0.0081312
0.0057263 | 0.0081312
0.0057736 | 0.0081312
0.0058219 | 0.0081312
0.0058711 | 0.0081312
0.0059214 | 0.0081312
0.0059726 | 0.0081312
0.0060249 | 0.0081312
0.0060782 | 0.0081312
0.0061325 | 0.0081312
0.006188 | 0.0081312
0.0062446 | 0.0081312
0.0063023 | 0.0081312
0.0063611 | 0.0081312
0.0064212 | 0.0081312
0.0064824 | 0.0081312
0.0065449 | 0.0081312
0.0066086 | 0.0081312
0.0066736 | 0.0081312
0.0067398 | 0.0081312
0.0068074 | 0.0081312
0.0068764 | 0.0081312
0.0069467 | 0.0081312
0.0070185 | 0.0081312
0.0070917 | 0.0081312
0.0071663 | 0.0081312
0.0072425 | 0.0081312
0.0073201 | 0.0081312
0.0073993 | 0.0081312
0.0074801 | 0.0081312
0.0075625 | 0.0081312
0.0076466 | 0.0081312
0.0077323 | 0.0081312
0.0078198 | 0.0081312
0.007909 | 0.0081312
0.008 | 0.0081312
BLOCKEND
$ | X-AXIS | Y-AXIS
BLOCK | X=C1;
0 | 0.0026563
9.252e-05 | 0.002656
0.00018319 | 0.0026553
0.00027205 | 0.0026541
0.00035913 | 0.0026525
0.00044446 | 0.0026504
0.0005281 | 0.0026479
0.00061005 | 0.0026449
0.00069037 | 0.0026413
0.00076909 | 0.0026373
0.00084623 | 0.0026328
0.00092182 | 0.0026277
0.00099591 | 0.002622
0.0010685 | 0.0026156
0.0011397 | 0.0026087
0.0012094 | 0.002601
0.0012777 | 0.0025927
0.0013447 | 0.0025836
0.0014103 | 0.0025737
0.0014746 | 0.002563
0.0015377 | 0.0025516
0.0015994 | 0.0025392
0.00166 | 0.002526
0.0017193 | 0.0025118
0.0017774 | 0.0024968
0.0018344 | 0.0024808
0.0018902 | 0.0024638
0.0019449 | 0.0024459
0.0019986 | 0.0024271
0.0020511 | 0.0024073
0.0021026 | 0.0023866
0.0021531 | 0.0023649
0.0022025 | 0.0023423
0.002251 | 0.0023187
0.0022985 | 0.0022944
0.002345 | 0.0022692
0.0023907 | 0.0022432
0.0024354 | 0.0022164
0.0024792 | 0.002189
0.0025221 | 0.0021609
0.0025642 | 0.0021322
0.0026054 | 0.0021031
0.0026458 | 0.0020735
0.0026855 | 0.0020436
0.0027243 | 0.0020135
0.0027623 | 0.0019832
0.0027996 | 0.0019529
0.0028361 | 0.0019226
0.0028719 | 0.0018925
0.002907 | 0.0018625
0.0029414 | 0.0018328
0.0029751 | 0.0018036
0.0030081 | 0.0017748
0.0030404 | 0.0017468
0.0030721 | 0.0017194
0.0031032 | 0.0016927
0.0031337 | 0.0016668
0.0031635 | 0.0016417
0.0031928 | 0.0016174
0.0032214 | 0.0015939
0.0032495 | 0.0015707
0.0032771 | 0.0015479
0.003304 | 0.0015251
0.0033305 | 0.001502
0.0033564 | 0.0014779
0.0033818 | 0.0014522
0.0034067 | 0.001424
0.0034311 | 0.0013924
0.003455 | 0.0013559
0.0034784 | 0.0013132
0.0035013 | 0.0012625
0.0035238 | 0.0012017
0.0035459 | 0.0011288
0.0035675 | 0.0010413
0.0035886 | 0.00093716
0.0036094 | 0.00081423
0.0036297 | 0.00067119
0.0036496 | 0.0005079
0.0036692 | 0.00032642
0.0036883 | 0.00013225
0.0037071 | 0
0.0037254 | 0
0.0037435 | 0
0.0037611 | 0
0.0037784 | 0
0.0037954 | 0
0.003812 | 0
0.0038283 | 0
0.0038442 | 0
0.0038598 | 0
0.0038752 | 0
0.0038902 | 0
0.0039049 | 0
0.0039193 | 0
0.0039335 | 1.3503e-05
0.0039473 | 2.1893e-07
0.0039609 | 0.00013139
0.0039742 | 0.00012342
0.0039872 | 0.00027488
0.004 | 0.017932
0.0040128 | 0.017535
0.0040259 | 0.016275
0.0040392 | 0.016337
0.0040528 | 0.016006
0.0040667 | 0.015445
0.0040808 | 0.01475
0.0040952 | 0.014039
0.00411 | 0.013376
0.004125 | 0.012786
0.0041403 | 0.012278
0.0041559 | 0.011848
0.0041718 | 0.011488
0.0041881 | 0.011188
0.0042046 | 0.010939
0.0042215 | 0.010733
0.0042388 | 0.010562
0.0042564 | 0.010419
0.0042743 | 0.010298
0.0042926 | 0.010196
0.0043113 | 0.010107
0.0043303 | 0.010028
0.0043497 | 0.0099582
0.0043695 | 0.0098939
0.0043897 | 0.0098338
0.0044103 | 0.0097767
0.0044314 | 0.0097216
0.0044528 | 0.0096678
0.0044747 | 0.0096147
0.004497 | 0.0095622
0.0045197 | 0.0095098
0.0045429 | 0.0094578
0.0045666 | 0.0094057
0.0045907 | 0.0093537
0.0046154 | 0.0093019
0.0046405 | 0.0092504
0.0046661 | 0.0091997
0.0046922 | 0.0091491
0.0047189 | 0.009099
0.0047461 | 0.0090498
0.0047738 | 0.0090014
0.0048021 | 0.0089539
0.0048309 | 0.0089076
0.0048604 | 0.0088625
0.0048904 | 0.0088185
0.004921 | 0.008776
0.0049522 | 0.0087349
0.0049841 | 0.0086952
0.0050166 | 0.008657
0.0050497 | 0.0086205
0.0050835 | 0.0085854
0.005118 | 0.008552
0.0051532 | 0.0085202
0.0051891 | 0.00849
0.0052257 | 0.0084614
0.005263 | 0.0084344
0.0053011 | 0.008409
0.0053399 | 0.0083851
0.0053795 | 0.0083628
0.0054199 | 0.0083419
0.0054611 | 0.0083224
0.0055031 | 0.0083043
0.005546 | 0.0082875
0.0055897 | 0.0082719
0.0056344 | 0.0082576
0.0056799 | 0.0082445
0.0057263 | 0.0082325
0.0057736 | 0.0082214
0.0058219 | 0.0082114
0.0058711 | 0.0082023
0.0059214 | 0.008194
0.0059726 | 0.0081866
0.0060249 | 0.0081799
0.0060782 | 0.0081739
0.0061325 | 0.0081685
0.006188 | 0.0081636
0.0062446 | 0.0081594
0.0063023 | 0.0081556
0.0063611 | 0.0081523
0.0064212 | 0.0081493
0.0064824 | 0.0081467
0.0065449 | 0.0081445
0.0066086 | 0.0081425
0.0066736 | 0.0081408
0.0067398 | 0.0081393
0.0068074 | 0.0081381
0.0068764 | 0.008137
0.0069467 | 0.0081361
0.0070185 | 0.0081352
0.0070917 | 0.0081346
0.0071663 | 0.008134
0.0072425 | 0.0081336
0.0073201 | 0.0081332
0.0073993 | 0.0081329
0.0074801 | 0.0081326
0.0075625 | 0.0081324
0.0076466 | 0.0081322
0.0077323 | 0.0081321
0.0078198 | 0.0081321
0.007909 | 0.008132
0.008 | 0.008132
BLOCKEND
$ | X-AXIS | Y-AXIS
BLOCK | X=C1;
0 | 0.0011182
9.252e-05 | 0.00111
0.00018319 | 0.0010859
0.00027205 | 0.0010472
0.00035913 | 0.00099486
0.00044446 | 0.00093017
0.0005281 | 0.00085446
0.00061005 | 0.00076919
0.00069037 | 0.00067602
0.00076909 | 0.00057691
0.00084623 | 0.00047407
0.00092182 | 0.00037005
0.00099591 | 0.00026791
0.0010685 | 0.00017108
0.0011397 | 8.365e-05
0.0012094 | 1.0251e-05
0.0012777 | 1.1623e-21
0.0013447 | 0
0.0014103 | 0
0.0014746 | 0
0.0015377 | 0
0.0015994 | 0
0.00166 | 0
0.0017193 | 0
0.0017774 | 0
0.0018344 | 0
0.0018902 | 0
0.0019449 | 0
0.0019986 | 0
0.0020511 | 0
0.0021026 | 0
0.0021531 | 0
0.0022025 | 0
0.002251 | 0
0.0022985 | 0
0.002345 | 0
0.0023907 | 0
0.0024354 | 0
0.0024792 | 0
0.0025221 | 0
0.0025642 | 0
0.0026054 | 0
0.0026458 | 0
0.0026855 | 0
0.0027243 | 0
0.0027623 | 0
0.0027996 | 0
0.0028361 | 0
0.0028719 | 0
0.002907 | 0
0.0029414 | 0
0.0029751 | 0
0.0030081 | 0
0.0030404 | 0
0.0030721 | 0
0.0031032 | 0
0.0031337 | 0
0.0031635 | 0
0.0031928 | 0
0.0032214 | 0
0.0032495 | 0
0.0032771 | 0
0.003304 | 0
0.0033305 | 0
0.0033564 | 0
0.0033818 | 0
0.0034067 | 0
0.0034311 | 0
0.003455 | 0
0.0034784 | 0
0.0035013 | 0
0.0035238 | 0
0.0035459 | 0
0.0035675 | 0
0.0035886 | 0
0.0036094 | 0
0.0036297 | 0
0.0036496 | 0
0.0036692 | 0
0.0036883 | 0
0.0037071 | 0
0.0037254 | 0
0.0037435 | 0
0.0037611 | 0
0.0037784 | 0
0.0037954 | 0
0.003812 | 0
0.0038283 | 0
0.0038442 | 0
0.0038598 | 0
0.0038752 | 0
0.0038902 | 0
0.0039049 | 0
0.0039193 | 0
0.0039335 | 0
0.0039473 | 0
0.0039609 | 0
0.0039742 | 0
0.0039872 | 9.893e-05
0.004 | 0.017842
0.0040128 | 0.017559
0.0040259 | 0.016495
0.0040392 | 0.016827
0.0040528 | 0.016852
0.0040667 | 0.016718
0.0040808 | 0.016499
0.0040952 | 0.016292
0.00411 | 0.016142
0.004125 | 0.016063
0.0041403 | 0.016051
0.0041559 | 0.016095
0.0041718 | 0.01618
0.0041881 | 0.016293
0.0042046 | 0.016421
0.0042215 | 0.016553
0.0042388 | 0.016681
0.0042564 | 0.016796
0.0042743 | 0.016895
0.0042926 | 0.016973
0.0043113 | 0.017029
0.0043303 | 0.01706
0.0043497 | 0.017067
0.0043695 | 0.017049
0.0043897 | 0.017007
0.0044103 | 0.016942
0.0044314 | 0.016856
0.0044528 | 0.01675
0.0044747 | 0.016626
0.004497 | 0.016484
0.0045197 | 0.016328
0.0045429 | 0.016159
0.0045666 | 0.015978
0.0045907 | 0.015788
0.0046154 | 0.015588
0.0046405 | 0.015382
0.0046661 | 0.01517
0.0046922 | 0.014954
0.0047189 | 0.014734
0.0047461 | 0.014512
0.0047738 | 0.014289
0.0048021 | 0.014065
0.0048309 | 0.013842
0.0048604 | 0.013619
0.0048904 | 0.013399
0.004921 | 0.01318
0.0049522 | 0.012964
0.0049841 | 0.012751
0.0050166 | 0.012542
0.0050497 | 0.012337
0.0050835 | 0.012135
0.005118 | 0.011939
0.0051532 | 0.011747
0.0051891 | 0.01156
0.0052257 | 0.011378
0.005263 | 0.011201
0.0053011 | 0.01103
0.0053399 | 0.010864
0.0053795 | 0.010704
0.0054199 | 0.010549
0.0054611 | 0.0104
0.0055031 | 0.010257
0.005546 | 0.01012
0.0055897 | 0.009988
0.0056344 | 0.0098621
0.0056799 | 0.0097419
0.0057263 | 0.0096273
0.0057736 | 0.0095183
0.0058219 | 0.0094148
0.0058711 | 0.0093167
0.0059214 | 0.009224
0.0059726 | 0.0091365
0.0060249 | 0.0090541
0.0060782 | 0.0089767
0.0061325 | 0.0089042
0.006188 | 0.0088363
0.0062446 | 0.0087729
0.0063023 | 0.008714
0.0063611 | 0.0086592
0.0064212 | 0.0086085
0.0064824 | 0.0085617
0.0065449 | 0.0085185
0.0066086 | 0.0084789
0.0066736 | 0.0084426
0.0067398 | 0.0084095
0.0068074 | 0.0083794
0.0068764 | 0.0083521
0.0069467 | 0.0083274
0.0070185 | 0.0083052
0.0070917 | 0.0082854
0.0071663 | 0.0082678
0.0072425 | 0.0082522
0.0073201 | 0.0082386
0.0073993 | 0.0082268
0.0074801 | 0.0082167
0.0075625 | 0.0082082
0.0076466 | 0.0082013
0.0077323 | 0.0081959
0.0078198 | 0.0081923
0.007909 | 0.0081898
0.008 | 0.008189
BLOCKEND
$ | X-AXIS | Y-AXIS
BLOCK | X=C1;
0 | 0
9.252e-05 | 0
0.00018319 | 0
0.00027205 | 0
0.00035913 | 0
0.00044446 | 0
0.0005281 | 0
0.00061005 | 0
0.00069037 | 0
0.00076909 | 0
0.00084623 | 0
0.00092182 | 0
0.00099591 | 0
0.0010685 | 0
0.0011397 | 0
0.0012094 | 0
0.0012777 | 0
0.0013447 | 0
0.0014103 | 0
0.0014746 | 0
0.0015377 | 0
0.0015994 | 0
0.00166 | 0
0.0017193 | 0
0.0017774 | 0
0.0018344 | 0
0.0018902 | 0
0.0019449 | 0
0.0019986 | 0
0.0020511 | 0
0.0021026 | 0
0.0021531 | 0
0.0022025 | 0
0.002251 | 0
0.0022985 | 0
0.002345 | 0
0.0023907 | 0
0.0024354 | 0
0.0024792 | 0
0.0025221 | 0
0.0025642 | 0
0.0026054 | 0
0.0026458 | 0
0.0026855 | 0
0.0027243 | 0
0.0027623 | 0
0.0027996 | 0
0.0028361 | 0
0.0028719 | 0
0.002907 | 0
0.0029414 | 0
0.0029751 | 0
0.0030081 | 0
0.0030404 | 0
0.0030721 | 0
0.0031032 | 0
0.0031337 | 0
0.0031635 | 0
0.0031928 | 0
0.0032214 | 0
0.0032495 | 0
0.0032771 | 0
0.003304 | 0
0.0033305 | 0
0.0033564 | 0
0.0033818 | 0
0.0034067 | 0
0.0034311 | 0
0.003455 | 0
0.0034784 | 0
0.0035013 | 0
0.0035238 | 0
0.0035459 | 0
0.0035675 | 0
0.0035886 | 0
0.0036094 | 0
0.0036297 | 0
0.0036496 | 0
0.0036692 | 0
0.0036883 | 0
0.0037071 | 0
0.0037254 | 0
0.0037435 | 0
0.0037611 | 0
0.0037784 | 0
0.0037954 | 0
0.003812 | 0
0.0038283 | 0
0.0038442 | 0
0.0038598 | 0
0.0038752 | 0
0.0038902 | 0
0.0039049 | 0
0.0039193 | 0
0.0039335 | 0
0.0039473 | 0
0.0039609 | 0
0.0039742 | 0
0.0039872 | 0
0.004 | 0.011661
0.0040128 | 0.0089406
0.0040259 | 0.0057273
0.0040392 | 0.0042295
0.0040528 | 0.0027491
0.0040667 | 0.0014565
0.0040808 | 0.00045436
0.0040952 | 0
0.00411 | 0
0.004125 | 0
0.0041403 | 0
0.0041559 | 0
0.0041718 | 0
0.0041881 | 0
0.0042046 | 0
0.0042215 | 0
0.0042388 | 0
0.0042564 | 0
0.0042743 | 0
0.0042926 | 3.5596e-05
0.0043113 | 0.00042485
0.0043303 | 0.00098747
0.0043497 | 0.001694
0.0043695 | 0.0025155
0.0043897 | 0.0034238
0.0044103 | 0.0043917
0.0044314 | 0.005394
0.0044528 | 0.0064071
0.0044747 | 0.0074097
0.004497 | 0.008383
0.0045197 | 0.0093107
0.0045429 | 0.01018
0.0045666 | 0.010979
0.0045907 | 0.0117
0.0046154 | 0.01234
0.0046405 | 0.012895
0.0046661 | 0.013365
0.0046922 | 0.013752
0.0047189 | 0.01406
0.0047461 | 0.014294
0.0047738 | 0.014462
0.0048021 | 0.014569
0.0048309 | 0.014625
0.0048604 | 0.014636
0.0048904 | 0.014611
0.004921 | 0.014557
0.0049522 | 0.01448
0.0049841 | 0.014388
0.0050166 | 0.014285
0.0050497 | 0.014176
0.0050835 | 0.014065
0.005118 | 0.013954
0.0051532 | 0.013847
0.0051891 | 0.013745
0.0052257 | 0.013649
0.005263 | 0.013558
0.0053011 | 0.013474
0.0053399 | 0.013395
0.0053795 | 0.013322
0.0054199 | 0.013254
0.0054611 | 0.013189
0.0055031 | 0.013127
0.005546 | 0.013068
0.0055897 | 0.013011
0.0056344 | 0.012954
0.0056799 | 0.012899
0.0057263 | 0.012843
0.0057736 | 0.012787
0.0058219 | 0.012731
0.0058711 | 0.012675
0.0059214 | 0.012617
0.0059726 | 0.01256
0.0060249 | 0.012501
0.0060782 | 0.012443
0.0061325 | 0.012383
0.006188 | 0.012324
0.0062446 | 0.012264
0.0063023 | 0.012204
0.0063611 | 0.012144
0.0064212 | 0.012084
0.0064824 | 0.012024
0.0065449 | 0.011965
0.0066086 | 0.011907
0.0066736 | 0.011849
0.0067398 | 0.011793
0.0068074 | 0.011738
0.0068764 | 0.011684
0.0069467 | 0.011631
0.0070185 | 0.011581
0.0070917 | 0.011533
0.0071663 | 0.011487
0.0072425 | 0.011445
0.0073201 | 0.011405
0.0073993 | 0.011368
0.0074801 | 0.011336
0.0075625 | 0.011307
0.0076466 | 0.011283
0.0077323 | 0.011263
0.0078198 | 0.011249
0.007909 | 0.01124
0.008 | 0.011237
BLOCKEND