## ni-r88-(mass fractions)
Ni/R88 at 1150C for 1000 h: DICTRA simulation
Compositions in mass fraction
| Distance (um) | Al | Co | Cr | Mo | Nb | Ti | W
| -4000 | 1e-06 | 1e-06 | 1e-06 | 1e-06 | 1e-06 | 1e-06 | 1e-06
| -3907.5 | 1e-06 | 1e-06 | 1e-06 | 1e-06 | 1e-06 | 1e-06 | 1e-06
| -3816.8 | 1e-06 | 1e-06 | 1e-06 | 1e-06 | 1e-06 | 1e-06 | 1e-06
| -3728 | 1e-06 | 1e-06 | 1e-06 | 1e-06 | 1e-06 | 1e-06 | 1e-06
| -3640.9 | 1e-06 | 1e-06 | 1e-06 | 1e-06 | 1e-06 | 1e-06 | 1e-06
| -3555.5 | 1e-06 | 1e-06 | 1e-06 | 1e-06 | 1e-06 | 1e-06 | 1e-06
| -3471.9 | 1e-06 | 1e-06 | 1e-06 | 1e-06 | 1e-06 | 1e-06 | 1e-06
| -3389.9 | 1e-06 | 1e-06 | 1e-06 | 1e-06 | 1e-06 | 1e-06 | 1e-06
| -3309.6 | 1e-06 | 1e-06 | 1e-06 | 1e-06 | 1e-06 | 1e-06 | 1e-06
| -3230.9 | 1e-06 | 1e-06 | 1e-06 | 1e-06 | 1e-06 | 1e-06 | 1e-06
| -3153.8 | 1e-06 | 1e-06 | 1e-06 | 1e-06 | 1e-06 | 1e-06 | 1e-06
| -3078.2 | 1e-06 | 1e-06 | 1e-06 | 1e-06 | 1e-06 | 1e-06 | 1e-06
| -3004.1 | 1e-06 | 1e-06 | 1e-06 | 1e-06 | 1e-06 | 1e-06 | 1e-06
| -2931.5 | 1e-06 | 1e-06 | 1e-06 | 1e-06 | 1e-06 | 1.0001e-06 | 1e-06
| -2860.3 | 1e-06 | 1e-06 | 1e-06 | 1e-06 | 1.0001e-06 | 1.0002e-06 | 1e-06
| -2790.6 | 1e-06 | 1e-06 | 1e-06 | 1e-06 | 1.0002e-06 | 1.0005e-06 | 1e-06
| -2722.3 | 1.0001e-06 | 1e-06 | 1e-06 | 1e-06 | 1.0004e-06 | 1.0013e-06 | 1e-06
| -2655.3 | 1.0001e-06 | 1e-06 | 1e-06 | 1e-06 | 1.0009e-06 | 1.003e-06 | 1e-06
| -2589.7 | 1.0003e-06 | 1e-06 | 1e-06 | 1e-06 | 1.0021e-06 | 1.0067e-06 | 1e-06
| -2525.4 | 1.0008e-06 | 1e-06 | 1e-06 | 1e-06 | 1.0045e-06 | 1.0145e-06 | 1e-06
| -2462.4 | 1.0018e-06 | 1e-06 | 1e-06 | 1e-06 | 1.0094e-06 | 1.0303e-06 | 1e-06
| -2400.6 | 1.004e-06 | 1e-06 | 1e-06 | 1e-06 | 1.0188e-06 | 1.0613e-06 | 1e-06
| -2340.1 | 1.0085e-06 | 1e-06 | 1e-06 | 1e-06 | 1.0365e-06 | 1.12e-06 | 1e-06
| -2280.7 | 1.0176e-06 | 1e-06 | 1e-06 | 1e-06 | 1.0687e-06 | 1.2275e-06 | 1e-06
| -2222.6 | 1.0353e-06 | 1e-06 | 1e-06 | 1e-06 | 1.1257e-06 | 1.4188e-06 | 1e-06
| -2165.6 | 1.0684e-06 | 1e-06 | 1e-06 | 1e-06 | 1.2237e-06 | 1.7496e-06 | 1e-06
| -2109.8 | 1.1286e-06 | 1e-06 | 1e-06 | 1e-06 | 1.3876e-06 | 2.3062e-06 | 1e-06
| -2055.1 | 1.2347e-06 | 1e-06 | 1e-06 | 1e-06 | 1.6551e-06 | 3.2194e-06 | 1e-06
| -2001.4 | 1.4165e-06 | 1e-06 | 1.0001e-06 | 1e-06 | 2.081e-06 | 4.681e-06 | 1e-06
| -1948.9 | 1.72e-06 | 1e-06 | 1.0001e-06 | 1.0001e-06 | 2.7439e-06 | 6.9666e-06 | 1e-06
| -1897.4 | 2.2137e-06 | 1e-06 | 1.0002e-06 | 1.0001e-06 | 3.753e-06 | 1.0462e-05 | 1e-06
| -1846.9 | 2.9973e-06 | 1.0001e-06 | 1.0003e-06 | 1.0002e-06 | 5.2573e-06 | 1.5696e-05 | 1e-06
| -1797.5 | 4.2128e-06 | 1.0001e-06 | 1.0006e-06 | 1.0003e-06 | 7.4551e-06 | 2.3374e-05 | 1e-06
| -1749 | 6.0567e-06 | 1.0001e-06 | 1.0012e-06 | 1.0004e-06 | 1.0605e-05 | 3.4421e-05 | 1e-06
| -1701.5 | 8.7952e-06 | 1.0002e-06 | 1.0024e-06 | 1.0006e-06 | 1.5036e-05 | 5.002e-05 | 1e-06
| -1655 | 1.2781e-05 | 1.0004e-06 | 1.0053e-06 | 1.0009e-06 | 2.1159e-05 | 7.1657e-05 | 1e-06
| -1609.3 | 1.8469e-05 | 1.0009e-06 | 1.0117e-06 | 1.0013e-06 | 2.9478e-05 | 0.00010115 | 1.0001e-06
| -1564.6 | 2.6438e-05 | 1.002e-06 | 1.0257e-06 | 1.002e-06 | 4.0592e-05 | 0.00014069 | 1.0001e-06
| -1520.8 | 3.7401e-05 | 1.0045e-06 | 1.0557e-06 | 1.0032e-06 | 5.5203e-05 | 0.00019283 | 1.0001e-06
| -1477.9 | 5.2226e-05 | 1.0103e-06 | 1.1175e-06 | 1.0054e-06 | 7.4111e-05 | 0.00026051 | 1.0001e-06
| -1435.8 | 7.1938e-05 | 1.0234e-06 | 1.2402e-06 | 1.0096e-06 | 9.8205e-05 | 0.00034704 | 1.0002e-06
| -1394.6 | 9.7727e-05 | 1.0518e-06 | 1.4755e-06 | 1.0179e-06 | 0.00012845 | 0.00045597 | 1.0002e-06
| -1354.2 | 0.00013094 | 1.1109e-06 | 1.9112e-06 | 1.0345e-06 | 0.00016584 | 0.0005911 | 1.0003e-06
| -1314.5 | 0.00017306 | 1.2289e-06 | 2.6917e-06 | 1.067e-06 | 0.00021141 | 0.0007563 | 1.0004e-06
| -1275.7 | 0.0002257 | 1.456e-06 | 4.045e-06 | 1.1293e-06 | 0.00026615 | 0.00095538 | 1.0005e-06
| -1237.7 | 0.00029053 | 1.8773e-06 | 6.3204e-06 | 1.2452e-06 | 0.00033094 | 0.0011919 | 1.0007e-06
| -1200.4 | 0.00036927 | 2.6321e-06 | 1.0034e-05 | 1.4541e-06 | 0.00040657 | 0.0014691 | 1.0009e-06
| -1163.9 | 0.00046362 | 3.9401e-06 | 1.5927e-05 | 1.8191e-06 | 0.00049362 | 0.0017896 | 1.0011e-06
| -1128.1 | 0.00057517 | 6.1353e-06 | 2.5028e-05 | 2.4376e-06 | 0.00059245 | 0.0021554 | 1.0013e-06
| -1093 | 0.0007054 | 9.7099e-06 | 3.8725e-05 | 3.4548e-06 | 0.00070314 | 0.0025673 | 1.0016e-06
| -1058.6 | 0.00085557 | 1.5364e-05 | 5.8838e-05 | 5.0799e-06 | 0.00082549 | 0.0030258 | 1.0019e-06
| -1024.9 | 0.0010267 | 2.4066e-05 | 8.7692e-05 | 7.6059e-06 | 0.00095902 | 0.0035301 | 1.0023e-06
| -991.92 | 0.0012196 | 3.7109e-05 | 0.00012817 | 1.143e-05 | 0.0011029 | 0.0040784 | 1.0027e-06
| -959.56 | 0.0014346 | 5.6178e-05 | 0.00018378 | 1.7077e-05 | 0.0012561 | 0.0046684 | 1.0033e-06
| -927.85 | 0.0016718 | 8.3399e-05 | 0.00025866 | 2.522e-05 | 0.0014174 | 0.0052968 | 1.0039e-06
| -896.77 | 0.001931 | 0.00012139 | 0.0003576 | 3.6701e-05 | 0.0015852 | 0.0059598 | 1.0045e-06
| -866.32 | 0.0022115 | 0.00017328 | 0.00048602 | 5.2545e-05 | 0.0017578 | 0.0066528 | 1.0053e-06
| -836.47 | 0.0025126 | 0.00024274 | 0.00064992 | 7.3973e-05 | 0.0019334 | 0.0073711 | 1.0063e-06
| -807.22 | 0.002833 | 0.00033391 | 0.00085579 | 0.00010241 | 0.0021103 | 0.0081095 | 1.0073e-06
| -778.56 | 0.0031713 | 0.00045145 | 0.0011106 | 0.00013946 | 0.0022866 | 0.0088625 | 1.0085e-06
| -750.47 | 0.0035259 | 0.00060037 | 0.0014215 | 0.00018693 | 0.0024603 | 0.0096246 | 1.0099e-06
| -722.94 | 0.003895 | 0.00078601 | 0.0017959 | 0.00024678 | 0.0026299 | 0.01039 | 1.0117e-06
| -695.96 | 0.0042766 | 0.0010139 | 0.0022414 | 0.00032109 | 0.0027934 | 0.011154 | 1.0149e-06
| -669.52 | 0.0046688 | 0.0012898 | 0.0027652 | 0.00041204 | 0.0029495 | 0.01191 | 1.0236e-06
| -643.61 | 0.0050695 | 0.0016191 | 0.0033745 | 0.00052189 | 0.0030967 | 0.012653 | 1.0509e-06
| -618.21 | 0.0054766 | 0.0020074 | 0.0040762 | 0.00065286 | 0.0032339 | 0.013379 | 1.1332e-06
| -593.33 | 0.005888 | 0.0024599 | 0.0048767 | 0.00080718 | 0.00336 | 0.014082 | 1.3575e-06
| -568.94 | 0.0063016 | 0.0029815 | 0.0057818 | 0.00098695 | 0.0034742 | 0.014758 | 1.9106e-06
| -545.04 | 0.0067155 | 0.0035764 | 0.0067966 | 0.0011942 | 0.0035759 | 0.015403 | 3.1538e-06
| -521.62 | 0.0071276 | 0.0042486 | 0.0079256 | 0.0014306 | 0.0036648 | 0.016013 | 5.727e-06
| -498.67 | 0.0075361 | 0.0050014 | 0.0091724 | 0.0016979 | 0.0037406 | 0.016585 | 1.0679e-05
| -476.18 | 0.007939 | 0.0058375 | 0.01054 | 0.0019974 | 0.0038035 | 0.017117 | 1.9613e-05
| -454.13 | 0.0083348 | 0.0067591 | 0.01203 | 0.0023301 | 0.0038535 | 0.017606 | 3.4833e-05
| -432.53 | 0.0087215 | 0.0077674 | 0.013643 | 0.0026968 | 0.003891 | 0.01805 | 5.9468e-05
| -411.36 | 0.0090977 | 0.0088634 | 0.015378 | 0.0030979 | 0.0039166 | 0.018448 | 9.7559e-05
| -390.61 | 0.0094618 | 0.010047 | 0.017236 | 0.0035334 | 0.0039307 | 0.0188 | 0.00015409
| -370.28 | 0.0098123 | 0.011319 | 0.019212 | 0.0040032 | 0.0039342 | 0.019104 | 0.00023495
| -350.35 | 0.010148 | 0.012676 | 0.021304 | 0.0045066 | 0.0039278 | 0.019361 | 0.00034683
| -330.82 | 0.010467 | 0.014119 | 0.023507 | 0.0050426 | 0.0039123 | 0.019572 | 0.00049703
| -311.69 | 0.01077 | 0.015645 | 0.025815 | 0.00561 | 0.0038888 | 0.019737 | 0.00069325
| -292.93 | 0.011054 | 0.01725 | 0.028221 | 0.0062072 | 0.0038581 | 0.019859 | 0.00094332
| -274.55 | 0.011319 | 0.018933 | 0.030717 | 0.0068323 | 0.0038211 | 0.019938 | 0.0012548
| -256.54 | 0.011564 | 0.020691 | 0.033295 | 0.0074831 | 0.0037788 | 0.019978 | 0.001635
| -238.89 | 0.01179 | 0.022518 | 0.035945 | 0.0081574 | 0.0037321 | 0.01998 | 0.00209
| -221.59 | 0.011995 | 0.024411 | 0.038659 | 0.0088526 | 0.0036819 | 0.019948 | 0.0026252
| -204.64 | 0.012181 | 0.026367 | 0.041425 | 0.009566 | 0.0036291 | 0.019885 | 0.0032445
| -188.03 | 0.012346 | 0.028379 | 0.044233 | 0.010295 | 0.0035744 | 0.019794 | 0.0039504
| -171.75 | 0.012492 | 0.030443 | 0.047074 | 0.011036 | 0.0035185 | 0.019678 | 0.0047435
| -155.79 | 0.01262 | 0.032555 | 0.049937 | 0.011788 | 0.0034623 | 0.019541 | 0.0056229
| -140.15 | 0.012729 | 0.03471 | 0.052813 | 0.012546 | 0.0034061 | 0.019386 | 0.006586
| -124.83 | 0.012821 | 0.036901 | 0.055692 | 0.013308 | 0.0033506 | 0.019217 | 0.0076282
| -109.81 | 0.012897 | 0.039125 | 0.058565 | 0.014073 | 0.0032962 | 0.019037 | 0.0087437
| -95.1 | 0.012958 | 0.041375 | 0.061425 | 0.014837 | 0.0032433 | 0.018848 | 0.0099248
| -80.67 | 0.013006 | 0.043648 | 0.064265 | 0.015597 | 0.0031923 | 0.018655 | 0.011163
| -66.54 | 0.013042 | 0.045938 | 0.067079 | 0.016353 | 0.0031434 | 0.018459 | 0.012449
| -52.69 | 0.013067 | 0.048239 | 0.069859 | 0.017102 | 0.0030968 | 0.018263 | 0.013772
| -39.12 | 0.013081 | 0.050548 | 0.072603 | 0.017842 | 0.0030527 | 0.018069 | 0.01512
| -25.81 | 0.013088 | 0.05286 | 0.075305 | 0.018572 | 0.0030113 | 0.01788 | 0.016485
| -12.78 | 0.013087 | 0.055169 | 0.077963 | 0.01929 | 0.0029726 | 0.017696 | 0.017853
| 0.00018999 | 0.013081 | 0.057473 | 0.080573 | 0.019995 | 0.0029367 | 0.017521 | 0.019215
| 12.81 | 0.013069 | 0.059819 | 0.083193 | 0.020703 | 0.0029027 | 0.017349 | 0.020593
| 25.88 | 0.013053 | 0.062247 | 0.085865 | 0.021424 | 0.0028705 | 0.017182 | 0.022
| 39.21 | 0.013032 | 0.064756 | 0.088586 | 0.022158 | 0.0028403 | 0.01702 | 0.023425
| 52.8 | 0.013008 | 0.067345 | 0.091354 | 0.022902 | 0.0028123 | 0.016866 | 0.024856
| 66.67 | 0.012981 | 0.07001 | 0.094167 | 0.023656 | 0.0027869 | 0.016722 | 0.026282
| 80.81 | 0.012953 | 0.072749 | 0.09702 | 0.024418 | 0.0027643 | 0.01659 | 0.027688
| 95.24 | 0.012924 | 0.075557 | 0.099909 | 0.025187 | 0.0027449 | 0.016473 | 0.02906
| 109.96 | 0.012896 | 0.078428 | 0.10283 | 0.02596 | 0.002729 | 0.016373 | 0.030384
| 124.97 | 0.012869 | 0.081355 | 0.10577 | 0.026736 | 0.002717 | 0.016292 | 0.031646
| 140.28 | 0.012845 | 0.084329 | 0.10874 | 0.027511 | 0.0027092 | 0.016234 | 0.032835
| 155.89 | 0.012824 | 0.087339 | 0.11171 | 0.028284 | 0.002706 | 0.016199 | 0.03394
| 171.82 | 0.012809 | 0.090373 | 0.11468 | 0.029052 | 0.0027078 | 0.016192 | 0.034952
| 188.07 | 0.0128 | 0.093416 | 0.11763 | 0.029811 | 0.002715 | 0.016215 | 0.035865
| 204.64 | 0.012799 | 0.096452 | 0.12056 | 0.030558 | 0.0027279 | 0.016269 | 0.036676
| 221.55 | 0.012807 | 0.099464 | 0.12345 | 0.03129 | 0.002747 | 0.016358 | 0.037384
| 238.79 | 0.012824 | 0.10243 | 0.12628 | 0.032002 | 0.0027727 | 0.016483 | 0.037991
| 256.37 | 0.012852 | 0.10534 | 0.12903 | 0.032692 | 0.0028054 | 0.016647 | 0.038503
| 274.31 | 0.012892 | 0.10816 | 0.13169 | 0.033355 | 0.0028454 | 0.016851 | 0.038926
| 292.61 | 0.012945 | 0.11087 | 0.13423 | 0.033989 | 0.0028931 | 0.017097 | 0.039268
| 311.27 | 0.013012 | 0.11347 | 0.13666 | 0.034589 | 0.0029487 | 0.017386 | 0.03954
| 330.31 | 0.013092 | 0.11592 | 0.13894 | 0.035153 | 0.0030125 | 0.01772 | 0.039749
| 349.73 | 0.013187 | 0.11821 | 0.14107 | 0.035679 | 0.0030846 | 0.018098 | 0.039907
| 369.53 | 0.013296 | 0.12033 | 0.14304 | 0.036165 | 0.003165 | 0.01852 | 0.040021
| 389.73 | 0.01342 | 0.12227 | 0.14484 | 0.036611 | 0.0032536 | 0.018985 | 0.040101
| 410.34 | 0.013557 | 0.12402 | 0.14647 | 0.037015 | 0.0033504 | 0.019492 | 0.040153
| 431.36 | 0.013708 | 0.12558 | 0.14793 | 0.037379 | 0.0034548 | 0.020038 | 0.040183
| 452.8 | 0.013871 | 0.12695 | 0.14922 | 0.037703 | 0.0035664 | 0.02062 | 0.040197
| 474.66 | 0.014044 | 0.12814 | 0.15036 | 0.03799 | 0.0036846 | 0.021234 | 0.040199
| 496.97 | 0.014228 | 0.12915 | 0.15136 | 0.038242 | 0.0038086 | 0.021877 | 0.040192
| 519.72 | 0.01442 | 0.12999 | 0.15223 | 0.038462 | 0.0039376 | 0.022542 | 0.040178
| 542.92 | 0.014618 | 0.13069 | 0.15298 | 0.038653 | 0.0040705 | 0.023224 | 0.040159
| 566.59 | 0.014822 | 0.13125 | 0.15362 | 0.038818 | 0.0042064 | 0.023918 | 0.040139
| 590.73 | 0.01503 | 0.13168 | 0.15418 | 0.038961 | 0.0043441 | 0.024619 | 0.040116
| 615.36 | 0.015239 | 0.13201 | 0.15467 | 0.039085 | 0.0044828 | 0.02532 | 0.040094
| 640.48 | 0.01545 | 0.13224 | 0.1551 | 0.039193 | 0.0046214 | 0.026017 | 0.040072
| 666.1 | 0.015661 | 0.1324 | 0.15549 | 0.039287 | 0.0047591 | 0.026705 | 0.040052
| 692.23 | 0.015871 | 0.13249 | 0.15583 | 0.03937 | 0.0048949 | 0.02738 | 0.040032
| 718.89 | 0.016079 | 0.13252 | 0.15615 | 0.039443 | 0.0050282 | 0.028039 | 0.040016
| 746.08 | 0.016286 | 0.13251 | 0.15644 | 0.039509 | 0.0051584 | 0.028678 | 0.040001
| 773.81 | 0.01649 | 0.13247 | 0.15671 | 0.039567 | 0.005285 | 0.029295 | 0.039988
| 802.1 | 0.016691 | 0.1324 | 0.15697 | 0.039619 | 0.0054076 | 0.029889 | 0.039978
| 830.95 | 0.016888 | 0.13231 | 0.15721 | 0.039666 | 0.0055258 | 0.030458 | 0.039969
| 860.38 | 0.017083 | 0.1322 | 0.15744 | 0.039708 | 0.0056395 | 0.031 | 0.039963
| 890.4 | 0.017275 | 0.13208 | 0.15766 | 0.039746 | 0.0057483 | 0.031515 | 0.039958
| 921.02 | 0.017464 | 0.13196 | 0.15787 | 0.039779 | 0.0058521 | 0.032003 | 0.039955
| 952.25 | 0.017649 | 0.13183 | 0.15806 | 0.039809 | 0.0059509 | 0.032464 | 0.039954
| 984.1 | 0.017831 | 0.1317 | 0.15824 | 0.039836 | 0.0060446 | 0.032897 | 0.039953
| 1016.6 | 0.018009 | 0.13157 | 0.15841 | 0.039859 | 0.006133 | 0.033302 | 0.039954
| 1049.7 | 0.018183 | 0.13145 | 0.15857 | 0.03988 | 0.0062162 | 0.033679 | 0.039955
| 1083.5 | 0.018354 | 0.13133 | 0.15872 | 0.039898 | 0.0062942 | 0.03403 | 0.039957
| 1118 | 0.018521 | 0.13121 | 0.15886 | 0.039914 | 0.0063671 | 0.034354 | 0.039959
| 1153.2 | 0.018683 | 0.1311 | 0.15898 | 0.039928 | 0.0064347 | 0.034653 | 0.039962
| 1189.1 | 0.018841 | 0.13099 | 0.1591 | 0.03994 | 0.0064974 | 0.034926 | 0.039965
| 1225.7 | 0.018995 | 0.13089 | 0.1592 | 0.03995 | 0.0065551 | 0.035175 | 0.039968
| 1263 | 0.019143 | 0.1308 | 0.1593 | 0.039959 | 0.006608 | 0.035402 | 0.039971
| 1301.1 | 0.019286 | 0.13072 | 0.15939 | 0.039966 | 0.0066562 | 0.035606 | 0.039974
| 1339.9 | 0.019424 | 0.13064 | 0.15947 | 0.039972 | 0.0066999 | 0.03579 | 0.039977
| 1379.5 | 0.019557 | 0.13057 | 0.15954 | 0.039978 | 0.0067394 | 0.035954 | 0.039979
| 1419.9 | 0.019683 | 0.1305 | 0.1596 | 0.039982 | 0.0067748 | 0.0361 | 0.039982
| 1461.1 | 0.019804 | 0.13044 | 0.15965 | 0.039986 | 0.0068064 | 0.036229 | 0.039984
| 1503.1 | 0.019918 | 0.13039 | 0.1597 | 0.039989 | 0.0068344 | 0.036342 | 0.039986
| 1546 | 0.020026 | 0.13034 | 0.15975 | 0.039992 | 0.0068591 | 0.036441 | 0.039988
| 1589.8 | 0.020127 | 0.13029 | 0.15978 | 0.039994 | 0.0068807 | 0.036527 | 0.03999
| 1634.4 | 0.020222 | 0.13025 | 0.15982 | 0.039996 | 0.0068996 | 0.036602 | 0.039992
| 1679.8 | 0.02031 | 0.13022 | 0.15984 | 0.039997 | 0.0069159 | 0.036666 | 0.039993
| 1726.3 | 0.020391 | 0.13019 | 0.15987 | 0.039998 | 0.0069299 | 0.036722 | 0.039994
| 1773.6 | 0.020467 | 0.13016 | 0.15989 | 0.039999 | 0.0069419 | 0.036768 | 0.039995
| 1821.9 | 0.020535 | 0.13014 | 0.15991 | 0.039999 | 0.0069521 | 0.036808 | 0.039996
| 1871.1 | 0.020597 | 0.13012 | 0.15992 | 0.04 | 0.0069607 | 0.036842 | 0.039997
| 1921.4 | 0.020653 | 0.1301 | 0.15994 | 0.04 | 0.006968 | 0.03687 | 0.039998
| 1972.6 | 0.020704 | 0.13008 | 0.15995 | 0.04 | 0.006974 | 0.036894 | 0.039998
| 2024.9 | 0.020749 | 0.13007 | 0.15996 | 0.040001 | 0.0069791 | 0.036913 | 0.039999
| 2078.2 | 0.020788 | 0.13006 | 0.15997 | 0.040001 | 0.0069832 | 0.03693 | 0.039999
| 2132.6 | 0.020823 | 0.13005 | 0.15997 | 0.040001 | 0.0069867 | 0.036943 | 0.039999
| 2188 | 0.020853 | 0.13004 | 0.15998 | 0.040001 | 0.0069895 | 0.036954 | 0.04
| 2244.6 | 0.020879 | 0.13003 | 0.15998 | 0.040001 | 0.0069918 | 0.036964 | 0.04
| 2302.3 | 0.020902 | 0.13003 | 0.15999 | 0.040001 | 0.0069937 | 0.036971 | 0.04
| 2361.1 | 0.020921 | 0.13002 | 0.15999 | 0.040001 | 0.0069952 | 0.036977 | 0.04
| 2421.2 | 0.020937 | 0.13002 | 0.15999 | 0.040001 | 0.0069965 | 0.036982 | 0.04
| 2482.4 | 0.02095 | 0.13001 | 0.15999 | 0.040001 | 0.0069975 | 0.036987 | 0.040001
| 2544.9 | 0.020961 | 0.13001 | 0.16 | 0.040001 | 0.0069983 | 0.03699 | 0.040001
| 2608.6 | 0.02097 | 0.13001 | 0.16 | 0.040001 | 0.0069989 | 0.036992 | 0.040001
| 2673.6 | 0.020977 | 0.13001 | 0.16 | 0.040001 | 0.0069994 | 0.036994 | 0.040001
| 2739.8 | 0.020983 | 0.13001 | 0.16 | 0.040001 | 0.0069998 | 0.036996 | 0.040001
| 2807.5 | 0.020987 | 0.13 | 0.16 | 0.040001 | 0.0070001 | 0.036997 | 0.040001
| 2876.4 | 0.020991 | 0.13 | 0.16 | 0.040001 | 0.0070003 | 0.036998 | 0.040001
| 2946.7 | 0.020993 | 0.13 | 0.16 | 0.040001 | 0.0070005 | 0.036999 | 0.040001
| 3018.5 | 0.020996 | 0.13 | 0.16 | 0.040001 | 0.0070006 | 0.037 | 0.040001
| 3091.7 | 0.020997 | 0.13 | 0.16 | 0.040001 | 0.0070007 | 0.037 | 0.040001
| 3166.3 | 0.020998 | 0.13 | 0.16 | 0.040001 | 0.0070008 | 0.037 | 0.040001
| 3242.4 | 0.020999 | 0.13 | 0.16 | 0.040001 | 0.0070009 | 0.037 | 0.040001
| 3320.1 | 0.021 | 0.13 | 0.16 | 0.040001 | 0.0070009 | 0.037001 | 0.040001
| 3399.3 | 0.021 | 0.13 | 0.16 | 0.040001 | 0.0070009 | 0.037001 | 0.040001
| 3480.1 | 0.021 | 0.13 | 0.16 | 0.040001 | 0.007001 | 0.037001 | 0.040001
| 3562.5 | 0.021001 | 0.13 | 0.16 | 0.040001 | 0.007001 | 0.037001 | 0.040001
| 3646.6 | 0.021001 | 0.13 | 0.16 | 0.040001 | 0.007001 | 0.037001 | 0.040001
| 3732.3 | 0.021001 | 0.13 | 0.16 | 0.040001 | 0.007001 | 0.037001 | 0.040001
| 3819.8 | 0.021001 | 0.13 | 0.16 | 0.040001 | 0.007001 | 0.037001 | 0.040001
| 3909 | 0.021001 | 0.13 | 0.16 | 0.040001 | 0.007001 | 0.037001 | 0.040001
| 4000 | 0.021001 | 0.13 | 0.16 | 0.040001 | 0.007001 | 0.037001 | 0.040001

## ni-r88-1000h-diff coeff
Ni/R88 at 1150C for 1000 h: DICTRA simulation
Alloy Compostion = FCC composition
Compositions given in Mole Fraction | [9 empty] | Diagonal Interdiffusion coefficients (m2/s)
| Distance (m) | X(FCC_A1,AL) | X(FCC_A1,CO) | X(FCC_A1,CR) | X(FCC_A1,MO) | X(FCC_A1,NB) | X(FCC_A1,NI) | X(FCC_A1,TI) | X(FCC_A1,W) | D(Al,Al) | D(Co,Co) | D(Cr,Cr) | D(Mo,Mo) | D(Nb,Nb) | D(Ti,Ti) | D(W,W)
| 0 | 2.1751e-06 | 9.9588e-07 | 1.1287e-06 | 6.1174e-07 | 6.3171e-07 | 0.99999 | 1.2258e-06 | 3.1923e-07 | 2.8211e-14 | 1.0854e-14 | 1.263e-14 | 1.0611e-14 | 3.2274e-14 | 3.196e-14 | 1.2336e-15
| 9.252e-05 | 2.1751e-06 | 9.9588e-07 | 1.1287e-06 | 6.1174e-07 | 6.3171e-07 | 0.99999 | 1.2258e-06 | 3.1923e-07
| 0.00018319 | 2.1751e-06 | 9.9588e-07 | 1.1287e-06 | 6.1174e-07 | 6.3171e-07 | 0.99999 | 1.2258e-06 | 3.1923e-07
| 0.00027205 | 2.1751e-06 | 9.9588e-07 | 1.1287e-06 | 6.1174e-07 | 6.3171e-07 | 0.99999 | 1.2258e-06 | 3.1923e-07
| 0.00035913 | 2.1751e-06 | 9.9588e-07 | 1.1287e-06 | 6.1174e-07 | 6.3171e-07 | 0.99999 | 1.2258e-06 | 3.1923e-07
| 0.00044446 | 2.1751e-06 | 9.9588e-07 | 1.1287e-06 | 6.1174e-07 | 6.3171e-07 | 0.99999 | 1.2258e-06 | 3.1923e-07
| 0.0005281 | 2.1751e-06 | 9.9588e-07 | 1.1287e-06 | 6.1174e-07 | 6.3171e-07 | 0.99999 | 1.2258e-06 | 3.1923e-07
| 0.00061005 | 2.1751e-06 | 9.9588e-07 | 1.1287e-06 | 6.1174e-07 | 6.3171e-07 | 0.99999 | 1.2258e-06 | 3.1923e-07
| 0.00069037 | 2.1751e-06 | 9.9588e-07 | 1.1287e-06 | 6.1174e-07 | 6.3171e-07 | 0.99999 | 1.2258e-06 | 3.1923e-07
| 0.00076909 | 2.1751e-06 | 9.9588e-07 | 1.1287e-06 | 6.1174e-07 | 6.3171e-07 | 0.99999 | 1.2258e-06 | 3.1923e-07
| 0.00084623 | 2.1751e-06 | 9.9588e-07 | 1.1287e-06 | 6.1174e-07 | 6.3171e-07 | 0.99999 | 1.2258e-06 | 3.1923e-07
| 0.00092182 | 2.1751e-06 | 9.9588e-07 | 1.1287e-06 | 6.1174e-07 | 6.3172e-07 | 0.99999 | 1.2258e-06 | 3.1923e-07
| 0.00099591 | 2.1751e-06 | 9.9588e-07 | 1.1287e-06 | 6.1174e-07 | 6.3172e-07 | 0.99999 | 1.2258e-06 | 3.1923e-07
| 0.0010685 | 2.1752e-06 | 9.9588e-07 | 1.1287e-06 | 6.1174e-07 | 6.3173e-07 | 0.99999 | 1.2259e-06 | 3.1923e-07
| 0.0011397 | 2.1752e-06 | 9.9588e-07 | 1.1287e-06 | 6.1174e-07 | 6.3175e-07 | 0.99999 | 1.226e-06 | 3.1923e-07
| 0.0012094 | 2.1752e-06 | 9.9588e-07 | 1.1287e-06 | 6.1174e-07 | 6.3182e-07 | 0.99999 | 1.2264e-06 | 3.1923e-07
| 0.0012777 | 2.1753e-06 | 9.9588e-07 | 1.1287e-06 | 6.1174e-07 | 6.3197e-07 | 0.99999 | 1.2273e-06 | 3.1923e-07
| 0.0013447 | 2.1754e-06 | 9.9588e-07 | 1.1287e-06 | 6.1174e-07 | 6.323e-07 | 0.99999 | 1.2294e-06 | 3.1923e-07
| 0.0014103 | 2.1758e-06 | 9.9588e-07 | 1.1287e-06 | 6.1174e-07 | 6.3304e-07 | 0.99999 | 1.234e-06 | 3.1923e-07
| 0.0014746 | 2.1768e-06 | 9.9588e-07 | 1.1287e-06 | 6.1174e-07 | 6.3456e-07 | 0.99999 | 1.2435e-06 | 3.1923e-07
| 0.0015376 | 2.179e-06 | 9.9588e-07 | 1.1287e-06 | 6.1174e-07 | 6.3763e-07 | 0.99999 | 1.263e-06 | 3.1923e-07
| 0.0015994 | 2.1837e-06 | 9.9588e-07 | 1.1287e-06 | 6.1174e-07 | 6.4358e-07 | 0.99999 | 1.301e-06 | 3.1923e-07
| 0.00166 | 2.1936e-06 | 9.9588e-07 | 1.1287e-06 | 6.1174e-07 | 6.5476e-07 | 0.99999 | 1.3729e-06 | 3.1923e-07
| 0.0017193 | 2.2135e-06 | 9.9588e-07 | 1.1287e-06 | 6.1174e-07 | 6.7513e-07 | 0.99999 | 1.5047e-06 | 3.1923e-07
| 0.0017774 | 2.2519e-06 | 9.9588e-07 | 1.1287e-06 | 6.1174e-07 | 7.1113e-07 | 0.99999 | 1.7391e-06 | 3.1923e-07
| 0.0018344 | 2.324e-06 | 9.9588e-07 | 1.1288e-06 | 6.1174e-07 | 7.7301e-07 | 0.99999 | 2.1446e-06 | 3.1923e-07
| 0.0018902 | 2.4548e-06 | 9.9588e-07 | 1.1288e-06 | 6.1175e-07 | 8.7656e-07 | 0.99999 | 2.8269e-06 | 3.1923e-07
| 0.0019449 | 2.6856e-06 | 9.9589e-07 | 1.1288e-06 | 6.1175e-07 | 1.0455e-06 | 0.99999 | 3.9462e-06 | 3.1923e-07
| 0.0019985 | 3.0812e-06 | 9.9589e-07 | 1.1288e-06 | 6.1176e-07 | 1.3146e-06 | 0.99999 | 5.7378e-06 | 3.1923e-07
| 0.0020511 | 3.7413e-06 | 9.959e-07 | 1.1289e-06 | 6.1178e-07 | 1.7333e-06 | 0.99998 | 8.5395e-06 | 3.1923e-07
| 0.0021026 | 4.8151e-06 | 9.9591e-07 | 1.129e-06 | 6.1181e-07 | 2.3708e-06 | 0.99998 | 1.2824e-05 | 3.1923e-07
| 0.0021531 | 6.5197e-06 | 9.9593e-07 | 1.1291e-06 | 6.1184e-07 | 3.3211e-06 | 0.99997 | 1.9239e-05 | 3.1923e-07
| 0.0022025 | 9.1635e-06 | 9.9596e-07 | 1.1294e-06 | 6.119e-07 | 4.7095e-06 | 0.99995 | 2.8651e-05 | 3.1923e-07
| 0.002251 | 1.3174e-05 | 9.9602e-07 | 1.1301e-06 | 6.1198e-07 | 6.6991e-06 | 0.99994 | 4.2191e-05 | 3.1923e-07
| 0.0022985 | 1.9131e-05 | 9.9611e-07 | 1.1315e-06 | 6.121e-07 | 9.4982e-06 | 0.99991 | 6.1313e-05 | 3.1923e-07
| 0.002345 | 2.7799e-05 | 9.963e-07 | 1.1347e-06 | 6.1227e-07 | 1.3366e-05 | 0.99987 | 8.7833e-05 | 3.1923e-07
| 0.0023907 | 4.0172e-05 | 9.9674e-07 | 1.1419e-06 | 6.1253e-07 | 1.8621e-05 | 0.99981 | 0.00012398 | 3.1923e-07
| 0.0024354 | 5.7503e-05 | 9.9778e-07 | 1.1578e-06 | 6.1295e-07 | 2.5641e-05 | 0.99974 | 0.00017244 | 3.1924e-07
| 0.0024792 | 8.1348e-05 | 1.0003e-06 | 1.1916e-06 | 6.1366e-07 | 3.487e-05 | 0.99964 | 0.00023635 | 3.1924e-07
| 0.0025221 | 0.00011359 | 1.0061e-06 | 1.2612e-06 | 6.1497e-07 | 4.6812e-05 | 0.99952 | 0.0003193 | 3.1924e-07
| 0.0025642 | 0.00015646 | 1.0191e-06 | 1.3997e-06 | 6.1751e-07 | 6.2029e-05 | 0.99935 | 0.00042533 | 3.1925e-07
| 0.0026054 | 0.00021254 | 1.0473e-06 | 1.6651e-06 | 6.2258e-07 | 8.1128e-05 | 0.99914 | 0.00055882 | 3.1925e-07
| 0.0026458 | 0.00028475 | 1.1061e-06 | 2.1568e-06 | 6.3269e-07 | 0.00010474 | 0.99888 | 0.00072439 | 3.1926e-07
| 0.0026854 | 0.00037633 | 1.2235e-06 | 3.0373e-06 | 6.5255e-07 | 0.00013351 | 0.99856 | 0.00092678 | 3.1927e-07
| 0.0027243 | 0.00049075 | 1.4494e-06 | 4.564e-06 | 6.9059e-07 | 0.00016806 | 0.99816 | 0.0011706 | 3.1928e-07
| 0.0027623 | 0.00063165 | 1.8687e-06 | 7.1306e-06 | 7.6136e-07 | 0.00020896 | 0.99769 | 0.0014603 | 3.1929e-07
| 0.0027996 | 0.00080274 | 2.6197e-06 | 1.1319e-05 | 8.8897e-07 | 0.00025668 | 0.99713 | 0.0017997 | 3.193e-07
| 0.0028361 | 0.0010077 | 3.9208e-06 | 1.7964e-05 | 1.112e-06 | 0.00031159 | 0.99647 | 0.002192 | 3.1932e-07
| 0.0028719 | 0.0012499 | 6.1042e-06 | 2.8223e-05 | 1.4898e-06 | 0.0003739 | 0.9957 | 0.0026395 | 3.1934e-07
| 0.002907 | 0.0015326 | 9.6587e-06 | 4.366e-05 | 2.111e-06 | 0.00044367 | 0.99482 | 0.0031434 | 3.1937e-07
| 0.0029414 | 0.0018584 | 1.528e-05 | 6.6321e-05 | 3.1032e-06 | 0.00052075 | 0.99383 | 0.0037038 | 3.1939e-07
| 0.0029751 | 0.0022296 | 2.3927e-05 | 9.8817e-05 | 4.6451e-06 | 0.00060482 | 0.99272 | 0.0043199 | 3.1943e-07
| 0.0030081 | 0.0026476 | 3.6884e-05 | 0.00014439 | 6.9786e-06 | 0.00069537 | 0.99148 | 0.0049894 | 3.1948e-07
| 0.0030404 | 0.0031133 | 5.5818e-05 | 0.00020697 | 1.0423e-05 | 0.00079171 | 0.99011 | 0.0057093 | 3.1953e-07 | 2.9447e-14 | 1.1181e-14 | 1.2617e-14 | 1.0612e-14 | 3.3172e-14 | 3.6523e-14 | 1.2336e-15
| 0.0030722 | 0.0036268 | 8.2835e-05 | 0.00029119 | 1.5387e-05 | 0.00089301 | 0.98862 | 0.0064755 | 3.1961e-07
| 0.0031032 | 0.0041873 | 0.00012052 | 0.00040241 | 2.2383e-05 | 0.0009983 | 0.98699 | 0.007283 | 3.197e-07
| 0.0031337 | 0.0047937 | 0.00017197 | 0.00054668 | 3.2031e-05 | 0.0011065 | 0.98522 | 0.0081265 | 3.1982e-07
| 0.0031635 | 0.0054437 | 0.00024078 | 0.00073069 | 4.5074e-05 | 0.0012166 | 0.98332 | 0.0089997 | 3.1996e-07
| 0.0031928 | 0.0061349 | 0.00033106 | 0.00096168 | 6.2369e-05 | 0.0013272 | 0.98129 | 0.0098963 | 3.2014e-07
| 0.0032214 | 0.0068639 | 0.00044736 | 0.0012473 | 8.4891e-05 | 0.0014373 | 0.97911 | 0.01081 | 3.2036e-07
| 0.0032495 | 0.0076273 | 0.00059461 | 0.0015957 | 0.00011373 | 0.0015457 | 0.97679 | 0.011733 | 3.2063e-07 | 3.0888e-14 | 1.1659e-14 | 1.2623e-14 | 1.0613e-14 | 3.3977e-14 | 3.9997e-14 | 1.2336e-15
| 0.0032771 | 0.0084209 | 0.00077804 | 0.0020149 | 0.00015005 | 0.0016513 | 0.97432 | 0.012659 | 3.2101e-07
| 0.003304 | 0.0092407 | 0.001003 | 0.0025131 | 0.00019512 | 0.0017529 | 0.97171 | 0.013581 | 3.2184e-07
| 0.0033305 | 0.010082 | 0.0012752 | 0.0030986 | 0.00025024 | 0.0018498 | 0.96895 | 0.014493 | 3.244e-07
| 0.0033564 | 0.010941 | 0.0015998 | 0.0037791 | 0.00031676 | 0.0019409 | 0.96603 | 0.015389 | 3.3286e-07
| 0.0033818 | 0.011812 | 0.0019823 | 0.0045621 | 0.000396 | 0.0020256 | 0.96296 | 0.016261 | 3.5868e-07
| 0.0034067 | 0.012691 | 0.0024276 | 0.0054546 | 0.0004893 | 0.0021033 | 0.95973 | 0.017105 | 4.2942e-07 | 3.2508e-14 | 1.218e-14 | 1.2664e-14 | 1.0616e-14 | 3.4515e-14 | 4.201e-14 | 1.2336e-15
| 0.0034311 | 0.013574 | 0.0029403 | 0.0064627 | 0.00059789 | 0.0021734 | 0.95634 | 0.017914 | 6.04e-07
| 0.003455 | 0.014456 | 0.0035248 | 0.0075922 | 0.00072296 | 0.0022356 | 0.95278 | 0.018685 | 9.9637e-07
| 0.0034784 | 0.015334 | 0.0041847 | 0.0088478 | 0.00086557 | 0.0022897 | 0.94906 | 0.019413 | 1.8082e-06
| 0.0035013 | 0.016202 | 0.0049231 | 0.010233 | 0.0010267 | 0.0023357 | 0.94518 | 0.020094 | 3.3696e-06 | 3.3707e-14 | 1.2513e-14 | 1.272e-14 | 1.0619e-14 | 3.4699e-14 | 4.2617e-14 | 1.2336e-15
| 0.0035238 | 0.017058 | 0.0057426 | 0.011752 | 0.001207 | 0.0023734 | 0.94114 | 0.020726 | 6.1848e-06
| 0.0035459 | 0.017898 | 0.0066452 | 0.013405 | 0.0014072 | 0.0024032 | 0.93693 | 0.021305 | 1.0978e-05
| 0.0035675 | 0.018717 | 0.0076321 | 0.015193 | 0.0016277 | 0.0024252 | 0.93256 | 0.02183 | 1.873e-05
| 0.0035886 | 0.019514 | 0.0087042 | 0.017117 | 0.0018688 | 0.0024398 | 0.92803 | 0.022299 | 3.0711e-05
| 0.0036094 | 0.020284 | 0.0098617 | 0.019175 | 0.0021304 | 0.0024473 | 0.92334 | 0.022712 | 4.8481e-05 | 3.5231e-14 | 1.2842e-14 | 1.2826e-14 | 1.0621e-14 | 3.4719e-14 | 4.2634e-14 | 1.2337e-15
| 0.0036297 | 0.021026 | 0.011104 | 0.021363 | 0.0024125 | 0.0024483 | 0.9185 | 0.023068 | 7.3887e-05
| 0.0036496 | 0.021735 | 0.012431 | 0.023679 | 0.0027146 | 0.0024432 | 0.91352 | 0.023369 | 0.00010902
| 0.0036692 | 0.022411 | 0.01384 | 0.026117 | 0.0030363 | 0.0024327 | 0.90839 | 0.023614 | 0.00015617
| 0.0036883 | 0.02305 | 0.01533 | 0.028671 | 0.0033769 | 0.0024172 | 0.90313 | 0.023806 | 0.00021776
| 0.0037071 | 0.023652 | 0.016899 | 0.031335 | 0.0037353 | 0.0023975 | 0.89774 | 0.023946 | 0.00029623
| 0.0037254 | 0.024214 | 0.018545 | 0.0341 | 0.0041107 | 0.002374 | 0.89223 | 0.024037 | 0.00039398 | 3.6913e-14 | 1.303e-14 | 1.2984e-14 | 1.0618e-14 | 3.4525e-14 | 4.1897e-14 | 1.2333e-15
| 0.0037435 | 0.024736 | 0.020263 | 0.036957 | 0.0045017 | 0.0023475 | 0.8866 | 0.024082 | 0.00051326
| 0.0037611 | 0.025218 | 0.022052 | 0.039897 | 0.0049071 | 0.0023183 | 0.88087 | 0.024084 | 0.00065608
| 0.0037784 | 0.025658 | 0.023907 | 0.042911 | 0.0053255 | 0.0022873 | 0.87504 | 0.024046 | 0.00082412
| 0.0037954 | 0.026058 | 0.025825 | 0.045987 | 0.0057553 | 0.0022547 | 0.86913 | 0.023973 | 0.0010187
| 0.003812 | 0.026418 | 0.027802 | 0.049115 | 0.0061951 | 0.0022212 | 0.86314 | 0.023868 | 0.0012405
| 0.0038283 | 0.026738 | 0.029833 | 0.052285 | 0.0066433 | 0.0021872 | 0.85709 | 0.023735 | 0.00149 | 3.8275e-14 | 1.2956e-14 | 1.3115e-14 | 1.0599e-14 | 3.4229e-14 | 4.0782e-14 | 1.1589e-14
| 0.0038442 | 0.027021 | 0.031915 | 0.055486 | 0.0070983 | 0.002153 | 0.85098 | 0.023579 | 0.001767
| 0.0038599 | 0.027268 | 0.034043 | 0.058709 | 0.0075585 | 0.0021191 | 0.84483 | 0.023403 | 0.0020706
| 0.0038752 | 0.02748 | 0.036212 | 0.061943 | 0.0080223 | 0.0020857 | 0.83865 | 0.023212 | 0.0023996
| 0.0038902 | 0.02766 | 0.038418 | 0.065179 | 0.0084884 | 0.0020531 | 0.83244 | 0.023008 | 0.0027521
| 0.0039049 | 0.027811 | 0.040656 | 0.068409 | 0.0089552 | 0.0020215 | 0.82622 | 0.022796 | 0.0031261 | 3.9222e-14 | 1.2764e-14 | 1.3268e-14 | 1.0579e-14 | 3.3994e-14 | 3.9925e-14 | 2.7325e-15
| 0.0039193 | 0.027934 | 0.04292 | 0.071625 | 0.0094214 | 0.0019912 | 0.82001 | 0.022579 | 0.0035187
| 0.0039335 | 0.028033 | 0.045207 | 0.074819 | 0.0098856 | 0.0019622 | 0.81381 | 0.022359 | 0.003927 | 3.9481e-14 | 1.2592e-14 | 1.3134e-14 | 1.0545e-14 | 3.3901e-14 | 3.9517e-14 | 1.216e-15
| 0.0039473 | 0.028109 | 0.047512 | 0.077986 | 0.010347 | 0.0019348 | 0.80762 | 0.02214 | 0.0043479
| 0.0039609 | 0.028165 | 0.049829 | 0.081119 | 0.010804 | 0.0019089 | 0.80147 | 0.021924 | 0.0047779
| 0.0039742 | 0.028205 | 0.052154 | 0.084213 | 0.011256 | 0.0018847 | 0.79536 | 0.021714 | 0.0052136
| 0.0039872 | 0.028229 | 0.054482 | 0.087263 | 0.011702 | 0.0018621 | 0.7893 | 0.02151 | 0.0056515 | 4.0082e-14 | 1.2305e-14 | 1.3069e-14 | 1.0498e-14 | 3.3752e-14 | 3.8945e-14 | 9.9438e-15
| 0.004 | 0.02824 | 0.056808 | 0.090266 | 0.01214 | 0.0018413 | 0.7833 | 0.021316 | 0.0060882 | 4.0205e-14 | 1.2351e-14 | 1.3149e-14 | 1.0501e-14 | 3.3784e-14 | 3.9141e-14 | 2.6424e-15
| 0.0040128 | 0.028241 | 0.059181 | 0.093287 | 0.012582 | 0.0018217 | 0.77723 | 0.021127 | 0.0065307
| 0.0040259 | 0.028231 | 0.061642 | 0.096373 | 0.013032 | 0.0018031 | 0.77099 | 0.020942 | 0.0069833 | 4.0551e-14 | 1.2069e-14 | 1.299e-14 | 1.0455e-14 | 3.3658e-14 | 3.8601e-14 | 1.1924e-15
| 0.0040392 | 0.028214 | 0.064188 | 0.099523 | 0.013491 | 0.0017859 | 0.76459 | 0.020765 | 0.0074428
| 0.0040528 | 0.028189 | 0.066818 | 0.10273 | 0.013958 | 0.00177 | 0.75803 | 0.020597 | 0.0079053
| 0.0040667 | 0.028159 | 0.069529 | 0.106 | 0.014431 | 0.0017556 | 0.75132 | 0.020441 | 0.0083668
| 0.0040808 | 0.028124 | 0.072318 | 0.10931 | 0.014911 | 0.0017431 | 0.74447 | 0.020299 | 0.0088227
| 0.0040952 | 0.028088 | 0.075179 | 0.11267 | 0.015394 | 0.0017324 | 0.73749 | 0.020174 | 0.0092684 | 4.1595e-14 | 1.1613e-14 | 1.2796e-14 | 1.0374e-14 | 3.3522e-14 | 3.8166e-14 | 1.1691e-15
| 0.00411 | 0.028051 | 0.078105 | 0.11607 | 0.015881 | 0.0017239 | 0.7304 | 0.020069 | 0.0096993
| 0.004125 | 0.028015 | 0.081088 | 0.11949 | 0.016369 | 0.0017178 | 0.72322 | 0.019987 | 0.010111
| 0.0041403 | 0.027985 | 0.084118 | 0.12293 | 0.016857 | 0.0017142 | 0.71596 | 0.019931 | 0.010499
| 0.0041559 | 0.02796 | 0.087183 | 0.12638 | 0.017343 | 0.0017134 | 0.70865 | 0.019903 | 0.01086
| 0.0041718 | 0.027945 | 0.090269 | 0.12983 | 0.017825 | 0.0017156 | 0.70132 | 0.019907 | 0.011191 | 4.31e-14 | 1.1123e-14 | 1.2539e-14 | 1.0237e-14 | 3.3428e-14 | 3.8013e-14 | 1.1439e-15
| 0.0041881 | 0.027941 | 0.09336 | 0.13325 | 0.018301 | 0.0017212 | 0.69399 | 0.019946 | 0.01149
| 0.0042046 | 0.027952 | 0.09644 | 0.13663 | 0.018769 | 0.0017302 | 0.6867 | 0.020022 | 0.011755
| 0.0042216 | 0.027979 | 0.09949 | 0.13995 | 0.019225 | 0.001743 | 0.67948 | 0.020139 | 0.011987
| 0.0042388 | 0.028025 | 0.10249 | 0.1432 | 0.019669 | 0.0017598 | 0.67237 | 0.0203 | 0.012185
| 0.0042564 | 0.028093 | 0.10542 | 0.14636 | 0.020097 | 0.0017809 | 0.6654 | 0.020506 | 0.012352 | 4.5494e-14 | 1.0667e-14 | 1.2262e-14 | 1.0093e-14 | 3.3387e-14 | 3.8244e-14 | 1.1191e-15
| 0.0042743 | 0.028185 | 0.10826 | 0.14939 | 0.020508 | 0.0018066 | 0.6586 | 0.02076 | 0.012489
| 0.0042926 | 0.028303 | 0.11098 | 0.15229 | 0.020899 | 0.001837 | 0.65202 | 0.021065 | 0.0126
| 0.0043113 | 0.028448 | 0.11358 | 0.15504 | 0.021268 | 0.0018723 | 0.64569 | 0.021421 | 0.012687
| 0.0043303 | 0.028622 | 0.11602 | 0.15762 | 0.021613 | 0.0019126 | 0.63963 | 0.02183 | 0.012753
| 0.0043497 | 0.028825 | 0.1183 | 0.16001 | 0.021934 | 0.0019582 | 0.63387 | 0.022293 | 0.012802 | 4.9101e-14 | 1.032e-14 | 1.1994e-14 | 9.9455e-15 | 3.3416e-14 | 3.8927e-14 | 1.0935e-15
| 0.0043695 | 0.029059 | 0.1204 | 0.16222 | 0.022229 | 0.0020088 | 0.62844 | 0.022809 | 0.012837
| 0.0043897 | 0.029323 | 0.12231 | 0.16422 | 0.022498 | 0.0020647 | 0.62334 | 0.023377 | 0.012859
| 0.0044103 | 0.029615 | 0.12403 | 0.16603 | 0.022741 | 0.0021255 | 0.61859 | 0.023995 | 0.012873
| 0.0044314 | 0.029936 | 0.12556 | 0.16764 | 0.022957 | 0.0021912 | 0.61418 | 0.02466 | 0.012879
| 0.0044528 | 0.030282 | 0.12689 | 0.16906 | 0.02315 | 0.0022612 | 0.61011 | 0.025369 | 0.01288 | 5.4154e-14 | 1.0121e-14 | 1.174e-14 | 9.8107e-15 | 3.3519e-14 | 4.0036e-14 | 1.0623e-15
| 0.0044747 | 0.030651 | 0.12804 | 0.17029 | 0.023318 | 0.0023354 | 0.60638 | 0.026116 | 0.012876
| 0.004497 | 0.031041 | 0.129 | 0.17136 | 0.023464 | 0.0024132 | 0.60295 | 0.026896 | 0.012869
| 0.0045197 | 0.031448 | 0.1298 | 0.17228 | 0.023591 | 0.002494 | 0.59982 | 0.027704 | 0.01286
| 0.0045429 | 0.03187 | 0.13045 | 0.17306 | 0.023699 | 0.0025772 | 0.59696 | 0.028532 | 0.012849
| 0.0045666 | 0.032302 | 0.13095 | 0.17373 | 0.023792 | 0.0026623 | 0.59435 | 0.029374 | 0.012838 | 6.0433e-14 | 1.006e-14 | 1.1506e-14 | 9.6994e-15 | 3.3676e-14 | 4.1347e-14 | 1.025e-15
| 0.0045907 | 0.032741 | 0.13134 | 0.1743 | 0.02387 | 0.0027484 | 0.59196 | 0.030222 | 0.012826
| 0.0046154 | 0.033185 | 0.13161 | 0.17478 | 0.023937 | 0.0028351 | 0.58976 | 0.031071 | 0.012814
| 0.0046405 | 0.033632 | 0.13179 | 0.1752 | 0.023994 | 0.0029216 | 0.58774 | 0.031915 | 0.012802
| 0.0046661 | 0.034078 | 0.1319 | 0.17557 | 0.024042 | 0.0030075 | 0.58587 | 0.032746 | 0.01279
| 0.0046922 | 0.034522 | 0.13194 | 0.17589 | 0.024084 | 0.0030922 | 0.58413 | 0.033562 | 0.012779 | 6.7402e-14 | 1.0087e-14 | 1.1292e-14 | 9.6102e-15 | 3.3847e-14 | 4.2615e-14 | 9.8469e-16
| 0.0047189 | 0.034962 | 0.13193 | 0.17619 | 0.02412 | 0.0031752 | 0.5825 | 0.034356 | 0.012769
| 0.0047461 | 0.035398 | 0.13187 | 0.17645 | 0.024151 | 0.0032563 | 0.58098 | 0.035127 | 0.01276
| 0.0047738 | 0.035828 | 0.13178 | 0.1767 | 0.024178 | 0.003335 | 0.57956 | 0.03587 | 0.012751
| 0.0048021 | 0.036252 | 0.13167 | 0.17692 | 0.024202 | 0.0034112 | 0.57822 | 0.036585 | 0.012744
| 0.0048309 | 0.03667 | 0.13153 | 0.17714 | 0.024222 | 0.0034846 | 0.57695 | 0.037268 | 0.012737 | 7.4255e-14 | 1.0163e-14 | 1.1125e-14 | 9.5403e-15 | 3.3999e-14 | 4.3591e-14 | 9.4649e-16
| 0.0048604 | 0.037081 | 0.13138 | 0.17734 | 0.02424 | 0.0035551 | 0.57575 | 0.037919 | 0.012731
| 0.0048904 | 0.037486 | 0.13122 | 0.17753 | 0.024255 | 0.0036225 | 0.57462 | 0.038538 | 0.012725
| 0.004921 | 0.037883 | 0.13106 | 0.1777 | 0.024268 | 0.0036868 | 0.57356 | 0.039122 | 0.01272
| 0.0049523 | 0.038273 | 0.13089 | 0.17787 | 0.024279 | 0.0037479 | 0.57255 | 0.039673 | 0.012716
| 0.0049841 | 0.038656 | 0.13073 | 0.17802 | 0.024289 | 0.0038058 | 0.5716 | 0.04019 | 0.012712 | 8.0599e-14 | 1.0262e-14 | 1.101e-14 | 9.4846e-15 | 3.4116e-14 | 4.4256e-14 | 9.1244e-16
| 0.0050166 | 0.039031 | 0.13056 | 0.17816 | 0.024296 | 0.0038604 | 0.5707 | 0.040674 | 0.012709
| 0.0050497 | 0.039399 | 0.1304 | 0.1783 | 0.024302 | 0.0039117 | 0.56986 | 0.041124 | 0.012706
| 0.0050835 | 0.039758 | 0.13025 | 0.17841 | 0.024307 | 0.0039598 | 0.56907 | 0.041541 | 0.012703
| 0.005118 | 0.040109 | 0.1301 | 0.17852 | 0.02431 | 0.0040046 | 0.56833 | 0.041926 | 0.0127
| 0.0051532 | 0.040451 | 0.12995 | 0.17862 | 0.024313 | 0.0040462 | 0.56763 | 0.04228 | 0.012698
| 0.0051891 | 0.040784 | 0.12982 | 0.17871 | 0.024314 | 0.0040846 | 0.56698 | 0.042604 | 0.012696
| 0.0052257 | 0.041107 | 0.1297 | 0.17879 | 0.024315 | 0.00412 | 0.56638 | 0.042899 | 0.012694
| 0.005263 | 0.041419 | 0.12958 | 0.17886 | 0.024315 | 0.0041523 | 0.56582 | 0.043166 | 0.012693
| 0.0053011 | 0.041721 | 0.12947 | 0.17892 | 0.024315 | 0.0041818 | 0.5653 | 0.043406 | 0.012691
| 0.0053399 | 0.042012 | 0.12936 | 0.17897 | 0.024314 | 0.0042085 | 0.56482 | 0.043622 | 0.012689
| 0.0053795 | 0.04229 | 0.12927 | 0.17902 | 0.024313 | 0.0042325 | 0.56437 | 0.043813 | 0.012688
| 0.0054199 | 0.042556 | 0.12918 | 0.17906 | 0.024311 | 0.004254 | 0.56397 | 0.043984 | 0.012687
| 0.0054611 | 0.04281 | 0.1291 | 0.17909 | 0.02431 | 0.0042731 | 0.56359 | 0.044134 | 0.012685
| 0.0055031 | 0.04305 | 0.12903 | 0.17912 | 0.024308 | 0.0042901 | 0.56325 | 0.044265 | 0.012684
| 0.005546 | 0.043277 | 0.12896 | 0.17914 | 0.024306 | 0.004305 | 0.56294 | 0.04438 | 0.012683
| 0.0055898 | 0.04349 | 0.1289 | 0.17916 | 0.024304 | 0.004318 | 0.56266 | 0.044479 | 0.012682
| 0.0056344 | 0.04369 | 0.12885 | 0.17918 | 0.024302 | 0.0043293 | 0.56241 | 0.044564 | 0.012681
| 0.0056799 | 0.043875 | 0.1288 | 0.17919 | 0.0243 | 0.004339 | 0.56218 | 0.044637 | 0.01268
| 0.0057263 | 0.044047 | 0.12875 | 0.1792 | 0.024298 | 0.0043473 | 0.56198 | 0.0447 | 0.012679
| 0.0057736 | 0.044205 | 0.12871 | 0.17921 | 0.024297 | 0.0043544 | 0.56179 | 0.044753 | 0.012678
| 0.0058219 | 0.044349 | 0.12868 | 0.17921 | 0.024295 | 0.0043605 | 0.56163 | 0.044797 | 0.012677
| 0.0058711 | 0.04448 | 0.12865 | 0.17921 | 0.024293 | 0.0043655 | 0.56149 | 0.044834 | 0.012676
| 0.0059214 | 0.044598 | 0.12862 | 0.17922 | 0.024292 | 0.0043698 | 0.56136 | 0.044866 | 0.012675
| 0.0059726 | 0.044704 | 0.1286 | 0.17922 | 0.02429 | 0.0043733 | 0.56125 | 0.044892 | 0.012675
| 0.0060249 | 0.044798 | 0.12858 | 0.17922 | 0.024289 | 0.0043762 | 0.56115 | 0.044913 | 0.012674
| 0.0060782 | 0.044882 | 0.12856 | 0.17922 | 0.024288 | 0.0043786 | 0.56107 | 0.044931 | 0.012674
| 0.0061325 | 0.044955 | 0.12854 | 0.17922 | 0.024287 | 0.0043806 | 0.561 | 0.044945 | 0.012673
| 0.006188 | 0.045019 | 0.12853 | 0.17922 | 0.024286 | 0.0043822 | 0.56094 | 0.044957 | 0.012673
| 0.0062446 | 0.045073 | 0.12852 | 0.17922 | 0.024285 | 0.0043835 | 0.56088 | 0.044967 | 0.012673
| 0.0063023 | 0.04512 | 0.12851 | 0.17922 | 0.024285 | 0.0043846 | 0.56084 | 0.044975 | 0.012672
| 0.0063611 | 0.04516 | 0.1285 | 0.17921 | 0.024284 | 0.0043854 | 0.5608 | 0.044982 | 0.012672
| 0.0064212 | 0.045194 | 0.12849 | 0.17921 | 0.024284 | 0.0043861 | 0.56077 | 0.044987 | 0.012672
| 0.0064824 | 0.045221 | 0.12849 | 0.17921 | 0.024283 | 0.0043866 | 0.56074 | 0.044991 | 0.012672
| 0.0065449 | 0.045244 | 0.12848 | 0.17921 | 0.024283 | 0.0043871 | 0.56072 | 0.044994 | 0.012672
| 0.0066086 | 0.045263 | 0.12848 | 0.17921 | 0.024283 | 0.0043874 | 0.56071 | 0.044997 | 0.012672
| 0.0066736 | 0.045278 | 0.12848 | 0.17921 | 0.024282 | 0.0043877 | 0.56069 | 0.044999 | 0.012672
| 0.0067398 | 0.04529 | 0.12848 | 0.17921 | 0.024282 | 0.0043879 | 0.56068 | 0.045001 | 0.012671
| 0.0068074 | 0.0453 | 0.12847 | 0.17921 | 0.024282 | 0.0043881 | 0.56067 | 0.045002 | 0.012671
| 0.0068764 | 0.045307 | 0.12847 | 0.17921 | 0.024282 | 0.0043882 | 0.56066 | 0.045003 | 0.012671
| 0.0069467 | 0.045313 | 0.12847 | 0.17921 | 0.024282 | 0.0043883 | 0.56066 | 0.045004 | 0.012671
| 0.0070185 | 0.045317 | 0.12847 | 0.17921 | 0.024282 | 0.0043884 | 0.56066 | 0.045004 | 0.012671
| 0.0070917 | 0.045321 | 0.12847 | 0.17921 | 0.024282 | 0.0043885 | 0.56065 | 0.045005 | 0.012671
| 0.0071663 | 0.045323 | 0.12847 | 0.17921 | 0.024282 | 0.0043885 | 0.56065 | 0.045005 | 0.012671
| 0.0072425 | 0.045325 | 0.12847 | 0.17921 | 0.024282 | 0.0043885 | 0.56065 | 0.045005 | 0.012671
| 0.0073201 | 0.045326 | 0.12847 | 0.17921 | 0.024282 | 0.0043885 | 0.56065 | 0.045005 | 0.012671
| 0.0073993 | 0.045327 | 0.12847 | 0.17921 | 0.024282 | 0.0043886 | 0.56065 | 0.045006 | 0.012671
| 0.0074801 | 0.045328 | 0.12847 | 0.17921 | 0.024282 | 0.0043886 | 0.56065 | 0.045006 | 0.012671
| 0.0075625 | 0.045328 | 0.12847 | 0.17921 | 0.024282 | 0.0043886 | 0.56065 | 0.045006 | 0.012671
| 0.0076466 | 0.045328 | 0.12847 | 0.17921 | 0.024282 | 0.0043886 | 0.56065 | 0.045006 | 0.012671
| 0.0077323 | 0.045329 | 0.12847 | 0.17921 | 0.024282 | 0.0043886 | 0.56065 | 0.045006 | 0.012671
| 0.0078198 | 0.045329 | 0.12847 | 0.17921 | 0.024282 | 0.0043886 | 0.56064 | 0.045006 | 0.012671
| 0.007909 | 0.045329 | 0.12847 | 0.17921 | 0.024282 | 0.0043886 | 0.56064 | 0.045006 | 0.012671
| 0.008 | 0.045329 | 0.12847 | 0.17921 | 0.024282 | 0.0043886 | 0.56064 | 0.045006 | 0.012671 | 9.8521e-14 | 1.0684e-14 | 1.0856e-14 | 9.3313e-15 | 3.429e-14 | 4.4431e-14 | 5.4808e-15
| INTERFACE | GLOBAL | CORRDINATE | X | = | 0.008
[9 empty] | average r88 | 5.7951e-14 | 1.0793e-14 | 1.1938e-14 | 9.9236e-15 | 3.372e-14 | 4.0614e-14 | 1.5643e-15
[9 empty] | average ni | 3.5348e-14 | 1.2269e-14 | 1.29e-14 | 1.0586e-14 | 3.3962e-14 | 3.9662e-14 | 3.0632e-15