## Data
Specimen ID | 20120257 |  | Extension shift (mm) | [5 empty] | 0
Material ID | SG300-ARL |  | constant
|  |  | x |  |  |  |  | x |  | Load vs Extension
|  |  | x^2 |  |  |  |  | x^2 |  | Load vs Shifted Extension
Length of overlap used (mm) | 12.7 |  | x^3 |  |  |  |  | x^3 |  | Document | Doc Description | Target | Indexed | Display as record
Joint width (mm) | 25.4 |  | x^4 |  |  |  |  | x^4 |  | !FILENAME |  | _blank | TRUE | FALSE
|  |  | x^5 |  |  |  |  | x^5
|  |  | x^6 |  |  |  |  | x^6
Analysis Date | 2014-12-01 |  | Row of 1st minimum in 2nd derivative curve | [5 empty] | 31
Load at 1st minimum in 2nd derivative (N)
Strength at 1st minimum in 2nd derivative (MPa)
Valid Test | TRUE |  | Extension at 1st minimum in 2nd derivative (mm)
Use in Summary | FALSE |  | Area under the curve to 1st minimum in 2nd derivative (N mm) - integration
Use Derivative | FALSE |  | Row of 1st maximum in 2nd derivative curve | [5 empty] | 31
Load at 1st maximum in 2nd derivative (N)
Projected Start | 31 |  | Strength at 1st maximum in 2nd derivative (MPa)
Start Row | 31 |  | Extension at 1st maximum in 2nd derivative (mm)
End Row | 1153 |  | Area under the curve to 1st maximum in 2nd derivative (N mm) - integration
Last Row | 1153 |  | Row of Max Load | [5 empty] | 1105
|  |  | Max Load (N) | [5 empty] | 4329.10584
Send Questions to | usarmy.APG.arl.mbx.adhesive-research@mail.mil |  | Max Strength (MPa) | [5 empty] | 13.42025
Analyzed | Yes |  | Extension at Max Load (mm) | [5 empty] | 2.27379
ThisFile | !FILENAME |  | Area under the curve to max load (N mm) - Riemann Sums | [5 empty] | 5325.514
|  |  | Extension at complete failure (mm) | [5 empty] | 2.35384
|  |  | Total area under the curve (N mm) - Riemann Sums | [5 empty] | 5650.208
Time | Extension | Load | Shifted | First | Second | Third | Riemann
(sec) | (mm) | (N) | Extension | Derivative | Derivative | Derivative | Sums
0 | 0.00057 | -0.61391 | 0.00057 | 0 | 0 | 0 | -0.0001718948
0.1 | 0.00085 | 0.59 | 0.00085 | 0 | 0 | 0 | 0.0008437
0.2 | 0.00228 | -0.07526 | 0.00228 | 0 | 0 | 0 | -6.3971e-05
0.3 | 0.00313 | 0.97262 | 0.00313 | 0 | 0 | 0 | 0.0013908466
0.4 | 0.00456 | 1.22508 | 0.00456 | 0 | 0 | 0 | 0.0031362048
0.5 | 0.00712 | 1.09767 | 0.00712 | 0 | 0 | 0 | 0.0031283595
0.6 | 0.00997 | 1.88996 | 0.00997 | 0 | 0 | 0 | 0.005386386
0.7 | 0.01282 | 0.3199 | 0.01282 | 0 | 0 | 0 | 0.000818944
0.8 | 0.01538 | 0.58647 | 0.01538 | 0 | 0 | 0 | 0.0016714395
0.9 | 0.01823 | 0.97066 | 0.01823 | 0 | 0 | 0 | 0.0024945962
1 | 0.0208 | 0.50258 | 0.0208 | 0 | 0 | 0 | 0.0011458824
1.1 | 0.02308 | 0.72133 | 0.02308 | 0 | 0 | 0 | 0.0014354467
1.2 | 0.02507 | 0.76171 | 0.02507 | 0 | 0 | 0 | 0.0019575947
1.3 | 0.02764 | 0.60255 | 0.02764 | 0 | 0 | 0 | 0.0013677885
1.4 | 0.02991 | 0.82992 | 0.02991 | 0 | 0 | 0 | 0.0018922176
1.5 | 0.03219 | 1.32426 | 0.03219 | 0 | 0 | 0 | 0.00264852
1.6 | 0.03419 | 0.7966 | 0.03419 | 0 | 0 | 0 | 0.002039296
1.7 | 0.03675 | 0.75152 | 0.03675 | 0 | 0 | 0 | 0.00150304
1.8 | 0.03875 | 0.88324 | 0.03875 | 0 | 0 | 0 | 0.0017576476
1.9 | 0.04074 | 0.77347 | 0.04074 | 0 | 0 | 0 | 0.0013226337
2 | 0.04245 | 1.48735 | 0.04245 | 0 | 0 | 0 | 0.0029598265
2.1 | 0.04444 | 1.21332 | 0.04444 | 0 | 0 | 0 | 0.0027663696
2.2 | 0.04672 | 0.55942 | 0.04672 | 0 | 0 | 0 | 0.0012754776
2.3 | 0.049 | 1.3568 | 0.049 | 0 | 0 | 0 | 0.003093504
2.4 | 0.05128 | 0.51316 | 0.05128 | 0 | 0 | 0 | 0.00102632
2.5 | 0.05328 | 0.67429 | 0.05328 | 0 | 0 | 0 | 0.0015373812
2.6 | 0.05556 | 1.05142 | 0.05556 | 0 | 0 | 0 | 0.0023867234
2.7 | 0.05783 | 0.69506 | 0.05783 | 0 | 0 | 0 | 0.00139012
2.8 | 0.05983 | 0.55276 | 0.05983 | 0 | 0 | 0 | 0.0009452196
2.9 | 0.06154 | 1.12668 | 0.06154 | 0 | 0 | 0 | 0.0022420932
3 | 0.06353 | 1.36896 | 0.06353 | 0 | 0 | 0 | 0.0031212288
3.1 | 0.06581 | 1.02515 | 0.06581 | 0 | 0 | 0 | 0.002337342
3.2 | 0.06809 | 1.22273 | 0.06809 | 0 | 0 | 0 | 0.00244546
3.3 | 0.07009 | 0.8558 | 0.07009 | 0 | 0 | 0 | 0.001703042
3.4 | 0.07208 | 1.1604 | 0.07208 | 0 | 0 | 0 | 0.002309196
3.5 | 0.07407 | 0.62293 | 0.07407 | 0 | 0 | 0 | 0.0014202804
3.6 | 0.07635 | 0.46651 | 0.07635 | 0 | 0 | 0 | 0.0010636428
3.7 | 0.07863 | 1.13413 | 0.07863 | 0 | 0 | 0 | 0.00226826
3.8 | 0.08063 | 1.26468 | 0.08063 | 0 | 0 | 0 | 0.0028834704
3.9 | 0.08291 | 1.13217 | 0.08291 | 0 | 0 | 0 | 0.0025813476
4 | 0.08519 | 0.55942 | 0.08519 | 0 | 0 | 0 | 0.0012698834
4.1 | 0.08746 | 0.99496 | 0.08746 | 0 | 0 | 0 | 0.001701382
4.2 | 0.08917 | 1.50616 | 0.08917 | 0 | 0 | 0 | 0.0025755336
4.3 | 0.09088 | 0.68918 | 0.09088 | 0 | 0 | 0 | 0.0015713304
4.4 | 0.09316 | 1.14472 | 0.09316 | 0 | 0 | 0 | 0.002609962
4.5 | 0.09544 | 1.08552 | 0.09544 | 0 | 0 | 0 | 0.0024749856
4.6 | 0.09772 | 1.0471 | 0.09772 | 0 | 0 | 0 | 0.002387388
4.7 | 0.1 | 0.74172 | 0.1 | 0 | 0 | 0 | 0.0014760228
4.8 | 0.10199 | 1.50656 | 0.10199 | 0 | 0 | 0 | 0.0034349568
4.9 | 0.10427 | 0.67625 | 0.10427 | 0 | 0 | 0 | 0.00154185
5 | 0.10655 | 1.23488 | 0.10655 | 0 | 0 | 0 | 0.00246976
5.1 | 0.10855 | 1.18549 | 0.10855 | 0 | 0 | 0 | 0.0020271879
5.2 | 0.11026 | 0.65155 | 0.11026 | 0 | 0 | 0 | 0.001485534
5.3 | 0.11254 | 1.27134 | 0.11254 | 0 | 0 | 0 | 0.0028859418
5.4 | 0.11481 | 1.07102 | 0.11481 | 0 | 0 | 0 | 0.0024419256
5.5 | 0.11709 | 1.58182 | 0.11709 | 0 | 0 | 0 | 0.0027049122
5.6 | 0.1188 | 1.28702 | 0.1188 | 0 | 0 | 0 | 0.00257404
5.7 | 0.1208 | 1.75784 | 0.1208 | 0 | 0 | 0 | 0.0034981016
5.8 | 0.12279 | 1.3223 | 0.12279 | 0 | 0 | 0 | 0.003014844
5.9 | 0.12507 | 0.50885 | 0.12507 | 0 | 0 | 0 | 0.001160178
6 | 0.12735 | 0.9785 | 0.12735 | 0 | 0 | 0 | 0.001947215
6.1 | 0.12934 | 0.78288 | 0.12934 | 0 | 0 | 0 | 0.0017849664
6.2 | 0.13162 | 1.48186 | 0.13162 | 0 | 0 | 0 | 0.00296372
6.3 | 0.13362 | 1.30858 | 0.13362 | 0 | 0 | 0 | 0.0029835624
6.4 | 0.1359 | 1.10591 | 0.1359 | 0 | 0 | 0 | 0.0018911061
6.5 | 0.13761 | 1.04083 | 0.13761 | 0 | 0 | 0 | 0.0020712517
6.6 | 0.1396 | 1.6763 | 0.1396 | 0 | 0 | 0 | 0.0033526
6.7 | 0.1416 | 0.95027 | 0.1416 | 0 | 0 | 0 | 0.002157113
6.8 | 0.14387 | 1.16942 | 0.14387 | 0 | 0 | 0 | 0.0030054094
6.9 | 0.14644 | 1.73197 | 0.14644 | 0 | 0 | 0 | 0.0034466203
7 | 0.14843 | 1.55556 | 0.14843 | 0 | 0 | 0 | 0.003546677
7.1 | 0.15071 | 1.27761 | 0.15071 | 0 | 0 | 0 | 0.002912951
7.2 | 0.15299 | 0.8213 | 0.15299 | 0 | 0 | 0 | 0.001872564
7.3 | 0.15527 | 1.62024 | 0.15527 | 0 | 0 | 0 | 0.0032242776
7.4 | 0.15726 | 1.14903 | 0.15726 | 0 | 0 | 0 | 0.001964841
7.5 | 0.15897 | 1.41913 | 0.15897 | 0 | 0 | 0 | 0.0032356164
7.6 | 0.16125 | 1.12825 | 0.16125 | 0 | 0 | 0 | 0.00257241
7.7 | 0.16353 | 1.85389 | 0.16353 | 0 | 0 | 0 | 0.004226869
7.8 | 0.16581 | 1.2145 | 0.16581 | 0 | 0 | 0 | 0.002429
7.9 | 0.16781 | 1.48499 | 0.16781 | 0 | 0 | 0 | 0.002539333
8 | 0.16952 | 1.99541 | 0.16952 | 0 | 0 | 0 | 0.004529581
8.1 | 0.17179 | 2.576 | 0.17179 | 0 | 0 | 0 | 0.00587328
8.2 | 0.17407 | 1.85703 | 0.17407 | 0 | 0 | 0 | 0.004234028
8.3 | 0.17635 | 1.97071 | 0.17635 | 0 | 0 | 0 | 0.00394142
8.4 | 0.17835 | 1.89231 | 0.17835 | 0 | 0 | 0 | 0.003765697
8.5 | 0.18034 | 1.83115 | 0.18034 | 0 | 0 | 0 | 0.004175022
8.6 | 0.18262 | 1.26742 | 0.18262 | 0 | 0 | 0 | 0.00253484
8.7 | 0.18462 | 1.24978 | 0.18462 | 0 | 0 | 0 | 0.002124626
8.8 | 0.18632 | 1.5634 | 0.18632 | 0 | 0 | 0 | 0.0031268
8.9 | 0.18832 | 1.11492 | 0.18832 | 0 | 0 | 0 | 0.0025420176
9 | 0.1906 | 1.24704 | 0.1906 | 0 | 0 | 0 | 0.002843251
9.1 | 0.19288 | 2.04363 | 0.19288 | 0 | 0 | 0 | 0.0046594764
9.2 | 0.19516 | 1.7304 | 0.19516 | 0 | 0 | 0 | 0.003443496
9.3 | 0.19715 | 1.22038 | 0.19715 | 0 | 0 | 0 | 0.00244076
9.4 | 0.19915 | 2.08205 | 0.19915 | 0 | 0 | 0 | 0.0047262535
9.5 | 0.20142 | 1.83194 | 0.20142 | 0 | 0 | 0 | 0.004176823
9.6 | 0.2037 | 1.74491 | 0.2037 | 0 | 0 | 0 | 0.00348982
9.7 | 0.2057 | 2.0993 | 0.2057 | 0 | 0 | 0 | 0.003589803
9.8 | 0.20741 | 1.75079 | 0.20741 | 0 | 0 | 0 | 0.0039918012
9.9 | 0.20969 | 2.01384 | 0.20969 | 0 | 0 | 0 | 0.004591555
10 | 0.21197 | 2.55091 | 0.21197 | 0 | 0 | 0 | 0.0050763109
10.1 | 0.21396 | 2.04049 | 0.21396 | 0 | 0 | 0 | 0.0040605751
10.2 | 0.21595 | 1.99227 | 0.21595 | 0 | 0 | 0 | 0.00398454
10.3 | 0.21795 | 2.05813 | 0.21795 | 0 | 0 | 0 | 0.004692536
10.4 | 0.22023 | 2.27296 | 0.22023 | 0 | 0 | 0 | 0.0058187776
10.5 | 0.22279 | 2.39802 | 0.22279 | 0 | 0 | 0 | 0.005467486
10.6 | 0.22507 | 2.95352 | 0.22507 | 0 | 0 | 0 | 0.00590704
10.7 | 0.22707 | 3.19853 | 0.22707 | 0 | 0 | 0 | 0.006365075
10.8 | 0.22906 | 3.73561 | 0.22906 | 0 | 0 | 0 | 0.007433864
10.9 | 0.23105 | 3.1315 | 0.23105 | 0 | 0 | 0 | 0.006263
11 | 0.23305 | 3.27616 | 0.23305 | 0 | 0 | 0 | 0.0065195584
11.1 | 0.23504 | 3.9869 | 0.23504 | 0 | 0 | 0 | 0.0079738
11.2 | 0.23704 | 4.19232 | 0.23704 | 0 | 0 | 0 | 0.00955849
11.3 | 0.23932 | 3.88379 | 0.23932 | 0 | 0 | 0 | 0.008855041
11.4 | 0.2416 | 4.59806 | 0.2416 | 0 | 0 | 0 | 0.0104375962
11.5 | 0.24387 | 4.98773 | 0.24387 | 0 | 0 | 0 | 0.00997546
11.6 | 0.24587 | 5.65182 | 0.24587 | 0 | 0 | 0 | 0.01124712
11.7 | 0.24786 | 5.85607 | 0.24786 | 0 | 0 | 0 | 0.0133518396
11.8 | 0.25014 | 6.98784 | 0.25014 | 0 | 0 | 0 | 0.01593228
11.9 | 0.25242 | 7.21051 | 0.25242 | 0 | 0 | 0 | 0.01442102
12 | 0.25442 | 8.11139 | 0.25442 | 0 | 0 | 0 | 0.0138704769
12.1 | 0.25613 | 9.96762 | 0.25613 | 0 | 0 | 0 | 0.0226265
12.2 | 0.2584 | 12.21902 | 0.2584 | 0 | 0 | 0 | 0.0278593656
12.3 | 0.26068 | 16.97075 | 0.26068 | 0 | 0 | 0 | 0.03869331
12.4 | 0.26296 | 20.28023 | 0.26296 | 0 | 0 | 0 | 0.03467919
12.5 | 0.26467 | 24.086 | 0.26467 | 0 | 0 | 0 | 0.05491608
12.6 | 0.26695 | 28.74678 | 0.26695 | 0 | 0 | 0 | 0.06554266
12.7 | 0.26923 | 32.82109 | 0.26923 | 0 | 0 | 0 | 0.0748320852
12.8 | 0.27151 | 37.35486 | 0.27151 | 0 | 0 | 0 | 0.0851690808
12.9 | 0.27379 | 42.63386 | 0.27379 | 0 | 0 | 0 | 0.0729039
13 | 0.2755 | 48.3931 | 0.2755 | 0 | 0 | 0 | 0.110336268
13.1 | 0.27778 | 53.7948 | 0.27778 | 0 | 0 | 0 | 0.09198911
13.2 | 0.27949 | 58.89622 | 0.27949 | 0 | 0 | 0 | 0.1342834
13.3 | 0.28177 | 65.58808 | 0.28177 | 0 | 0 | 0 | 0.1305202792
13.4 | 0.28376 | 71.48492 | 0.28376 | 0 | 0 | 0 | 0.142255
13.5 | 0.28575 | 76.83448 | 0.28575 | 0 | 0 | 0 | 0.1751826
13.6 | 0.28803 | 84.10027 | 0.28803 | 0 | 0 | 0 | 0.1917486156
13.7 | 0.29031 | 92.28889 | 0.29031 | 0 | 0 | 0 | 0.2104186692
13.8 | 0.29259 | 99.35709 | 0.29259 | 0 | 0 | 0 | 0.19871418
13.9 | 0.29459 | 107.25795 | 0.29459 | 0 | 0 | 0 | 0.2134433
14 | 0.29658 | 114.93928 | 0.29658 | 0 | 0 | 0 | 0.2620616
14.1 | 0.29886 | 122.31993 | 0.29886 | 0 | 0 | 0 | 0.2788894404
14.2 | 0.30114 | 131.49723 | 0.30114 | 0 | 0 | 0 | 0.2248603
14.3 | 0.30285 | 138.41372 | 0.30285 | 0 | 0 | 0 | 0.2754433
14.4 | 0.30484 | 146.56273 | 0.30484 | 0 | 0 | 0 | 0.3341630244
14.5 | 0.30712 | 156.92003 | 0.30712 | 0 | 0 | 0 | 0.3138401
14.6 | 0.30912 | 166.9935 | 0.30912 | 0 | 0 | 0 | 0.3807452
14.7 | 0.3114 | 175.25738 | 0.3114 | 0 | 0 | 0 | 0.2996901
14.8 | 0.31311 | 183.87918 | 0.31311 | 0 | 0 | 0 | 0.4174057386
14.9 | 0.31538 | 192.32221 | 0.31538 | 0 | 0 | 0 | 0.4384946
15 | 0.31766 | 203.12523 | 0.31766 | 0 | 0 | 0 | 0.5220318
15.1 | 0.32023 | 213.26966 | 0.32023 | 0 | 0 | 0 | 0.4244066
15.2 | 0.32222 | 221.94632 | 0.32222 | 0 | 0 | 0 | 0.4438926
15.3 | 0.32422 | 230.10084 | 0.32422 | 0 | 0 | 0 | 0.4579006716
15.4 | 0.32621 | 238.84769 | 0.32621 | 0 | 0 | 0 | 0.4753069
15.5 | 0.3282 | 247.75881 | 0.3282 | 0 | 0 | 0 | 0.5648900868
15.6 | 0.33048 | 257.07097 | 0.33048 | 0 | 0 | 0 | 0.51414194
15.7 | 0.33248 | 264.37908 | 0.33248 | 0 | 0 | 0 | 0.5261143692
15.8 | 0.33447 | 272.8923 | 0.33447 | 0 | 0 | 0 | 0.6221944
15.9 | 0.33675 | 283.24134 | 0.33675 | 0 | 0 | 0 | 0.6457903
16 | 0.33903 | 293.25366 | 0.33903 | 0 | 0 | 0 | 0.6686183448
16.1 | 0.34131 | 303.75915 | 0.34131 | 0 | 0 | 0 | 0.6044807
16.2 | 0.3433 | 311.7196 | 0.3433 | 0 | 0 | 0 | 0.7107207
16.3 | 0.34558 | 320.30887 | 0.34558 | 0 | 0 | 0 | 0.6406177
16.4 | 0.34758 | 329.18076 | 0.34758 | 0 | 0 | 0 | 0.7505321
16.5 | 0.34986 | 338.27142 | 0.34986 | 0 | 0 | 0 | 0.6731601258
16.6 | 0.35185 | 345.88689 | 0.35185 | 0 | 0 | 0 | 0.5914666
16.7 | 0.35356 | 352.21144 | 0.35356 | 0 | 0 | 0 | 0.8030421
16.8 | 0.35584 | 361.47106 | 0.35584 | 0 | 0 | 0 | 0.8241540168
16.9 | 0.35812 | 369.50561 | 0.35812 | 0 | 0 | 0 | 0.7353162
17 | 0.36011 | 377.60835 | 0.36011 | 0 | 0 | 0 | 0.7552167
17.1 | 0.36211 | 384.88356 | 0.36211 | 0 | 0 | 0 | 0.7659182844
17.2 | 0.3641 | 392.01253 | 0.3641 | 0 | 0 | 0 | 0.8937886
17.3 | 0.36638 | 401.26508 | 0.36638 | 0 | 0 | 0 | 1.031251
17.4 | 0.36895 | 409.85001 | 0.36895 | 0 | 0 | 0 | 0.8156015
17.5 | 0.37094 | 416.62147 | 0.37094 | 0 | 0 | 0 | 0.8290767253
17.6 | 0.37293 | 423.21491 | 0.37293 | 0 | 0 | 0 | 0.8464298
17.7 | 0.37493 | 431.0315 | 0.37493 | 0 | 0 | 0 | 0.8577527
17.8 | 0.37692 | 437.68496 | 0.37692 | 0 | 0 | 0 | 0.9979217
17.9 | 0.3792 | 445.02835 | 0.3792 | 0 | 0 | 0 | 0.7609984785
18 | 0.38091 | 451.29019 | 0.38091 | 0 | 0 | 0 | 1.028942
18.1 | 0.38319 | 458.90408 | 0.38319 | 0 | 0 | 0 | 1.046301
18.2 | 0.38547 | 468.04571 | 0.38547 | 0 | 0 | 0 | 1.198197
18.3 | 0.38803 | 475.53573 | 0.38803 | 0 | 0 | 0 | 0.9510715
18.4 | 0.39003 | 481.58779 | 0.39003 | 0 | 0 | 0 | 0.8235151209
18.5 | 0.39174 | 487.01144 | 0.39174 | 0 | 0 | 0 | 1.110386
18.6 | 0.39402 | 494.35841 | 0.39402 | 0 | 0 | 0 | 1.127137
18.7 | 0.3963 | 502.25533 | 0.3963 | 0 | 0 | 0 | 1.145142
18.8 | 0.39858 | 509.33412 | 0.39858 | 0 | 0 | 0 | 0.865868
18.9 | 0.40028 | 514.9201 | 0.40028 | 0 | 0 | 0 | 1.0298402
19 | 0.40228 | 521.85538 | 0.40228 | 0 | 0 | 0 | 1.33595
19.1 | 0.40484 | 530.09773 | 0.40484 | 0 | 0 | 0 | 1.06019546
19.2 | 0.40684 | 536.89857 | 0.40684 | 0 | 0 | 0 | 1.068428
19.3 | 0.40883 | 543.22663 | 0.40883 | 0 | 0 | 0 | 1.086453
19.4 | 0.41083 | 549.29671 | 0.41083 | 0 | 0 | 0 | 1.0931
19.5 | 0.41282 | 556.91889 | 0.41282 | 0 | 0 | 0 | 1.269775
19.6 | 0.4151 | 564.64644 | 0.4151 | 0 | 0 | 0 | 1.287394
19.7 | 0.41738 | 571.75779 | 0.41738 | 0 | 0 | 0 | 1.137798
19.8 | 0.41937 | 576.2402 | 0.41937 | 0 | 0 | 0 | 1.15248
19.9 | 0.42137 | 582.73994 | 0.42137 | 0 | 0 | 0 | 1.159652
20 | 0.42336 | 589.7074 | 0.42336 | 0 | 0 | 0 | 1.179415
20.1 | 0.42536 | 596.45455 | 0.42536 | 0 | 0 | 0 | 1.353952
20.2 | 0.42763 | 602.64189 | 0.42763 | 0 | 0 | 0 | 1.030518
20.3 | 0.42934 | 608.36542 | 0.42934 | 0 | 0 | 0 | 1.563499
20.4 | 0.43191 | 615.29488 | 0.43191 | 0 | 0 | 0 | 1.575155
20.5 | 0.43447 | 624.6082 | 0.43447 | 0 | 0 | 0 | 1.424107
20.6 | 0.43675 | 631.51801 | 0.43675 | 0 | 0 | 0 | 1.079896
20.7 | 0.43846 | 635.54919 | 0.43846 | 0 | 0 | 0 | 1.27109838
20.8 | 0.44046 | 641.17871 | 0.44046 | 0 | 0 | 0 | 1.455476
20.9 | 0.44273 | 647.94463 | 0.44273 | 0 | 0 | 0 | 1.295889
21 | 0.44473 | 654.85761 | 0.44473 | 0 | 0 | 0 | 1.493075
21.1 | 0.44701 | 661.62003 | 0.44701 | 0 | 0 | 0 | 1.316624
21.2 | 0.449 | 666.57756 | 0.449 | 0 | 0 | 0 | 1.33315512
21.3 | 0.451 | 672.97034 | 0.451 | 0 | 0 | 0 | 1.534372
21.4 | 0.45328 | 680.60816 | 0.45328 | 0 | 0 | 0 | 1.551787
21.5 | 0.45556 | 686.10548 | 0.45556 | 0 | 0 | 0 | 1.166379
21.6 | 0.45726 | 691.85337 | 0.45726 | 0 | 0 | 0 | 1.577426
21.7 | 0.45954 | 695.86299 | 0.45954 | 0 | 0 | 0 | 1.586568
21.8 | 0.46182 | 705.0293 | 0.46182 | 0 | 0 | 0 | 1.607467
21.9 | 0.4641 | 710.56392 | 0.4641 | 0 | 0 | 0 | 1.421128
22 | 0.4661 | 717.42632 | 0.4661 | 0 | 0 | 0 | 1.427678
22.1 | 0.46809 | 721.79111 | 0.46809 | 0 | 0 | 0 | 1.234263
22.2 | 0.4698 | 726.97722 | 0.4698 | 0 | 0 | 0 | 1.657508
22.3 | 0.47208 | 732.88307 | 0.47208 | 0 | 0 | 0 | 1.458437
22.4 | 0.47407 | 739.45927 | 0.47407 | 0 | 0 | 0 | 1.685967
22.5 | 0.47635 | 745.10677 | 0.47635 | 0 | 0 | 0 | 1.490214
22.6 | 0.47835 | 750.07649 | 0.47835 | 0 | 0 | 0 | 1.710174
22.7 | 0.48063 | 757.5681 | 0.48063 | 0 | 0 | 0 | 1.939374
22.8 | 0.48319 | 764.49439 | 0.48319 | 0 | 0 | 0 | 1.521344
22.9 | 0.48518 | 770.57858 | 0.48518 | 0 | 0 | 0 | 1.54115716
23 | 0.48718 | 774.49726 | 0.48718 | 0 | 0 | 0 | 1.54125
23.1 | 0.48917 | 780.41879 | 0.48917 | 0 | 0 | 0 | 1.779355
23.2 | 0.49145 | 787.22592 | 0.49145 | 0 | 0 | 0 | 1.794875
23.3 | 0.49373 | 793.45284 | 0.49373 | 0 | 0 | 0 | 1.58690568
23.4 | 0.49573 | 799.59305 | 0.49573 | 0 | 0 | 0 | 1.59119
23.5 | 0.49772 | 803.87555 | 0.49772 | 0 | 0 | 0 | 1.832836254
23.6 | 0.5 | 809.46861 | 0.5 | 0 | 0 | 0 | 1.610843
23.7 | 0.50199 | 816.37958 | 0.50199 | 0 | 0 | 0 | 1.861345
23.8 | 0.50427 | 822.17054 | 0.50427 | 0 | 0 | 0 | 1.64434108
23.9 | 0.50627 | 826.78786 | 0.50627 | 0 | 0 | 0 | 1.645308
24 | 0.50826 | 831.7383 | 0.50826 | 0 | 0 | 0 | 1.896363
24.1 | 0.51054 | 839.13784 | 0.51054 | 0 | 0 | 0 | 1.913234
24.2 | 0.51282 | 844.7336 | 0.51282 | 0 | 0 | 0 | 1.68102
24.3 | 0.51481 | 849.87022 | 0.51481 | 0 | 0 | 0 | 1.69974044
24.4 | 0.51681 | 853.60622 | 0.51681 | 0 | 0 | 0 | 1.698676
24.5 | 0.5188 | 858.73939 | 0.5188 | 0 | 0 | 0 | 1.71747878
24.6 | 0.5208 | 865.5767 | 0.5208 | 0 | 0 | 0 | 1.722498
24.7 | 0.52279 | 870.78828 | 0.52279 | 0 | 0 | 0 | 1.985397
24.8 | 0.52507 | 875.31693 | 0.52507 | 0 | 0 | 0 | 1.496792
24.9 | 0.52678 | 879.55752 | 0.52678 | 0 | 0 | 0 | 2.251667
25 | 0.52934 | 888.12085 | 0.52934 | 0 | 0 | 0 | 2.024916
25.1 | 0.53162 | 893.62571 | 0.53162 | 0 | 0 | 0 | 2.037467
25.2 | 0.5339 | 899.60173 | 0.5339 | 0 | 0 | 0 | 1.799203
25.3 | 0.5359 | 902.1922 | 0.5359 | 0 | 0 | 0 | 1.795362
25.4 | 0.53789 | 909.15384 | 0.53789 | 0 | 0 | 0 | 2.072871
25.5 | 0.54017 | 914.74215 | 0.54017 | 0 | 0 | 0 | 1.820337
25.6 | 0.54216 | 920.67858 | 0.54216 | 0 | 0 | 0 | 2.099147
25.7 | 0.54444 | 925.49846 | 0.54444 | 0 | 0 | 0 | 1.582602
25.8 | 0.54615 | 929.91972 | 0.54615 | 0 | 0 | 0 | 2.120217
25.9 | 0.54843 | 934.96554 | 0.54843 | 0 | 0 | 0 | 2.131721
26 | 0.55071 | 941.2081 | 0.55071 | 0 | 0 | 0 | 2.145954
26.1 | 0.55299 | 947.54007 | 0.55299 | 0 | 0 | 0 | 1.620294
26.2 | 0.5547 | 951.99225 | 0.5547 | 0 | 0 | 0 | 2.170542
26.3 | 0.55698 | 956.89455 | 0.55698 | 0 | 0 | 0 | 2.18172
26.4 | 0.55926 | 963.78718 | 0.55926 | 0 | 0 | 0 | 2.197435
26.5 | 0.56154 | 969.33078 | 0.56154 | 0 | 0 | 0 | 1.928968
26.6 | 0.56353 | 973.81556 | 0.56353 | 0 | 0 | 0 | 1.665225
26.7 | 0.56524 | 977.23044 | 0.56524 | 0 | 0 | 0 | 1.95446088
26.8 | 0.56724 | 982.68157 | 0.56724 | 0 | 0 | 0 | 2.240514
26.9 | 0.56952 | 988.55719 | 0.56952 | 0 | 0 | 0 | 2.244025
27 | 0.57179 | 995.47962 | 0.57179 | 0 | 0 | 0 | 1.99095924
27.1 | 0.57379 | 1000.08119 | 0.57379 | 0 | 0 | 0 | 1.990162
27.2 | 0.57578 | 1004.23349 | 0.57578 | 0 | 0 | 0 | 2.289652
27.3 | 0.57806 | 1010.79252 | 0.57806 | 0 | 0 | 0 | 2.304607
27.4 | 0.58034 | 1016.28043 | 0.58034 | 0 | 0 | 0 | 2.317119
27.5 | 0.58262 | 1021.06035 | 0.58262 | 0 | 0 | 0 | 1.746013
27.6 | 0.58433 | 1024.85325 | 0.58433 | 0 | 0 | 0 | 2.039458
27.7 | 0.58632 | 1030.22475 | 0.58632 | 0 | 0 | 0 | 2.348912
27.8 | 0.5886 | 1036.51555 | 0.5886 | 0 | 0 | 0 | 2.363255
27.9 | 0.59088 | 1041.54563 | 0.59088 | 0 | 0 | 0 | 2.08309126
28 | 0.59288 | 1046.37463 | 0.59288 | 0 | 0 | 0 | 1.789301
28.1 | 0.59459 | 1050.1815 | 0.59459 | 0 | 0 | 0 | 2.394414
28.2 | 0.59687 | 1055.64911 | 0.59687 | 0 | 0 | 0 | 2.396323
28.3 | 0.59914 | 1062.95021 | 0.59914 | 0 | 0 | 0 | 2.423526
28.4 | 0.60142 | 1068.81326 | 0.60142 | 0 | 0 | 0 | 2.436894
28.5 | 0.6037 | 1071.8856 | 0.6037 | 0 | 0 | 0 | 2.143771
28.6 | 0.6057 | 1076.82822 | 0.6057 | 0 | 0 | 0 | 2.455168
28.7 | 0.60798 | 1083.63181 | 0.60798 | 0 | 0 | 0 | 2.470681
28.8 | 0.61026 | 1088.71991 | 0.61026 | 0 | 0 | 0 | 2.166553
28.9 | 0.61225 | 1092.34611 | 0.61225 | 0 | 0 | 0 | 1.867912
29 | 0.61396 | 1095.35297 | 0.61396 | 0 | 0 | 0 | 2.179752
29.1 | 0.61595 | 1101.66809 | 0.61595 | 0 | 0 | 0 | 2.511803
29.2 | 0.61823 | 1108.65673 | 0.61823 | 0 | 0 | 0 | 2.527737
29.3 | 0.62051 | 1115.1189 | 0.62051 | 0 | 0 | 0 | 2.230238
29.4 | 0.62251 | 1117.97359 | 0.62251 | 0 | 0 | 0 | 2.224767
29.5 | 0.6245 | 1122.46424 | 0.6245 | 0 | 0 | 0 | 2.873508
29.6 | 0.62706 | 1129.55403 | 0.62706 | 0 | 0 | 0 | 2.575383
29.7 | 0.62934 | 1134.12347 | 0.62934 | 0 | 0 | 0 | 1.939351
29.8 | 0.63105 | 1138.58897 | 0.63105 | 0 | 0 | 0 | 2.277178
29.9 | 0.63305 | 1142.71902 | 0.63305 | 0 | 0 | 0 | 2.274011
30 | 0.63504 | 1148.34728 | 0.63504 | 0 | 0 | 0 | 2.618232
30.1 | 0.63732 | 1155.17359 | 0.63732 | 0 | 0 | 0 | 2.633796
30.2 | 0.6396 | 1159.94336 | 0.6396 | 0 | 0 | 0 | 1.983503
30.3 | 0.64131 | 1163.89496 | 0.64131 | 0 | 0 | 0 | 2.316151
30.4 | 0.6433 | 1168.27544 | 0.6433 | 0 | 0 | 0 | 2.663668
30.5 | 0.64558 | 1174.81751 | 0.64558 | 0 | 0 | 0 | 2.678584
30.6 | 0.64786 | 1182.04653 | 0.64786 | 0 | 0 | 0 | 2.695066
30.7 | 0.65014 | 1186.71199 | 0.65014 | 0 | 0 | 0 | 2.373424
30.8 | 0.65214 | 1189.68356 | 0.65214 | 0 | 0 | 0 | 2.712479
30.9 | 0.65442 | 1195.50703 | 0.65442 | 0 | 0 | 0 | 2.713801
31 | 0.65669 | 1202.52194 | 0.65669 | 0 | 0 | 0 | 2.74175
31.1 | 0.65897 | 1207.42656 | 0.65897 | 0 | 0 | 0 | 2.064699
31.2 | 0.66068 | 1211.07865 | 0.66068 | 0 | 0 | 0 | 2.070944
31.3 | 0.66239 | 1215.0228 | 0.66239 | 0 | 0 | 0 | 2.770252
31.4 | 0.66467 | 1221.67505 | 0.66467 | 0 | 0 | 0 | 2.785419
31.5 | 0.66695 | 1228.79939 | 0.66695 | 0 | 0 | 0 | 2.801663
31.6 | 0.66923 | 1234.5707 | 0.66923 | 0 | 0 | 0 | 2.814821
31.7 | 0.67151 | 1238.12174 | 0.67151 | 0 | 0 | 0 | 2.463862
31.8 | 0.6735 | 1243.94055 | 0.6735 | 0 | 0 | 0 | 2.836184
31.9 | 0.67578 | 1249.66409 | 0.67578 | 0 | 0 | 0 | 2.49932818
32 | 0.67778 | 1254.64322 | 0.67778 | 0 | 0 | 0 | 2.49674
32.1 | 0.67977 | 1258.73592 | 0.67977 | 0 | 0 | 0 | 2.51747184
32.2 | 0.68177 | 1262.71695 | 0.68177 | 0 | 0 | 0 | 2.866367
32.3 | 0.68404 | 1268.27974 | 0.68404 | 0 | 0 | 0 | 2.53655948
32.4 | 0.68604 | 1274.78186 | 0.68604 | 0 | 0 | 0 | 2.906503
32.5 | 0.68832 | 1280.29725 | 0.68832 | 0 | 0 | 0 | 2.189308
32.6 | 0.69003 | 1284.1709 | 0.69003 | 0 | 0 | 0 | 2.5555
32.7 | 0.69202 | 1287.81283 | 0.69202 | 0 | 0 | 0 | 2.936213
32.8 | 0.6943 | 1294.83156 | 0.6943 | 0 | 0 | 0 | 2.952216
32.9 | 0.69658 | 1301.12357 | 0.69658 | 0 | 0 | 0 | 2.966562
33 | 0.69886 | 1305.84436 | 0.69886 | 0 | 0 | 0 | 2.59863
33.1 | 0.70085 | 1310.62511 | 0.70085 | 0 | 0 | 0 | 2.988225
33.2 | 0.70313 | 1316.20206 | 0.70313 | 0 | 0 | 0 | 3.000941
33.3 | 0.70541 | 1321.69863 | 0.70541 | 0 | 0 | 0 | 2.64339726
33.4 | 0.70741 | 1326.24023 | 0.70741 | 0 | 0 | 0 | 2.267871
33.5 | 0.70912 | 1329.60062 | 0.70912 | 0 | 0 | 0 | 2.645905
33.6 | 0.71111 | 1334.06939 | 0.71111 | 0 | 0 | 0 | 3.041678
33.7 | 0.71339 | 1341.06819 | 0.71339 | 0 | 0 | 0 | 3.057635
33.8 | 0.71567 | 1347.13473 | 0.71567 | 0 | 0 | 0 | 3.071467
33.9 | 0.71795 | 1353.52202 | 0.71795 | 0 | 0 | 0 | 2.693509
34 | 0.71994 | 1356.8542 | 0.71994 | 0 | 0 | 0 | 3.093628
34.1 | 0.72222 | 1362.62719 | 0.72222 | 0 | 0 | 0 | 3.10679
34.2 | 0.7245 | 1367.89791 | 0.7245 | 0 | 0 | 0 | 2.73579582
34.3 | 0.7265 | 1372.5372 | 0.7265 | 0 | 0 | 0 | 2.731349
34.4 | 0.72849 | 1378.33245 | 0.72849 | 0 | 0 | 0 | 2.742882
34.5 | 0.73048 | 1382.07823 | 0.73048 | 0 | 0 | 0 | 3.151138
34.6 | 0.73276 | 1389.38008 | 0.73276 | 0 | 0 | 0 | 3.167787
34.7 | 0.73504 | 1395.26837 | 0.73504 | 0 | 0 | 0 | 2.79053674
34.8 | 0.73704 | 1400.66613 | 0.73704 | 0 | 0 | 0 | 2.395139
34.9 | 0.73875 | 1404.08147 | 0.73875 | 0 | 0 | 0 | 3.187265
35 | 0.74102 | 1408.72141 | 0.74102 | 0 | 0 | 0 | 3.211885
35.1 | 0.7433 | 1415.55956 | 0.7433 | 0 | 0 | 0 | 2.831119
35.2 | 0.7453 | 1421.9813 | 0.7453 | 0 | 0 | 0 | 2.829743
35.3 | 0.74729 | 1426.74167 | 0.74729 | 0 | 0 | 0 | 3.252971
35.4 | 0.74957 | 1431.16526 | 0.74957 | 0 | 0 | 0 | 3.263057
35.5 | 0.75185 | 1438.5392 | 0.75185 | 0 | 0 | 0 | 2.8770784
35.6 | 0.75385 | 1443.80415 | 0.75385 | 0 | 0 | 0 | 2.87317
35.7 | 0.75584 | 1447.17675 | 0.75584 | 0 | 0 | 0 | 2.474672
35.8 | 0.75755 | 1450.75237 | 0.75755 | 0 | 0 | 0 | 3.307715
35.9 | 0.75983 | 1456.48653 | 0.75983 | 0 | 0 | 0 | 3.320789
36 | 0.76211 | 1465.22867 | 0.76211 | 0 | 0 | 0 | 3.750985
36.1 | 0.76467 | 1472.0683 | 0.76467 | 0 | 0 | 0 | 2.9441366
36.2 | 0.76667 | 1476.40845 | 0.76667 | 0 | 0 | 0 | 3.366211
36.3 | 0.76895 | 1480.94296 | 0.76895 | 0 | 0 | 0 | 3.361741
36.4 | 0.77122 | 1486.57169 | 0.77122 | 0 | 0 | 0 | 2.973143
36.5 | 0.77322 | 1491.68363 | 0.77322 | 0 | 0 | 0 | 2.96845
36.6 | 0.77521 | 1496.97242 | 0.77521 | 0 | 0 | 0 | 2.559823
36.7 | 0.77692 | 1500.63597 | 0.77692 | 0 | 0 | 0 | 3.42145
36.8 | 0.7792 | 1505.79298 | 0.7792 | 0 | 0 | 0 | 3.433208
36.9 | 0.78148 | 1513.37795 | 0.78148 | 0 | 0 | 0 | 3.450502
37 | 0.78376 | 1519.16733 | 0.78376 | 0 | 0 | 0 | 3.023143
37.1 | 0.78575 | 1525.05441 | 0.78575 | 0 | 0 | 0 | 3.050109
37.2 | 0.78775 | 1528.42654 | 0.78775 | 0 | 0 | 0 | 3.041569
37.3 | 0.78974 | 1534.63548 | 0.78974 | 0 | 0 | 0 | 3.069271
37.4 | 0.79174 | 1540.28684 | 0.79174 | 0 | 0 | 0 | 3.943134
37.5 | 0.7943 | 1547.91446 | 0.7943 | 0 | 0 | 0 | 3.095829
37.6 | 0.7963 | 1552.60116 | 0.7963 | 0 | 0 | 0 | 3.524405
37.7 | 0.79857 | 1557.74141 | 0.79857 | 0 | 0 | 0 | 3.11548282
37.8 | 0.80057 | 1563.73531 | 0.80057 | 0 | 0 | 0 | 3.111833
37.9 | 0.80256 | 1569.53428 | 0.80256 | 0 | 0 | 0 | 3.13906856
38 | 0.80456 | 1572.90567 | 0.80456 | 0 | 0 | 0 | 3.130082
38.1 | 0.80655 | 1577.8942 | 0.80655 | 0 | 0 | 0 | 3.1557884
38.2 | 0.80855 | 1583.8474 | 0.80855 | 0 | 0 | 0 | 3.611172
38.3 | 0.81083 | 1591.33896 | 0.81083 | 0 | 0 | 0 | 3.612339
38.4 | 0.8131 | 1598.82475 | 0.8131 | 0 | 0 | 0 | 3.64532
38.5 | 0.81538 | 1604.30018 | 0.81538 | 0 | 0 | 0 | 3.20860036
38.6 | 0.81738 | 1608.92922 | 0.81738 | 0 | 0 | 0 | 3.668359
38.7 | 0.81966 | 1614.84592 | 0.81966 | 0 | 0 | 0 | 3.681849
38.8 | 0.82194 | 1620.83264 | 0.82194 | 0 | 0 | 0 | 3.225457
38.9 | 0.82393 | 1626.339 | 0.82393 | 0 | 0 | 0 | 3.252678
39 | 0.82593 | 1630.3435 | 0.82593 | 0 | 0 | 0 | 3.244384
39.1 | 0.82792 | 1636.21567 | 0.82792 | 0 | 0 | 0 | 3.730572
39.2 | 0.8302 | 1643.75976 | 0.8302 | 0 | 0 | 0 | 3.747772
39.3 | 0.83248 | 1650.67427 | 0.83248 | 0 | 0 | 0 | 3.284842
39.4 | 0.83447 | 1654.93283 | 0.83447 | 0 | 0 | 0 | 2.829935
39.5 | 0.83618 | 1658.78572 | 0.83618 | 0 | 0 | 0 | 3.782031
39.6 | 0.83846 | 1666.2024 | 0.83846 | 0 | 0 | 0 | 3.798941
39.7 | 0.84074 | 1674.19352 | 0.84074 | 0 | 0 | 0 | 3.817161
39.8 | 0.84302 | 1681.13466 | 0.84302 | 0 | 0 | 0 | 3.345458
39.9 | 0.84501 | 1683.76397 | 0.84501 | 0 | 0 | 0 | 3.367528
40 | 0.84701 | 1689.64714 | 0.84701 | 0 | 0 | 0 | 3.852395
40.1 | 0.84929 | 1696.45566 | 0.84929 | 0 | 0 | 0 | 3.375947
40.2 | 0.85128 | 1700.94986 | 0.85128 | 0 | 0 | 0 | 3.4019
40.3 | 0.85328 | 1706.1051 | 0.85328 | 0 | 0 | 0 | 2.900379
40.4 | 0.85498 | 1710.5177 | 0.85498 | 0 | 0 | 0 | 3.89998
40.5 | 0.85726 | 1717.74663 | 0.85726 | 0 | 0 | 0 | 3.916462
40.6 | 0.85954 | 1725.27786 | 0.85954 | 0 | 0 | 0 | 3.933634
40.7 | 0.86182 | 1732.55578 | 0.86182 | 0 | 0 | 0 | 3.465112
40.8 | 0.86382 | 1736.97863 | 0.86382 | 0 | 0 | 0 | 3.456587
40.9 | 0.86581 | 1741.76879 | 0.86581 | 0 | 0 | 0 | 3.971233
41 | 0.86809 | 1748.70603 | 0.86809 | 0 | 0 | 0 | 3.98705
41.1 | 0.87037 | 1755.65071 | 0.87037 | 0 | 0 | 0 | 3.493745
41.2 | 0.87236 | 1760.64856 | 0.87236 | 0 | 0 | 0 | 3.521297
41.3 | 0.87436 | 1763.81897 | 0.87436 | 0 | 0 | 0 | 3.51
41.4 | 0.87635 | 1771.04194 | 0.87635 | 0 | 0 | 0 | 4.037976
41.5 | 0.87863 | 1778.23007 | 0.87863 | 0 | 0 | 0 | 3.55646
41.6 | 0.88063 | 1785.17215 | 0.88063 | 0 | 0 | 0 | 3.552493
41.7 | 0.88262 | 1789.36757 | 0.88262 | 0 | 0 | 0 | 3.560841
41.8 | 0.88461 | 1793.77031 | 0.88461 | 0 | 0 | 0 | 4.089796
41.9 | 0.88689 | 1802.84623 | 0.88689 | 0 | 0 | 0 | 4.633315
42 | 0.88946 | 1811.07391 | 0.88946 | 0 | 0 | 0 | 3.604037
42.1 | 0.89145 | 1817.2849 | 0.89145 | 0 | 0 | 0 | 4.14341
42.2 | 0.89373 | 1820.24259 | 0.89373 | 0 | 0 | 0 | 3.112615
42.3 | 0.89544 | 1825.27509 | 0.89544 | 0 | 0 | 0 | 3.65055
42.4 | 0.89744 | 1831.384 | 0.89744 | 0 | 0 | 0 | 4.157242
42.5 | 0.89971 | 1836.31908 | 0.89971 | 0 | 0 | 0 | 3.67263816
42.6 | 0.90171 | 1842.65077 | 0.90171 | 0 | 0 | 0 | 3.666875
42.7 | 0.9037 | 1848.4382 | 0.9037 | 0 | 0 | 0 | 4.214439
42.8 | 0.90598 | 1856.53549 | 0.90598 | 0 | 0 | 0 | 4.771296
42.9 | 0.90855 | 1864.65345 | 0.90855 | 0 | 0 | 0 | 4.25141
43 | 0.91083 | 1871.10621 | 0.91083 | 0 | 0 | 0 | 3.180881
43.1 | 0.91253 | 1874.73912 | 0.91253 | 0 | 0 | 0 | 4.274405
43.2 | 0.91481 | 1880.61669 | 0.91481 | 0 | 0 | 0 | 4.287806
43.3 | 0.91709 | 1887.18289 | 0.91709 | 0 | 0 | 0 | 4.302777
43.4 | 0.91937 | 1894.2114 | 0.91937 | 0 | 0 | 0 | 3.239101
43.5 | 0.92108 | 1898.75532 | 0.92108 | 0 | 0 | 0 | 3.79751064
43.6 | 0.92308 | 1903.70083 | 0.92308 | 0 | 0 | 0 | 4.340438
43.7 | 0.92536 | 1910.11354 | 0.92536 | 0 | 0 | 0 | 4.335958
43.8 | 0.92763 | 1917.92808 | 0.92763 | 0 | 0 | 0 | 3.835856
43.9 | 0.92963 | 1924.61498 | 0.92963 | 0 | 0 | 0 | 3.829984
44 | 0.93162 | 1929.08365 | 0.93162 | 0 | 0 | 0 | 4.398311
44.1 | 0.9339 | 1934.87424 | 0.9339 | 0 | 0 | 0 | 4.411513
44.2 | 0.93618 | 1943.78328 | 0.93618 | 0 | 0 | 0 | 4.995523
44.3 | 0.93875 | 1950.69388 | 0.93875 | 0 | 0 | 0 | 3.31618
44.4 | 0.94045 | 1955.19719 | 0.94045 | 0 | 0 | 0 | 4.45785
44.5 | 0.94273 | 1959.60738 | 0.94273 | 0 | 0 | 0 | 3.350929
44.6 | 0.94444 | 1965.15173 | 0.94444 | 0 | 0 | 0 | 3.930303
44.7 | 0.94644 | 1970.67037 | 0.94644 | 0 | 0 | 0 | 3.921634
44.8 | 0.94843 | 1978.04403 | 0.94843 | 0 | 0 | 0 | 3.95608806
44.9 | 0.95043 | 1982.78502 | 0.95043 | 0 | 0 | 0 | 3.945742
45 | 0.95242 | 1987.97788 | 0.95242 | 0 | 0 | 0 | 4.53259
45.1 | 0.9547 | 1996.56207 | 0.9547 | 0 | 0 | 0 | 4.552162
45.2 | 0.95698 | 2004.60665 | 0.95698 | 0 | 0 | 0 | 4.570503
45.3 | 0.95926 | 2011.12572 | 0.95926 | 0 | 0 | 0 | 3.439025
45.4 | 0.96097 | 2014.93353 | 0.96097 | 0 | 0 | 0 | 4.594048
45.5 | 0.96325 | 2020.18898 | 0.96325 | 0 | 0 | 0 | 4.606031
45.6 | 0.96553 | 2027.23015 | 0.96553 | 0 | 0 | 0 | 4.034188
45.7 | 0.96752 | 2033.50242 | 0.96752 | 0 | 0 | 0 | 4.04667
45.8 | 0.96951 | 2037.60341 | 0.96951 | 0 | 0 | 0 | 3.484302
45.9 | 0.97122 | 2043.07381 | 0.97122 | 0 | 0 | 0 | 4.658208
46 | 0.9735 | 2050.97031 | 0.9735 | 0 | 0 | 0 | 4.676212
46.1 | 0.97578 | 2059.09889 | 0.97578 | 0 | 0 | 0 | 4.694745
46.2 | 0.97806 | 2064.70769 | 0.97806 | 0 | 0 | 0 | 3.53065
46.3 | 0.97977 | 2068.03549 | 0.97977 | 0 | 0 | 0 | 4.715121
46.4 | 0.98205 | 2075.29031 | 0.98205 | 0 | 0 | 0 | 5.312743
46.5 | 0.98461 | 2084.2379 | 0.98461 | 0 | 0 | 0 | 4.752062
46.6 | 0.98689 | 2091.06933 | 0.98689 | 0 | 0 | 0 | 4.18213866
46.7 | 0.98889 | 2096.33 | 0.98889 | 0 | 0 | 0 | 4.171697
46.8 | 0.99088 | 2100.02121 | 0.99088 | 0 | 0 | 0 | 4.20004242
46.9 | 0.99288 | 2105.64323 | 0.99288 | 0 | 0 | 0 | 4.800867
47 | 0.99516 | 2111.53142 | 0.99516 | 0 | 0 | 0 | 4.201948
47.1 | 0.99715 | 2117.49263 | 0.99715 | 0 | 0 | 0 | 3.620912
47.2 | 0.99886 | 2122.44708 | 0.99886 | 0 | 0 | 0 | 4.22367
47.3 | 1.00085 | 2128.64261 | 1.00085 | 0 | 0 | 0 | 5.470612
47.4 | 1.00342 | 2136.61324 | 1.00342 | 0 | 0 | 0 | 4.871478
47.5 | 1.0057 | 2145.4474 | 1.0057 | 0 | 0 | 0 | 4.26944
47.6 | 1.00769 | 2151.89401 | 1.00769 | 0 | 0 | 0 | 4.906318
47.7 | 1.00997 | 2154.91559 | 1.00997 | 0 | 0 | 0 | 4.288282
47.8 | 1.01196 | 2159.98292 | 1.01196 | 0 | 0 | 0 | 4.319966
47.9 | 1.01396 | 2166.73445 | 1.01396 | 0 | 0 | 0 | 4.940155
48 | 1.01624 | 2174.50317 | 1.01624 | 0 | 0 | 0 | 4.327261
48.1 | 1.01823 | 2179.23522 | 1.01823 | 0 | 0 | 0 | 4.35847044
48.2 | 1.02023 | 2183.55618 | 1.02023 | 0 | 0 | 0 | 4.978508
48.3 | 1.02251 | 2191.39438 | 1.02251 | 0 | 0 | 0 | 4.996379
48.4 | 1.02479 | 2198.99565 | 1.02479 | 0 | 0 | 0 | 3.738293
48.5 | 1.02649 | 2205.03677 | 1.02649 | 0 | 0 | 0 | 5.027484
48.6 | 1.02877 | 2209.6416 | 1.02877 | 0 | 0 | 0 | 5.037983
48.7 | 1.03105 | 2216.80962 | 1.03105 | 0 | 0 | 0 | 5.054326
48.8 | 1.03333 | 2225.87883 | 1.03333 | 0 | 0 | 0 | 5.075004
48.9 | 1.03561 | 2233.29011 | 1.03561 | 0 | 0 | 0 | 4.46658022
49 | 1.03761 | 2238.07972 | 1.03761 | 0 | 0 | 0 | 4.453779
49.1 | 1.0396 | 2242.46532 | 1.0396 | 0 | 0 | 0 | 5.112821
49.2 | 1.04188 | 2248.37046 | 1.04188 | 0 | 0 | 0 | 4.474257
49.3 | 1.04387 | 2253.89358 | 1.04387 | 0 | 0 | 0 | 4.50778716
49.4 | 1.04587 | 2261.61033 | 1.04587 | 0 | 0 | 0 | 4.500605
49.5 | 1.04786 | 2266.68902 | 1.04786 | 0 | 0 | 0 | 5.168051
49.6 | 1.05014 | 2274.02449 | 1.05014 | 0 | 0 | 0 | 5.844243
49.7 | 1.05271 | 2282.92346 | 1.05271 | 0 | 0 | 0 | 5.182236
49.8 | 1.05498 | 2290.57502 | 1.05498 | 0 | 0 | 0 | 3.916883
49.9 | 1.05669 | 2294.25896 | 1.05669 | 0 | 0 | 0 | 3.923183
50 | 1.0584 | 2298.42216 | 1.0584 | 0 | 0 | 0 | 5.240403
50.1 | 1.06068 | 2304.86114 | 1.06068 | 0 | 0 | 0 | 5.255083
50.2 | 1.06296 | 2311.68512 | 1.06296 | 0 | 0 | 0 | 5.270642
50.3 | 1.06524 | 2319.20741 | 1.06524 | 0 | 0 | 0 | 3.965845
50.4 | 1.06695 | 2323.72507 | 1.06695 | 0 | 0 | 0 | 5.298093
50.5 | 1.06923 | 2329.61439 | 1.06923 | 0 | 0 | 0 | 5.311521
50.6 | 1.07151 | 2337.24918 | 1.07151 | 0 | 0 | 0 | 4.651126
50.7 | 1.0735 | 2344.2056 | 1.0735 | 0 | 0 | 0 | 4.6884112
50.8 | 1.0755 | 2349.13249 | 1.0755 | 0 | 0 | 0 | 4.674774
50.9 | 1.07749 | 2354.23036 | 1.07749 | 0 | 0 | 0 | 5.367645
51 | 1.07977 | 2361.11563 | 1.07977 | 0 | 0 | 0 | 5.383344
51.1 | 1.08205 | 2369.78941 | 1.08205 | 0 | 0 | 0 | 5.40312
51.2 | 1.08433 | 2376.72832 | 1.08433 | 0 | 0 | 0 | 4.729689
51.3 | 1.08632 | 2380.27461 | 1.08632 | 0 | 0 | 0 | 4.07027
51.4 | 1.08803 | 2384.60638 | 1.08803 | 0 | 0 | 0 | 4.76921276
51.5 | 1.09003 | 2390.86393 | 1.09003 | 0 | 0 | 0 | 5.45117
51.6 | 1.09231 | 2397.58566 | 1.09231 | 0 | 0 | 0 | 4.771195
51.7 | 1.0943 | 2404.15037 | 1.0943 | 0 | 0 | 0 | 4.80830074
51.8 | 1.0963 | 2409.00367 | 1.0963 | 0 | 0 | 0 | 6.167049
51.9 | 1.09886 | 2417.35 | 1.09886 | 0 | 0 | 0 | 5.511558
52 | 1.10114 | 2426.64013 | 1.10114 | 0 | 0 | 0 | 5.532739
52.1 | 1.10342 | 2433.50454 | 1.10342 | 0 | 0 | 0 | 4.161293
52.2 | 1.10513 | 2436.37562 | 1.10513 | 0 | 0 | 0 | 4.848387
52.3 | 1.10712 | 2440.79698 | 1.10712 | 0 | 0 | 0 | 5.565017
52.4 | 1.1094 | 2448.51429 | 1.1094 | 0 | 0 | 0 | 4.872543
52.5 | 1.11139 | 2456.56651 | 1.11139 | 0 | 0 | 0 | 5.600972
52.6 | 1.11367 | 2462.95966 | 1.11367 | 0 | 0 | 0 | 4.92591932
52.7 | 1.11567 | 2467.6444 | 1.11567 | 0 | 0 | 0 | 4.910612
52.8 | 1.11766 | 2473.76394 | 1.11766 | 0 | 0 | 0 | 5.640182
52.9 | 1.11994 | 2480.6032 | 1.11994 | 0 | 0 | 0 | 5.655775
53 | 1.12222 | 2487.35454 | 1.12222 | 0 | 0 | 0 | 4.253376
53.1 | 1.12393 | 2493.86765 | 1.12393 | 0 | 0 | 0 | 5.686018
53.2 | 1.12621 | 2498.28026 | 1.12621 | 0 | 0 | 0 | 5.696079
53.3 | 1.12849 | 2505.64013 | 1.12849 | 0 | 0 | 0 | 5.712859
53.4 | 1.13077 | 2513.49714 | 1.13077 | 0 | 0 | 0 | 5.730773
53.5 | 1.13305 | 2520.59978 | 1.13305 | 0 | 0 | 0 | 4.310226
53.6 | 1.13476 | 2523.42466 | 1.13476 | 0 | 0 | 0 | 5.021615
53.7 | 1.13675 | 2528.14479 | 1.13675 | 0 | 0 | 0 | 5.05628958
53.8 | 1.13875 | 2534.06111 | 1.13875 | 0 | 0 | 0 | 5.752319
53.9 | 1.14102 | 2541.36529 | 1.14102 | 0 | 0 | 0 | 5.08273058
54 | 1.14302 | 2549.1517 | 1.14302 | 0 | 0 | 0 | 5.812066
54.1 | 1.1453 | 2554.6832 | 1.1453 | 0 | 0 | 0 | 5.824678
54.2 | 1.14758 | 2562.75963 | 1.14758 | 0 | 0 | 0 | 5.843092
54.3 | 1.14986 | 2570.58535 | 1.14986 | 0 | 0 | 0 | 5.860935
54.4 | 1.15214 | 2576.53389 | 1.15214 | 0 | 0 | 0 | 4.405873
54.5 | 1.15385 | 2579.42155 | 1.15385 | 0 | 0 | 0 | 5.133049
54.6 | 1.15584 | 2584.84483 | 1.15584 | 0 | 0 | 0 | 5.893446
54.7 | 1.15812 | 2593.64583 | 1.15812 | 0 | 0 | 0 | 5.913512
54.8 | 1.1604 | 2599.35204 | 1.1604 | 0 | 0 | 0 | 5.926523
54.9 | 1.16268 | 2606.31833 | 1.16268 | 0 | 0 | 0 | 4.456804
55 | 1.16439 | 2611.30575 | 1.16439 | 0 | 0 | 0 | 5.953777
55.1 | 1.16667 | 2618.35735 | 1.16667 | 0 | 0 | 0 | 5.943671
55.2 | 1.16894 | 2624.21034 | 1.16894 | 0 | 0 | 0 | 5.24842068
55.3 | 1.17094 | 2631.11163 | 1.17094 | 0 | 0 | 0 | 5.235912
55.4 | 1.17293 | 2637.26786 | 1.17293 | 0 | 0 | 0 | 6.012971
55.5 | 1.17521 | 2642.86995 | 1.17521 | 0 | 0 | 0 | 6.025743
55.6 | 1.17749 | 2651.5102 | 1.17749 | 0 | 0 | 0 | 6.045443
55.7 | 1.17977 | 2659.17815 | 1.17977 | 0 | 0 | 0 | 5.318356
55.8 | 1.18177 | 2663.66135 | 1.18177 | 0 | 0 | 0 | 3.782399
55.9 | 1.18319 | 2665.28204 | 1.18319 | 0 | 0 | 0 | 6.076843
56 | 1.18547 | 2670.17446 | 1.18547 | 0 | 0 | 0 | 5.313647
56.1 | 1.18746 | 2677.848 | 1.18746 | 0 | 0 | 0 | 6.105493
56.2 | 1.18974 | 2685.09109 | 1.18974 | 0 | 0 | 0 | 5.37018218
56.3 | 1.19174 | 2690.20069 | 1.19174 | 0 | 0 | 0 | 5.353499
56.4 | 1.19373 | 2697.20778 | 1.19373 | 0 | 0 | 0 | 6.931824
56.5 | 1.1963 | 2705.58614 | 1.1963 | 0 | 0 | 0 | 5.384116
56.6 | 1.19829 | 2712.92627 | 1.19829 | 0 | 0 | 0 | 5.398723
56.7 | 1.20028 | 2718.018 | 1.20028 | 0 | 0 | 0 | 5.436036
56.8 | 1.20228 | 2722.20094 | 1.20228 | 0 | 0 | 0 | 5.41718
56.9 | 1.20427 | 2727.46496 | 1.20427 | 0 | 0 | 0 | 6.21862
57 | 1.20655 | 2735.52034 | 1.20655 | 0 | 0 | 0 | 6.236986
57.1 | 1.20883 | 2742.19643 | 1.20883 | 0 | 0 | 0 | 5.48439286
57.2 | 1.21083 | 2747.95685 | 1.21083 | 0 | 0 | 0 | 5.468434
57.3 | 1.21282 | 2751.20754 | 1.21282 | 0 | 0 | 0 | 6.272753
57.4 | 1.2151 | 2758.95074 | 1.2151 | 0 | 0 | 0 | 6.290408
57.5 | 1.21738 | 2765.99862 | 1.21738 | 0 | 0 | 0 | 6.306477
57.6 | 1.21966 | 2773.79602 | 1.21966 | 0 | 0 | 0 | 4.743191
57.7 | 1.22137 | 2779.22172 | 1.22137 | 0 | 0 | 0 | 6.336626
57.8 | 1.22365 | 2785.3271 | 1.22365 | 0 | 0 | 0 | 6.322692517
57.9 | 1.22592 | 2792.49083 | 1.22592 | 0 | 0 | 0 | 6.366879
58 | 1.2282 | 2799.42583 | 1.2282 | 0 | 0 | 0 | 6.382691
58.1 | 1.23048 | 2804.75728 | 1.23048 | 0 | 0 | 0 | 4.796135
58.2 | 1.23219 | 2807.44042 | 1.23219 | 0 | 0 | 0 | 4.800723
58.3 | 1.2339 | 2812.7389 | 1.2339 | 0 | 0 | 0 | 6.413045
58.4 | 1.23618 | 2820.24853 | 1.23618 | 0 | 0 | 0 | 6.430167
58.5 | 1.23846 | 2828.97744 | 1.23846 | 0 | 0 | 0 | 6.450069
58.6 | 1.24074 | 2834.0565 | 1.24074 | 0 | 0 | 0 | 4.846237
58.7 | 1.24245 | 2839.2015 | 1.24245 | 0 | 0 | 0 | 7.268356
58.8 | 1.24501 | 2847.42918 | 1.24501 | 0 | 0 | 0 | 5.69485836
58.9 | 1.24701 | 2854.7978 | 1.24701 | 0 | 0 | 0 | 6.508939
59 | 1.24929 | 2861.01755 | 1.24929 | 0 | 0 | 0 | 4.89234
59.1 | 1.251 | 2863.89589 | 1.251 | 0 | 0 | 0 | 6.529683
59.2 | 1.25328 | 2869.5967 | 1.25328 | 0 | 0 | 0 | 6.513984509
59.3 | 1.25555 | 2877.2302 | 1.25555 | 0 | 0 | 0 | 6.560085
59.4 | 1.25783 | 2883.33092 | 1.25783 | 0 | 0 | 0 | 4.930496
59.5 | 1.25954 | 2888.38018 | 1.25954 | 0 | 0 | 0 | 5.77676
59.6 | 1.26154 | 2893.89901 | 1.26154 | 0 | 0 | 0 | 6.59809
59.7 | 1.26382 | 2900.53673 | 1.26382 | 0 | 0 | 0 | 6.613224
59.8 | 1.2661 | 2907.6105 | 1.2661 | 0 | 0 | 0 | 6.600276
59.9 | 1.26837 | 2915.34048 | 1.26837 | 0 | 0 | 0 | 5.830681
60 | 1.27037 | 2920.25637 | 1.27037 | 0 | 0 | 0 | 6.658185
60.1 | 1.27265 | 2926.08272 | 1.27265 | 0 | 0 | 0 | 6.671469
60.2 | 1.27493 | 2934.68144 | 1.27493 | 0 | 0 | 0 | 6.691074
60.3 | 1.27721 | 2940.02313 | 1.27721 | 0 | 0 | 0 | 5.02744
60.4 | 1.27892 | 2943.12723 | 1.27892 | 0 | 0 | 0 | 5.032748
60.5 | 1.28063 | 2945.78429 | 1.28063 | 0 | 0 | 0 | 5.862111
60.6 | 1.28262 | 2951.88334 | 1.28262 | 0 | 0 | 0 | 6.730294
60.7 | 1.2849 | 2958.54304 | 1.2849 | 0 | 0 | 0 | 6.745478
60.8 | 1.28718 | 2966.22999 | 1.28718 | 0 | 0 | 0 | 5.902798
60.9 | 1.28917 | 2971.97625 | 1.28917 | 0 | 0 | 0 | 5.9439525
61 | 1.29117 | 2977.63478 | 1.29117 | 0 | 0 | 0 | 7.622745
61.1 | 1.29373 | 2985.35451 | 1.29373 | 0 | 0 | 0 | 5.97070902
61.2 | 1.29573 | 2992.76933 | 1.29573 | 0 | 0 | 0 | 5.955611
61.3 | 1.29772 | 2997.6625 | 1.29772 | 0 | 0 | 0 | 5.965348
61.4 | 1.29971 | 3001.07785 | 1.29971 | 0 | 0 | 0 | 6.0021557
61.5 | 1.30171 | 3005.91309 | 1.30171 | 0 | 0 | 0 | 6.853482
61.6 | 1.30399 | 3013.76767 | 1.30399 | 0 | 0 | 0 | 6.87139
61.7 | 1.30627 | 3019.25521 | 1.30627 | 0 | 0 | 0 | 5.162926
61.8 | 1.30798 | 3023.99006 | 1.30798 | 0 | 0 | 0 | 6.01774
61.9 | 1.30997 | 3027.69318 | 1.30997 | 0 | 0 | 0 | 6.90314
62 | 1.31225 | 3034.69002 | 1.31225 | 0 | 0 | 0 | 6.919093
62.1 | 1.31453 | 3042.97265 | 1.31453 | 0 | 0 | 0 | 6.055516
62.2 | 1.31652 | 3050.58975 | 1.31652 | 0 | 0 | 0 | 6.955345
62.3 | 1.3188 | 3054.61269 | 1.3188 | 0 | 0 | 0 | 6.964517
62.4 | 1.32108 | 3060.32691 | 1.32108 | 0 | 0 | 0 | 6.977545
62.5 | 1.32336 | 3068.6589 | 1.32336 | 0 | 0 | 0 | 6.996542
62.6 | 1.32564 | 3074.59105 | 1.32564 | 0 | 0 | 0 | 5.257551
62.7 | 1.32735 | 3077.2388 | 1.32735 | 0 | 0 | 0 | 5.262078
62.8 | 1.32906 | 3080.38518 | 1.32906 | 0 | 0 | 0 | 7.023278
62.9 | 1.33134 | 3086.38699 | 1.33134 | 0 | 0 | 0 | 7.036962
63 | 1.33362 | 3094.50272 | 1.33362 | 0 | 0 | 0 | 7.055466
63.1 | 1.3359 | 3102.70712 | 1.3359 | 0 | 0 | 0 | 7.074172
63.2 | 1.33818 | 3107.97896 | 1.33818 | 0 | 0 | 0 | 7.055112
63.3 | 1.34045 | 3113.23684 | 1.34045 | 0 | 0 | 0 | 7.09818
63.4 | 1.34273 | 3120.14278 | 1.34273 | 0 | 0 | 0 | 6.24028556
63.5 | 1.34473 | 3125.35428 | 1.34473 | 0 | 0 | 0 | 6.219455
63.6 | 1.34672 | 3128.41982 | 1.34672 | 0 | 0 | 0 | 6.25683964
63.7 | 1.34872 | 3132.72588 | 1.34872 | 0 | 0 | 0 | 6.234125
63.8 | 1.35071 | 3138.86516 | 1.35071 | 0 | 0 | 0 | 7.156613
63.9 | 1.35299 | 3144.19121 | 1.35299 | 0 | 0 | 0 | 7.168756
64 | 1.35527 | 3149.82682 | 1.35527 | 0 | 0 | 0 | 5.386204
64.10001 | 1.35698 | 3153.77675 | 1.35698 | 0 | 0 | 0 | 6.276016
64.2 | 1.35897 | 3157.32211 | 1.35897 | 0 | 0 | 0 | 7.198694
64.3 | 1.36125 | 3164.24146 | 1.36125 | 0 | 0 | 0 | 7.214471
64.4 | 1.36353 | 3171.03676 | 1.36353 | 0 | 0 | 0 | 6.34207352
64.5 | 1.36553 | 3177.30941 | 1.36553 | 0 | 0 | 0 | 7.244265
64.60001 | 1.36781 | 3182.04723 | 1.36781 | 0 | 0 | 0 | 7.223247
64.7 | 1.37008 | 3188.14181 | 1.37008 | 0 | 0 | 0 | 7.268963
64.8 | 1.37236 | 3193.46786 | 1.37236 | 0 | 0 | 0 | 5.46083
64.9 | 1.37407 | 3198.89411 | 1.37407 | 0 | 0 | 0 | 5.470109
65 | 1.37578 | 3199.95657 | 1.37578 | 0 | 0 | 0 | 6.399913
65.10001 | 1.37778 | 3203.25196 | 1.37778 | 0 | 0 | 0 | 8.200325
65.2 | 1.38034 | 3210.42687 | 1.38034 | 0 | 0 | 0 | 7.319773
65.3 | 1.38262 | 3217.62599 | 1.38262 | 0 | 0 | 0 | 7.336187
65.4 | 1.3849 | 3224.83666 | 1.3849 | 0 | 0 | 0 | 6.417425
65.5 | 1.38689 | 3228.72475 | 1.38689 | 0 | 0 | 0 | 6.4574495
65.60001 | 1.38889 | 3234.07352 | 1.38889 | 0 | 0 | 0 | 7.373688
65.70001 | 1.39117 | 3239.45396 | 1.39117 | 0 | 0 | 0 | 7.385955
65.8 | 1.39345 | 3244.40971 | 1.39345 | 0 | 0 | 0 | 5.547941
65.9 | 1.39516 | 3248.67815 | 1.39516 | 0 | 0 | 0 | 6.46487
66 | 1.39715 | 3251.6662 | 1.39715 | 0 | 0 | 0 | 7.413799
66.10001 | 1.39943 | 3257.14834 | 1.39943 | 0 | 0 | 0 | 7.426298
66.20001 | 1.40171 | 3264.07216 | 1.40171 | 0 | 0 | 0 | 6.495504
66.3 | 1.4037 | 3270.01996 | 1.4037 | 0 | 0 | 0 | 5.591734
66.4 | 1.40541 | 3273.68006 | 1.40541 | 0 | 0 | 0 | 7.463991
66.5 | 1.40769 | 3275.90667 | 1.40769 | 0 | 0 | 0 | 7.469067
66.60001 | 1.40997 | 3282.54141 | 1.40997 | 0 | 0 | 0 | 6.532257
66.70001 | 1.41196 | 3288.51268 | 1.41196 | 0 | 0 | 0 | 6.57702536
66.8 | 1.41396 | 3293.53213 | 1.41396 | 0 | 0 | 0 | 7.509253
66.9 | 1.41624 | 3297.59978 | 1.41624 | 0 | 0 | 0 | 7.518527
67 | 1.41852 | 3304.01398 | 1.41852 | 0 | 0 | 0 | 7.533152
67.10001 | 1.4208 | 3309.39256 | 1.4208 | 0 | 0 | 0 | 5.659061
67.20001 | 1.42251 | 3314.15348 | 1.42251 | 0 | 0 | 0 | 5.667202
67.3 | 1.42422 | 3313.99031 | 1.42422 | 0 | 0 | 0 | 7.522758
67.4 | 1.42649 | 3318.06727 | 1.42649 | 0 | 0 | 0 | 7.565193
67.5 | 1.42877 | 3326.42384 | 1.42877 | 0 | 0 | 0 | 8.548909
67.60001 | 1.43134 | 3334.29165 | 1.43134 | 0 | 0 | 0 | 6.63524
67.70001 | 1.43333 | 3339.56294 | 1.43333 | 0 | 0 | 0 | 7.614204
67.8 | 1.43561 | 3344.15324 | 1.43561 | 0 | 0 | 0 | 7.624669
67.9 | 1.43789 | 3348.74466 | 1.43789 | 0 | 0 | 0 | 6.664002
68 | 1.43988 | 3353.09543 | 1.43988 | 0 | 0 | 0 | 7.645058
68.10001 | 1.44216 | 3358.54404 | 1.44216 | 0 | 0 | 0 | 5.74311
68.20001 | 1.44387 | 3359.95294 | 1.44387 | 0 | 0 | 0 | 6.71990588
68.3 | 1.44587 | 3363.65029 | 1.44587 | 0 | 0 | 0 | 7.669123
68.4 | 1.44815 | 3369.3254 | 1.44815 | 0 | 0 | 0 | 7.682062
68.5 | 1.45043 | 3374.83957 | 1.45043 | 0 | 0 | 0 | 7.694634
68.60001 | 1.45271 | 3380.74751 | 1.45271 | 0 | 0 | 0 | 5.747271
68.70001 | 1.45441 | 3382.56881 | 1.45441 | 0 | 0 | 0 | 6.76513762
68.8 | 1.45641 | 3384.858 | 1.45641 | 0 | 0 | 0 | 7.717476
68.9 | 1.45869 | 3390.72831 | 1.45869 | 0 | 0 | 0 | 7.730861
69 | 1.46097 | 3397.64208 | 1.46097 | 0 | 0 | 0 | 6.761308
69.10001 | 1.46296 | 3401.88593 | 1.46296 | 0 | 0 | 0 | 7.7563
69.20001 | 1.46524 | 3405.31692 | 1.46524 | 0 | 0 | 0 | 6.81063384
69.3 | 1.46724 | 3410.85009 | 1.46724 | 0 | 0 | 0 | 7.74263
69.4 | 1.46951 | 3415.20011 | 1.46951 | 0 | 0 | 0 | 6.8304
69.5 | 1.47151 | 3418.85611 | 1.47151 | 0 | 0 | 0 | 5.846244
69.60001 | 1.47322 | 3420.39131 | 1.47322 | 0 | 0 | 0 | 6.806579
69.70001 | 1.47521 | 3424.00968 | 1.47521 | 0 | 0 | 0 | 7.806742
69.8 | 1.47749 | 3431.61412 | 1.47749 | 0 | 0 | 0 | 8.819248
69.9 | 1.48006 | 3437.09849 | 1.48006 | 0 | 0 | 0 | 6.839826
70 | 1.48205 | 3442.53033 | 1.48205 | 0 | 0 | 0 | 6.850635
70.10001 | 1.48404 | 3444.64891 | 1.48404 | 0 | 0 | 0 | 7.8538
70.20001 | 1.48632 | 3449.09914 | 1.48632 | 0 | 0 | 0 | 7.863946
70.3 | 1.4886 | 3454.07948 | 1.4886 | 0 | 0 | 0 | 6.908159
70.4 | 1.4906 | 3458.22163 | 1.4906 | 0 | 0 | 0 | 6.881861
70.5 | 1.49259 | 3461.95064 | 1.49259 | 0 | 0 | 0 | 6.92390128
70.60001 | 1.49459 | 3464.17502 | 1.49459 | 0 | 0 | 0 | 7.863677
70.70001 | 1.49686 | 3469.69217 | 1.49686 | 0 | 0 | 0 | 7.910898
70.8 | 1.49914 | 3475.73794 | 1.49914 | 0 | 0 | 0 | 6.95147588
70.9 | 1.50114 | 3478.38439 | 1.50114 | 0 | 0 | 0 | 5.948037
71 | 1.50285 | 3480.83824 | 1.50285 | 0 | 0 | 0 | 7.936311
71.10001 | 1.50513 | 3484.78369 | 1.50513 | 0 | 0 | 0 | 7.945307
71.20001 | 1.50741 | 3490.95576 | 1.50741 | 0 | 0 | 0 | 7.959379
71.3 | 1.50969 | 3496.62751 | 1.50969 | 0 | 0 | 0 | 6.958289
71.4 | 1.51168 | 3499.21249 | 1.51168 | 0 | 0 | 0 | 6.963433
71.5 | 1.51367 | 3502.58313 | 1.51367 | 0 | 0 | 0 | 7.98589
71.60001 | 1.51595 | 3507.42526 | 1.51595 | 0 | 0 | 0 | 7.01485052
71.70001 | 1.51795 | 3510.57723 | 1.51795 | 0 | 0 | 0 | 6.986049
71.8 | 1.51994 | 3512.44099 | 1.51994 | 0 | 0 | 0 | 6.006274
71.9 | 1.52165 | 3514.53535 | 1.52165 | 0 | 0 | 0 | 8.013141
72 | 1.52393 | 3518.50875 | 1.52393 | 0 | 0 | 0 | 8.0222
72.10001 | 1.52621 | 3525.71718 | 1.52621 | 0 | 0 | 0 | 8.038635
72.20001 | 1.52849 | 3531.52566 | 1.52849 | 0 | 0 | 0 | 8.051879
72.3 | 1.53077 | 3534.08158 | 1.53077 | 0 | 0 | 0 | 6.04328
72.4 | 1.53248 | 3536.99513 | 1.53248 | 0 | 0 | 0 | 8.064349
72.5 | 1.53476 | 3541.13579 | 1.53476 | 0 | 0 | 0 | 8.07379
72.60001 | 1.53704 | 3545.78756 | 1.53704 | 0 | 0 | 0 | 8.048938
72.70001 | 1.53931 | 3549.64398 | 1.53931 | 0 | 0 | 0 | 6.069891
72.8 | 1.54102 | 3551.51333 | 1.54102 | 0 | 0 | 0 | 8.09745
72.9 | 1.5433 | 3555.05571 | 1.5433 | 0 | 0 | 0 | 8.105527
73 | 1.54558 | 3560.46706 | 1.54558 | 0 | 0 | 0 | 8.117865
73.10001 | 1.54786 | 3564.39911 | 1.54786 | 0 | 0 | 0 | 6.095122
73.20001 | 1.54957 | 3566.14999 | 1.54957 | 0 | 0 | 0 | 7.13229998
73.3 | 1.55157 | 3567.15284 | 1.55157 | 0 | 0 | 0 | 9.131911
73.4 | 1.55413 | 3572.67074 | 1.55413 | 0 | 0 | 0 | 8.145689
73.5 | 1.55641 | 3579.23806 | 1.55641 | 0 | 0 | 0 | 8.160663
73.60001 | 1.55869 | 3583.55418 | 1.55869 | 0 | 0 | 0 | 6.127878
73.70001 | 1.5604 | 3583.93379 | 1.5604 | 0 | 0 | 0 | 8.171369
73.8 | 1.56268 | 3586.521 | 1.56268 | 0 | 0 | 0 | 6.132951
73.9 | 1.56439 | 3588.92046 | 1.56439 | 0 | 0 | 0 | 8.182739
74 | 1.56667 | 3591.29421 | 1.56667 | 0 | 0 | 0 | 6.1052
74.10001 | 1.56837 | 3594.43687 | 1.56837 | 0 | 0 | 0 | 8.195316
74.20001 | 1.57065 | 3595.33057 | 1.57065 | 0 | 0 | 0 | 8.197354
74.3 | 1.57293 | 3600.10862 | 1.57293 | 0 | 0 | 0 | 8.208248
74.4 | 1.57521 | 3606.0933 | 1.57521 | 0 | 0 | 0 | 8.221893
74.5 | 1.57749 | 3610.75848 | 1.57749 | 0 | 0 | 0 | 7.22151696
74.60001 | 1.57949 | 3613.19147 | 1.57949 | 0 | 0 | 0 | 7.190251
74.70001 | 1.58148 | 3615.34022 | 1.58148 | 0 | 0 | 0 | 8.242976
74.8 | 1.58376 | 3619.52819 | 1.58376 | 0 | 0 | 0 | 8.252524
74.9 | 1.58604 | 3623.35965 | 1.58604 | 0 | 0 | 0 | 6.195945
75 | 1.58775 | 3625.47822 | 1.58775 | 0 | 0 | 0 | 7.214702
75.10001 | 1.58974 | 3626.06235 | 1.58974 | 0 | 0 | 0 | 8.267422
75.20001 | 1.59202 | 3629.26275 | 1.59202 | 0 | 0 | 0 | 8.274719
75.3 | 1.5943 | 3634.14362 | 1.5943 | 0 | 0 | 0 | 7.231946
75.4 | 1.59629 | 3636.50881 | 1.59629 | 0 | 0 | 0 | 7.27301762
75.5 | 1.59829 | 3639.32364 | 1.59829 | 0 | 0 | 0 | 7.242254
75.60001 | 1.60028 | 3640.79364 | 1.60028 | 0 | 0 | 0 | 8.301009
75.70001 | 1.60256 | 3646.65054 | 1.60256 | 0 | 0 | 0 | 9.371892
75.8 | 1.60513 | 3651.69272 | 1.60513 | 0 | 0 | 0 | 7.266869
75.9 | 1.60712 | 3654.37344 | 1.60712 | 0 | 0 | 0 | 7.30874688
76 | 1.60912 | 3654.72548 | 1.60912 | 0 | 0 | 0 | 7.272904
76.10001 | 1.61111 | 3656.17909 | 1.61111 | 0 | 0 | 0 | 7.275796
76.20001 | 1.6131 | 3659.23308 | 1.6131 | 0 | 0 | 0 | 7.31846616
76.3 | 1.6151 | 3661.11882 | 1.6151 | 0 | 0 | 0 | 7.285626
76.4 | 1.61709 | 3662.5199 | 1.61709 | 0 | 0 | 0 | 7.3250398
76.5 | 1.61909 | 3664.8225 | 1.61909 | 0 | 0 | 0 | 8.355795
76.60001 | 1.62137 | 3669.64303 | 1.62137 | 0 | 0 | 0 | 9.394286
76.70001 | 1.62393 | 3674.47957 | 1.62393 | 0 | 0 | 0 | 7.312214
76.8 | 1.62592 | 3679.39025 | 1.62592 | 0 | 0 | 0 | 7.3587805
76.9 | 1.62792 | 3680.47617 | 1.62792 | 0 | 0 | 0 | 7.324148
77 | 1.62991 | 3682.73892 | 1.62991 | 0 | 0 | 0 | 8.396645
77.10001 | 1.63219 | 3686.4005 | 1.63219 | 0 | 0 | 0 | 8.404993
77.20001 | 1.63447 | 3689.75289 | 1.63447 | 0 | 0 | 0 | 7.37950578
77.3 | 1.63647 | 3690.94536 | 1.63647 | 0 | 0 | 0 | 7.344981
77.4 | 1.63846 | 3691.37749 | 1.63846 | 0 | 0 | 0 | 8.416341
77.5 | 1.64074 | 3694.91056 | 1.64074 | 0 | 0 | 0 | 7.352872
77.60001 | 1.64273 | 3699.44237 | 1.64273 | 0 | 0 | 0 | 7.39888474
77.70001 | 1.64473 | 3702.21063 | 1.64473 | 0 | 0 | 0 | 7.367399
77.8 | 1.64672 | 3702.7251 | 1.64672 | 0 | 0 | 0 | 8.442213
77.9 | 1.649 | 3705.20093 | 1.649 | 0 | 0 | 0 | 9.522366
78 | 1.65157 | 3711.48773 | 1.65157 | 0 | 0 | 0 | 8.425077
78.10001 | 1.65384 | 3716.15961 | 1.65384 | 0 | 0 | 0 | 7.43231922
78.20001 | 1.65584 | 3719.6096 | 1.65584 | 0 | 0 | 0 | 7.402023
78.3 | 1.65783 | 3719.96537 | 1.65783 | 0 | 0 | 0 | 7.43993074
78.4 | 1.65983 | 3721.72557 | 1.65983 | 0 | 0 | 0 | 7.406234
78.5 | 1.66182 | 3724.46217 | 1.66182 | 0 | 0 | 0 | 8.491774
78.60001 | 1.6641 | 3727.21404 | 1.6641 | 0 | 0 | 0 | 7.45442808
78.70001 | 1.6661 | 3727.27588 | 1.6661 | 0 | 0 | 0 | 7.417279
78.8 | 1.66809 | 3728.33535 | 1.66809 | 0 | 0 | 0 | 8.500605
78.9 | 1.67037 | 3733.09664 | 1.67037 | 0 | 0 | 0 | 8.51146
79 | 1.67265 | 3738.36085 | 1.67265 | 0 | 0 | 0 | 8.523463
79.10001 | 1.67493 | 3741.63277 | 1.67493 | 0 | 0 | 0 | 6.398192
79.20001 | 1.67664 | 3741.47184 | 1.67664 | 0 | 0 | 0 | 8.530556
79.3 | 1.67892 | 3743.36466 | 1.67892 | 0 | 0 | 0 | 7.449296
79.4 | 1.68091 | 3746.45218 | 1.68091 | 0 | 0 | 0 | 9.590918
79.5 | 1.68347 | 3750.52392 | 1.68347 | 0 | 0 | 0 | 6.413396
79.60001 | 1.68518 | 3751.31741 | 1.68518 | 0 | 0 | 0 | 6.414753
79.70001 | 1.68689 | 3752.67379 | 1.68689 | 0 | 0 | 0 | 8.556096
79.8 | 1.68917 | 3754.8095 | 1.68917 | 0 | 0 | 0 | 8.560966
79.9 | 1.69145 | 3757.61017 | 1.69145 | 0 | 0 | 0 | 7.51522034
80 | 1.69345 | 3760.97225 | 1.69345 | 0 | 0 | 0 | 7.484335
80.10001 | 1.69544 | 3760.92568 | 1.69544 | 0 | 0 | 0 | 7.484242
80.20001 | 1.69743 | 3763.30838 | 1.69743 | 0 | 0 | 0 | 9.671703
80.3 | 1.7 | 3770.1346 | 1.7 | 0 | 0 | 0 | 8.595907
80.4 | 1.70228 | 3775.34218 | 1.70228 | 0 | 0 | 0 | 7.512931
80.50001 | 1.70427 | 3778.09033 | 1.70427 | 0 | 0 | 0 | 7.55618066
80.60001 | 1.70627 | 3778.5653 | 1.70627 | 0 | 0 | 0 | 7.519345
80.70001 | 1.70826 | 3780.49947 | 1.70826 | 0 | 0 | 0 | 7.523194
80.8 | 1.71025 | 3782.2105 | 1.71025 | 0 | 0 | 0 | 8.62344
80.9 | 1.71253 | 3786.6544 | 1.71253 | 0 | 0 | 0 | 7.5733088
81.00001 | 1.71453 | 3788.12142 | 1.71453 | 0 | 0 | 0 | 7.538362
81.10001 | 1.71652 | 3790.64456 | 1.71652 | 0 | 0 | 0 | 9.741957
81.20001 | 1.71909 | 3796.06523 | 1.71909 | 0 | 0 | 0 | 8.655029
81.3 | 1.72137 | 3800.57581 | 1.72137 | 0 | 0 | 0 | 7.563146
81.4 | 1.72336 | 3802.93839 | 1.72336 | 0 | 0 | 0 | 7.567847
81.50001 | 1.72535 | 3802.40604 | 1.72535 | 0 | 0 | 0 | 7.60481208
81.60001 | 1.72735 | 3803.8902 | 1.72735 | 0 | 0 | 0 | 8.67287
81.70001 | 1.72963 | 3806.81381 | 1.72963 | 0 | 0 | 0 | 7.575559
81.8 | 1.73162 | 3810.34464 | 1.73162 | 0 | 0 | 0 | 7.62068928
81.9 | 1.73362 | 3811.55647 | 1.73362 | 0 | 0 | 0 | 7.584997
82.00001 | 1.73561 | 3813.14196 | 1.73561 | 0 | 0 | 0 | 8.693964
82.10001 | 1.73789 | 3816.77449 | 1.73789 | 0 | 0 | 0 | 8.702246
82.20001 | 1.74017 | 3820.71361 | 1.74017 | 0 | 0 | 0 | 7.60322
82.3 | 1.74216 | 3822.7167 | 1.74216 | 0 | 0 | 0 | 6.536846
82.4 | 1.74387 | 3822.10985 | 1.74387 | 0 | 0 | 0 | 8.71441
82.50001 | 1.74615 | 3827.07939 | 1.74615 | 0 | 0 | 0 | 9.835594
82.60001 | 1.74872 | 3832.37563 | 1.74872 | 0 | 0 | 0 | 8.737816
82.70001 | 1.751 | 3837.54931 | 1.751 | 0 | 0 | 0 | 7.636723
82.8 | 1.75299 | 3837.6946 | 1.75299 | 0 | 0 | 0 | 7.637012
82.9 | 1.75498 | 3838.94332 | 1.75498 | 0 | 0 | 0 | 7.67788664
83.00001 | 1.75698 | 3840.9207 | 1.75698 | 0 | 0 | 0 | 8.757299
83.10001 | 1.75926 | 3844.44967 | 1.75926 | 0 | 0 | 0 | 7.650455
83.20001 | 1.76125 | 3847.30995 | 1.76125 | 0 | 0 | 0 | 7.6946199
83.3 | 1.76325 | 3848.16006 | 1.76325 | 0 | 0 | 0 | 8.773805
83.4 | 1.76553 | 3852.64158 | 1.76553 | 0 | 0 | 0 | 9.862762
83.50001 | 1.76809 | 3858.42621 | 1.76809 | 0 | 0 | 0 | 8.797212
83.60001 | 1.77037 | 3863.38942 | 1.77037 | 0 | 0 | 0 | 6.606396
83.70001 | 1.77208 | 3862.70173 | 1.77208 | 0 | 0 | 0 | 7.686776
83.8 | 1.77407 | 3862.93456 | 1.77407 | 0 | 0 | 0 | 8.807491
83.9 | 1.77635 | 3865.40182 | 1.77635 | 0 | 0 | 0 | 8.813116
84.00001 | 1.77863 | 3868.67709 | 1.77863 | 0 | 0 | 0 | 7.737354
84.10001 | 1.78063 | 3872.61696 | 1.78063 | 0 | 0 | 0 | 7.706508
84.20001 | 1.78262 | 3872.28057 | 1.78262 | 0 | 0 | 0 | 7.705838
84.3 | 1.78461 | 3874.99072 | 1.78461 | 0 | 0 | 0 | 8.834979
84.4 | 1.78689 | 3877.53211 | 1.78689 | 0 | 0 | 0 | 7.755064
84.50001 | 1.78889 | 3881.0689 | 1.78889 | 0 | 0 | 0 | 7.723327
84.60001 | 1.79088 | 3882.6786 | 1.79088 | 0 | 0 | 0 | 7.7653572
84.70001 | 1.79288 | 3884.41756 | 1.79288 | 0 | 0 | 0 | 8.817628
84.8 | 1.79515 | 3888.08064 | 1.79515 | 0 | 0 | 0 | 9.992367
84.9 | 1.79772 | 3893.41302 | 1.79772 | 0 | 0 | 0 | 7.747892
85.00001 | 1.79971 | 3896.69016 | 1.79971 | 0 | 0 | 0 | 7.79338
85.10001 | 1.80171 | 3895.70855 | 1.80171 | 0 | 0 | 0 | 6.661662
85.20001 | 1.80342 | 3895.82701 | 1.80342 | 0 | 0 | 0 | 7.752696
85.3 | 1.80541 | 3898.37921 | 1.80541 | 0 | 0 | 0 | 8.888305
85.4 | 1.80769 | 3900.58458 | 1.80769 | 0 | 0 | 0 | 8.893333
85.50001 | 1.80997 | 3904.48384 | 1.80997 | 0 | 0 | 0 | 7.769923
85.60001 | 1.81196 | 3905.09926 | 1.81196 | 0 | 0 | 0 | 8.903626
85.70001 | 1.81424 | 3910.08109 | 1.81424 | 0 | 0 | 0 | 8.914985
85.8 | 1.81652 | 3914.97128 | 1.81652 | 0 | 0 | 0 | 8.926135
85.9 | 1.8188 | 3918.19216 | 1.8188 | 0 | 0 | 0 | 6.700109
86.00001 | 1.82051 | 3917.48622 | 1.82051 | 0 | 0 | 0 | 7.834972
86.10001 | 1.82251 | 3918.94244 | 1.82251 | 0 | 0 | 0 | 8.895999
86.20001 | 1.82478 | 3922.59061 | 1.82478 | 0 | 0 | 0 | 8.943507
86.3 | 1.82706 | 3925.16851 | 1.82706 | 0 | 0 | 0 | 7.85033702
86.4 | 1.82906 | 3928.70679 | 1.82906 | 0 | 0 | 0 | 7.818127
86.50001 | 1.83105 | 3928.29143 | 1.83105 | 0 | 0 | 0 | 8.956504
86.60001 | 1.83333 | 3930.44576 | 1.83333 | 0 | 0 | 0 | 7.86089152
86.70001 | 1.83533 | 3932.93537 | 1.83533 | 0 | 0 | 0 | 7.826541
86.8 | 1.83732 | 3936.11789 | 1.83732 | 0 | 0 | 0 | 8.974349
86.9 | 1.8396 | 3937.42546 | 1.8396 | 0 | 0 | 0 | 7.835477
87.00001 | 1.84159 | 3939.80816 | 1.84159 | 0 | 0 | 0 | 10.12531
87.10001 | 1.84416 | 3944.17867 | 1.84416 | 0 | 0 | 0 | 8.992727
87.20001 | 1.84644 | 3948.671 | 1.84644 | 0 | 0 | 0 | 7.857855
87.3 | 1.84843 | 3950.51055 | 1.84843 | 0 | 0 | 0 | 6.755373
87.4 | 1.85014 | 3949.80013 | 1.85014 | 0 | 0 | 0 | 7.860102
87.50001 | 1.85213 | 3949.74612 | 1.85213 | 0 | 0 | 0 | 9.005421
87.60001 | 1.85441 | 3953.062 | 1.85441 | 0 | 0 | 0 | 7.906124
87.70001 | 1.85641 | 3955.06583 | 1.85641 | 0 | 0 | 0 | 7.870581
87.8 | 1.8584 | 3957.07451 | 1.8584 | 0 | 0 | 0 | 7.91414902
87.9 | 1.8604 | 3958.48267 | 1.8604 | 0 | 0 | 0 | 10.13372
88.00001 | 1.86296 | 3964.01733 | 1.86296 | 0 | 0 | 0 | 9.03796
88.10001 | 1.86524 | 3968.52084 | 1.86524 | 0 | 0 | 0 | 7.897356
88.20001 | 1.86723 | 3970.62935 | 1.86723 | 0 | 0 | 0 | 7.941259
88.3 | 1.86923 | 3970.10557 | 1.86923 | 0 | 0 | 0 | 7.90051
88.4 | 1.87122 | 3972.49907 | 1.87122 | 0 | 0 | 0 | 9.057298
88.50001 | 1.8735 | 3976.52537 | 1.8735 | 0 | 0 | 0 | 9.066478
88.60001 | 1.87578 | 3979.87142 | 1.87578 | 0 | 0 | 0 | 7.95974284
88.70001 | 1.87778 | 3981.05718 | 1.87778 | 0 | 0 | 0 | 7.922304
88.8 | 1.87977 | 3981.70166 | 1.87977 | 0 | 0 | 0 | 7.923586
88.9 | 1.88176 | 3984.40249 | 1.88176 | 0 | 0 | 0 | 9.084438
89.00001 | 1.88404 | 3987.54179 | 1.88404 | 0 | 0 | 0 | 9.091595
89.10001 | 1.88632 | 3991.41759 | 1.88632 | 0 | 0 | 0 | 7.98283518
89.20001 | 1.88832 | 3992.39063 | 1.88832 | 0 | 0 | 0 | 9.102651
89.3 | 1.8906 | 3995.27811 | 1.8906 | 0 | 0 | 0 | 10.22791
89.4 | 1.89316 | 3999.34985 | 1.89316 | 0 | 0 | 0 | 7.958706
89.50001 | 1.89515 | 4002.08458 | 1.89515 | 0 | 0 | 0 | 8.004169
89.60001 | 1.89715 | 4002.93842 | 1.89715 | 0 | 0 | 0 | 6.845025
89.70001 | 1.89886 | 4001.38423 | 1.89886 | 0 | 0 | 0 | 6.842367
89.8 | 1.90057 | 4001.92551 | 1.90057 | 0 | 0 | 0 | 9.12439
89.9 | 1.90285 | 4005.88475 | 1.90285 | 0 | 0 | 0 | 9.133417
90.00001 | 1.90513 | 4009.97438 | 1.90513 | 0 | 0 | 0 | 9.142742
90.10001 | 1.90741 | 4011.6325 | 1.90741 | 0 | 0 | 0 | 7.983149
90.20001 | 1.9094 | 4012.90357 | 1.9094 | 0 | 0 | 0 | 9.14942
90.3 | 1.91168 | 4016.81513 | 1.91168 | 0 | 0 | 0 | 9.158338
90.4 | 1.91396 | 4020.50652 | 1.91396 | 0 | 0 | 0 | 8.000808
90.50001 | 1.91595 | 4021.84427 | 1.91595 | 0 | 0 | 0 | 6.877354
90.60001 | 1.91766 | 4021.88487 | 1.91766 | 0 | 0 | 0 | 9.169898
90.70001 | 1.91994 | 4023.56908 | 1.91994 | 0 | 0 | 0 | 9.173738
90.8 | 1.92222 | 4026.77879 | 1.92222 | 0 | 0 | 0 | 8.01329
90.9 | 1.92421 | 4029.93783 | 1.92421 | 0 | 0 | 0 | 8.059876
91.00001 | 1.92621 | 4031.80867 | 1.92621 | 0 | 0 | 0 | 8.023299
91.10001 | 1.9282 | 4031.82432 | 1.9282 | 0 | 0 | 0 | 9.192559
91.20001 | 1.93048 | 4035.11636 | 1.93048 | 0 | 0 | 0 | 9.200065
91.3 | 1.93276 | 4039.48128 | 1.93276 | 0 | 0 | 0 | 9.210017
91.4 | 1.93504 | 4044.3439 | 1.93504 | 0 | 0 | 0 | 8.0886878
91.50001 | 1.93704 | 4045.422 | 1.93704 | 0 | 0 | 0 | 9.18310794
91.60001 | 1.93931 | 4048.70473 | 1.93931 | 0 | 0 | 0 | 9.231047
91.70001 | 1.94159 | 4052.5727 | 1.94159 | 0 | 0 | 0 | 9.239866
91.8 | 1.94387 | 4055.07758 | 1.94387 | 0 | 0 | 0 | 6.934183
91.9 | 1.94558 | 4054.68009 | 1.94558 | 0 | 0 | 0 | 6.933503
92.00001 | 1.94729 | 4053.10877 | 1.94729 | 0 | 0 | 0 | 9.241088
92.10001 | 1.94957 | 4054.9051 | 1.94957 | 0 | 0 | 0 | 9.245184
92.20001 | 1.95185 | 4058.97275 | 1.95185 | 0 | 0 | 0 | 9.254458
92.3 | 1.95413 | 4063.86852 | 1.95413 | 0 | 0 | 0 | 6.949215
92.4 | 1.95584 | 4065.91073 | 1.95584 | 0 | 0 | 0 | 9.270276
92.50001 | 1.95812 | 4068.54525 | 1.95812 | 0 | 0 | 0 | 9.276283
92.60001 | 1.9604 | 4072.94706 | 1.9604 | 0 | 0 | 0 | 9.286319
92.70001 | 1.96268 | 4076.57474 | 1.96268 | 0 | 0 | 0 | 8.112384
92.8 | 1.96467 | 4076.45479 | 1.96467 | 0 | 0 | 0 | 8.112145
92.9 | 1.96666 | 4076.73717 | 1.96666 | 0 | 0 | 0 | 8.15347434
93.00001 | 1.96866 | 4079.21597 | 1.96866 | 0 | 0 | 0 | 8.11764
93.10001 | 1.97065 | 4081.46307 | 1.97065 | 0 | 0 | 0 | 9.305736
93.20001 | 1.97293 | 4084.2209 | 1.97293 | 0 | 0 | 0 | 6.984018
93.3 | 1.97464 | 4084.35874 | 1.97464 | 0 | 0 | 0 | 9.312338
93.4 | 1.97692 | 4085.84997 | 1.97692 | 0 | 0 | 0 | 9.315738
93.50001 | 1.9792 | 4089.8487 | 1.9792 | 0 | 0 | 0 | 9.324855
93.60001 | 1.98148 | 4094.23858 | 1.98148 | 0 | 0 | 0 | 8.147535
93.70001 | 1.98347 | 4097.58724 | 1.98347 | 0 | 0 | 0 | 9.342499
93.8 | 1.98575 | 4098.65119 | 1.98575 | 0 | 0 | 0 | 9.344925
93.9 | 1.98803 | 4103.00642 | 1.98803 | 0 | 0 | 0 | 9.354855
94.00001 | 1.99031 | 4106.32007 | 1.99031 | 0 | 0 | 0 | 8.21264014
94.10001 | 1.99231 | 4108.42896 | 1.99231 | 0 | 0 | 0 | 7.025414
94.20001 | 1.99402 | 4107.33297 | 1.99402 | 0 | 0 | 0 | 6.982466
94.3 | 1.99572 | 4105.55713 | 1.99572 | 0 | 0 | 0 | 9.36067
94.4 | 1.998 | 4109.08051 | 1.998 | 0 | 0 | 0 | 9.368704
94.50001 | 2.00028 | 4114.06159 | 2.00028 | 0 | 0 | 0 | 9.38006
94.60001 | 2.00256 | 4117.23703 | 2.00256 | 0 | 0 | 0 | 9.3873
94.70001 | 2.00484 | 4118.62731 | 2.00484 | 0 | 0 | 0 | 8.237255
94.8 | 2.00684 | 4121.98752 | 2.00684 | 0 | 0 | 0 | 9.356912
94.9 | 2.00911 | 4125.65395 | 2.00911 | 0 | 0 | 0 | 9.406491
95.00001 | 2.01139 | 4128.98697 | 2.01139 | 0 | 0 | 0 | 8.257974
95.10001 | 2.01339 | 4128.28885 | 2.01339 | 0 | 0 | 0 | 7.059374
95.20001 | 2.0151 | 4129.74507 | 2.0151 | 0 | 0 | 0 | 9.415819
95.3 | 2.01738 | 4132.56921 | 2.01738 | 0 | 0 | 0 | 9.422258
95.4 | 2.01966 | 4135.68802 | 2.01966 | 0 | 0 | 0 | 9.429369
95.50001 | 2.02194 | 4138.07333 | 2.02194 | 0 | 0 | 0 | 7.034725
95.60001 | 2.02364 | 4137.35732 | 2.02364 | 0 | 0 | 0 | 8.274715
95.70001 | 2.02564 | 4138.15789 | 2.02564 | 0 | 0 | 0 | 9.435
95.8 | 2.02792 | 4141.65147 | 2.02792 | 0 | 0 | 0 | 9.442965
95.9 | 2.0302 | 4146.27343 | 2.0302 | 0 | 0 | 0 | 8.251084
96.00001 | 2.03219 | 4148.50116 | 2.03219 | 0 | 0 | 0 | 9.458583
96.10001 | 2.03447 | 4149.46154 | 2.03447 | 0 | 0 | 0 | 9.460772
96.20001 | 2.03675 | 4153.1276 | 2.03675 | 0 | 0 | 0 | 9.469131
96.3 | 2.03903 | 4156.06089 | 2.03903 | 0 | 0 | 0 | 7.106864
96.4 | 2.04074 | 4157.19375 | 2.04074 | 0 | 0 | 0 | 7.108801
96.50001 | 2.04245 | 4155.25101 | 2.04245 | 0 | 0 | 0 | 9.473972
96.60001 | 2.04473 | 4155.44361 | 2.04473 | 0 | 0 | 0 | 9.474411
96.70001 | 2.04701 | 4159.75824 | 2.04701 | 0 | 0 | 0 | 9.484249
96.8 | 2.04929 | 4164.38021 | 2.04929 | 0 | 0 | 0 | 9.494787
96.9 | 2.05157 | 4168.57339 | 2.05157 | 0 | 0 | 0 | 8.295461
97.00001 | 2.05356 | 4170.53439 | 2.05356 | 0 | 0 | 0 | 9.508818
97.10001 | 2.05584 | 4172.84593 | 2.05584 | 0 | 0 | 0 | 8.303963
97.20001 | 2.05783 | 4175.13512 | 2.05783 | 0 | 0 | 0 | 9.519308
97.3 | 2.06011 | 4176.68037 | 2.06011 | 0 | 0 | 0 | 7.142123
97.4 | 2.06182 | 4178.20551 | 2.06182 | 0 | 0 | 0 | 9.526309
97.50001 | 2.0641 | 4179.38568 | 2.0641 | 0 | 0 | 0 | 9.528999
97.60001 | 2.06638 | 4183.33337 | 2.06638 | 0 | 0 | 0 | 9.538
97.70001 | 2.06866 | 4187.09964 | 2.06866 | 0 | 0 | 0 | 8.332328
97.8 | 2.07065 | 4188.71902 | 2.07065 | 0 | 0 | 0 | 8.377438
97.9 | 2.07265 | 4188.40609 | 2.07265 | 0 | 0 | 0 | 8.334928
98.00001 | 2.07464 | 4189.6034 | 2.07464 | 0 | 0 | 0 | 8.379207
98.10001 | 2.07664 | 4192.98261 | 2.07664 | 0 | 0 | 0 | 9.56
98.20001 | 2.07892 | 4195.84177 | 2.07892 | 0 | 0 | 0 | 9.524561
98.3 | 2.08119 | 4197.74726 | 2.08119 | 0 | 0 | 0 | 9.570864
98.4 | 2.08347 | 4200.0223 | 2.08347 | 0 | 0 | 0 | 9.576051
98.50001 | 2.08575 | 4204.31532 | 2.08575 | 0 | 0 | 0 | 8.408631
98.60001 | 2.08775 | 4204.26726 | 2.08775 | 0 | 0 | 0 | 8.366492
98.70001 | 2.08974 | 4205.99058 | 2.08974 | 0 | 0 | 0 | 7.192244
98.8 | 2.09145 | 4203.84854 | 2.09145 | 0 | 0 | 0 | 8.407697
98.9 | 2.09345 | 4205.66387 | 2.09345 | 0 | 0 | 0 | 9.546857
99.00001 | 2.09572 | 4210.5224 | 2.09572 | 0 | 0 | 0 | 10.82104
99.10001 | 2.09829 | 4214.52895 | 2.09829 | 0 | 0 | 0 | 8.386913
99.20001 | 2.10028 | 4216.75555 | 2.10028 | 0 | 0 | 0 | 8.433511
99.3 | 2.10228 | 4217.95994 | 2.10228 | 0 | 0 | 0 | 9.616949
99.4 | 2.10456 | 4220.20406 | 2.10456 | 0 | 0 | 0 | 8.398206
99.50001 | 2.10655 | 4222.81548 | 2.10655 | 0 | 0 | 0 | 9.628019
99.60001 | 2.10883 | 4225.31515 | 2.10883 | 0 | 0 | 0 | 7.225289
99.70001 | 2.11054 | 4224.12269 | 2.11054 | 0 | 0 | 0 | 8.406004
99.8 | 2.11253 | 4225.9872 | 2.11253 | 0 | 0 | 0 | 9.635251
99.9 | 2.11481 | 4228.31327 | 2.11481 | 0 | 0 | 0 | 9.640554
100.00001 | 2.11709 | 4231.57886 | 2.11709 | 0 | 0 | 0 | 8.463158
100.10001 | 2.11909 | 4234.28863 | 2.11909 | 0 | 0 | 0 | 8.426234
100.20001 | 2.12108 | 4233.29137 | 2.12108 | 0 | 0 | 0 | 8.42425
100.3 | 2.12307 | 4234.69171 | 2.12307 | 0 | 0 | 0 | 10.88316
100.4 | 2.12564 | 4238.99367 | 2.12564 | 0 | 0 | 0 | 9.664906
100.50001 | 2.12792 | 4242.66532 | 2.12792 | 0 | 0 | 0 | 8.442904
100.60001 | 2.12991 | 4244.4773 | 2.12991 | 0 | 0 | 0 | 8.488955
100.70001 | 2.13191 | 4245.5066 | 2.13191 | 0 | 0 | 0 | 9.679755
100.8 | 2.13419 | 4247.9068 | 2.13419 | 0 | 0 | 0 | 8.453335
100.9 | 2.13618 | 4249.51948 | 2.13618 | 0 | 0 | 0 | 8.456544
101.00001 | 2.13817 | 4249.38388 | 2.13817 | 0 | 0 | 0 | 7.266446
101.10001 | 2.13988 | 4248.38513 | 2.13988 | 0 | 0 | 0 | 8.49677
101.20001 | 2.14188 | 4248.90891 | 2.14188 | 0 | 0 | 0 | 9.687512
101.3 | 2.14416 | 4254.39142 | 2.14416 | 0 | 0 | 0 | 10.89124
101.4 | 2.14672 | 4259.49581 | 2.14672 | 0 | 0 | 0 | 8.518992
101.50001 | 2.14872 | 4261.38602 | 2.14872 | 0 | 0 | 0 | 8.480158
101.60001 | 2.15071 | 4262.40675 | 2.15071 | 0 | 0 | 0 | 9.718287
101.70001 | 2.15299 | 4264.45082 | 2.15299 | 0 | 0 | 0 | 8.486257
101.8 | 2.15498 | 4265.44212 | 2.15498 | 0 | 0 | 0 | 9.725208
101.9 | 2.15726 | 4268.32326 | 2.15726 | 0 | 0 | 0 | 8.536647
102.00001 | 2.15926 | 4268.37206 | 2.15926 | 0 | 0 | 0 | 8.49406
102.10001 | 2.16125 | 4269.31754 | 2.16125 | 0 | 0 | 0 | 9.734044
102.20001 | 2.16353 | 4273.04097 | 2.16353 | 0 | 0 | 0 | 9.742533
102.3 | 2.16581 | 4276.81841 | 2.16581 | 0 | 0 | 0 | 8.510869
102.4 | 2.1678 | 4276.70404 | 2.1678 | 0 | 0 | 0 | 7.313164
102.50001 | 2.16951 | 4276.59266 | 2.16951 | 0 | 0 | 0 | 9.750631
102.60001 | 2.17179 | 4279.27747 | 2.17179 | 0 | 0 | 0 | 10.99774
102.70001 | 2.17436 | 4282.98265 | 2.17436 | 0 | 0 | 0 | 8.523135
102.8 | 2.17635 | 4287.07078 | 2.17635 | 0 | 0 | 0 | 9.774521
102.9 | 2.17863 | 4286.50938 | 2.17863 | 0 | 0 | 0 | 8.530154
103.00001 | 2.18062 | 4287.88066 | 2.18062 | 0 | 0 | 0 | 8.575761
103.10001 | 2.18262 | 4290.54871 | 2.18262 | 0 | 0 | 0 | 9.782451
103.20001 | 2.1849 | 4289.96645 | 2.1849 | 0 | 0 | 0 | 7.335843
103.3 | 2.18661 | 4290.70555 | 2.18661 | 0 | 0 | 0 | 8.538504
103.4 | 2.1886 | 4289.4166 | 2.1886 | 0 | 0 | 0 | 8.578833
103.50001 | 2.1906 | 4291.05312 | 2.1906 | 0 | 0 | 0 | 10.9851
103.60001 | 2.19316 | 4295.77045 | 2.19316 | 0 | 0 | 0 | 9.794357
103.70001 | 2.19544 | 4299.12955 | 2.19544 | 0 | 0 | 0 | 8.555268
103.8 | 2.19743 | 4299.42496 | 2.19743 | 0 | 0 | 0 | 8.59885
103.9 | 2.19943 | 4299.67754 | 2.19943 | 0 | 0 | 0 | 9.803265
104.00001 | 2.20171 | 4302.03341 | 2.20171 | 0 | 0 | 0 | 9.808636
104.10001 | 2.20399 | 4304.82551 | 2.20399 | 0 | 0 | 0 | 8.566603
104.20001 | 2.20598 | 4304.82179 | 2.20598 | 0 | 0 | 0 | 7.361245
104.3 | 2.20769 | 4304.7104 | 2.20769 | 0 | 0 | 0 | 9.81474
104.4 | 2.20997 | 4305.8034 | 2.20997 | 0 | 0 | 0 | 9.817232
104.50001 | 2.21225 | 4308.85702 | 2.21225 | 0 | 0 | 0 | 9.824194
104.60001 | 2.21453 | 4310.04353 | 2.21453 | 0 | 0 | 0 | 7.370174
104.70001 | 2.21624 | 4310.26146 | 2.21624 | 0 | 0 | 0 | 9.827396
104.8 | 2.21852 | 4309.83715 | 2.21852 | 0 | 0 | 0 | 9.826429
104.9 | 2.2208 | 4312.73505 | 2.2208 | 0 | 0 | 0 | 9.789909
105.00001 | 2.22307 | 4316.69466 | 2.22307 | 0 | 0 | 0 | 9.842064
105.10001 | 2.22535 | 4319.07959 | 2.22535 | 0 | 0 | 0 | 7.385626
105.20001 | 2.22706 | 4316.60265 | 2.22706 | 0 | 0 | 0 | 9.841854
105.3 | 2.22934 | 4317.38123 | 2.22934 | 0 | 0 | 0 | 7.382722
105.4 | 2.23105 | 4315.97233 | 2.23105 | 0 | 0 | 0 | 9.840417
105.50001 | 2.23333 | 4316.24465 | 2.23333 | 0 | 0 | 0 | 7.380778
105.60001 | 2.23504 | 4316.00139 | 2.23504 | 0 | 0 | 0 | 8.588843
105.70001 | 2.23703 | 4314.32985 | 2.23703 | 0 | 0 | 0 | 11.08783
105.8 | 2.2396 | 4316.81052 | 2.2396 | 0 | 0 | 0 | 9.842328
105.9 | 2.24188 | 4320.544 | 2.24188 | 0 | 0 | 0 | 9.85084
106.00001 | 2.24416 | 4323.34803 | 2.24416 | 0 | 0 | 0 | 7.392925
106.10001 | 2.24587 | 4322.41112 | 2.24587 | 0 | 0 | 0 | 9.855097
106.20001 | 2.24815 | 4322.63128 | 2.24815 | 0 | 0 | 0 | 9.855599
106.3 | 2.25043 | 4323.52759 | 2.25043 | 0 | 0 | 0 | 8.60382
106.4 | 2.25242 | 4325.94307 | 2.25242 | 0 | 0 | 0 | 8.608627
106.50001 | 2.25441 | 4324.43619 | 2.25441 | 0 | 0 | 0 | 8.648872
106.60001 | 2.25641 | 4323.81518 | 2.25641 | 0 | 0 | 0 | 9.858299
106.70001 | 2.25869 | 4324.32331 | 2.25869 | 0 | 0 | 0 | 9.859457
106.8 | 2.26097 | 4326.08053 | 2.26097 | 0 | 0 | 0 | 8.6089
106.9 | 2.26296 | 4326.62666 | 2.26296 | 0 | 0 | 0 | 8.653253
107.00001 | 2.26496 | 4325.67336 | 2.26496 | 0 | 0 | 0 | 8.60809
107.10001 | 2.26695 | 4323.6725 | 2.26695 | 0 | 0 | 0 | 11.0686
107.20001 | 2.26951 | 4326.70377 | 2.26951 | 0 | 0 | 0 | 9.864885
107.3 | 2.27179 | 4328.72511 | 2.27179 | 0 | 0 | 0 | 8.65745
107.4 | 2.27379 | 4329.10584 | 2.27379 | 0 | 0 | 0 | 9.870361
107.50001 | 2.27607 | 4326.5909 | 2.27607 | 0 | 0 | 0 | 8.609916
107.60001 | 2.27806 | 4324.89179 | 2.27806 | 0 | 0 | 0 | 8.606535
107.70001 | 2.28005 | 4324.2801 | 2.28005 | 0 | 0 | 0 | 8.64856
107.8 | 2.28205 | 4321.44813 | 2.28205 | 0 | 0 | 0 | 8.599682
107.9 | 2.28404 | 4318.00783 | 2.28404 | 0 | 0 | 0 | 7.383793
108.00001 | 2.28575 | 4315.68921 | 2.28575 | 0 | 0 | 0 | 11.09132
108.10001 | 2.28832 | 4316.56204 | 2.28832 | 0 | 0 | 0 | 9.841761
108.20001 | 2.2906 | 4317.4196 | 2.2906 | 0 | 0 | 0 | 9.843717
108.3 | 2.29288 | 4317.32498 | 2.29288 | 0 | 0 | 0 | 8.591477
108.4 | 2.29487 | 4314.23187 | 2.29487 | 0 | 0 | 0 | 9.836449
108.50001 | 2.29715 | 4311.20917 | 2.29715 | 0 | 0 | 0 | 8.579306
108.60001 | 2.29914 | 4309.24371 | 2.29914 | 0 | 0 | 0 | 8.618487
108.70001 | 2.30114 | 4306.6863 | 2.30114 | 0 | 0 | 0 | 8.570306
108.8 | 2.30313 | 4301.55136 | 2.30313 | 0 | 0 | 0 | 8.603103
108.9 | 2.30513 | 4294.42264 | 2.30513 | 0 | 0 | 0 | 9.791284
109.00001 | 2.30741 | 4290.97079 | 2.30741 | 0 | 0 | 0 | 9.740504
109.10001 | 2.30968 | 4286.68894 | 2.30968 | 0 | 0 | 0 | 7.330238
109.20001 | 2.31139 | 4280.65173 | 2.31139 | 0 | 0 | 0 | 9.759886
109.3 | 2.31367 | 4271.61083 | 2.31367 | 0 | 0 | 0 | 8.543222
109.4 | 2.31567 | 4265.08524 | 2.31567 | 0 | 0 | 0 | 10.91862
109.50001 | 2.31823 | 4260.97773 | 2.31823 | 0 | 0 | 0 | 9.715029
109.60001 | 2.32051 | 4254.80157 | 2.32051 | 0 | 0 | 0 | 8.467055
109.70001 | 2.3225 | 4244.33686 | 2.3225 | 0 | 0 | 0 | 8.488674
109.8 | 2.3245 | 4230.11519 | 2.3245 | 0 | 0 | 0 | 8.417929
109.9 | 2.32649 | 4217.87053 | 2.32649 | 0 | 0 | 0 | 8.435741
110.00001 | 2.32849 | 4204.08621 | 2.32849 | 0 | 0 | 0 | 9.585317
110.10001 | 2.33077 | 4189.04722 | 2.33077 | 0 | 0 | 0 | 7.163271
110.20001 | 2.33248 | 4168.49367 | 2.33248 | 0 | 0 | 0 | 9.504166
110.3 | 2.33476 | 4146.81137 | 2.33476 | 0 | 0 | 0 | 9.413262
110.4 | 2.33703 | 4124.21972 | 2.33703 | 0 | 0 | 0 | 10.59924
110.50001 | 2.3396 | 4097.35665 | 2.3396 | 0 | 0 | 0 | 8.15374
110.60001 | 2.34159 | 4062.82879 | 2.34159 | 0 | 0 | 0 | 6.947437
110.70001 | 2.3433 | 4018.67032 | 2.3433 | 0 | 0 | 0 | 9.162568
110.8 | 2.34558 | 3966.52929 | 2.34558 | 0 | 0 | 0 | 9.043687
110.9 | 2.34786 | 3902.12685 | 2.34786 | 0 | 0 | 0 | 8.896849
111.00001 | 2.35014 | 3810.61025 | 2.35014 | 0 | 0 | 0 | 6.516144
111.10001 | 2.35185 | 3626.23483 | 2.35185 | 0 | 0 | 0 | 2.066954
111.11001 | 2.35242 | 3264.89694 | 2.35242 | 0 | 0 | 0 | 0.9141711
111.11401 | 2.3527 | 2908.9598 | 2.3527 | 0 | 0 | 0 | 0.8435983
111.118 | 2.35299 | 2506.39133 | 2.35299 | 0 | 0 | 0 | 0
111.122 | 2.35299 | 2088.85558 | 2.35299 | 0 | 0 | 0 | 0
111.12601 | 2.35299 | 1683.97725 | 2.35299 | 0 | 0 | 0 | 0.4715136
111.13001 | 2.35327 | 1309.23809 | 2.35327 | 0 | 0 | 0 | 0
111.134 | 2.35327 | 975.13236 | 2.35327 | 0 | 0 | 0 | 0.2827884
111.13801 | 2.35356 | 687.50074 | 2.35356 | 0 | 0 | 0 | 0
111.14401 | 2.35356 | 345.4149 | 2.35356 | 0 | 0 | 0 | 0.09671617
111.15201 | 2.35384 | 41.83061 | 2.35384 | 0 | 0 | 0 | 0
111.15401 | 2.35384 | -10.37532 | 2.35384 | 0 | 0 | 0 | 24.42184

## Modified
| Load | Shifted | First | Second | Third |  |  |  | Load | Shifted | Riemann
Row | (N) | Extension | Derivative | Derivative | Derivative | End Row | 1124 | Row | (N) | Extension | Sums | Max Load Row | 1076
2 | [7 empty] | 2 | -0.61391 | 0.00057 | -0.0001718948
3 | [7 empty] | 3 | 0.59 | 0.00085 | 0.0008437
4 | [7 empty] | 4 | -0.07526 | 0.00228 | -6.3971e-05
5 | [7 empty] | 5 | 0.97262 | 0.00313 | 0.0013908466
6 | [7 empty] | 6 | 1.22508 | 0.00456 | 0.0031362048
7 | [7 empty] | 7 | 1.09767 | 0.00712 | 0.0031283595
8 | [7 empty] | 8 | 1.88996 | 0.00997 | 0.005386386
9 | [7 empty] | 9 | 0.3199 | 0.01282 | 0.000818944
10 | [7 empty] | 10 | 0.58647 | 0.01538 | 0.0016714395
11 | [7 empty] | 11 | 0.97066 | 0.01823 | 0.0024945962
12 | [7 empty] | 12 | 0.50258 | 0.0208 | 0.0011458824
13 | [7 empty] | 13 | 0.72133 | 0.02308 | 0.0014354467
14 | [7 empty] | 14 | 0.76171 | 0.02507 | 0.0019575947
15 | [7 empty] | 15 | 0.60255 | 0.02764 | 0.0013677885
16 | [7 empty] | 16 | 0.82992 | 0.02991 | 0.0018922176
17 | [7 empty] | 17 | 1.32426 | 0.03219 | 0.00264852
18 | [7 empty] | 18 | 0.7966 | 0.03419 | 0.002039296
19 | [7 empty] | 19 | 0.75152 | 0.03675 | 0.00150304
20 | [7 empty] | 20 | 0.88324 | 0.03875 | 0.0017576476
21 | [7 empty] | 21 | 0.77347 | 0.04074 | 0.0013226337
22 | [7 empty] | 22 | 1.48735 | 0.04245 | 0.0029598265
23 | [7 empty] | 23 | 1.21332 | 0.04444 | 0.0027663696
24 | [7 empty] | 24 | 0.55942 | 0.04672 | 0.0012754776
25 | [7 empty] | 25 | 1.3568 | 0.049 | 0.003093504
26 | [7 empty] | 26 | 0.51316 | 0.05128 | 0.00102632
27 | [7 empty] | 27 | 0.67429 | 0.05328 | 0.0015373812
28 | [7 empty] | 28 | 1.05142 | 0.05556 | 0.0023867234
29 | [7 empty] | 29 | 0.69506 | 0.05783 | 0.00139012
30 | [7 empty] | 30 | 0.55276 | 0.05983 | 0.0009452196
31 | [7 empty] | 31 | 1.12668 | 0.06154 | 0.0022420932
32 | [7 empty] | 32 | 1.36896 | 0.06353 | 0.0031212288
33 | [7 empty] | 33 | 1.02515 | 0.06581 | 0.002337342
34 | [7 empty] | 34 | 1.22273 | 0.06809 | 0.00244546
35 | [7 empty] | 35 | 0.8558 | 0.07009 | 0.001703042
36 | [7 empty] | 36 | 1.1604 | 0.07208 | 0.002309196
37 | [7 empty] | 37 | 0.62293 | 0.07407 | 0.0014202804
38 | [7 empty] | 38 | 0.46651 | 0.07635 | 0.0010636428
39 | [7 empty] | 39 | 1.13413 | 0.07863 | 0.00226826
40 | [7 empty] | 40 | 1.26468 | 0.08063 | 0.0028834704
41 | [7 empty] | 41 | 1.13217 | 0.08291 | 0.0025813476
42 | [7 empty] | 42 | 0.55942 | 0.08519 | 0.0012698834
43 | [7 empty] | 43 | 0.99496 | 0.08746 | 0.001701382
44 | [7 empty] | 44 | 1.50616 | 0.08917 | 0.0025755336
45 | [7 empty] | 45 | 0.68918 | 0.09088 | 0.0015713304
46 | [7 empty] | 46 | 1.14472 | 0.09316 | 0.002609962
47 | [7 empty] | 47 | 1.08552 | 0.09544 | 0.0024749856
48 | [7 empty] | 48 | 1.0471 | 0.09772 | 0.002387388
49 | [7 empty] | 49 | 0.74172 | 0.1 | 0.0014760228
50 | [7 empty] | 50 | 1.50656 | 0.10199 | 0.0034349568
51 | [7 empty] | 51 | 0.67625 | 0.10427 | 0.00154185
52 | [7 empty] | 52 | 1.23488 | 0.10655 | 0.00246976
53 | [7 empty] | 53 | 1.18549 | 0.10855 | 0.0020271879
54 | [7 empty] | 54 | 0.65155 | 0.11026 | 0.001485534
55 | [7 empty] | 55 | 1.27134 | 0.11254 | 0.0028859418
56 | [7 empty] | 56 | 1.07102 | 0.11481 | 0.0024419256
57 | [7 empty] | 57 | 1.58182 | 0.11709 | 0.0027049122
58 | [7 empty] | 58 | 1.28702 | 0.1188 | 0.00257404
59 | [7 empty] | 59 | 1.75784 | 0.1208 | 0.0034981016
60 | [7 empty] | 60 | 1.3223 | 0.12279 | 0.003014844
61 | [7 empty] | 61 | 0.50885 | 0.12507 | 0.001160178
62 | [7 empty] | 62 | 0.9785 | 0.12735 | 0.001947215
63 | [7 empty] | 63 | 0.78288 | 0.12934 | 0.0017849664
64 | [7 empty] | 64 | 1.48186 | 0.13162 | 0.00296372
65 | [7 empty] | 65 | 1.30858 | 0.13362 | 0.0029835624
66 | [7 empty] | 66 | 1.10591 | 0.1359 | 0.0018911061
67 | [7 empty] | 67 | 1.04083 | 0.13761 | 0.0020712517
68 | [7 empty] | 68 | 1.6763 | 0.1396 | 0.0033526
69 | [7 empty] | 69 | 0.95027 | 0.1416 | 0.002157113
70 | [7 empty] | 70 | 1.16942 | 0.14387 | 0.0030054094
71 | [7 empty] | 71 | 1.73197 | 0.14644 | 0.0034466203
72 | [7 empty] | 72 | 1.55556 | 0.14843 | 0.003546677
73 | [7 empty] | 73 | 1.27761 | 0.15071 | 0.002912951
74 | [7 empty] | 74 | 0.8213 | 0.15299 | 0.001872564
75 | [7 empty] | 75 | 1.62024 | 0.15527 | 0.0032242776
76 | [7 empty] | 76 | 1.14903 | 0.15726 | 0.001964841
77 | [7 empty] | 77 | 1.41913 | 0.15897 | 0.0032356164
78 | [7 empty] | 78 | 1.12825 | 0.16125 | 0.00257241
79 | [7 empty] | 79 | 1.85389 | 0.16353 | 0.004226869
80 | [7 empty] | 80 | 1.2145 | 0.16581 | 0.002429
81 | [7 empty] | 81 | 1.48499 | 0.16781 | 0.002539333
82 | [7 empty] | 82 | 1.99541 | 0.16952 | 0.004529581
83 | [7 empty] | 83 | 2.576 | 0.17179 | 0.00587328
84 | [7 empty] | 84 | 1.85703 | 0.17407 | 0.004234028
85 | [7 empty] | 85 | 1.97071 | 0.17635 | 0.00394142
86 | [7 empty] | 86 | 1.89231 | 0.17835 | 0.003765697
87 | [7 empty] | 87 | 1.83115 | 0.18034 | 0.004175022
88 | [7 empty] | 88 | 1.26742 | 0.18262 | 0.00253484
89 | [7 empty] | 89 | 1.24978 | 0.18462 | 0.002124626
90 | [7 empty] | 90 | 1.5634 | 0.18632 | 0.0031268
91 | [7 empty] | 91 | 1.11492 | 0.18832 | 0.0025420176
92 | [7 empty] | 92 | 1.24704 | 0.1906 | 0.002843251
93 | [7 empty] | 93 | 2.04363 | 0.19288 | 0.0046594764
94 | [7 empty] | 94 | 1.7304 | 0.19516 | 0.003443496
95 | [7 empty] | 95 | 1.22038 | 0.19715 | 0.00244076
96 | [7 empty] | 96 | 2.08205 | 0.19915 | 0.0047262535
97 | [7 empty] | 97 | 1.83194 | 0.20142 | 0.004176823
98 | [7 empty] | 98 | 1.74491 | 0.2037 | 0.00348982
99 | [7 empty] | 99 | 2.0993 | 0.2057 | 0.003589803
100 | [7 empty] | 100 | 1.75079 | 0.20741 | 0.0039918012
101 | [7 empty] | 101 | 2.01384 | 0.20969 | 0.004591555
102 | [7 empty] | 102 | 2.55091 | 0.21197 | 0.0050763109
103 | [7 empty] | 103 | 2.04049 | 0.21396 | 0.0040605751
104 | [7 empty] | 104 | 1.99227 | 0.21595 | 0.00398454
105 | [7 empty] | 105 | 2.05813 | 0.21795 | 0.004692536
106 | [7 empty] | 106 | 2.27296 | 0.22023 | 0.0058187776
107 | [7 empty] | 107 | 2.39802 | 0.22279 | 0.005467486
108 | [7 empty] | 108 | 2.95352 | 0.22507 | 0.00590704
109 | [7 empty] | 109 | 3.19853 | 0.22707 | 0.006365075
110 | [7 empty] | 110 | 3.73561 | 0.22906 | 0.007433864
111 | [7 empty] | 111 | 3.1315 | 0.23105 | 0.006263
112 | [7 empty] | 112 | 3.27616 | 0.23305 | 0.0065195584
113 | [7 empty] | 113 | 3.9869 | 0.23504 | 0.0079738
114 | [7 empty] | 114 | 4.19232 | 0.23704 | 0.00955849
115 | [7 empty] | 115 | 3.88379 | 0.23932 | 0.008855041
116 | [7 empty] | 116 | 4.59806 | 0.2416 | 0.0104375962
117 | [7 empty] | 117 | 4.98773 | 0.24387 | 0.00997546
118 | [7 empty] | 118 | 5.65182 | 0.24587 | 0.01124712
119 | [7 empty] | 119 | 5.85607 | 0.24786 | 0.0133518396
120 | [7 empty] | 120 | 6.98784 | 0.25014 | 0.01593228
121 | [7 empty] | 121 | 7.21051 | 0.25242 | 0.01442102
122 | [7 empty] | 122 | 8.11139 | 0.25442 | 0.0138704769
123 | [7 empty] | 123 | 9.96762 | 0.25613 | 0.0226265
124 | [7 empty] | 124 | 12.21902 | 0.2584 | 0.0278593656
125 | [7 empty] | 125 | 16.97075 | 0.26068 | 0.03869331
126 | [7 empty] | 126 | 20.28023 | 0.26296 | 0.03467919
127 | [7 empty] | 127 | 24.086 | 0.26467 | 0.05491608
128 | [7 empty] | 128 | 28.74678 | 0.26695 | 0.06554266
129 | [7 empty] | 129 | 32.82109 | 0.26923 | 0.0748320852
130 | [7 empty] | 130 | 37.35486 | 0.27151 | 0.0851690808
131 | [7 empty] | 131 | 42.63386 | 0.27379 | 0.0729039
132 | [7 empty] | 132 | 48.3931 | 0.2755 | 0.110336268
133 | [7 empty] | 133 | 53.7948 | 0.27778 | 0.09198911
134 | [7 empty] | 134 | 58.89622 | 0.27949 | 0.1342834
135 | [7 empty] | 135 | 65.58808 | 0.28177 | 0.1305202792
136 | [7 empty] | 136 | 71.48492 | 0.28376 | 0.142255
137 | [7 empty] | 137 | 76.83448 | 0.28575 | 0.1751826
138 | [7 empty] | 138 | 84.10027 | 0.28803 | 0.1917486156
139 | [7 empty] | 139 | 92.28889 | 0.29031 | 0.2104186692
140 | [7 empty] | 140 | 99.35709 | 0.29259 | 0.19871418
141 | [7 empty] | 141 | 107.25795 | 0.29459 | 0.2134433
142 | [7 empty] | 142 | 114.93928 | 0.29658 | 0.2620616
143 | [7 empty] | 143 | 122.31993 | 0.29886 | 0.2788894404
144 | [7 empty] | 144 | 131.49723 | 0.30114 | 0.2248603
145 | [7 empty] | 145 | 138.41372 | 0.30285 | 0.2754433
146 | [7 empty] | 146 | 146.56273 | 0.30484 | 0.3341630244
147 | [7 empty] | 147 | 156.92003 | 0.30712 | 0.3138401
148 | [7 empty] | 148 | 166.9935 | 0.30912 | 0.3807452
149 | [7 empty] | 149 | 175.25738 | 0.3114 | 0.2996901
150 | [7 empty] | 150 | 183.87918 | 0.31311 | 0.4174057386
151 | [7 empty] | 151 | 192.32221 | 0.31538 | 0.4384946
152 | [7 empty] | 152 | 203.12523 | 0.31766 | 0.5220318
153 | [7 empty] | 153 | 213.26966 | 0.32023 | 0.4244066
154 | [7 empty] | 154 | 221.94632 | 0.32222 | 0.4438926
155 | [7 empty] | 155 | 230.10084 | 0.32422 | 0.4579006716
156 | [7 empty] | 156 | 238.84769 | 0.32621 | 0.4753069
157 | [7 empty] | 157 | 247.75881 | 0.3282 | 0.5648900868
158 | [7 empty] | 158 | 257.07097 | 0.33048 | 0.51414194
159 | [7 empty] | 159 | 264.37908 | 0.33248 | 0.5261143692
160 | [7 empty] | 160 | 272.8923 | 0.33447 | 0.6221944
161 | [7 empty] | 161 | 283.24134 | 0.33675 | 0.6457903
162 | [7 empty] | 162 | 293.25366 | 0.33903 | 0.6686183448
163 | [7 empty] | 163 | 303.75915 | 0.34131 | 0.6044807
164 | [7 empty] | 164 | 311.7196 | 0.3433 | 0.7107207
165 | [7 empty] | 165 | 320.30887 | 0.34558 | 0.6406177
166 | [7 empty] | 166 | 329.18076 | 0.34758 | 0.7505321
167 | [7 empty] | 167 | 338.27142 | 0.34986 | 0.6731601258
168 | [7 empty] | 168 | 345.88689 | 0.35185 | 0.5914666
169 | [7 empty] | 169 | 352.21144 | 0.35356 | 0.8030421
170 | [7 empty] | 170 | 361.47106 | 0.35584 | 0.8241540168
171 | [7 empty] | 171 | 369.50561 | 0.35812 | 0.7353162
172 | [7 empty] | 172 | 377.60835 | 0.36011 | 0.7552167
173 | [7 empty] | 173 | 384.88356 | 0.36211 | 0.7659182844
174 | [7 empty] | 174 | 392.01253 | 0.3641 | 0.8937886
175 | [7 empty] | 175 | 401.26508 | 0.36638 | 1.031251
176 | [7 empty] | 176 | 409.85001 | 0.36895 | 0.8156015
177 | [7 empty] | 177 | 416.62147 | 0.37094 | 0.8290767253
178 | [7 empty] | 178 | 423.21491 | 0.37293 | 0.8464298
179 | [7 empty] | 179 | 431.0315 | 0.37493 | 0.8577527
180 | [7 empty] | 180 | 437.68496 | 0.37692 | 0.9979217
181 | [7 empty] | 181 | 445.02835 | 0.3792 | 0.7609984785
182 | [7 empty] | 182 | 451.29019 | 0.38091 | 1.028942
183 | [7 empty] | 183 | 458.90408 | 0.38319 | 1.046301
184 | [7 empty] | 184 | 468.04571 | 0.38547 | 1.198197
185 | [7 empty] | 185 | 475.53573 | 0.38803 | 0.9510715
186 | [7 empty] | 186 | 481.58779 | 0.39003 | 0.8235151209
187 | [7 empty] | 187 | 487.01144 | 0.39174 | 1.110386
188 | [7 empty] | 188 | 494.35841 | 0.39402 | 1.127137
189 | [7 empty] | 189 | 502.25533 | 0.3963 | 1.145142
190 | [7 empty] | 190 | 509.33412 | 0.39858 | 0.865868
191 | [7 empty] | 191 | 514.9201 | 0.40028 | 1.0298402
192 | [7 empty] | 192 | 521.85538 | 0.40228 | 1.33595
193 | [7 empty] | 193 | 530.09773 | 0.40484 | 1.06019546
194 | [7 empty] | 194 | 536.89857 | 0.40684 | 1.068428
195 | [7 empty] | 195 | 543.22663 | 0.40883 | 1.086453
196 | [7 empty] | 196 | 549.29671 | 0.41083 | 1.0931
197 | [7 empty] | 197 | 556.91889 | 0.41282 | 1.269775
198 | [7 empty] | 198 | 564.64644 | 0.4151 | 1.287394
199 | [7 empty] | 199 | 571.75779 | 0.41738 | 1.137798
200 | [7 empty] | 200 | 576.2402 | 0.41937 | 1.15248
201 | [7 empty] | 201 | 582.73994 | 0.42137 | 1.159652
202 | [7 empty] | 202 | 589.7074 | 0.42336 | 1.179415
203 | [7 empty] | 203 | 596.45455 | 0.42536 | 1.353952
204 | [7 empty] | 204 | 602.64189 | 0.42763 | 1.030518
205 | [7 empty] | 205 | 608.36542 | 0.42934 | 1.563499
206 | [7 empty] | 206 | 615.29488 | 0.43191 | 1.575155
207 | [7 empty] | 207 | 624.6082 | 0.43447 | 1.424107
208 | [7 empty] | 208 | 631.51801 | 0.43675 | 1.079896
209 | [7 empty] | 209 | 635.54919 | 0.43846 | 1.27109838
210 | [7 empty] | 210 | 641.17871 | 0.44046 | 1.455476
211 | [7 empty] | 211 | 647.94463 | 0.44273 | 1.295889
212 | [7 empty] | 212 | 654.85761 | 0.44473 | 1.493075
213 | [7 empty] | 213 | 661.62003 | 0.44701 | 1.316624
214 | [7 empty] | 214 | 666.57756 | 0.449 | 1.33315512
215 | [7 empty] | 215 | 672.97034 | 0.451 | 1.534372
216 | [7 empty] | 216 | 680.60816 | 0.45328 | 1.551787
217 | [7 empty] | 217 | 686.10548 | 0.45556 | 1.166379
218 | [7 empty] | 218 | 691.85337 | 0.45726 | 1.577426
219 | [7 empty] | 219 | 695.86299 | 0.45954 | 1.586568
220 | [7 empty] | 220 | 705.0293 | 0.46182 | 1.607467
221 | [7 empty] | 221 | 710.56392 | 0.4641 | 1.421128
222 | [7 empty] | 222 | 717.42632 | 0.4661 | 1.427678
223 | [7 empty] | 223 | 721.79111 | 0.46809 | 1.234263
224 | [7 empty] | 224 | 726.97722 | 0.4698 | 1.657508
225 | [7 empty] | 225 | 732.88307 | 0.47208 | 1.458437
226 | [7 empty] | 226 | 739.45927 | 0.47407 | 1.685967
227 | [7 empty] | 227 | 745.10677 | 0.47635 | 1.490214
228 | [7 empty] | 228 | 750.07649 | 0.47835 | 1.710174
229 | [7 empty] | 229 | 757.5681 | 0.48063 | 1.939374
230 | [7 empty] | 230 | 764.49439 | 0.48319 | 1.521344
231 | [7 empty] | 231 | 770.57858 | 0.48518 | 1.54115716
232 | [7 empty] | 232 | 774.49726 | 0.48718 | 1.54125
233 | [7 empty] | 233 | 780.41879 | 0.48917 | 1.779355
234 | [7 empty] | 234 | 787.22592 | 0.49145 | 1.794875
235 | [7 empty] | 235 | 793.45284 | 0.49373 | 1.58690568
236 | [7 empty] | 236 | 799.59305 | 0.49573 | 1.59119
237 | [7 empty] | 237 | 803.87555 | 0.49772 | 1.832836254
238 | [7 empty] | 238 | 809.46861 | 0.5 | 1.610843
239 | [7 empty] | 239 | 816.37958 | 0.50199 | 1.861345
240 | [7 empty] | 240 | 822.17054 | 0.50427 | 1.64434108
241 | [7 empty] | 241 | 826.78786 | 0.50627 | 1.645308
242 | [7 empty] | 242 | 831.7383 | 0.50826 | 1.896363
243 | [7 empty] | 243 | 839.13784 | 0.51054 | 1.913234
244 | [7 empty] | 244 | 844.7336 | 0.51282 | 1.68102
245 | [7 empty] | 245 | 849.87022 | 0.51481 | 1.69974044
246 | [7 empty] | 246 | 853.60622 | 0.51681 | 1.698676
247 | [7 empty] | 247 | 858.73939 | 0.5188 | 1.71747878
248 | [7 empty] | 248 | 865.5767 | 0.5208 | 1.722498
249 | [7 empty] | 249 | 870.78828 | 0.52279 | 1.985397
250 | [7 empty] | 250 | 875.31693 | 0.52507 | 1.496792
251 | [7 empty] | 251 | 879.55752 | 0.52678 | 2.251667
252 | [7 empty] | 252 | 888.12085 | 0.52934 | 2.024916
253 | [7 empty] | 253 | 893.62571 | 0.53162 | 2.037467
254 | [7 empty] | 254 | 899.60173 | 0.5339 | 1.799203
255 | [7 empty] | 255 | 902.1922 | 0.5359 | 1.795362
256 | [7 empty] | 256 | 909.15384 | 0.53789 | 2.072871
257 | [7 empty] | 257 | 914.74215 | 0.54017 | 1.820337
258 | [7 empty] | 258 | 920.67858 | 0.54216 | 2.099147
259 | [7 empty] | 259 | 925.49846 | 0.54444 | 1.582602
260 | [7 empty] | 260 | 929.91972 | 0.54615 | 2.120217
261 | [7 empty] | 261 | 934.96554 | 0.54843 | 2.131721
262 | [7 empty] | 262 | 941.2081 | 0.55071 | 2.145954
263 | [7 empty] | 263 | 947.54007 | 0.55299 | 1.620294
264 | [7 empty] | 264 | 951.99225 | 0.5547 | 2.170542
265 | [7 empty] | 265 | 956.89455 | 0.55698 | 2.18172
266 | [7 empty] | 266 | 963.78718 | 0.55926 | 2.197435
267 | [7 empty] | 267 | 969.33078 | 0.56154 | 1.928968
268 | [7 empty] | 268 | 973.81556 | 0.56353 | 1.665225
269 | [7 empty] | 269 | 977.23044 | 0.56524 | 1.95446088
270 | [7 empty] | 270 | 982.68157 | 0.56724 | 2.240514
271 | [7 empty] | 271 | 988.55719 | 0.56952 | 2.244025
272 | [7 empty] | 272 | 995.47962 | 0.57179 | 1.99095924
273 | [7 empty] | 273 | 1000.08119 | 0.57379 | 1.990162
274 | [7 empty] | 274 | 1004.23349 | 0.57578 | 2.289652
275 | [7 empty] | 275 | 1010.79252 | 0.57806 | 2.304607
276 | [7 empty] | 276 | 1016.28043 | 0.58034 | 2.317119
277 | [7 empty] | 277 | 1021.06035 | 0.58262 | 1.746013
278 | [7 empty] | 278 | 1024.85325 | 0.58433 | 2.039458
279 | [7 empty] | 279 | 1030.22475 | 0.58632 | 2.348912
280 | [7 empty] | 280 | 1036.51555 | 0.5886 | 2.363255
281 | [7 empty] | 281 | 1041.54563 | 0.59088 | 2.08309126
282 | [7 empty] | 282 | 1046.37463 | 0.59288 | 1.789301
283 | [7 empty] | 283 | 1050.1815 | 0.59459 | 2.394414
284 | [7 empty] | 284 | 1055.64911 | 0.59687 | 2.396323
285 | [7 empty] | 285 | 1062.95021 | 0.59914 | 2.423526
286 | [7 empty] | 286 | 1068.81326 | 0.60142 | 2.436894
287 | [7 empty] | 287 | 1071.8856 | 0.6037 | 2.143771
288 | [7 empty] | 288 | 1076.82822 | 0.6057 | 2.455168
289 | [7 empty] | 289 | 1083.63181 | 0.60798 | 2.470681
290 | [7 empty] | 290 | 1088.71991 | 0.61026 | 2.166553
291 | [7 empty] | 291 | 1092.34611 | 0.61225 | 1.867912
292 | [7 empty] | 292 | 1095.35297 | 0.61396 | 2.179752
293 | [7 empty] | 293 | 1101.66809 | 0.61595 | 2.511803
294 | [7 empty] | 294 | 1108.65673 | 0.61823 | 2.527737
295 | [7 empty] | 295 | 1115.1189 | 0.62051 | 2.230238
296 | [7 empty] | 296 | 1117.97359 | 0.62251 | 2.224767
297 | [7 empty] | 297 | 1122.46424 | 0.6245 | 2.873508
298 | [7 empty] | 298 | 1129.55403 | 0.62706 | 2.575383
299 | [7 empty] | 299 | 1134.12347 | 0.62934 | 1.939351
300 | [7 empty] | 300 | 1138.58897 | 0.63105 | 2.277178
301 | [7 empty] | 301 | 1142.71902 | 0.63305 | 2.274011
302 | [7 empty] | 302 | 1148.34728 | 0.63504 | 2.618232
303 | [7 empty] | 303 | 1155.17359 | 0.63732 | 2.633796
304 | [7 empty] | 304 | 1159.94336 | 0.6396 | 1.983503
305 | [7 empty] | 305 | 1163.89496 | 0.64131 | 2.316151
306 | [7 empty] | 306 | 1168.27544 | 0.6433 | 2.663668
307 | [7 empty] | 307 | 1174.81751 | 0.64558 | 2.678584
308 | [7 empty] | 308 | 1182.04653 | 0.64786 | 2.695066
309 | [7 empty] | 309 | 1186.71199 | 0.65014 | 2.373424
310 | [7 empty] | 310 | 1189.68356 | 0.65214 | 2.712479
311 | [7 empty] | 311 | 1195.50703 | 0.65442 | 2.713801
312 | [7 empty] | 312 | 1202.52194 | 0.65669 | 2.74175
313 | [7 empty] | 313 | 1207.42656 | 0.65897 | 2.064699
314 | [7 empty] | 314 | 1211.07865 | 0.66068 | 2.070944
315 | [7 empty] | 315 | 1215.0228 | 0.66239 | 2.770252
316 | [7 empty] | 316 | 1221.67505 | 0.66467 | 2.785419
317 | [7 empty] | 317 | 1228.79939 | 0.66695 | 2.801663
318 | [7 empty] | 318 | 1234.5707 | 0.66923 | 2.814821
319 | [7 empty] | 319 | 1238.12174 | 0.67151 | 2.463862
320 | [7 empty] | 320 | 1243.94055 | 0.6735 | 2.836184
321 | [7 empty] | 321 | 1249.66409 | 0.67578 | 2.49932818
322 | [7 empty] | 322 | 1254.64322 | 0.67778 | 2.49674
323 | [7 empty] | 323 | 1258.73592 | 0.67977 | 2.51747184
324 | [7 empty] | 324 | 1262.71695 | 0.68177 | 2.866367
325 | [7 empty] | 325 | 1268.27974 | 0.68404 | 2.53655948
326 | [7 empty] | 326 | 1274.78186 | 0.68604 | 2.906503
327 | [7 empty] | 327 | 1280.29725 | 0.68832 | 2.189308
328 | [7 empty] | 328 | 1284.1709 | 0.69003 | 2.5555
329 | [7 empty] | 329 | 1287.81283 | 0.69202 | 2.936213
330 | [7 empty] | 330 | 1294.83156 | 0.6943 | 2.952216
331 | [7 empty] | 331 | 1301.12357 | 0.69658 | 2.966562
332 | [7 empty] | 332 | 1305.84436 | 0.69886 | 2.59863
333 | [7 empty] | 333 | 1310.62511 | 0.70085 | 2.988225
334 | [7 empty] | 334 | 1316.20206 | 0.70313 | 3.000941
335 | [7 empty] | 335 | 1321.69863 | 0.70541 | 2.64339726
336 | [7 empty] | 336 | 1326.24023 | 0.70741 | 2.267871
337 | [7 empty] | 337 | 1329.60062 | 0.70912 | 2.645905
338 | [7 empty] | 338 | 1334.06939 | 0.71111 | 3.041678
339 | [7 empty] | 339 | 1341.06819 | 0.71339 | 3.057635
340 | [7 empty] | 340 | 1347.13473 | 0.71567 | 3.071467
341 | [7 empty] | 341 | 1353.52202 | 0.71795 | 2.693509
342 | [7 empty] | 342 | 1356.8542 | 0.71994 | 3.093628
343 | [7 empty] | 343 | 1362.62719 | 0.72222 | 3.10679
344 | [7 empty] | 344 | 1367.89791 | 0.7245 | 2.73579582
345 | [7 empty] | 345 | 1372.5372 | 0.7265 | 2.731349
346 | [7 empty] | 346 | 1378.33245 | 0.72849 | 2.742882
347 | [7 empty] | 347 | 1382.07823 | 0.73048 | 3.151138
348 | [7 empty] | 348 | 1389.38008 | 0.73276 | 3.167787
349 | [7 empty] | 349 | 1395.26837 | 0.73504 | 2.79053674
350 | [7 empty] | 350 | 1400.66613 | 0.73704 | 2.395139
351 | [7 empty] | 351 | 1404.08147 | 0.73875 | 3.187265
352 | [7 empty] | 352 | 1408.72141 | 0.74102 | 3.211885
353 | [7 empty] | 353 | 1415.55956 | 0.7433 | 2.831119
354 | [7 empty] | 354 | 1421.9813 | 0.7453 | 2.829743
355 | [7 empty] | 355 | 1426.74167 | 0.74729 | 3.252971
356 | [7 empty] | 356 | 1431.16526 | 0.74957 | 3.263057
357 | [7 empty] | 357 | 1438.5392 | 0.75185 | 2.8770784
358 | [7 empty] | 358 | 1443.80415 | 0.75385 | 2.87317
359 | [7 empty] | 359 | 1447.17675 | 0.75584 | 2.474672
360 | [7 empty] | 360 | 1450.75237 | 0.75755 | 3.307715
361 | [7 empty] | 361 | 1456.48653 | 0.75983 | 3.320789
362 | [7 empty] | 362 | 1465.22867 | 0.76211 | 3.750985
363 | [7 empty] | 363 | 1472.0683 | 0.76467 | 2.9441366
364 | [7 empty] | 364 | 1476.40845 | 0.76667 | 3.366211
365 | [7 empty] | 365 | 1480.94296 | 0.76895 | 3.361741
366 | [7 empty] | 366 | 1486.57169 | 0.77122 | 2.973143
367 | [7 empty] | 367 | 1491.68363 | 0.77322 | 2.96845
368 | [7 empty] | 368 | 1496.97242 | 0.77521 | 2.559823
369 | [7 empty] | 369 | 1500.63597 | 0.77692 | 3.42145
370 | [7 empty] | 370 | 1505.79298 | 0.7792 | 3.433208
371 | [7 empty] | 371 | 1513.37795 | 0.78148 | 3.450502
372 | [7 empty] | 372 | 1519.16733 | 0.78376 | 3.023143
373 | [7 empty] | 373 | 1525.05441 | 0.78575 | 3.050109
374 | [7 empty] | 374 | 1528.42654 | 0.78775 | 3.041569
375 | [7 empty] | 375 | 1534.63548 | 0.78974 | 3.069271
376 | [7 empty] | 376 | 1540.28684 | 0.79174 | 3.943134
377 | [7 empty] | 377 | 1547.91446 | 0.7943 | 3.095829
378 | [7 empty] | 378 | 1552.60116 | 0.7963 | 3.524405
379 | [7 empty] | 379 | 1557.74141 | 0.79857 | 3.11548282
380 | [7 empty] | 380 | 1563.73531 | 0.80057 | 3.111833
381 | [7 empty] | 381 | 1569.53428 | 0.80256 | 3.13906856
382 | [7 empty] | 382 | 1572.90567 | 0.80456 | 3.130082
383 | [7 empty] | 383 | 1577.8942 | 0.80655 | 3.1557884
384 | [7 empty] | 384 | 1583.8474 | 0.80855 | 3.611172
385 | [7 empty] | 385 | 1591.33896 | 0.81083 | 3.612339
386 | [7 empty] | 386 | 1598.82475 | 0.8131 | 3.64532
387 | [7 empty] | 387 | 1604.30018 | 0.81538 | 3.20860036
388 | [7 empty] | 388 | 1608.92922 | 0.81738 | 3.668359
389 | [7 empty] | 389 | 1614.84592 | 0.81966 | 3.681849
390 | [7 empty] | 390 | 1620.83264 | 0.82194 | 3.225457
391 | [7 empty] | 391 | 1626.339 | 0.82393 | 3.252678
392 | [7 empty] | 392 | 1630.3435 | 0.82593 | 3.244384
393 | [7 empty] | 393 | 1636.21567 | 0.82792 | 3.730572
394 | [7 empty] | 394 | 1643.75976 | 0.8302 | 3.747772
395 | [7 empty] | 395 | 1650.67427 | 0.83248 | 3.284842
396 | [7 empty] | 396 | 1654.93283 | 0.83447 | 2.829935
397 | [7 empty] | 397 | 1658.78572 | 0.83618 | 3.782031
398 | [7 empty] | 398 | 1666.2024 | 0.83846 | 3.798941
399 | [7 empty] | 399 | 1674.19352 | 0.84074 | 3.817161
400 | [7 empty] | 400 | 1681.13466 | 0.84302 | 3.345458
401 | [7 empty] | 401 | 1683.76397 | 0.84501 | 3.367528
402 | [7 empty] | 402 | 1689.64714 | 0.84701 | 3.852395
403 | [7 empty] | 403 | 1696.45566 | 0.84929 | 3.375947
404 | [7 empty] | 404 | 1700.94986 | 0.85128 | 3.4019
405 | [7 empty] | 405 | 1706.1051 | 0.85328 | 2.900379
406 | [7 empty] | 406 | 1710.5177 | 0.85498 | 3.89998
407 | [7 empty] | 407 | 1717.74663 | 0.85726 | 3.916462
408 | [7 empty] | 408 | 1725.27786 | 0.85954 | 3.933634
409 | [7 empty] | 409 | 1732.55578 | 0.86182 | 3.465112
410 | [7 empty] | 410 | 1736.97863 | 0.86382 | 3.456587
411 | [7 empty] | 411 | 1741.76879 | 0.86581 | 3.971233
412 | [7 empty] | 412 | 1748.70603 | 0.86809 | 3.98705
413 | [7 empty] | 413 | 1755.65071 | 0.87037 | 3.493745
414 | [7 empty] | 414 | 1760.64856 | 0.87236 | 3.521297
415 | [7 empty] | 415 | 1763.81897 | 0.87436 | 3.51
416 | [7 empty] | 416 | 1771.04194 | 0.87635 | 4.037976
417 | [7 empty] | 417 | 1778.23007 | 0.87863 | 3.55646
418 | [7 empty] | 418 | 1785.17215 | 0.88063 | 3.552493
419 | [7 empty] | 419 | 1789.36757 | 0.88262 | 3.560841
420 | [7 empty] | 420 | 1793.77031 | 0.88461 | 4.089796
421 | [7 empty] | 421 | 1802.84623 | 0.88689 | 4.633315
422 | [7 empty] | 422 | 1811.07391 | 0.88946 | 3.604037
423 | [7 empty] | 423 | 1817.2849 | 0.89145 | 4.14341
424 | [7 empty] | 424 | 1820.24259 | 0.89373 | 3.112615
425 | [7 empty] | 425 | 1825.27509 | 0.89544 | 3.65055
426 | [7 empty] | 426 | 1831.384 | 0.89744 | 4.157242
427 | [7 empty] | 427 | 1836.31908 | 0.89971 | 3.67263816
428 | [7 empty] | 428 | 1842.65077 | 0.90171 | 3.666875
429 | [7 empty] | 429 | 1848.4382 | 0.9037 | 4.214439
430 | [7 empty] | 430 | 1856.53549 | 0.90598 | 4.771296
431 | [7 empty] | 431 | 1864.65345 | 0.90855 | 4.25141
432 | [7 empty] | 432 | 1871.10621 | 0.91083 | 3.180881
433 | [7 empty] | 433 | 1874.73912 | 0.91253 | 4.274405
434 | [7 empty] | 434 | 1880.61669 | 0.91481 | 4.287806
435 | [7 empty] | 435 | 1887.18289 | 0.91709 | 4.302777
436 | [7 empty] | 436 | 1894.2114 | 0.91937 | 3.239101
437 | [7 empty] | 437 | 1898.75532 | 0.92108 | 3.79751064
438 | [7 empty] | 438 | 1903.70083 | 0.92308 | 4.340438
439 | [7 empty] | 439 | 1910.11354 | 0.92536 | 4.335958
440 | [7 empty] | 440 | 1917.92808 | 0.92763 | 3.835856
441 | [7 empty] | 441 | 1924.61498 | 0.92963 | 3.829984
442 | [7 empty] | 442 | 1929.08365 | 0.93162 | 4.398311
443 | [7 empty] | 443 | 1934.87424 | 0.9339 | 4.411513
444 | [7 empty] | 444 | 1943.78328 | 0.93618 | 4.995523
445 | [7 empty] | 445 | 1950.69388 | 0.93875 | 3.31618
446 | [7 empty] | 446 | 1955.19719 | 0.94045 | 4.45785
447 | [7 empty] | 447 | 1959.60738 | 0.94273 | 3.350929
448 | [7 empty] | 448 | 1965.15173 | 0.94444 | 3.930303
449 | [7 empty] | 449 | 1970.67037 | 0.94644 | 3.921634
450 | [7 empty] | 450 | 1978.04403 | 0.94843 | 3.95608806
451 | [7 empty] | 451 | 1982.78502 | 0.95043 | 3.945742
452 | [7 empty] | 452 | 1987.97788 | 0.95242 | 4.53259
453 | [7 empty] | 453 | 1996.56207 | 0.9547 | 4.552162
454 | [7 empty] | 454 | 2004.60665 | 0.95698 | 4.570503
455 | [7 empty] | 455 | 2011.12572 | 0.95926 | 3.439025
456 | [7 empty] | 456 | 2014.93353 | 0.96097 | 4.594048
457 | [7 empty] | 457 | 2020.18898 | 0.96325 | 4.606031
458 | [7 empty] | 458 | 2027.23015 | 0.96553 | 4.034188
459 | [7 empty] | 459 | 2033.50242 | 0.96752 | 4.04667
460 | [7 empty] | 460 | 2037.60341 | 0.96951 | 3.484302
461 | [7 empty] | 461 | 2043.07381 | 0.97122 | 4.658208
462 | [7 empty] | 462 | 2050.97031 | 0.9735 | 4.676212
463 | [7 empty] | 463 | 2059.09889 | 0.97578 | 4.694745
464 | [7 empty] | 464 | 2064.70769 | 0.97806 | 3.53065
465 | [7 empty] | 465 | 2068.03549 | 0.97977 | 4.715121
466 | [7 empty] | 466 | 2075.29031 | 0.98205 | 5.312743
467 | [7 empty] | 467 | 2084.2379 | 0.98461 | 4.752062
468 | [7 empty] | 468 | 2091.06933 | 0.98689 | 4.18213866
469 | [7 empty] | 469 | 2096.33 | 0.98889 | 4.171697
470 | [7 empty] | 470 | 2100.02121 | 0.99088 | 4.20004242
471 | [7 empty] | 471 | 2105.64323 | 0.99288 | 4.800867
472 | [7 empty] | 472 | 2111.53142 | 0.99516 | 4.201948
473 | [7 empty] | 473 | 2117.49263 | 0.99715 | 3.620912
474 | [7 empty] | 474 | 2122.44708 | 0.99886 | 4.22367
475 | [7 empty] | 475 | 2128.64261 | 1.00085 | 5.470612
476 | [7 empty] | 476 | 2136.61324 | 1.00342 | 4.871478
477 | [7 empty] | 477 | 2145.4474 | 1.0057 | 4.26944
478 | [7 empty] | 478 | 2151.89401 | 1.00769 | 4.906318
479 | [7 empty] | 479 | 2154.91559 | 1.00997 | 4.288282
480 | [7 empty] | 480 | 2159.98292 | 1.01196 | 4.319966
481 | [7 empty] | 481 | 2166.73445 | 1.01396 | 4.940155
482 | [7 empty] | 482 | 2174.50317 | 1.01624 | 4.327261
483 | [7 empty] | 483 | 2179.23522 | 1.01823 | 4.35847044
484 | [7 empty] | 484 | 2183.55618 | 1.02023 | 4.978508
485 | [7 empty] | 485 | 2191.39438 | 1.02251 | 4.996379
486 | [7 empty] | 486 | 2198.99565 | 1.02479 | 3.738293
487 | [7 empty] | 487 | 2205.03677 | 1.02649 | 5.027484
488 | [7 empty] | 488 | 2209.6416 | 1.02877 | 5.037983
489 | [7 empty] | 489 | 2216.80962 | 1.03105 | 5.054326
490 | [7 empty] | 490 | 2225.87883 | 1.03333 | 5.075004
491 | [7 empty] | 491 | 2233.29011 | 1.03561 | 4.46658022
492 | [7 empty] | 492 | 2238.07972 | 1.03761 | 4.453779
493 | [7 empty] | 493 | 2242.46532 | 1.0396 | 5.112821
494 | [7 empty] | 494 | 2248.37046 | 1.04188 | 4.474257
495 | [7 empty] | 495 | 2253.89358 | 1.04387 | 4.50778716
496 | [7 empty] | 496 | 2261.61033 | 1.04587 | 4.500605
497 | [7 empty] | 497 | 2266.68902 | 1.04786 | 5.168051
498 | [7 empty] | 498 | 2274.02449 | 1.05014 | 5.844243
499 | [7 empty] | 499 | 2282.92346 | 1.05271 | 5.182236
500 | [7 empty] | 500 | 2290.57502 | 1.05498 | 3.916883
501 | [7 empty] | 501 | 2294.25896 | 1.05669 | 3.923183
502 | [7 empty] | 502 | 2298.42216 | 1.0584 | 5.240403
503 | [7 empty] | 503 | 2304.86114 | 1.06068 | 5.255083
504 | [7 empty] | 504 | 2311.68512 | 1.06296 | 5.270642
505 | [7 empty] | 505 | 2319.20741 | 1.06524 | 3.965845
506 | [7 empty] | 506 | 2323.72507 | 1.06695 | 5.298093
507 | [7 empty] | 507 | 2329.61439 | 1.06923 | 5.311521
508 | [7 empty] | 508 | 2337.24918 | 1.07151 | 4.651126
509 | [7 empty] | 509 | 2344.2056 | 1.0735 | 4.6884112
510 | [7 empty] | 510 | 2349.13249 | 1.0755 | 4.674774
511 | [7 empty] | 511 | 2354.23036 | 1.07749 | 5.367645
512 | [7 empty] | 512 | 2361.11563 | 1.07977 | 5.383344
513 | [7 empty] | 513 | 2369.78941 | 1.08205 | 5.40312
514 | [7 empty] | 514 | 2376.72832 | 1.08433 | 4.729689
515 | [7 empty] | 515 | 2380.27461 | 1.08632 | 4.07027
516 | [7 empty] | 516 | 2384.60638 | 1.08803 | 4.76921276
517 | [7 empty] | 517 | 2390.86393 | 1.09003 | 5.45117
518 | [7 empty] | 518 | 2397.58566 | 1.09231 | 4.771195
519 | [7 empty] | 519 | 2404.15037 | 1.0943 | 4.80830074
520 | [7 empty] | 520 | 2409.00367 | 1.0963 | 6.167049
521 | [7 empty] | 521 | 2417.35 | 1.09886 | 5.511558
522 | [7 empty] | 522 | 2426.64013 | 1.10114 | 5.532739
523 | [7 empty] | 523 | 2433.50454 | 1.10342 | 4.161293
524 | [7 empty] | 524 | 2436.37562 | 1.10513 | 4.848387
525 | [7 empty] | 525 | 2440.79698 | 1.10712 | 5.565017
526 | [7 empty] | 526 | 2448.51429 | 1.1094 | 4.872543
527 | [7 empty] | 527 | 2456.56651 | 1.11139 | 5.600972
528 | [7 empty] | 528 | 2462.95966 | 1.11367 | 4.92591932
529 | [7 empty] | 529 | 2467.6444 | 1.11567 | 4.910612
530 | [7 empty] | 530 | 2473.76394 | 1.11766 | 5.640182
531 | [7 empty] | 531 | 2480.6032 | 1.11994 | 5.655775
532 | [7 empty] | 532 | 2487.35454 | 1.12222 | 4.253376
533 | [7 empty] | 533 | 2493.86765 | 1.12393 | 5.686018
534 | [7 empty] | 534 | 2498.28026 | 1.12621 | 5.696079
535 | [7 empty] | 535 | 2505.64013 | 1.12849 | 5.712859
536 | [7 empty] | 536 | 2513.49714 | 1.13077 | 5.730773
537 | [7 empty] | 537 | 2520.59978 | 1.13305 | 4.310226
538 | [7 empty] | 538 | 2523.42466 | 1.13476 | 5.021615
539 | [7 empty] | 539 | 2528.14479 | 1.13675 | 5.05628958
540 | [7 empty] | 540 | 2534.06111 | 1.13875 | 5.752319
541 | [7 empty] | 541 | 2541.36529 | 1.14102 | 5.08273058
542 | [7 empty] | 542 | 2549.1517 | 1.14302 | 5.812066
543 | [7 empty] | 543 | 2554.6832 | 1.1453 | 5.824678
544 | [7 empty] | 544 | 2562.75963 | 1.14758 | 5.843092
545 | [7 empty] | 545 | 2570.58535 | 1.14986 | 5.860935
546 | [7 empty] | 546 | 2576.53389 | 1.15214 | 4.405873
547 | [7 empty] | 547 | 2579.42155 | 1.15385 | 5.133049
548 | [7 empty] | 548 | 2584.84483 | 1.15584 | 5.893446
549 | [7 empty] | 549 | 2593.64583 | 1.15812 | 5.913512
550 | [7 empty] | 550 | 2599.35204 | 1.1604 | 5.926523
551 | [7 empty] | 551 | 2606.31833 | 1.16268 | 4.456804
552 | [7 empty] | 552 | 2611.30575 | 1.16439 | 5.953777
553 | [7 empty] | 553 | 2618.35735 | 1.16667 | 5.943671
554 | [7 empty] | 554 | 2624.21034 | 1.16894 | 5.24842068
555 | [7 empty] | 555 | 2631.11163 | 1.17094 | 5.235912
556 | [7 empty] | 556 | 2637.26786 | 1.17293 | 6.012971
557 | [7 empty] | 557 | 2642.86995 | 1.17521 | 6.025743
558 | [7 empty] | 558 | 2651.5102 | 1.17749 | 6.045443
559 | [7 empty] | 559 | 2659.17815 | 1.17977 | 5.318356
560 | [7 empty] | 560 | 2663.66135 | 1.18177 | 3.782399
561 | [7 empty] | 561 | 2665.28204 | 1.18319 | 6.076843
562 | [7 empty] | 562 | 2670.17446 | 1.18547 | 5.313647
563 | [7 empty] | 563 | 2677.848 | 1.18746 | 6.105493
564 | [7 empty] | 564 | 2685.09109 | 1.18974 | 5.37018218
565 | [7 empty] | 565 | 2690.20069 | 1.19174 | 5.353499
566 | [7 empty] | 566 | 2697.20778 | 1.19373 | 6.931824
567 | [7 empty] | 567 | 2705.58614 | 1.1963 | 5.384116
568 | [7 empty] | 568 | 2712.92627 | 1.19829 | 5.398723
569 | [7 empty] | 569 | 2718.018 | 1.20028 | 5.436036
570 | [7 empty] | 570 | 2722.20094 | 1.20228 | 5.41718
571 | [7 empty] | 571 | 2727.46496 | 1.20427 | 6.21862
572 | [7 empty] | 572 | 2735.52034 | 1.20655 | 6.236986
573 | [7 empty] | 573 | 2742.19643 | 1.20883 | 5.48439286
574 | [7 empty] | 574 | 2747.95685 | 1.21083 | 5.468434
575 | [7 empty] | 575 | 2751.20754 | 1.21282 | 6.272753
576 | [7 empty] | 576 | 2758.95074 | 1.2151 | 6.290408
577 | [7 empty] | 577 | 2765.99862 | 1.21738 | 6.306477
578 | [7 empty] | 578 | 2773.79602 | 1.21966 | 4.743191
579 | [7 empty] | 579 | 2779.22172 | 1.22137 | 6.336626
580 | [7 empty] | 580 | 2785.3271 | 1.22365 | 6.322692517
581 | [7 empty] | 581 | 2792.49083 | 1.22592 | 6.366879
582 | [7 empty] | 582 | 2799.42583 | 1.2282 | 6.382691
583 | [7 empty] | 583 | 2804.75728 | 1.23048 | 4.796135
584 | [7 empty] | 584 | 2807.44042 | 1.23219 | 4.800723
585 | [7 empty] | 585 | 2812.7389 | 1.2339 | 6.413045
586 | [7 empty] | 586 | 2820.24853 | 1.23618 | 6.430167
587 | [7 empty] | 587 | 2828.97744 | 1.23846 | 6.450069
588 | [7 empty] | 588 | 2834.0565 | 1.24074 | 4.846237
589 | [7 empty] | 589 | 2839.2015 | 1.24245 | 7.268356
590 | [7 empty] | 590 | 2847.42918 | 1.24501 | 5.69485836
591 | [7 empty] | 591 | 2854.7978 | 1.24701 | 6.508939
592 | [7 empty] | 592 | 2861.01755 | 1.24929 | 4.89234
593 | [7 empty] | 593 | 2863.89589 | 1.251 | 6.529683
594 | [7 empty] | 594 | 2869.5967 | 1.25328 | 6.513984509
595 | [7 empty] | 595 | 2877.2302 | 1.25555 | 6.560085
596 | [7 empty] | 596 | 2883.33092 | 1.25783 | 4.930496
597 | [7 empty] | 597 | 2888.38018 | 1.25954 | 5.77676
598 | [7 empty] | 598 | 2893.89901 | 1.26154 | 6.59809
599 | [7 empty] | 599 | 2900.53673 | 1.26382 | 6.613224
600 | [7 empty] | 600 | 2907.6105 | 1.2661 | 6.600276
601 | [7 empty] | 601 | 2915.34048 | 1.26837 | 5.830681
602 | [7 empty] | 602 | 2920.25637 | 1.27037 | 6.658185
603 | [7 empty] | 603 | 2926.08272 | 1.27265 | 6.671469
604 | [7 empty] | 604 | 2934.68144 | 1.27493 | 6.691074
605 | [7 empty] | 605 | 2940.02313 | 1.27721 | 5.02744
606 | [7 empty] | 606 | 2943.12723 | 1.27892 | 5.032748
607 | [7 empty] | 607 | 2945.78429 | 1.28063 | 5.862111
608 | [7 empty] | 608 | 2951.88334 | 1.28262 | 6.730294
609 | [7 empty] | 609 | 2958.54304 | 1.2849 | 6.745478
610 | [7 empty] | 610 | 2966.22999 | 1.28718 | 5.902798
611 | [7 empty] | 611 | 2971.97625 | 1.28917 | 5.9439525
612 | [7 empty] | 612 | 2977.63478 | 1.29117 | 7.622745
613 | [7 empty] | 613 | 2985.35451 | 1.29373 | 5.97070902
614 | [7 empty] | 614 | 2992.76933 | 1.29573 | 5.955611
615 | [7 empty] | 615 | 2997.6625 | 1.29772 | 5.965348
616 | [7 empty] | 616 | 3001.07785 | 1.29971 | 6.0021557
617 | [7 empty] | 617 | 3005.91309 | 1.30171 | 6.853482
618 | [7 empty] | 618 | 3013.76767 | 1.30399 | 6.87139
619 | [7 empty] | 619 | 3019.25521 | 1.30627 | 5.162926
620 | [7 empty] | 620 | 3023.99006 | 1.30798 | 6.01774
621 | [7 empty] | 621 | 3027.69318 | 1.30997 | 6.90314
622 | [7 empty] | 622 | 3034.69002 | 1.31225 | 6.919093
623 | [7 empty] | 623 | 3042.97265 | 1.31453 | 6.055516
624 | [7 empty] | 624 | 3050.58975 | 1.31652 | 6.955345
625 | [7 empty] | 625 | 3054.61269 | 1.3188 | 6.964517
626 | [7 empty] | 626 | 3060.32691 | 1.32108 | 6.977545
627 | [7 empty] | 627 | 3068.6589 | 1.32336 | 6.996542
628 | [7 empty] | 628 | 3074.59105 | 1.32564 | 5.257551
629 | [7 empty] | 629 | 3077.2388 | 1.32735 | 5.262078
630 | [7 empty] | 630 | 3080.38518 | 1.32906 | 7.023278
631 | [7 empty] | 631 | 3086.38699 | 1.33134 | 7.036962
632 | [7 empty] | 632 | 3094.50272 | 1.33362 | 7.055466
633 | [7 empty] | 633 | 3102.70712 | 1.3359 | 7.074172
634 | [7 empty] | 634 | 3107.97896 | 1.33818 | 7.055112
635 | [7 empty] | 635 | 3113.23684 | 1.34045 | 7.09818
636 | [7 empty] | 636 | 3120.14278 | 1.34273 | 6.24028556
637 | [7 empty] | 637 | 3125.35428 | 1.34473 | 6.219455
638 | [7 empty] | 638 | 3128.41982 | 1.34672 | 6.25683964
639 | [7 empty] | 639 | 3132.72588 | 1.34872 | 6.234125
640 | [7 empty] | 640 | 3138.86516 | 1.35071 | 7.156613
641 | [7 empty] | 641 | 3144.19121 | 1.35299 | 7.168756
642 | [7 empty] | 642 | 3149.82682 | 1.35527 | 5.386204
643 | [7 empty] | 643 | 3153.77675 | 1.35698 | 6.276016
644 | [7 empty] | 644 | 3157.32211 | 1.35897 | 7.198694
645 | [7 empty] | 645 | 3164.24146 | 1.36125 | 7.214471
646 | [7 empty] | 646 | 3171.03676 | 1.36353 | 6.34207352
647 | [7 empty] | 647 | 3177.30941 | 1.36553 | 7.244265
648 | [7 empty] | 648 | 3182.04723 | 1.36781 | 7.223247
649 | [7 empty] | 649 | 3188.14181 | 1.37008 | 7.268963
650 | [7 empty] | 650 | 3193.46786 | 1.37236 | 5.46083
651 | [7 empty] | 651 | 3198.89411 | 1.37407 | 5.470109
652 | [7 empty] | 652 | 3199.95657 | 1.37578 | 6.399913
653 | [7 empty] | 653 | 3203.25196 | 1.37778 | 8.200325
654 | [7 empty] | 654 | 3210.42687 | 1.38034 | 7.319773
655 | [7 empty] | 655 | 3217.62599 | 1.38262 | 7.336187
656 | [7 empty] | 656 | 3224.83666 | 1.3849 | 6.417425
657 | [7 empty] | 657 | 3228.72475 | 1.38689 | 6.4574495
658 | [7 empty] | 658 | 3234.07352 | 1.38889 | 7.373688
659 | [7 empty] | 659 | 3239.45396 | 1.39117 | 7.385955
660 | [7 empty] | 660 | 3244.40971 | 1.39345 | 5.547941
661 | [7 empty] | 661 | 3248.67815 | 1.39516 | 6.46487
662 | [7 empty] | 662 | 3251.6662 | 1.39715 | 7.413799
663 | [7 empty] | 663 | 3257.14834 | 1.39943 | 7.426298
664 | [7 empty] | 664 | 3264.07216 | 1.40171 | 6.495504
665 | [7 empty] | 665 | 3270.01996 | 1.4037 | 5.591734
666 | [7 empty] | 666 | 3273.68006 | 1.40541 | 7.463991
667 | [7 empty] | 667 | 3275.90667 | 1.40769 | 7.469067
668 | [7 empty] | 668 | 3282.54141 | 1.40997 | 6.532257
669 | [7 empty] | 669 | 3288.51268 | 1.41196 | 6.57702536
670 | [7 empty] | 670 | 3293.53213 | 1.41396 | 7.509253
671 | [7 empty] | 671 | 3297.59978 | 1.41624 | 7.518527
672 | [7 empty] | 672 | 3304.01398 | 1.41852 | 7.533152
673 | [7 empty] | 673 | 3309.39256 | 1.4208 | 5.659061
674 | [7 empty] | 674 | 3314.15348 | 1.42251 | 5.667202
675 | [7 empty] | 675 | 3313.99031 | 1.42422 | 7.522758
676 | [7 empty] | 676 | 3318.06727 | 1.42649 | 7.565193
677 | [7 empty] | 677 | 3326.42384 | 1.42877 | 8.548909
678 | [7 empty] | 678 | 3334.29165 | 1.43134 | 6.63524
679 | [7 empty] | 679 | 3339.56294 | 1.43333 | 7.614204
680 | [7 empty] | 680 | 3344.15324 | 1.43561 | 7.624669
681 | [7 empty] | 681 | 3348.74466 | 1.43789 | 6.664002
682 | [7 empty] | 682 | 3353.09543 | 1.43988 | 7.645058
683 | [7 empty] | 683 | 3358.54404 | 1.44216 | 5.74311
684 | [7 empty] | 684 | 3359.95294 | 1.44387 | 6.71990588
685 | [7 empty] | 685 | 3363.65029 | 1.44587 | 7.669123
686 | [7 empty] | 686 | 3369.3254 | 1.44815 | 7.682062
687 | [7 empty] | 687 | 3374.83957 | 1.45043 | 7.694634
688 | [7 empty] | 688 | 3380.74751 | 1.45271 | 5.747271
689 | [7 empty] | 689 | 3382.56881 | 1.45441 | 6.76513762
690 | [7 empty] | 690 | 3384.858 | 1.45641 | 7.717476
691 | [7 empty] | 691 | 3390.72831 | 1.45869 | 7.730861
692 | [7 empty] | 692 | 3397.64208 | 1.46097 | 6.761308
693 | [7 empty] | 693 | 3401.88593 | 1.46296 | 7.7563
694 | [7 empty] | 694 | 3405.31692 | 1.46524 | 6.81063384
695 | [7 empty] | 695 | 3410.85009 | 1.46724 | 7.74263
696 | [7 empty] | 696 | 3415.20011 | 1.46951 | 6.8304
697 | [7 empty] | 697 | 3418.85611 | 1.47151 | 5.846244
698 | [7 empty] | 698 | 3420.39131 | 1.47322 | 6.806579
699 | [7 empty] | 699 | 3424.00968 | 1.47521 | 7.806742
700 | [7 empty] | 700 | 3431.61412 | 1.47749 | 8.819248
701 | [7 empty] | 701 | 3437.09849 | 1.48006 | 6.839826
702 | [7 empty] | 702 | 3442.53033 | 1.48205 | 6.850635
703 | [7 empty] | 703 | 3444.64891 | 1.48404 | 7.8538
704 | [7 empty] | 704 | 3449.09914 | 1.48632 | 7.863946
705 | [7 empty] | 705 | 3454.07948 | 1.4886 | 6.908159
706 | [7 empty] | 706 | 3458.22163 | 1.4906 | 6.881861
707 | [7 empty] | 707 | 3461.95064 | 1.49259 | 6.92390128
708 | [7 empty] | 708 | 3464.17502 | 1.49459 | 7.863677
709 | [7 empty] | 709 | 3469.69217 | 1.49686 | 7.910898
710 | [7 empty] | 710 | 3475.73794 | 1.49914 | 6.95147588
711 | [7 empty] | 711 | 3478.38439 | 1.50114 | 5.948037
712 | [7 empty] | 712 | 3480.83824 | 1.50285 | 7.936311
713 | [7 empty] | 713 | 3484.78369 | 1.50513 | 7.945307
714 | [7 empty] | 714 | 3490.95576 | 1.50741 | 7.959379
715 | [7 empty] | 715 | 3496.62751 | 1.50969 | 6.958289
716 | [7 empty] | 716 | 3499.21249 | 1.51168 | 6.963433
717 | [7 empty] | 717 | 3502.58313 | 1.51367 | 7.98589
718 | [7 empty] | 718 | 3507.42526 | 1.51595 | 7.01485052
719 | [7 empty] | 719 | 3510.57723 | 1.51795 | 6.986049
720 | [7 empty] | 720 | 3512.44099 | 1.51994 | 6.006274
721 | [7 empty] | 721 | 3514.53535 | 1.52165 | 8.013141
722 | [7 empty] | 722 | 3518.50875 | 1.52393 | 8.0222
723 | [7 empty] | 723 | 3525.71718 | 1.52621 | 8.038635
724 | [7 empty] | 724 | 3531.52566 | 1.52849 | 8.051879
725 | [7 empty] | 725 | 3534.08158 | 1.53077 | 6.04328
726 | [7 empty] | 726 | 3536.99513 | 1.53248 | 8.064349
727 | [7 empty] | 727 | 3541.13579 | 1.53476 | 8.07379
728 | [7 empty] | 728 | 3545.78756 | 1.53704 | 8.048938
729 | [7 empty] | 729 | 3549.64398 | 1.53931 | 6.069891
730 | [7 empty] | 730 | 3551.51333 | 1.54102 | 8.09745
731 | [7 empty] | 731 | 3555.05571 | 1.5433 | 8.105527
732 | [7 empty] | 732 | 3560.46706 | 1.54558 | 8.117865
733 | [7 empty] | 733 | 3564.39911 | 1.54786 | 6.095122
734 | [7 empty] | 734 | 3566.14999 | 1.54957 | 7.13229998
735 | [7 empty] | 735 | 3567.15284 | 1.55157 | 9.131911
736 | [7 empty] | 736 | 3572.67074 | 1.55413 | 8.145689
737 | [7 empty] | 737 | 3579.23806 | 1.55641 | 8.160663
738 | [7 empty] | 738 | 3583.55418 | 1.55869 | 6.127878
739 | [7 empty] | 739 | 3583.93379 | 1.5604 | 8.171369
740 | [7 empty] | 740 | 3586.521 | 1.56268 | 6.132951
741 | [7 empty] | 741 | 3588.92046 | 1.56439 | 8.182739
742 | [7 empty] | 742 | 3591.29421 | 1.56667 | 6.1052
743 | [7 empty] | 743 | 3594.43687 | 1.56837 | 8.195316
744 | [7 empty] | 744 | 3595.33057 | 1.57065 | 8.197354
745 | [7 empty] | 745 | 3600.10862 | 1.57293 | 8.208248
746 | [7 empty] | 746 | 3606.0933 | 1.57521 | 8.221893
747 | [7 empty] | 747 | 3610.75848 | 1.57749 | 7.22151696
748 | [7 empty] | 748 | 3613.19147 | 1.57949 | 7.190251
749 | [7 empty] | 749 | 3615.34022 | 1.58148 | 8.242976
750 | [7 empty] | 750 | 3619.52819 | 1.58376 | 8.252524
751 | [7 empty] | 751 | 3623.35965 | 1.58604 | 6.195945
752 | [7 empty] | 752 | 3625.47822 | 1.58775 | 7.214702
753 | [7 empty] | 753 | 3626.06235 | 1.58974 | 8.267422
754 | [7 empty] | 754 | 3629.26275 | 1.59202 | 8.274719
755 | [7 empty] | 755 | 3634.14362 | 1.5943 | 7.231946
756 | [7 empty] | 756 | 3636.50881 | 1.59629 | 7.27301762
757 | [7 empty] | 757 | 3639.32364 | 1.59829 | 7.242254
758 | [7 empty] | 758 | 3640.79364 | 1.60028 | 8.301009
759 | [7 empty] | 759 | 3646.65054 | 1.60256 | 9.371892
760 | [7 empty] | 760 | 3651.69272 | 1.60513 | 7.266869
761 | [7 empty] | 761 | 3654.37344 | 1.60712 | 7.30874688
762 | [7 empty] | 762 | 3654.72548 | 1.60912 | 7.272904
763 | [7 empty] | 763 | 3656.17909 | 1.61111 | 7.275796
764 | [7 empty] | 764 | 3659.23308 | 1.6131 | 7.31846616
765 | [7 empty] | 765 | 3661.11882 | 1.6151 | 7.285626
766 | [7 empty] | 766 | 3662.5199 | 1.61709 | 7.3250398
767 | [7 empty] | 767 | 3664.8225 | 1.61909 | 8.355795
768 | [7 empty] | 768 | 3669.64303 | 1.62137 | 9.394286
769 | [7 empty] | 769 | 3674.47957 | 1.62393 | 7.312214
770 | [7 empty] | 770 | 3679.39025 | 1.62592 | 7.3587805
771 | [7 empty] | 771 | 3680.47617 | 1.62792 | 7.324148
772 | [7 empty] | 772 | 3682.73892 | 1.62991 | 8.396645
773 | [7 empty] | 773 | 3686.4005 | 1.63219 | 8.404993
774 | [7 empty] | 774 | 3689.75289 | 1.63447 | 7.37950578
775 | [7 empty] | 775 | 3690.94536 | 1.63647 | 7.344981
776 | [7 empty] | 776 | 3691.37749 | 1.63846 | 8.416341
777 | [7 empty] | 777 | 3694.91056 | 1.64074 | 7.352872
778 | [7 empty] | 778 | 3699.44237 | 1.64273 | 7.39888474
779 | [7 empty] | 779 | 3702.21063 | 1.64473 | 7.367399
780 | [7 empty] | 780 | 3702.7251 | 1.64672 | 8.442213
781 | [7 empty] | 781 | 3705.20093 | 1.649 | 9.522366
782 | [7 empty] | 782 | 3711.48773 | 1.65157 | 8.425077
783 | [7 empty] | 783 | 3716.15961 | 1.65384 | 7.43231922
784 | [7 empty] | 784 | 3719.6096 | 1.65584 | 7.402023
785 | [7 empty] | 785 | 3719.96537 | 1.65783 | 7.43993074
786 | [7 empty] | 786 | 3721.72557 | 1.65983 | 7.406234
787 | [7 empty] | 787 | 3724.46217 | 1.66182 | 8.491774
788 | [7 empty] | 788 | 3727.21404 | 1.6641 | 7.45442808
789 | [7 empty] | 789 | 3727.27588 | 1.6661 | 7.417279
790 | [7 empty] | 790 | 3728.33535 | 1.66809 | 8.500605
791 | [7 empty] | 791 | 3733.09664 | 1.67037 | 8.51146
792 | [7 empty] | 792 | 3738.36085 | 1.67265 | 8.523463
793 | [7 empty] | 793 | 3741.63277 | 1.67493 | 6.398192
794 | [7 empty] | 794 | 3741.47184 | 1.67664 | 8.530556
795 | [7 empty] | 795 | 3743.36466 | 1.67892 | 7.449296
796 | [7 empty] | 796 | 3746.45218 | 1.68091 | 9.590918
797 | [7 empty] | 797 | 3750.52392 | 1.68347 | 6.413396
798 | [7 empty] | 798 | 3751.31741 | 1.68518 | 6.414753
799 | [7 empty] | 799 | 3752.67379 | 1.68689 | 8.556096
800 | [7 empty] | 800 | 3754.8095 | 1.68917 | 8.560966
801 | [7 empty] | 801 | 3757.61017 | 1.69145 | 7.51522034
802 | [7 empty] | 802 | 3760.97225 | 1.69345 | 7.484335
803 | [7 empty] | 803 | 3760.92568 | 1.69544 | 7.484242
804 | [7 empty] | 804 | 3763.30838 | 1.69743 | 9.671703
805 | [7 empty] | 805 | 3770.1346 | 1.7 | 8.595907
806 | [7 empty] | 806 | 3775.34218 | 1.70228 | 7.512931
807 | [7 empty] | 807 | 3778.09033 | 1.70427 | 7.55618066
808 | [7 empty] | 808 | 3778.5653 | 1.70627 | 7.519345
809 | [7 empty] | 809 | 3780.49947 | 1.70826 | 7.523194
810 | [7 empty] | 810 | 3782.2105 | 1.71025 | 8.62344
811 | [7 empty] | 811 | 3786.6544 | 1.71253 | 7.5733088
812 | [7 empty] | 812 | 3788.12142 | 1.71453 | 7.538362
813 | [7 empty] | 813 | 3790.64456 | 1.71652 | 9.741957
814 | [7 empty] | 814 | 3796.06523 | 1.71909 | 8.655029
815 | [7 empty] | 815 | 3800.57581 | 1.72137 | 7.563146
816 | [7 empty] | 816 | 3802.93839 | 1.72336 | 7.567847
817 | [7 empty] | 817 | 3802.40604 | 1.72535 | 7.60481208
818 | [7 empty] | 818 | 3803.8902 | 1.72735 | 8.67287
819 | [7 empty] | 819 | 3806.81381 | 1.72963 | 7.575559
820 | [7 empty] | 820 | 3810.34464 | 1.73162 | 7.62068928
821 | [7 empty] | 821 | 3811.55647 | 1.73362 | 7.584997
822 | [7 empty] | 822 | 3813.14196 | 1.73561 | 8.693964
823 | [7 empty] | 823 | 3816.77449 | 1.73789 | 8.702246
824 | [7 empty] | 824 | 3820.71361 | 1.74017 | 7.60322
825 | [7 empty] | 825 | 3822.7167 | 1.74216 | 6.536846
826 | [7 empty] | 826 | 3822.10985 | 1.74387 | 8.71441
827 | [7 empty] | 827 | 3827.07939 | 1.74615 | 9.835594
828 | [7 empty] | 828 | 3832.37563 | 1.74872 | 8.737816
829 | [7 empty] | 829 | 3837.54931 | 1.751 | 7.636723
830 | [7 empty] | 830 | 3837.6946 | 1.75299 | 7.637012
831 | [7 empty] | 831 | 3838.94332 | 1.75498 | 7.67788664
832 | [7 empty] | 832 | 3840.9207 | 1.75698 | 8.757299
833 | [7 empty] | 833 | 3844.44967 | 1.75926 | 7.650455
834 | [7 empty] | 834 | 3847.30995 | 1.76125 | 7.6946199
835 | [7 empty] | 835 | 3848.16006 | 1.76325 | 8.773805
836 | [7 empty] | 836 | 3852.64158 | 1.76553 | 9.862762
837 | [7 empty] | 837 | 3858.42621 | 1.76809 | 8.797212
838 | [7 empty] | 838 | 3863.38942 | 1.77037 | 6.606396
839 | [7 empty] | 839 | 3862.70173 | 1.77208 | 7.686776
840 | [7 empty] | 840 | 3862.93456 | 1.77407 | 8.807491
841 | [7 empty] | 841 | 3865.40182 | 1.77635 | 8.813116
842 | [7 empty] | 842 | 3868.67709 | 1.77863 | 7.737354
843 | [7 empty] | 843 | 3872.61696 | 1.78063 | 7.706508
844 | [7 empty] | 844 | 3872.28057 | 1.78262 | 7.705838
845 | [7 empty] | 845 | 3874.99072 | 1.78461 | 8.834979
846 | [7 empty] | 846 | 3877.53211 | 1.78689 | 7.755064
847 | [7 empty] | 847 | 3881.0689 | 1.78889 | 7.723327
848 | [7 empty] | 848 | 3882.6786 | 1.79088 | 7.7653572
849 | [7 empty] | 849 | 3884.41756 | 1.79288 | 8.817628
850 | [7 empty] | 850 | 3888.08064 | 1.79515 | 9.992367
851 | [7 empty] | 851 | 3893.41302 | 1.79772 | 7.747892
852 | [7 empty] | 852 | 3896.69016 | 1.79971 | 7.79338
853 | [7 empty] | 853 | 3895.70855 | 1.80171 | 6.661662
854 | [7 empty] | 854 | 3895.82701 | 1.80342 | 7.752696
855 | [7 empty] | 855 | 3898.37921 | 1.80541 | 8.888305
856 | [7 empty] | 856 | 3900.58458 | 1.80769 | 8.893333
857 | [7 empty] | 857 | 3904.48384 | 1.80997 | 7.769923
858 | [7 empty] | 858 | 3905.09926 | 1.81196 | 8.903626
859 | [7 empty] | 859 | 3910.08109 | 1.81424 | 8.914985
860 | [7 empty] | 860 | 3914.97128 | 1.81652 | 8.926135
861 | [7 empty] | 861 | 3918.19216 | 1.8188 | 6.700109
862 | [7 empty] | 862 | 3917.48622 | 1.82051 | 7.834972
863 | [7 empty] | 863 | 3918.94244 | 1.82251 | 8.895999
864 | [7 empty] | 864 | 3922.59061 | 1.82478 | 8.943507
865 | [7 empty] | 865 | 3925.16851 | 1.82706 | 7.85033702
866 | [7 empty] | 866 | 3928.70679 | 1.82906 | 7.818127
867 | [7 empty] | 867 | 3928.29143 | 1.83105 | 8.956504
868 | [7 empty] | 868 | 3930.44576 | 1.83333 | 7.86089152
869 | [7 empty] | 869 | 3932.93537 | 1.83533 | 7.826541
870 | [7 empty] | 870 | 3936.11789 | 1.83732 | 8.974349
871 | [7 empty] | 871 | 3937.42546 | 1.8396 | 7.835477
872 | [7 empty] | 872 | 3939.80816 | 1.84159 | 10.12531
873 | [7 empty] | 873 | 3944.17867 | 1.84416 | 8.992727
874 | [7 empty] | 874 | 3948.671 | 1.84644 | 7.857855
875 | [7 empty] | 875 | 3950.51055 | 1.84843 | 6.755373
876 | [7 empty] | 876 | 3949.80013 | 1.85014 | 7.860102
877 | [7 empty] | 877 | 3949.74612 | 1.85213 | 9.005421
878 | [7 empty] | 878 | 3953.062 | 1.85441 | 7.906124
879 | [7 empty] | 879 | 3955.06583 | 1.85641 | 7.870581
880 | [7 empty] | 880 | 3957.07451 | 1.8584 | 7.91414902
881 | [7 empty] | 881 | 3958.48267 | 1.8604 | 10.13372
882 | [7 empty] | 882 | 3964.01733 | 1.86296 | 9.03796
883 | [7 empty] | 883 | 3968.52084 | 1.86524 | 7.897356
884 | [7 empty] | 884 | 3970.62935 | 1.86723 | 7.941259
885 | [7 empty] | 885 | 3970.10557 | 1.86923 | 7.90051
886 | [7 empty] | 886 | 3972.49907 | 1.87122 | 9.057298
887 | [7 empty] | 887 | 3976.52537 | 1.8735 | 9.066478
888 | [7 empty] | 888 | 3979.87142 | 1.87578 | 7.95974284
889 | [7 empty] | 889 | 3981.05718 | 1.87778 | 7.922304
890 | [7 empty] | 890 | 3981.70166 | 1.87977 | 7.923586
891 | [7 empty] | 891 | 3984.40249 | 1.88176 | 9.084438
892 | [7 empty] | 892 | 3987.54179 | 1.88404 | 9.091595
893 | [7 empty] | 893 | 3991.41759 | 1.88632 | 7.98283518
894 | [7 empty] | 894 | 3992.39063 | 1.88832 | 9.102651
895 | [7 empty] | 895 | 3995.27811 | 1.8906 | 10.22791
896 | [7 empty] | 896 | 3999.34985 | 1.89316 | 7.958706
897 | [7 empty] | 897 | 4002.08458 | 1.89515 | 8.004169
898 | [7 empty] | 898 | 4002.93842 | 1.89715 | 6.845025
899 | [7 empty] | 899 | 4001.38423 | 1.89886 | 6.842367
900 | [7 empty] | 900 | 4001.92551 | 1.90057 | 9.12439
901 | [7 empty] | 901 | 4005.88475 | 1.90285 | 9.133417
902 | [7 empty] | 902 | 4009.97438 | 1.90513 | 9.142742
903 | [7 empty] | 903 | 4011.6325 | 1.90741 | 7.983149
904 | [7 empty] | 904 | 4012.90357 | 1.9094 | 9.14942
905 | [7 empty] | 905 | 4016.81513 | 1.91168 | 9.158338
906 | [7 empty] | 906 | 4020.50652 | 1.91396 | 8.000808
907 | [7 empty] | 907 | 4021.84427 | 1.91595 | 6.877354
908 | [7 empty] | 908 | 4021.88487 | 1.91766 | 9.169898
909 | [7 empty] | 909 | 4023.56908 | 1.91994 | 9.173738
910 | [7 empty] | 910 | 4026.77879 | 1.92222 | 8.01329
911 | [7 empty] | 911 | 4029.93783 | 1.92421 | 8.059876
912 | [7 empty] | 912 | 4031.80867 | 1.92621 | 8.023299
913 | [7 empty] | 913 | 4031.82432 | 1.9282 | 9.192559
914 | [7 empty] | 914 | 4035.11636 | 1.93048 | 9.200065
915 | [7 empty] | 915 | 4039.48128 | 1.93276 | 9.210017
916 | [7 empty] | 916 | 4044.3439 | 1.93504 | 8.0886878
917 | [7 empty] | 917 | 4045.422 | 1.93704 | 9.18310794
918 | [7 empty] | 918 | 4048.70473 | 1.93931 | 9.231047
919 | [7 empty] | 919 | 4052.5727 | 1.94159 | 9.239866
920 | [7 empty] | 920 | 4055.07758 | 1.94387 | 6.934183
921 | [7 empty] | 921 | 4054.68009 | 1.94558 | 6.933503
922 | [7 empty] | 922 | 4053.10877 | 1.94729 | 9.241088
923 | [7 empty] | 923 | 4054.9051 | 1.94957 | 9.245184
924 | [7 empty] | 924 | 4058.97275 | 1.95185 | 9.254458
925 | [7 empty] | 925 | 4063.86852 | 1.95413 | 6.949215
926 | [7 empty] | 926 | 4065.91073 | 1.95584 | 9.270276
927 | [7 empty] | 927 | 4068.54525 | 1.95812 | 9.276283
928 | [7 empty] | 928 | 4072.94706 | 1.9604 | 9.286319
929 | [7 empty] | 929 | 4076.57474 | 1.96268 | 8.112384
930 | [7 empty] | 930 | 4076.45479 | 1.96467 | 8.112145
931 | [7 empty] | 931 | 4076.73717 | 1.96666 | 8.15347434
932 | [7 empty] | 932 | 4079.21597 | 1.96866 | 8.11764
933 | [7 empty] | 933 | 4081.46307 | 1.97065 | 9.305736
934 | [7 empty] | 934 | 4084.2209 | 1.97293 | 6.984018
935 | [7 empty] | 935 | 4084.35874 | 1.97464 | 9.312338
936 | [7 empty] | 936 | 4085.84997 | 1.97692 | 9.315738
937 | [7 empty] | 937 | 4089.8487 | 1.9792 | 9.324855
938 | [7 empty] | 938 | 4094.23858 | 1.98148 | 8.147535
939 | [7 empty] | 939 | 4097.58724 | 1.98347 | 9.342499
940 | [7 empty] | 940 | 4098.65119 | 1.98575 | 9.344925
941 | [7 empty] | 941 | 4103.00642 | 1.98803 | 9.354855
942 | [7 empty] | 942 | 4106.32007 | 1.99031 | 8.21264014
943 | [7 empty] | 943 | 4108.42896 | 1.99231 | 7.025414
944 | [7 empty] | 944 | 4107.33297 | 1.99402 | 6.982466
945 | [7 empty] | 945 | 4105.55713 | 1.99572 | 9.36067
946 | [7 empty] | 946 | 4109.08051 | 1.998 | 9.368704
947 | [7 empty] | 947 | 4114.06159 | 2.00028 | 9.38006
948 | [7 empty] | 948 | 4117.23703 | 2.00256 | 9.3873
949 | [7 empty] | 949 | 4118.62731 | 2.00484 | 8.237255
950 | [7 empty] | 950 | 4121.98752 | 2.00684 | 9.356912
951 | [7 empty] | 951 | 4125.65395 | 2.00911 | 9.406491
952 | [7 empty] | 952 | 4128.98697 | 2.01139 | 8.257974
953 | [7 empty] | 953 | 4128.28885 | 2.01339 | 7.059374
954 | [7 empty] | 954 | 4129.74507 | 2.0151 | 9.415819
955 | [7 empty] | 955 | 4132.56921 | 2.01738 | 9.422258
956 | [7 empty] | 956 | 4135.68802 | 2.01966 | 9.429369
957 | [7 empty] | 957 | 4138.07333 | 2.02194 | 7.034725
958 | [7 empty] | 958 | 4137.35732 | 2.02364 | 8.274715
959 | [7 empty] | 959 | 4138.15789 | 2.02564 | 9.435
960 | [7 empty] | 960 | 4141.65147 | 2.02792 | 9.442965
961 | [7 empty] | 961 | 4146.27343 | 2.0302 | 8.251084
962 | [7 empty] | 962 | 4148.50116 | 2.03219 | 9.458583
963 | [7 empty] | 963 | 4149.46154 | 2.03447 | 9.460772
964 | [7 empty] | 964 | 4153.1276 | 2.03675 | 9.469131
965 | [7 empty] | 965 | 4156.06089 | 2.03903 | 7.106864
966 | [7 empty] | 966 | 4157.19375 | 2.04074 | 7.108801
967 | [7 empty] | 967 | 4155.25101 | 2.04245 | 9.473972
968 | [7 empty] | 968 | 4155.44361 | 2.04473 | 9.474411
969 | [7 empty] | 969 | 4159.75824 | 2.04701 | 9.484249
970 | [7 empty] | 970 | 4164.38021 | 2.04929 | 9.494787
971 | [7 empty] | 971 | 4168.57339 | 2.05157 | 8.295461
972 | [7 empty] | 972 | 4170.53439 | 2.05356 | 9.508818
973 | [7 empty] | 973 | 4172.84593 | 2.05584 | 8.303963
974 | [7 empty] | 974 | 4175.13512 | 2.05783 | 9.519308
975 | [7 empty] | 975 | 4176.68037 | 2.06011 | 7.142123
976 | [7 empty] | 976 | 4178.20551 | 2.06182 | 9.526309
977 | [7 empty] | 977 | 4179.38568 | 2.0641 | 9.528999
978 | [7 empty] | 978 | 4183.33337 | 2.06638 | 9.538
979 | [7 empty] | 979 | 4187.09964 | 2.06866 | 8.332328
980 | [7 empty] | 980 | 4188.71902 | 2.07065 | 8.377438
981 | [7 empty] | 981 | 4188.40609 | 2.07265 | 8.334928
982 | [7 empty] | 982 | 4189.6034 | 2.07464 | 8.379207
983 | [7 empty] | 983 | 4192.98261 | 2.07664 | 9.56
984 | [7 empty] | 984 | 4195.84177 | 2.07892 | 9.524561
985 | [7 empty] | 985 | 4197.74726 | 2.08119 | 9.570864
986 | [7 empty] | 986 | 4200.0223 | 2.08347 | 9.576051
987 | [7 empty] | 987 | 4204.31532 | 2.08575 | 8.408631
988 | [7 empty] | 988 | 4204.26726 | 2.08775 | 8.366492
989 | [7 empty] | 989 | 4205.99058 | 2.08974 | 7.192244
990 | [7 empty] | 990 | 4203.84854 | 2.09145 | 8.407697
991 | [7 empty] | 991 | 4205.66387 | 2.09345 | 9.546857
992 | [7 empty] | 992 | 4210.5224 | 2.09572 | 10.82104
993 | [7 empty] | 993 | 4214.52895 | 2.09829 | 8.386913
994 | [7 empty] | 994 | 4216.75555 | 2.10028 | 8.433511
995 | [7 empty] | 995 | 4217.95994 | 2.10228 | 9.616949
996 | [7 empty] | 996 | 4220.20406 | 2.10456 | 8.398206
997 | [7 empty] | 997 | 4222.81548 | 2.10655 | 9.628019
998 | [7 empty] | 998 | 4225.31515 | 2.10883 | 7.225289
999 | [7 empty] | 999 | 4224.12269 | 2.11054 | 8.406004
1000 | [7 empty] | 1000 | 4225.9872 | 2.11253 | 9.635251
1001 | [7 empty] | 1001 | 4228.31327 | 2.11481 | 9.640554
1002 | [7 empty] | 1002 | 4231.57886 | 2.11709 | 8.463158
1003 | [7 empty] | 1003 | 4234.28863 | 2.11909 | 8.426234
1004 | [7 empty] | 1004 | 4233.29137 | 2.12108 | 8.42425
1005 | [7 empty] | 1005 | 4234.69171 | 2.12307 | 10.88316
1006 | [7 empty] | 1006 | 4238.99367 | 2.12564 | 9.664906
1007 | [7 empty] | 1007 | 4242.66532 | 2.12792 | 8.442904
1008 | [7 empty] | 1008 | 4244.4773 | 2.12991 | 8.488955
1009 | [7 empty] | 1009 | 4245.5066 | 2.13191 | 9.679755
1010 | [7 empty] | 1010 | 4247.9068 | 2.13419 | 8.453335
1011 | [7 empty] | 1011 | 4249.51948 | 2.13618 | 8.456544
1012 | [7 empty] | 1012 | 4249.38388 | 2.13817 | 7.266446
1013 | [7 empty] | 1013 | 4248.38513 | 2.13988 | 8.49677
1014 | [7 empty] | 1014 | 4248.90891 | 2.14188 | 9.687512
1015 | [7 empty] | 1015 | 4254.39142 | 2.14416 | 10.89124
1016 | [7 empty] | 1016 | 4259.49581 | 2.14672 | 8.518992
1017 | [7 empty] | 1017 | 4261.38602 | 2.14872 | 8.480158
1018 | [7 empty] | 1018 | 4262.40675 | 2.15071 | 9.718287
1019 | [7 empty] | 1019 | 4264.45082 | 2.15299 | 8.486257
1020 | [7 empty] | 1020 | 4265.44212 | 2.15498 | 9.725208
1021 | [7 empty] | 1021 | 4268.32326 | 2.15726 | 8.536647
1022 | [7 empty] | 1022 | 4268.37206 | 2.15926 | 8.49406
1023 | [7 empty] | 1023 | 4269.31754 | 2.16125 | 9.734044
1024 | [7 empty] | 1024 | 4273.04097 | 2.16353 | 9.742533
1025 | [7 empty] | 1025 | 4276.81841 | 2.16581 | 8.510869
1026 | [7 empty] | 1026 | 4276.70404 | 2.1678 | 7.313164
1027 | [7 empty] | 1027 | 4276.59266 | 2.16951 | 9.750631
1028 | [7 empty] | 1028 | 4279.27747 | 2.17179 | 10.99774
1029 | [7 empty] | 1029 | 4282.98265 | 2.17436 | 8.523135
1030 | [7 empty] | 1030 | 4287.07078 | 2.17635 | 9.774521
1031 | [7 empty] | 1031 | 4286.50938 | 2.17863 | 8.530154
1032 | [7 empty] | 1032 | 4287.88066 | 2.18062 | 8.575761
1033 | [7 empty] | 1033 | 4290.54871 | 2.18262 | 9.782451
1034 | [7 empty] | 1034 | 4289.96645 | 2.1849 | 7.335843
1035 | [7 empty] | 1035 | 4290.70555 | 2.18661 | 8.538504
1036 | [7 empty] | 1036 | 4289.4166 | 2.1886 | 8.578833
1037 | [7 empty] | 1037 | 4291.05312 | 2.1906 | 10.9851
1038 | [7 empty] | 1038 | 4295.77045 | 2.19316 | 9.794357
1039 | [7 empty] | 1039 | 4299.12955 | 2.19544 | 8.555268
1040 | [7 empty] | 1040 | 4299.42496 | 2.19743 | 8.59885
1041 | [7 empty] | 1041 | 4299.67754 | 2.19943 | 9.803265
1042 | [7 empty] | 1042 | 4302.03341 | 2.20171 | 9.808636
1043 | [7 empty] | 1043 | 4304.82551 | 2.20399 | 8.566603
1044 | [7 empty] | 1044 | 4304.82179 | 2.20598 | 7.361245
1045 | [7 empty] | 1045 | 4304.7104 | 2.20769 | 9.81474
1046 | [7 empty] | 1046 | 4305.8034 | 2.20997 | 9.817232
1047 | [7 empty] | 1047 | 4308.85702 | 2.21225 | 9.824194
1048 | [7 empty] | 1048 | 4310.04353 | 2.21453 | 7.370174
1049 | [7 empty] | 1049 | 4310.26146 | 2.21624 | 9.827396
1050 | [7 empty] | 1050 | 4309.83715 | 2.21852 | 9.826429
1051 | [7 empty] | 1051 | 4312.73505 | 2.2208 | 9.789909
1052 | [7 empty] | 1052 | 4316.69466 | 2.22307 | 9.842064
1053 | [7 empty] | 1053 | 4319.07959 | 2.22535 | 7.385626
1054 | [7 empty] | 1054 | 4316.60265 | 2.22706 | 9.841854
1055 | [7 empty] | 1055 | 4317.38123 | 2.22934 | 7.382722
1056 | [7 empty] | 1056 | 4315.97233 | 2.23105 | 9.840417
1057 | [7 empty] | 1057 | 4316.24465 | 2.23333 | 7.380778
1058 | [7 empty] | 1058 | 4316.00139 | 2.23504 | 8.588843
1059 | [7 empty] | 1059 | 4314.32985 | 2.23703 | 11.08783
1060 | [7 empty] | 1060 | 4316.81052 | 2.2396 | 9.842328
1061 | [7 empty] | 1061 | 4320.544 | 2.24188 | 9.85084
1062 | [7 empty] | 1062 | 4323.34803 | 2.24416 | 7.392925
1063 | [7 empty] | 1063 | 4322.41112 | 2.24587 | 9.855097
1064 | [7 empty] | 1064 | 4322.63128 | 2.24815 | 9.855599
1065 | [7 empty] | 1065 | 4323.52759 | 2.25043 | 8.60382
1066 | [7 empty] | 1066 | 4325.94307 | 2.25242 | 8.608627
1067 | [7 empty] | 1067 | 4324.43619 | 2.25441 | 8.648872
1068 | [7 empty] | 1068 | 4323.81518 | 2.25641 | 9.858299
1069 | [7 empty] | 1069 | 4324.32331 | 2.25869 | 9.859457
1070 | [7 empty] | 1070 | 4326.08053 | 2.26097 | 8.6089
1071 | [7 empty] | 1071 | 4326.62666 | 2.26296 | 8.653253
1072 | [7 empty] | 1072 | 4325.67336 | 2.26496 | 8.60809
1073 | [7 empty] | 1073 | 4323.6725 | 2.26695 | 11.0686
1074 | [7 empty] | 1074 | 4326.70377 | 2.26951 | 9.864885
1075 | [7 empty] | 1075 | 4328.72511 | 2.27179 | 8.65745
1076 | [7 empty] | 1076 | 4329.10584 | 2.27379 | 9.870361
1077 | [7 empty] | 1077
1078 | [7 empty] | 1078
1079 | [7 empty] | 1079
1080 | [7 empty] | 1080
1081 | [7 empty] | 1081
1082 | [7 empty] | 1082
1083 | [7 empty] | 1083
1084 | [7 empty] | 1084
1085 | [7 empty] | 1085
1086 | [7 empty] | 1086
1087 | [7 empty] | 1087
1088 | [7 empty] | 1088
1089 | [7 empty] | 1089
1090 | [7 empty] | 1090
1091 | [7 empty] | 1091
1092 | [7 empty] | 1092
1093 | [7 empty] | 1093
1094 | [7 empty] | 1094
1095 | [7 empty] | 1095
1096 | [7 empty] | 1096
1097 | [7 empty] | 1097
1098 | [7 empty] | 1098
1099 | [7 empty] | 1099
1100 | [7 empty] | 1100
1101 | [7 empty] | 1101
1102 | [7 empty] | 1102
1103 | [7 empty] | 1103
1104 | [7 empty] | 1104
1105 | [7 empty] | 1105
1106 | [7 empty] | 1106
1107 | [7 empty] | 1107
1108 | [7 empty] | 1108
1109 | [7 empty] | 1109
1110 | [7 empty] | 1110
1111 | [7 empty] | 1111
1112 | [7 empty] | 1112
1113 | [7 empty] | 1113
1114 | [7 empty] | 1114
1115 | [7 empty] | 1115
1116 | [7 empty] | 1116
1117 | [7 empty] | 1117
1118 | [7 empty] | 1118
1119 | [7 empty] | 1119
1120 | [7 empty] | 1120
1121 | [7 empty] | 1121
1122 | [7 empty] | 1122
1123 | [7 empty] | 1123
1124 | [7 empty] | 1124
1125 | [7 empty] | 1125
1126 | [7 empty] | 1126
1127 | [7 empty] | 1127
1128 | [7 empty] | 1128
1129 | [7 empty] | 1129
1130 | [7 empty] | 1130
1131 | [7 empty] | 1131
1132 | [7 empty] | 1132
1133 | [7 empty] | 1133
1134 | [7 empty] | 1134
1135 | [7 empty] | 1135
1136 | [7 empty] | 1136
1137 | [7 empty] | 1137
1138 | [7 empty] | 1138
1139 | [7 empty] | 1139
1140 | [7 empty] | 1140
1141 | [7 empty] | 1141
1142 | [7 empty] | 1142
1143 | [7 empty] | 1143
1144 | [7 empty] | 1144
1145 | [7 empty] | 1145
1146 | [7 empty] | 1146
1147 | [7 empty] | 1147
1148 | [7 empty] | 1148
1149 | [7 empty] | 1149
1150 | [7 empty] | 1150
1151 | [7 empty] | 1151
1152 | [7 empty] | 1152
1153 | [7 empty] | 1153
1154 | [7 empty] | 1154
1155 | [7 empty] | 1155
1156 | [7 empty] | 1156
1157 | [7 empty] | 1157
1158 | [7 empty] | 1158
1159 | [7 empty] | 1159
1160 | [7 empty] | 1160
1161 | [7 empty] | 1161
1162 | [7 empty] | 1162
1163 | [7 empty] | 1163
1164 | [7 empty] | 1164
1165 | [7 empty] | 1165
1166 | [7 empty] | 1166
1167 | [7 empty] | 1167
1168 | [7 empty] | 1168
1169 | [7 empty] | 1169
1170 | [7 empty] | 1170
1171 | [7 empty] | 1171
1172 | [7 empty] | 1172
1173 | [7 empty] | 1173
1174 | [7 empty] | 1174
1175 | [7 empty] | 1175
1176 | [7 empty] | 1176
1177 | [7 empty] | 1177
1178 | [7 empty] | 1178
1179 | [7 empty] | 1179
1180 | [7 empty] | 1180
1181 | [7 empty] | 1181
1182 | [7 empty] | 1182
1183 | [7 empty] | 1183
1184 | [7 empty] | 1184
1185 | [7 empty] | 1185
1186 | [7 empty] | 1186
1187 | [7 empty] | 1187
1188 | [7 empty] | 1188
1189 | [7 empty] | 1189
1190 | [7 empty] | 1190
1191 | [7 empty] | 1191
1192 | [7 empty] | 1192
1193 | [7 empty] | 1193
1194 | [7 empty] | 1194
1195 | [7 empty] | 1195
1196 | [7 empty] | 1196
1197 | [7 empty] | 1197
1198 | [7 empty] | 1198
1199 | [7 empty] | 1199
1200 | [7 empty] | 1200
1201 | [7 empty] | 1201
1202 | [7 empty] | 1202
1203 | [7 empty] | 1203
1204 | [7 empty] | 1204
1205 | [7 empty] | 1205
1206 | [7 empty] | 1206
1207 | [7 empty] | 1207
1208 | [7 empty] | 1208
1209 | [7 empty] | 1209
1210 | [7 empty] | 1210
1211 | [7 empty] | 1211
1212 | [7 empty] | 1212
1213 | [7 empty] | 1213
1214 | [7 empty] | 1214
1215 | [7 empty] | 1215
1216 | [7 empty] | 1216
1217 | [7 empty] | 1217
1218 | [7 empty] | 1218
1219 | [7 empty] | 1219
1220 | [7 empty] | 1220
1221 | [7 empty] | 1221
1222 | [7 empty] | 1222
1223 | [7 empty] | 1223
1224 | [7 empty] | 1224
1225 | [7 empty] | 1225
1226 | [7 empty] | 1226
1227 | [7 empty] | 1227
1228 | [7 empty] | 1228
1229 | [7 empty] | 1229
1230 | [7 empty] | 1230
1231 | [7 empty] | 1231
1232 | [7 empty] | 1232
1233 | [7 empty] | 1233
1234 | [7 empty] | 1234
1235 | [7 empty] | 1235
1236 | [7 empty] | 1236
1237 | [7 empty] | 1237
1238 | [7 empty] | 1238
1239 | [7 empty] | 1239
1240 | [7 empty] | 1240
1241 | [7 empty] | 1241
1242 | [7 empty] | 1242
1243 | [7 empty] | 1243
1244 | [7 empty] | 1244
1245 | [7 empty] | 1245
1246 | [7 empty] | 1246
1247 | [7 empty] | 1247
1248 | [7 empty] | 1248
1249 | [7 empty] | 1249
1250 | [7 empty] | 1250
1251 | [7 empty] | 1251
1252 | [7 empty] | 1252
1253 | [7 empty] | 1253
1254 | [7 empty] | 1254
1255 | [7 empty] | 1255
1256 | [7 empty] | 1256
1257 | [7 empty] | 1257
1258 | [7 empty] | 1258
1259 | [7 empty] | 1259
1260 | [7 empty] | 1260
1261 | [7 empty] | 1261
1262 | [7 empty] | 1262
1263 | [7 empty] | 1263
1264 | [7 empty] | 1264
1265 | [7 empty] | 1265
1266 | [7 empty] | 1266
1267 | [7 empty] | 1267
1268 | [7 empty] | 1268
1269 | [7 empty] | 1269
1270 | [7 empty] | 1270
1271 | [7 empty] | 1271
1272 | [7 empty] | 1272
1273 | [7 empty] | 1273
1274 | [7 empty] | 1274
1275 | [7 empty] | 1275
1276 | [7 empty] | 1276
1277 | [7 empty] | 1277
1278 | [7 empty] | 1278
1279 | [7 empty] | 1279
1280 | [7 empty] | 1280
1281 | [7 empty] | 1281
1282 | [7 empty] | 1282
1283 | [7 empty] | 1283
1284 | [7 empty] | 1284
1285 | [7 empty] | 1285
1286 | [7 empty] | 1286
1287 | [7 empty] | 1287
1288 | [7 empty] | 1288
1289 | [7 empty] | 1289
1290 | [7 empty] | 1290
1291 | [7 empty] | 1291
1292 | [7 empty] | 1292
1293 | [7 empty] | 1293
1294 | [7 empty] | 1294
1295 | [7 empty] | 1295
1296 | [7 empty] | 1296
1297 | [7 empty] | 1297
1298 | [7 empty] | 1298
1299 | [7 empty] | 1299
1300 | [7 empty] | 1300
1301 | [7 empty] | 1301
1302 | [7 empty] | 1302
1303 | [7 empty] | 1303
1304 | [7 empty] | 1304
1305 | [7 empty] | 1305
1306 | [7 empty] | 1306
1307 | [7 empty] | 1307
1308 | [7 empty] | 1308
1309 | [7 empty] | 1309
1310 | [7 empty] | 1310
1311 | [7 empty] | 1311
1312 | [7 empty] | 1312
1313 | [7 empty] | 1313
1314 | [7 empty] | 1314
1315 | [7 empty] | 1315
1316 | [7 empty] | 1316
1317 | [7 empty] | 1317
1318 | [7 empty] | 1318
1319 | [7 empty] | 1319
1320 | [7 empty] | 1320
1321 | [7 empty] | 1321
1322 | [7 empty] | 1322
1323 | [7 empty] | 1323
1324 | [7 empty] | 1324
1325 | [7 empty] | 1325
1326 | [7 empty] | 1326
1327 | [7 empty] | 1327
1328 | [7 empty] | 1328
1329 | [7 empty] | 1329
1330 | [7 empty] | 1330
1331 | [7 empty] | 1331
1332 | [7 empty] | 1332
1333 | [7 empty] | 1333
1334 | [7 empty] | 1334
1335 | [7 empty] | 1335
1336 | [7 empty] | 1336
1337 | [7 empty] | 1337
1338 | [7 empty] | 1338
1339 | [7 empty] | 1339
1340 | [7 empty] | 1340
1341 | [7 empty] | 1341
1342 | [7 empty] | 1342
1343 | [7 empty] | 1343
1344 | [7 empty] | 1344
1345 | [7 empty] | 1345
1346 | [7 empty] | 1346
1347 | [7 empty] | 1347
1348 | [7 empty] | 1348
1349 | [7 empty] | 1349
1350 | [7 empty] | 1350
1351 | [7 empty] | 1351
1352 | [7 empty] | 1352
1353 | [7 empty] | 1353
1354 | [7 empty] | 1354
1355 | [7 empty] | 1355
1356 | [7 empty] | 1356
1357 | [7 empty] | 1357
1358 | [7 empty] | 1358
1359 | [7 empty] | 1359
1360 | [7 empty] | 1360
1361 | [7 empty] | 1361
1362 | [7 empty] | 1362
1363 | [7 empty] | 1363
1364 | [7 empty] | 1364
1365 | [7 empty] | 1365
1366 | [7 empty] | 1366
1367 | [7 empty] | 1367
1368 | [7 empty] | 1368
1369 | [7 empty] | 1369
1370 | [7 empty] | 1370
1371 | [7 empty] | 1371
1372 | [7 empty] | 1372
1373 | [7 empty] | 1373
1374 | [7 empty] | 1374
1375 | [7 empty] | 1375
1376 | [7 empty] | 1376
1377 | [7 empty] | 1377
1378 | [7 empty] | 1378
1379 | [7 empty] | 1379
1380 | [7 empty] | 1380
1381 | [7 empty] | 1381
1382 | [7 empty] | 1382
1383 | [7 empty] | 1383
1384 | [7 empty] | 1384
1385 | [7 empty] | 1385
1386 | [7 empty] | 1386
1387 | [7 empty] | 1387
1388 | [7 empty] | 1388
1389 | [7 empty] | 1389
1390 | [7 empty] | 1390
1391 | [7 empty] | 1391
1392 | [7 empty] | 1392
1393 | [7 empty] | 1393
1394 | [7 empty] | 1394
1395 | [7 empty] | 1395
1396 | [7 empty] | 1396
1397 | [7 empty] | 1397
1398 | [7 empty] | 1398
1399 | [7 empty] | 1399
1400 | [7 empty] | 1400
1401 | [7 empty] | 1401
1402 | [7 empty] | 1402
1403 | [7 empty] | 1403
1404 | [7 empty] | 1404
1405 | [7 empty] | 1405
1406 | [7 empty] | 1406
1407 | [7 empty] | 1407
1408 | [7 empty] | 1408
1409 | [7 empty] | 1409
1410 | [7 empty] | 1410
1411 | [7 empty] | 1411
1412 | [7 empty] | 1412
1413 | [7 empty] | 1413
1414 | [7 empty] | 1414
1415 | [7 empty] | 1415
1416 | [7 empty] | 1416
1417 | [7 empty] | 1417
1418 | [7 empty] | 1418
1419 | [7 empty] | 1419
1420 | [7 empty] | 1420
1421 | [7 empty] | 1421
1422 | [7 empty] | 1422
1423 | [7 empty] | 1423
1424 | [7 empty] | 1424
1425 | [7 empty] | 1425
1426 | [7 empty] | 1426
1427 | [7 empty] | 1427
1428 | [7 empty] | 1428
1429 | [7 empty] | 1429
1430 | [7 empty] | 1430
1431 | [7 empty] | 1431
1432 | [7 empty] | 1432
1433 | [7 empty] | 1433
1434 | [7 empty] | 1434
1435 | [7 empty] | 1435
1436 | [7 empty] | 1436
1437 | [7 empty] | 1437
1438 | [7 empty] | 1438
1439 | [7 empty] | 1439
1440 | [7 empty] | 1440
1441 | [7 empty] | 1441
1442 | [7 empty] | 1442
1443 | [7 empty] | 1443
1444 | [7 empty] | 1444
1445 | [7 empty] | 1445
1446 | [7 empty] | 1446
1447 | [7 empty] | 1447
1448 | [7 empty] | 1448
1449 | [7 empty] | 1449
1450 | [7 empty] | 1450
1451 | [7 empty] | 1451
1452 | [7 empty] | 1452
1453 | [7 empty] | 1453
1454 | [7 empty] | 1454
1455 | [7 empty] | 1455
1456 | [7 empty] | 1456
1457 | [7 empty] | 1457
1458 | [7 empty] | 1458
1459 | [7 empty] | 1459
1460 | [7 empty] | 1460
1461 | [7 empty] | 1461
1462 | [7 empty] | 1462
1463 | [7 empty] | 1463
1464 | [7 empty] | 1464
1465 | [7 empty] | 1465
1466 | [7 empty] | 1466
1467 | [7 empty] | 1467
1468 | [7 empty] | 1468
1469 | [7 empty] | 1469
1470 | [7 empty] | 1470
1471 | [7 empty] | 1471
1472 | [7 empty] | 1472
1473 | [7 empty] | 1473
1474 | [7 empty] | 1474
1475 | [7 empty] | 1475
1476 | [7 empty] | 1476
1477 | [7 empty] | 1477
1478 | [7 empty] | 1478
1479 | [7 empty] | 1479
1480 | [7 empty] | 1480
1481 | [7 empty] | 1481
1482 | [7 empty] | 1482
1483 | [7 empty] | 1483
1484 | [7 empty] | 1484
1485 | [7 empty] | 1485
1486 | [7 empty] | 1486
1487 | [7 empty] | 1487
1488 | [7 empty] | 1488
1489 | [7 empty] | 1489
1490 | [7 empty] | 1490
1491 | [7 empty] | 1491
1492 | [7 empty] | 1492
1493 | [7 empty] | 1493
1494 | [7 empty] | 1494
1495 | [7 empty] | 1495
1496 | [7 empty] | 1496
1497 | [7 empty] | 1497
1498 | [7 empty] | 1498
1499 | [7 empty] | 1499
1500 | [7 empty] | 1500
1501 | [7 empty] | 1501
1502 | [7 empty] | 1502
1503 | [7 empty] | 1503
1504 | [7 empty] | 1504
1505 | [7 empty] | 1505
1506 | [7 empty] | 1506
1507 | [7 empty] | 1507
1508 | [7 empty] | 1508
1509 | [7 empty] | 1509
1510 | [7 empty] | 1510
1511 | [7 empty] | 1511
1512 | [7 empty] | 1512
1513 | [7 empty] | 1513
1514 | [7 empty] | 1514
1515 | [7 empty] | 1515
1516 | [7 empty] | 1516
1517 | [7 empty] | 1517
1518 | [7 empty] | 1518
1519 | [7 empty] | 1519
1520 | [7 empty] | 1520
1521 | [7 empty] | 1521
1522 | [7 empty] | 1522
1523 | [7 empty] | 1523
1524 | [7 empty] | 1524
1525 | [7 empty] | 1525
1526 | [7 empty] | 1526
1527 | [7 empty] | 1527
1528 | [7 empty] | 1528
1529 | [7 empty] | 1529
1530 | [7 empty] | 1530
1531 | [7 empty] | 1531
1532 | [7 empty] | 1532
1533 | [7 empty] | 1533
1534 | [7 empty] | 1534
1535 | [7 empty] | 1535
1536 | [7 empty] | 1536
1537 | [7 empty] | 1537
1538 | [7 empty] | 1538
1539 | [7 empty] | 1539
1540 | [7 empty] | 1540
1541 | [7 empty] | 1541
1542 | [7 empty] | 1542
1543 | [7 empty] | 1543
1544 | [7 empty] | 1544
1545 | [7 empty] | 1545
1546 | [7 empty] | 1546
1547 | [7 empty] | 1547
1548 | [7 empty] | 1548
1549 | [7 empty] | 1549
1550 | [7 empty] | 1550
1551 | [7 empty] | 1551
1552 | [7 empty] | 1552
1553 | [7 empty] | 1553
1554 | [7 empty] | 1554
1555 | [7 empty] | 1555
1556 | [7 empty] | 1556
1557 | [7 empty] | 1557
1558 | [7 empty] | 1558
1559 | [7 empty] | 1559
1560 | [7 empty] | 1560
1561 | [7 empty] | 1561
1562 | [7 empty] | 1562
1563 | [7 empty] | 1563
1564 | [7 empty] | 1564
1565 | [7 empty] | 1565
1566 | [7 empty] | 1566
1567 | [7 empty] | 1567
1568 | [7 empty] | 1568
1569 | [7 empty] | 1569
1570 | [7 empty] | 1570
1571 | [7 empty] | 1571
1572 | [7 empty] | 1572
1573 | [7 empty] | 1573
1574 | [7 empty] | 1574
1575 | [7 empty] | 1575
1576 | [7 empty] | 1576
1577 | [7 empty] | 1577
1578 | [7 empty] | 1578
1579 | [7 empty] | 1579
1580 | [7 empty] | 1580
1581 | [7 empty] | 1581
1582 | [7 empty] | 1582
1583 | [7 empty] | 1583
1584 | [7 empty] | 1584
1585 | [7 empty] | 1585
1586 | [7 empty] | 1586
1587 | [7 empty] | 1587
1588 | [7 empty] | 1588
1589 | [7 empty] | 1589
1590 | [7 empty] | 1590
1591 | [7 empty] | 1591
1592 | [7 empty] | 1592
1593 | [7 empty] | 1593
1594 | [7 empty] | 1594
1595 | [7 empty] | 1595
1596 | [7 empty] | 1596
1597 | [7 empty] | 1597
1598 | [7 empty] | 1598
1599 | [7 empty] | 1599
1600 | [7 empty] | 1600
1601 | [7 empty] | 1601
1602 | [7 empty] | 1602
1603 | [7 empty] | 1603
1604 | [7 empty] | 1604
1605 | [7 empty] | 1605
1606 | [7 empty] | 1606
1607 | [7 empty] | 1607
1608 | [7 empty] | 1608
1609 | [7 empty] | 1609
1610 | [7 empty] | 1610
1611 | [7 empty] | 1611
1612 | [7 empty] | 1612
1613 | [7 empty] | 1613
1614 | [7 empty] | 1614
1615 | [7 empty] | 1615
1616 | [7 empty] | 1616
1617 | [7 empty] | 1617
1618 | [7 empty] | 1618
1619 | [7 empty] | 1619
1620 | [7 empty] | 1620
1621 | [7 empty] | 1621
1622 | [7 empty] | 1622
1623 | [7 empty] | 1623
1624 | [7 empty] | 1624
1625 | [7 empty] | 1625
1626 | [7 empty] | 1626
1627 | [7 empty] | 1627
1628 | [7 empty] | 1628
1629 | [7 empty] | 1629
1630 | [7 empty] | 1630
1631 | [7 empty] | 1631
1632 | [7 empty] | 1632
1633 | [7 empty] | 1633
1634 | [7 empty] | 1634
1635 | [7 empty] | 1635
1636 | [7 empty] | 1636
1637 | [7 empty] | 1637
1638 | [7 empty] | 1638
1639 | [7 empty] | 1639
1640 | [7 empty] | 1640
1641 | [7 empty] | 1641
1642 | [7 empty] | 1642
1643 | [7 empty] | 1643
1644 | [7 empty] | 1644
1645 | [7 empty] | 1645
1646 | [7 empty] | 1646
1647 | [7 empty] | 1647
1648 | [7 empty] | 1648
1649 | [7 empty] | 1649
1650 | [7 empty] | 1650
1651 | [7 empty] | 1651
1652 | [7 empty] | 1652
1653 | [7 empty] | 1653
1654 | [7 empty] | 1654
1655 | [7 empty] | 1655
1656 | [7 empty] | 1656
1657 | [7 empty] | 1657
1658 | [7 empty] | 1658
1659 | [7 empty] | 1659
1660 | [7 empty] | 1660
1661 | [7 empty] | 1661
1662 | [7 empty] | 1662
1663 | [7 empty] | 1663
1664 | [7 empty] | 1664
1665 | [7 empty] | 1665
1666 | [7 empty] | 1666
1667 | [7 empty] | 1667
1668 | [7 empty] | 1668
1669 | [7 empty] | 1669
1670 | [7 empty] | 1670
1671 | [7 empty] | 1671
1672 | [7 empty] | 1672
1673 | [7 empty] | 1673
1674 | [7 empty] | 1674
1675 | [7 empty] | 1675
1676 | [7 empty] | 1676
1677 | [7 empty] | 1677
1678 | [7 empty] | 1678
1679 | [7 empty] | 1679
1680 | [7 empty] | 1680
1681 | [7 empty] | 1681
1682 | [7 empty] | 1682
1683 | [7 empty] | 1683
1684 | [7 empty] | 1684
1685 | [7 empty] | 1685
1686 | [7 empty] | 1686
1687 | [7 empty] | 1687
1688 | [7 empty] | 1688
1689 | [7 empty] | 1689
1690 | [7 empty] | 1690
1691 | [7 empty] | 1691
1692 | [7 empty] | 1692
1693 | [7 empty] | 1693
1694 | [7 empty] | 1694
1695 | [7 empty] | 1695
1696 | [7 empty] | 1696
1697 | [7 empty] | 1697
1698 | [7 empty] | 1698
1699 | [7 empty] | 1699
1700 | [7 empty] | 1700
1701 | [7 empty] | 1701
1702 | [7 empty] | 1702
1703 | [7 empty] | 1703
1704 | [7 empty] | 1704
1705 | [7 empty] | 1705
1706 | [7 empty] | 1706
1707 | [7 empty] | 1707
1708 | [7 empty] | 1708
1709 | [7 empty] | 1709
1710 | [7 empty] | 1710
1711 | [7 empty] | 1711
1712 | [7 empty] | 1712
1713 | [7 empty] | 1713
1714 | [7 empty] | 1714
1715 | [7 empty] | 1715
1716 | [7 empty] | 1716
1717 | [7 empty] | 1717
1718 | [7 empty] | 1718
1719 | [7 empty] | 1719
1720 | [7 empty] | 1720
1721 | [7 empty] | 1721
1722 | [7 empty] | 1722
1723 | [7 empty] | 1723
1724 | [7 empty] | 1724
1725 | [7 empty] | 1725
1726 | [7 empty] | 1726
1727 | [7 empty] | 1727
1728 | [7 empty] | 1728
1729 | [7 empty] | 1729
1730 | [7 empty] | 1730
1731 | [7 empty] | 1731
1732 | [7 empty] | 1732
1733 | [7 empty] | 1733
1734 | [7 empty] | 1734
1735 | [7 empty] | 1735
1736 | [7 empty] | 1736
1737 | [7 empty] | 1737
1738 | [7 empty] | 1738
1739 | [7 empty] | 1739
1740 | [7 empty] | 1740
1741 | [7 empty] | 1741
1742 | [7 empty] | 1742
1743 | [7 empty] | 1743
1744 | [7 empty] | 1744
1745 | [7 empty] | 1745
1746 | [7 empty] | 1746
1747 | [7 empty] | 1747
1748 | [7 empty] | 1748
1749 | [7 empty] | 1749
1750 | [7 empty] | 1750
1751 | [7 empty] | 1751
1752 | [7 empty] | 1752
1753 | [7 empty] | 1753
1754 | [7 empty] | 1754
1755 | [7 empty] | 1755
1756 | [7 empty] | 1756
1757 | [7 empty] | 1757
1758 | [7 empty] | 1758
1759 | [7 empty] | 1759
1760 | [7 empty] | 1760
1761 | [7 empty] | 1761
1762 | [7 empty] | 1762
1763 | [7 empty] | 1763
1764 | [7 empty] | 1764
1765 | [7 empty] | 1765
1766 | [7 empty] | 1766
1767 | [7 empty] | 1767
1768 | [7 empty] | 1768
1769 | [7 empty] | 1769
1770 | [7 empty] | 1770
1771 | [7 empty] | 1771
1772 | [7 empty] | 1772
1773 | [7 empty] | 1773
1774 | [7 empty] | 1774
1775 | [7 empty] | 1775
1776 | [7 empty] | 1776
1777 | [7 empty] | 1777
1778 | [7 empty] | 1778
1779 | [7 empty] | 1779
1780 | [7 empty] | 1780
1781 | [7 empty] | 1781
1782 | [7 empty] | 1782
1783 | [7 empty] | 1783
1784 | [7 empty] | 1784
1785 | [7 empty] | 1785
1786 | [7 empty] | 1786
1787 | [7 empty] | 1787
1788 | [7 empty] | 1788
1789 | [7 empty] | 1789
1790 | [7 empty] | 1790
1791 | [7 empty] | 1791
1792 | [7 empty] | 1792
1793 | [7 empty] | 1793
1794 | [7 empty] | 1794
1795 | [7 empty] | 1795
1796 | [7 empty] | 1796
1797 | [7 empty] | 1797
1798 | [7 empty] | 1798
1799 | [7 empty] | 1799
1800 | [7 empty] | 1800
1801 | [7 empty] | 1801
1802 | [7 empty] | 1802
1803 | [7 empty] | 1803
1804 | [7 empty] | 1804
1805 | [7 empty] | 1805
1806 | [7 empty] | 1806
1807 | [7 empty] | 1807
1808 | [7 empty] | 1808
1809 | [7 empty] | 1809
1810 | [7 empty] | 1810
1811 | [7 empty] | 1811
1812 | [7 empty] | 1812
1813 | [7 empty] | 1813
1814 | [7 empty] | 1814
1815 | [7 empty] | 1815
1816 | [7 empty] | 1816
1817 | [7 empty] | 1817
1818 | [7 empty] | 1818
1819 | [7 empty] | 1819
1820 | [7 empty] | 1820
1821 | [7 empty] | 1821
1822 | [7 empty] | 1822
1823 | [7 empty] | 1823
1824 | [7 empty] | 1824
1825 | [7 empty] | 1825
1826 | [7 empty] | 1826
1827 | [7 empty] | 1827
1828 | [7 empty] | 1828
1829 | [7 empty] | 1829
1830 | [7 empty] | 1830
1831 | [7 empty] | 1831
1832 | [7 empty] | 1832
1833 | [7 empty] | 1833
1834 | [7 empty] | 1834
1835 | [7 empty] | 1835
1836 | [7 empty] | 1836
1837 | [7 empty] | 1837
1838 | [7 empty] | 1838
1839 | [7 empty] | 1839
1840 | [7 empty] | 1840
1841 | [7 empty] | 1841
1842 | [7 empty] | 1842
1843 | [7 empty] | 1843
1844 | [7 empty] | 1844
1845 | [7 empty] | 1845
1846 | [7 empty] | 1846
1847 | [7 empty] | 1847
1848 | [7 empty] | 1848
1849 | [7 empty] | 1849
1850 | [7 empty] | 1850
1851 | [7 empty] | 1851
1852 | [7 empty] | 1852
1853 | [7 empty] | 1853
1854 | [7 empty] | 1854
1855 | [7 empty] | 1855
1856 | [7 empty] | 1856
1857 | [7 empty] | 1857
1858 | [7 empty] | 1858
1859 | [7 empty] | 1859
1860 | [7 empty] | 1860
1861 | [7 empty] | 1861
1862 | [7 empty] | 1862
1863 | [7 empty] | 1863
1864 | [7 empty] | 1864
1865 | [7 empty] | 1865
1866 | [7 empty] | 1866
1867 | [7 empty] | 1867
1868 | [7 empty] | 1868
1869 | [7 empty] | 1869
1870 | [7 empty] | 1870
1871 | [7 empty] | 1871
1872 | [7 empty] | 1872
1873 | [7 empty] | 1873
1874 | [7 empty] | 1874
1875 | [7 empty] | 1875
1876 | [7 empty] | 1876
1877 | [7 empty] | 1877
1878 | [7 empty] | 1878
1879 | [7 empty] | 1879
1880 | [7 empty] | 1880
1881 | [7 empty] | 1881
1882 | [7 empty] | 1882
1883 | [7 empty] | 1883
1884 | [7 empty] | 1884
1885 | [7 empty] | 1885
1886 | [7 empty] | 1886
1887 | [7 empty] | 1887
1888 | [7 empty] | 1888
1889 | [7 empty] | 1889
1890 | [7 empty] | 1890
1891 | [7 empty] | 1891
1892 | [7 empty] | 1892
1893 | [7 empty] | 1893
1894 | [7 empty] | 1894
1895 | [7 empty] | 1895
1896 | [7 empty] | 1896
1897 | [7 empty] | 1897
1898 | [7 empty] | 1898
1899 | [7 empty] | 1899
1900 | [7 empty] | 1900
1901 | [7 empty] | 1901
1902 | [7 empty] | 1902
1903 | [7 empty] | 1903
1904 | [7 empty] | 1904
1905 | [7 empty] | 1905
1906 | [7 empty] | 1906
1907 | [7 empty] | 1907
1908 | [7 empty] | 1908
1909 | [7 empty] | 1909
1910 | [7 empty] | 1910
1911 | [7 empty] | 1911
1912 | [7 empty] | 1912
1913 | [7 empty] | 1913
1914 | [7 empty] | 1914
1915 | [7 empty] | 1915
1916 | [7 empty] | 1916
1917 | [7 empty] | 1917
1918 | [7 empty] | 1918
1919 | [7 empty] | 1919
1920 | [7 empty] | 1920
1921 | [7 empty] | 1921
1922 | [7 empty] | 1922
1923 | [7 empty] | 1923
1924 | [7 empty] | 1924
1925 | [7 empty] | 1925
1926 | [7 empty] | 1926
1927 | [7 empty] | 1927
1928 | [7 empty] | 1928
1929 | [7 empty] | 1929
1930 | [7 empty] | 1930
1931 | [7 empty] | 1931
1932 | [7 empty] | 1932
1933 | [7 empty] | 1933
1934 | [7 empty] | 1934
1935 | [7 empty] | 1935
1936 | [7 empty] | 1936
1937 | [7 empty] | 1937
1938 | [7 empty] | 1938
1939 | [7 empty] | 1939
1940 | [7 empty] | 1940
1941 | [7 empty] | 1941
1942 | [7 empty] | 1942
1943 | [7 empty] | 1943
1944 | [7 empty] | 1944
1945 | [7 empty] | 1945
1946 | [7 empty] | 1946
1947 | [7 empty] | 1947
1948 | [7 empty] | 1948
1949 | [7 empty] | 1949
1950 | [7 empty] | 1950
1951 | [7 empty] | 1951
1952 | [7 empty] | 1952
1953 | [7 empty] | 1953
1954 | [7 empty] | 1954
1955 | [7 empty] | 1955
1956 | [7 empty] | 1956
1957 | [7 empty] | 1957
1958 | [7 empty] | 1958
1959 | [7 empty] | 1959
1960 | [7 empty] | 1960
1961 | [7 empty] | 1961
1962 | [7 empty] | 1962
1963 | [7 empty] | 1963
1964 | [7 empty] | 1964
1965 | [7 empty] | 1965
1966 | [7 empty] | 1966
1967 | [7 empty] | 1967
1968 | [7 empty] | 1968
1969 | [7 empty] | 1969
1970 | [7 empty] | 1970
1971 | [7 empty] | 1971
1972 | [7 empty] | 1972
1973 | [7 empty] | 1973
1974 | [7 empty] | 1974
1975 | [7 empty] | 1975
1976 | [7 empty] | 1976
1977 | [7 empty] | 1977
1978 | [7 empty] | 1978
1979 | [7 empty] | 1979
1980 | [7 empty] | 1980
1981 | [7 empty] | 1981
1982 | [7 empty] | 1982
1983 | [7 empty] | 1983
1984 | [7 empty] | 1984
1985 | [7 empty] | 1985
1986 | [7 empty] | 1986
1987 | [7 empty] | 1987
1988 | [7 empty] | 1988
1989 | [7 empty] | 1989
1990 | [7 empty] | 1990
1991 | [7 empty] | 1991
1992 | [7 empty] | 1992
1993 | [7 empty] | 1993
1994 | [7 empty] | 1994
1995 | [7 empty] | 1995
1996 | [7 empty] | 1996
1997 | [7 empty] | 1997
1998 | [7 empty] | 1998
1999 | [7 empty] | 1999
2000 | [7 empty] | 2000
2001 | [7 empty] | 2001
2002 | [7 empty] | 2002
2003 | [7 empty] | 2003
2004 | [7 empty] | 2004
2005 | [7 empty] | 2005
2006 | [7 empty] | 2006
2007 | [7 empty] | 2007
2008 | [7 empty] | 2008
2009 | [7 empty] | 2009
2010 | [7 empty] | 2010
2011 | [7 empty] | 2011
2012 | [7 empty] | 2012
2013 | [7 empty] | 2013
2014 | [7 empty] | 2014
2015 | [7 empty] | 2015
2016 | [7 empty] | 2016
2017 | [7 empty] | 2017
2018 | [7 empty] | 2018
2019 | [7 empty] | 2019
2020 | [7 empty] | 2020
2021 | [7 empty] | 2021
2022 | [7 empty] | 2022
2023 | [7 empty] | 2023
2024 | [7 empty] | 2024
2025 | [7 empty] | 2025
2026 | [7 empty] | 2026
2027 | [7 empty] | 2027
2028 | [7 empty] | 2028
2029 | [7 empty] | 2029
2030 | [7 empty] | 2030
2031 | [7 empty] | 2031
2032 | [7 empty] | 2032
2033 | [7 empty] | 2033
2034 | [7 empty] | 2034
2035 | [7 empty] | 2035
2036 | [7 empty] | 2036
2037 | [7 empty] | 2037
2038 | [7 empty] | 2038
2039 | [7 empty] | 2039
2040 | [7 empty] | 2040
2041 | [7 empty] | 2041
2042 | [7 empty] | 2042
2043 | [7 empty] | 2043
2044 | [7 empty] | 2044
2045 | [7 empty] | 2045
2046 | [7 empty] | 2046
2047 | [7 empty] | 2047
2048 | [7 empty] | 2048
2049 | [7 empty] | 2049
2050 | [7 empty] | 2050
2051 | [7 empty] | 2051
2052 | [7 empty] | 2052
2053 | [7 empty] | 2053
2054 | [7 empty] | 2054
2055 | [7 empty] | 2055
2056 | [7 empty] | 2056
2057 | [7 empty] | 2057
2058 | [7 empty] | 2058
2059 | [7 empty] | 2059
2060 | [7 empty] | 2060
2061 | [7 empty] | 2061
2062 | [7 empty] | 2062
2063 | [7 empty] | 2063
2064 | [7 empty] | 2064
2065 | [7 empty] | 2065
2066 | [7 empty] | 2066
2067 | [7 empty] | 2067
2068 | [7 empty] | 2068
2069 | [7 empty] | 2069
2070 | [7 empty] | 2070
2071 | [7 empty] | 2071
2072 | [7 empty] | 2072
2073 | [7 empty] | 2073
2074 | [7 empty] | 2074
2075 | [7 empty] | 2075
2076 | [7 empty] | 2076
2077 | [7 empty] | 2077
2078 | [7 empty] | 2078
2079 | [7 empty] | 2079
2080 | [7 empty] | 2080
2081 | [7 empty] | 2081
2082 | [7 empty] | 2082
2083 | [7 empty] | 2083
2084 | [7 empty] | 2084
2085 | [7 empty] | 2085
2086 | [7 empty] | 2086
2087 | [7 empty] | 2087
2088 | [7 empty] | 2088
2089 | [7 empty] | 2089
2090 | [7 empty] | 2090
2091 | [7 empty] | 2091
2092 | [7 empty] | 2092
2093 | [7 empty] | 2093
2094 | [7 empty] | 2094
2095 | [7 empty] | 2095
2096 | [7 empty] | 2096
2097 | [7 empty] | 2097
2098 | [7 empty] | 2098
2099 | [7 empty] | 2099
2100 | [7 empty] | 2100
2101 | [7 empty] | 2101
2102 | [7 empty] | 2102
2103 | [7 empty] | 2103
2104 | [7 empty] | 2104
2105 | [7 empty] | 2105
2106 | [7 empty] | 2106
2107 | [7 empty] | 2107
2108 | [7 empty] | 2108
2109 | [7 empty] | 2109
2110 | [7 empty] | 2110
2111 | [7 empty] | 2111
2112 | [7 empty] | 2112
2113 | [7 empty] | 2113
2114 | [7 empty] | 2114
2115 | [7 empty] | 2115
2116 | [7 empty] | 2116
2117 | [7 empty] | 2117
2118 | [7 empty] | 2118
2119 | [7 empty] | 2119
2120 | [7 empty] | 2120
2121 | [7 empty] | 2121
2122 | [7 empty] | 2122
2123 | [7 empty] | 2123
2124 | [7 empty] | 2124
2125 | [7 empty] | 2125
2126 | [7 empty] | 2126
2127 | [7 empty] | 2127
2128 | [7 empty] | 2128
2129 | [7 empty] | 2129
2130 | [7 empty] | 2130
2131 | [7 empty] | 2131
2132 | [7 empty] | 2132
2133 | [7 empty] | 2133
2134 | [7 empty] | 2134
2135 | [7 empty] | 2135
2136 | [7 empty] | 2136
2137 | [7 empty] | 2137
2138 | [7 empty] | 2138
2139 | [7 empty] | 2139
2140 | [7 empty] | 2140
2141 | [7 empty] | 2141
2142 | [7 empty] | 2142
2143 | [7 empty] | 2143
2144 | [7 empty] | 2144
2145 | [7 empty] | 2145
2146 | [7 empty] | 2146
2147 | [7 empty] | 2147
2148 | [7 empty] | 2148
2149 | [7 empty] | 2149
2150 | [7 empty] | 2150
2151 | [7 empty] | 2151
2152 | [7 empty] | 2152
2153 | [7 empty] | 2153
2154 | [7 empty] | 2154
2155 | [7 empty] | 2155
2156 | [7 empty] | 2156
2157 | [7 empty] | 2157
2158 | [7 empty] | 2158
2159 | [7 empty] | 2159
2160 | [7 empty] | 2160
2161 | [7 empty] | 2161
2162 | [7 empty] | 2162
2163 | [7 empty] | 2163
2164 | [7 empty] | 2164
2165 | [7 empty] | 2165
2166 | [7 empty] | 2166
2167 | [7 empty] | 2167
2168 | [7 empty] | 2168
2169 | [7 empty] | 2169
2170 | [7 empty] | 2170
2171 | [7 empty] | 2171
2172 | [7 empty] | 2172
2173 | [7 empty] | 2173
2174 | [7 empty] | 2174
2175 | [7 empty] | 2175
2176 | [7 empty] | 2176
2177 | [7 empty] | 2177
2178 | [7 empty] | 2178
2179 | [7 empty] | 2179
2180 | [7 empty] | 2180
2181 | [7 empty] | 2181
2182 | [7 empty] | 2182
2183 | [7 empty] | 2183
2184 | [7 empty] | 2184
2185 | [7 empty] | 2185
2186 | [7 empty] | 2186
2187 | [7 empty] | 2187
2188 | [7 empty] | 2188
2189 | [7 empty] | 2189
2190 | [7 empty] | 2190
2191 | [7 empty] | 2191
2192 | [7 empty] | 2192
2193 | [7 empty] | 2193
2194 | [7 empty] | 2194
2195 | [7 empty] | 2195
2196 | [7 empty] | 2196
2197 | [7 empty] | 2197
2198 | [7 empty] | 2198
2199 | [7 empty] | 2199
2200 | [7 empty] | 2200
2201 | [7 empty] | 2201
2202 | [7 empty] | 2202
2203 | [7 empty] | 2203
2204 | [7 empty] | 2204
2205 | [7 empty] | 2205
2206 | [7 empty] | 2206
2207 | [7 empty] | 2207
2208 | [7 empty] | 2208
2209 | [7 empty] | 2209
2210 | [7 empty] | 2210
2211 | [7 empty] | 2211
2212 | [7 empty] | 2212
2213 | [7 empty] | 2213
2214 | [7 empty] | 2214
2215 | [7 empty] | 2215
2216 | [7 empty] | 2216
2217 | [7 empty] | 2217
2218 | [7 empty] | 2218
2219 | [7 empty] | 2219
2220 | [7 empty] | 2220
2221 | [7 empty] | 2221
2222 | [7 empty] | 2222
2223 | [7 empty] | 2223
2224 | [7 empty] | 2224
2225 | [7 empty] | 2225
2226 | [7 empty] | 2226
2227 | [7 empty] | 2227
2228 | [7 empty] | 2228
2229 | [7 empty] | 2229
2230 | [7 empty] | 2230
2231 | [7 empty] | 2231
2232 | [7 empty] | 2232
2233 | [7 empty] | 2233
2234 | [7 empty] | 2234
2235 | [7 empty] | 2235
2236 | [7 empty] | 2236
2237 | [7 empty] | 2237
2238 | [7 empty] | 2238
2239 | [7 empty] | 2239
2240 | [7 empty] | 2240
2241 | [7 empty] | 2241
2242 | [7 empty] | 2242
2243 | [7 empty] | 2243
2244 | [7 empty] | 2244
2245 | [7 empty] | 2245
2246 | [7 empty] | 2246
2247 | [7 empty] | 2247
2248 | [7 empty] | 2248
2249 | [7 empty] | 2249
2250 | [7 empty] | 2250
2251 | [7 empty] | 2251
2252 | [7 empty] | 2252
2253 | [7 empty] | 2253
2254 | [7 empty] | 2254
2255 | [7 empty] | 2255
2256 | [7 empty] | 2256
2257 | [7 empty] | 2257
2258 | [7 empty] | 2258
2259 | [7 empty] | 2259
2260 | [7 empty] | 2260
2261 | [7 empty] | 2261
2262 | [7 empty] | 2262
2263 | [7 empty] | 2263
2264 | [7 empty] | 2264
2265 | [7 empty] | 2265
2266 | [7 empty] | 2266
2267 | [7 empty] | 2267
2268 | [7 empty] | 2268
2269 | [7 empty] | 2269
2270 | [7 empty] | 2270
2271 | [7 empty] | 2271
2272 | [7 empty] | 2272
2273 | [7 empty] | 2273
2274 | [7 empty] | 2274
2275 | [7 empty] | 2275
2276 | [7 empty] | 2276
2277 | [7 empty] | 2277
2278 | [7 empty] | 2278
2279 | [7 empty] | 2279
2280 | [7 empty] | 2280
2281 | [7 empty] | 2281
2282 | [7 empty] | 2282
2283 | [7 empty] | 2283
2284 | [7 empty] | 2284
2285 | [7 empty] | 2285
2286 | [7 empty] | 2286
2287 | [7 empty] | 2287
2288 | [7 empty] | 2288
2289 | [7 empty] | 2289
2290 | [7 empty] | 2290
2291 | [7 empty] | 2291
2292 | [7 empty] | 2292
2293 | [7 empty] | 2293
2294 | [7 empty] | 2294
2295 | [7 empty] | 2295
2296 | [7 empty] | 2296
2297 | [7 empty] | 2297
2298 | [7 empty] | 2298
2299 | [7 empty] | 2299
2300 | [7 empty] | 2300
2301 | [7 empty] | 2301
2302 | [7 empty] | 2302
2303 | [7 empty] | 2303
2304 | [7 empty] | 2304
2305 | [7 empty] | 2305
2306 | [7 empty] | 2306
2307 | [7 empty] | 2307
2308 | [7 empty] | 2308
2309 | [7 empty] | 2309
2310 | [7 empty] | 2310
2311 | [7 empty] | 2311
2312 | [7 empty] | 2312
2313 | [7 empty] | 2313
2314 | [7 empty] | 2314
2315 | [7 empty] | 2315
2316 | [7 empty] | 2316
2317 | [7 empty] | 2317
2318 | [7 empty] | 2318
2319 | [7 empty] | 2319
2320 | [7 empty] | 2320
2321 | [7 empty] | 2321
2322 | [7 empty] | 2322
2323 | [7 empty] | 2323
2324 | [7 empty] | 2324
2325 | [7 empty] | 2325
2326 | [7 empty] | 2326
2327 | [7 empty] | 2327
2328 | [7 empty] | 2328
2329 | [7 empty] | 2329
2330 | [7 empty] | 2330
2331 | [7 empty] | 2331
2332 | [7 empty] | 2332
2333 | [7 empty] | 2333
2334 | [7 empty] | 2334
2335 | [7 empty] | 2335
2336 | [7 empty] | 2336
2337 | [7 empty] | 2337
2338 | [7 empty] | 2338
2339 | [7 empty] | 2339
2340 | [7 empty] | 2340
2341 | [7 empty] | 2341
2342 | [7 empty] | 2342
2343 | [7 empty] | 2343
2344 | [7 empty] | 2344
2345 | [7 empty] | 2345
2346 | [7 empty] | 2346
2347 | [7 empty] | 2347
2348 | [7 empty] | 2348
2349 | [7 empty] | 2349
2350 | [7 empty] | 2350
2351 | [7 empty] | 2351
2352 | [7 empty] | 2352
2353 | [7 empty] | 2353
2354 | [7 empty] | 2354
2355 | [7 empty] | 2355
2356 | [7 empty] | 2356
2357 | [7 empty] | 2357
2358 | [7 empty] | 2358
2359 | [7 empty] | 2359
2360 | [7 empty] | 2360
2361 | [7 empty] | 2361
2362 | [7 empty] | 2362
2363 | [7 empty] | 2363
2364 | [7 empty] | 2364
2365 | [7 empty] | 2365
2366 | [7 empty] | 2366
2367 | [7 empty] | 2367
2368 | [7 empty] | 2368
2369 | [7 empty] | 2369
2370 | [7 empty] | 2370
2371 | [7 empty] | 2371
2372 | [7 empty] | 2372
2373 | [7 empty] | 2373
2374 | [7 empty] | 2374
2375 | [7 empty] | 2375
2376 | [7 empty] | 2376
2377 | [7 empty] | 2377
2378 | [7 empty] | 2378
2379 | [7 empty] | 2379
2380 | [7 empty] | 2380
2381 | [7 empty] | 2381
2382 | [7 empty] | 2382
2383 | [7 empty] | 2383
2384 | [7 empty] | 2384
2385 | [7 empty] | 2385
2386 | [7 empty] | 2386
2387 | [7 empty] | 2387
2388 | [7 empty] | 2388
2389 | [7 empty] | 2389
2390 | [7 empty] | 2390
2391 | [7 empty] | 2391
2392 | [7 empty] | 2392
2393 | [7 empty] | 2393
2394 | [7 empty] | 2394
2395 | [7 empty] | 2395
2396 | [7 empty] | 2396
2397 | [7 empty] | 2397
2398 | [7 empty] | 2398
2399 | [7 empty] | 2399
2400 | [7 empty] | 2400
2401 | [7 empty] | 2401
2402 | [7 empty] | 2402
2403 | [7 empty] | 2403
2404 | [7 empty] | 2404
2405 | [7 empty] | 2405
2406 | [7 empty] | 2406
2407 | [7 empty] | 2407
2408 | [7 empty] | 2408
2409 | [7 empty] | 2409
2410 | [7 empty] | 2410
2411 | [7 empty] | 2411
2412 | [7 empty] | 2412
2413 | [7 empty] | 2413
2414 | [7 empty] | 2414
2415 | [7 empty] | 2415
2416 | [7 empty] | 2416
2417 | [7 empty] | 2417
2418 | [7 empty] | 2418
2419 | [7 empty] | 2419
2420 | [7 empty] | 2420
2421 | [7 empty] | 2421
2422 | [7 empty] | 2422
2423 | [7 empty] | 2423
2424 | [7 empty] | 2424
2425 | [7 empty] | 2425
2426 | [7 empty] | 2426
2427 | [7 empty] | 2427
2428 | [7 empty] | 2428
2429 | [7 empty] | 2429
2430 | [7 empty] | 2430
2431 | [7 empty] | 2431
2432 | [7 empty] | 2432
2433 | [7 empty] | 2433
2434 | [7 empty] | 2434
2435 | [7 empty] | 2435
2436 | [7 empty] | 2436
2437 | [7 empty] | 2437
2438 | [7 empty] | 2438
2439 | [7 empty] | 2439
2440 | [7 empty] | 2440
2441 | [7 empty] | 2441
2442 | [7 empty] | 2442
2443 | [7 empty] | 2443
2444 | [7 empty] | 2444
2445 | [7 empty] | 2445
2446 | [7 empty] | 2446
2447 | [7 empty] | 2447
2448 | [7 empty] | 2448
2449 | [7 empty] | 2449
2450 | [7 empty] | 2450
2451 | [7 empty] | 2451
2452 | [7 empty] | 2452
2453 | [7 empty] | 2453
2454 | [7 empty] | 2454
2455 | [7 empty] | 2455
2456 | [7 empty] | 2456
2457 | [7 empty] | 2457
2458 | [7 empty] | 2458
2459 | [7 empty] | 2459
2460 | [7 empty] | 2460
2461 | [7 empty] | 2461
2462 | [7 empty] | 2462
2463 | [7 empty] | 2463
2464 | [7 empty] | 2464
2465 | [7 empty] | 2465
2466 | [7 empty] | 2466
2467 | [7 empty] | 2467
2468 | [7 empty] | 2468
2469 | [7 empty] | 2469
2470 | [7 empty] | 2470
2471 | [7 empty] | 2471
2472 | [7 empty] | 2472
2473 | [7 empty] | 2473
2474 | [7 empty] | 2474
2475 | [7 empty] | 2475
2476 | [7 empty] | 2476
2477 | [7 empty] | 2477
2478 | [7 empty] | 2478
2479 | [7 empty] | 2479
2480 | [7 empty] | 2480
2481 | [7 empty] | 2481
2482 | [7 empty] | 2482
2483 | [7 empty] | 2483
2484 | [7 empty] | 2484
2485 | [7 empty] | 2485
2486 | [7 empty] | 2486
2487 | [7 empty] | 2487
2488 | [7 empty] | 2488
2489 | [7 empty] | 2489
2490 | [7 empty] | 2490
2491 | [7 empty] | 2491
2492 | [7 empty] | 2492
2493 | [7 empty] | 2493
2494 | [7 empty] | 2494
2495 | [7 empty] | 2495
2496 | [7 empty] | 2496
2497 | [7 empty] | 2497
2498 | [7 empty] | 2498
2499 | [7 empty] | 2499
2500 | [7 empty] | 2500
2501 | [7 empty] | 2501
2502 | [7 empty] | 2502
2503 | [7 empty] | 2503
2504 | [7 empty] | 2504
2505 | [7 empty] | 2505
2506 | [7 empty] | 2506
2507 | [7 empty] | 2507
2508 | [7 empty] | 2508
2509 | [7 empty] | 2509
2510 | [7 empty] | 2510
2511 | [7 empty] | 2511
2512 | [7 empty] | 2512
2513 | [7 empty] | 2513
2514 | [7 empty] | 2514
2515 | [7 empty] | 2515
2516 | [7 empty] | 2516
2517 | [7 empty] | 2517
2518 | [7 empty] | 2518
2519 | [7 empty] | 2519
2520 | [7 empty] | 2520
2521 | [7 empty] | 2521
2522 | [7 empty] | 2522
2523 | [7 empty] | 2523
2524 | [7 empty] | 2524
2525 | [7 empty] | 2525
2526 | [7 empty] | 2526
2527 | [7 empty] | 2527
2528 | [7 empty] | 2528
2529 | [7 empty] | 2529
2530 | [7 empty] | 2530
2531 | [7 empty] | 2531
2532 | [7 empty] | 2532
2533 | [7 empty] | 2533
2534 | [7 empty] | 2534
2535 | [7 empty] | 2535
2536 | [7 empty] | 2536
2537 | [7 empty] | 2537
2538 | [7 empty] | 2538
2539 | [7 empty] | 2539
2540 | [7 empty] | 2540
2541 | [7 empty] | 2541
2542 | [7 empty] | 2542
2543 | [7 empty] | 2543
2544 | [7 empty] | 2544
2545 | [7 empty] | 2545
2546 | [7 empty] | 2546
2547 | [7 empty] | 2547
2548 | [7 empty] | 2548
2549 | [7 empty] | 2549
2550 | [7 empty] | 2550
2551 | [7 empty] | 2551
2552 | [7 empty] | 2552
2553 | [7 empty] | 2553
2554 | [7 empty] | 2554
2555 | [7 empty] | 2555
2556 | [7 empty] | 2556
2557 | [7 empty] | 2557
2558 | [7 empty] | 2558
2559 | [7 empty] | 2559
2560 | [7 empty] | 2560
2561 | [7 empty] | 2561
2562 | [7 empty] | 2562
2563 | [7 empty] | 2563
2564 | [7 empty] | 2564
2565 | [7 empty] | 2565
2566 | [7 empty] | 2566
2567 | [7 empty] | 2567
2568 | [7 empty] | 2568
2569 | [7 empty] | 2569
2570 | [7 empty] | 2570
2571 | [7 empty] | 2571
2572 | [7 empty] | 2572
2573 | [7 empty] | 2573
2574 | [7 empty] | 2574
2575 | [7 empty] | 2575
2576 | [7 empty] | 2576
2577 | [7 empty] | 2577
2578 | [7 empty] | 2578
2579 | [7 empty] | 2579
2580 | [7 empty] | 2580
2581 | [7 empty] | 2581
2582 | [7 empty] | 2582
2583 | [7 empty] | 2583
2584 | [7 empty] | 2584
2585 | [7 empty] | 2585
2586 | [7 empty] | 2586
2587 | [7 empty] | 2587
2588 | [7 empty] | 2588
2589 | [7 empty] | 2589
2590 | [7 empty] | 2590
2591 | [7 empty] | 2591
2592 | [7 empty] | 2592
2593 | [7 empty] | 2593
2594 | [7 empty] | 2594
2595 | [7 empty] | 2595
2596 | [7 empty] | 2596
2597 | [7 empty] | 2597
2598 | [7 empty] | 2598
2599 | [7 empty] | 2599
2600 | [7 empty] | 2600
2601 | [7 empty] | 2601
2602 | [7 empty] | 2602
2603 | [7 empty] | 2603
2604 | [7 empty] | 2604
2605 | [7 empty] | 2605
2606 | [7 empty] | 2606
2607 | [7 empty] | 2607
2608 | [7 empty] | 2608
2609 | [7 empty] | 2609
2610 | [7 empty] | 2610
2611 | [7 empty] | 2611
2612 | [7 empty] | 2612
2613 | [7 empty] | 2613
2614 | [7 empty] | 2614
2615 | [7 empty] | 2615
2616 | [7 empty] | 2616
2617 | [7 empty] | 2617
2618 | [7 empty] | 2618
2619 | [7 empty] | 2619
2620 | [7 empty] | 2620
2621 | [7 empty] | 2621
2622 | [7 empty] | 2622
2623 | [7 empty] | 2623
2624 | [7 empty] | 2624
2625 | [7 empty] | 2625
2626 | [7 empty] | 2626
2627 | [7 empty] | 2627
2628 | [7 empty] | 2628
2629 | [7 empty] | 2629
2630 | [7 empty] | 2630
2631 | [7 empty] | 2631
2632 | [7 empty] | 2632
2633 | [7 empty] | 2633
2634 | [7 empty] | 2634
2635 | [7 empty] | 2635
2636 | [7 empty] | 2636
2637 | [7 empty] | 2637
2638 | [7 empty] | 2638
2639 | [7 empty] | 2639
2640 | [7 empty] | 2640
2641 | [7 empty] | 2641
2642 | [7 empty] | 2642
2643 | [7 empty] | 2643
2644 | [7 empty] | 2644
2645 | [7 empty] | 2645
2646 | [7 empty] | 2646
2647 | [7 empty] | 2647
2648 | [7 empty] | 2648
2649 | [7 empty] | 2649
2650 | [7 empty] | 2650
2651 | [7 empty] | 2651
2652 | [7 empty] | 2652
2653 | [7 empty] | 2653
2654 | [7 empty] | 2654
2655 | [7 empty] | 2655
2656 | [7 empty] | 2656
2657 | [7 empty] | 2657
2658 | [7 empty] | 2658
2659 | [7 empty] | 2659
2660 | [7 empty] | 2660
2661 | [7 empty] | 2661
2662 | [7 empty] | 2662
2663 | [7 empty] | 2663
2664 | [7 empty] | 2664
2665 | [7 empty] | 2665
2666 | [7 empty] | 2666
2667 | [7 empty] | 2667
2668 | [7 empty] | 2668
2669 | [7 empty] | 2669
2670 | [7 empty] | 2670
2671 | [7 empty] | 2671
2672 | [7 empty] | 2672
2673 | [7 empty] | 2673
2674 | [7 empty] | 2674
2675 | [7 empty] | 2675
2676 | [7 empty] | 2676
2677 | [7 empty] | 2677
2678 | [7 empty] | 2678
2679 | [7 empty] | 2679
2680 | [7 empty] | 2680
2681 | [7 empty] | 2681
2682 | [7 empty] | 2682
2683 | [7 empty] | 2683
2684 | [7 empty] | 2684
2685 | [7 empty] | 2685
2686 | [7 empty] | 2686
2687 | [7 empty] | 2687
2688 | [7 empty] | 2688
2689 | [7 empty] | 2689
2690 | [7 empty] | 2690
2691 | [7 empty] | 2691
2692 | [7 empty] | 2692
2693 | [7 empty] | 2693
2694 | [7 empty] | 2694
2695 | [7 empty] | 2695
2696 | [7 empty] | 2696
2697 | [7 empty] | 2697
2698 | [7 empty] | 2698
2699 | [7 empty] | 2699
2700 | [7 empty] | 2700
2701 | [7 empty] | 2701
2702 | [7 empty] | 2702
2703 | [7 empty] | 2703
2704 | [7 empty] | 2704
2705 | [7 empty] | 2705
2706 | [7 empty] | 2706
2707 | [7 empty] | 2707
2708 | [7 empty] | 2708
2709 | [7 empty] | 2709
2710 | [7 empty] | 2710
2711 | [7 empty] | 2711
2712 | [7 empty] | 2712
2713 | [7 empty] | 2713
2714 | [7 empty] | 2714
2715 | [7 empty] | 2715
2716 | [7 empty] | 2716
2717 | [7 empty] | 2717
2718 | [7 empty] | 2718
2719 | [7 empty] | 2719
2720 | [7 empty] | 2720
2721 | [7 empty] | 2721
2722 | [7 empty] | 2722
2723 | [7 empty] | 2723
2724 | [7 empty] | 2724
2725 | [7 empty] | 2725
2726 | [7 empty] | 2726
2727 | [7 empty] | 2727
2728 | [7 empty] | 2728
2729 | [7 empty] | 2729
2730 | [7 empty] | 2730
2731 | [7 empty] | 2731
2732 | [7 empty] | 2732
2733 | [7 empty] | 2733
2734 | [7 empty] | 2734
2735 | [7 empty] | 2735
2736 | [7 empty] | 2736
2737 | [7 empty] | 2737
2738 | [7 empty] | 2738
2739 | [7 empty] | 2739
2740 | [7 empty] | 2740
2741 | [7 empty] | 2741
2742 | [7 empty] | 2742
2743 | [7 empty] | 2743
2744 | [7 empty] | 2744
2745 | [7 empty] | 2745
2746 | [7 empty] | 2746
2747 | [7 empty] | 2747
2748 | [7 empty] | 2748
2749 | [7 empty] | 2749
2750 | [7 empty] | 2750
2751 | [7 empty] | 2751
2752 | [7 empty] | 2752
2753 | [7 empty] | 2753
2754 | [7 empty] | 2754
2755 | [7 empty] | 2755
2756 | [7 empty] | 2756
2757 | [7 empty] | 2757
2758 | [7 empty] | 2758
2759 | [7 empty] | 2759
2760 | [7 empty] | 2760
2761 | [7 empty] | 2761
2762 | [7 empty] | 2762
2763 | [7 empty] | 2763
2764 | [7 empty] | 2764
2765 | [7 empty] | 2765
2766 | [7 empty] | 2766
2767 | [7 empty] | 2767
2768 | [7 empty] | 2768
2769 | [7 empty] | 2769
2770 | [7 empty] | 2770
2771 | [7 empty] | 2771
2772 | [7 empty] | 2772
2773 | [7 empty] | 2773
2774 | [7 empty] | 2774
2775 | [7 empty] | 2775
2776 | [7 empty] | 2776
2777 | [7 empty] | 2777
2778 | [7 empty] | 2778
2779 | [7 empty] | 2779
2780 | [7 empty] | 2780
2781 | [7 empty] | 2781
2782 | [7 empty] | 2782
2783 | [7 empty] | 2783
2784 | [7 empty] | 2784
2785 | [7 empty] | 2785
2786 | [7 empty] | 2786
2787 | [7 empty] | 2787
2788 | [7 empty] | 2788
2789 | [7 empty] | 2789
2790 | [7 empty] | 2790
2791 | [7 empty] | 2791
2792 | [7 empty] | 2792
2793 | [7 empty] | 2793
2794 | [7 empty] | 2794
2795 | [7 empty] | 2795
2796 | [7 empty] | 2796
2797 | [7 empty] | 2797
2798 | [7 empty] | 2798
2799 | [7 empty] | 2799
2800 | [7 empty] | 2800
2801 | [7 empty] | 2801
2802 | [7 empty] | 2802
2803 | [7 empty] | 2803
2804 | [7 empty] | 2804
2805 | [7 empty] | 2805
2806 | [7 empty] | 2806
2807 | [7 empty] | 2807
2808 | [7 empty] | 2808
2809 | [7 empty] | 2809
2810 | [7 empty] | 2810
2811 | [7 empty] | 2811
2812 | [7 empty] | 2812
2813 | [7 empty] | 2813
2814 | [7 empty] | 2814
2815 | [7 empty] | 2815
2816 | [7 empty] | 2816
2817 | [7 empty] | 2817
2818 | [7 empty] | 2818
2819 | [7 empty] | 2819
2820 | [7 empty] | 2820
2821 | [7 empty] | 2821
2822 | [7 empty] | 2822
2823 | [7 empty] | 2823
2824 | [7 empty] | 2824
2825 | [7 empty] | 2825
2826 | [7 empty] | 2826
2827 | [7 empty] | 2827
2828 | [7 empty] | 2828
2829 | [7 empty] | 2829
2830 | [7 empty] | 2830
2831 | [7 empty] | 2831
2832 | [7 empty] | 2832
2833 | [7 empty] | 2833
2834 | [7 empty] | 2834
2835 | [7 empty] | 2835
2836 | [7 empty] | 2836
2837 | [7 empty] | 2837
2838 | [7 empty] | 2838
2839 | [7 empty] | 2839
2840 | [7 empty] | 2840
2841 | [7 empty] | 2841
2842 | [7 empty] | 2842
2843 | [7 empty] | 2843
2844 | [7 empty] | 2844
2845 | [7 empty] | 2845
2846 | [7 empty] | 2846
2847 | [7 empty] | 2847
2848 | [7 empty] | 2848
2849 | [7 empty] | 2849
2850 | [7 empty] | 2850
2851 | [7 empty] | 2851
2852 | [7 empty] | 2852
2853 | [7 empty] | 2853
2854 | [7 empty] | 2854
2855 | [7 empty] | 2855
2856 | [7 empty] | 2856
2857 | [7 empty] | 2857
2858 | [7 empty] | 2858
2859 | [7 empty] | 2859
2860 | [7 empty] | 2860
2861 | [7 empty] | 2861
2862 | [7 empty] | 2862
2863 | [7 empty] | 2863
2864 | [7 empty] | 2864
2865 | [7 empty] | 2865
2866 | [7 empty] | 2866
2867 | [7 empty] | 2867
2868 | [7 empty] | 2868
2869 | [7 empty] | 2869
2870 | [7 empty] | 2870
2871 | [7 empty] | 2871
2872 | [7 empty] | 2872
2873 | [7 empty] | 2873
2874 | [7 empty] | 2874
2875 | [7 empty] | 2875
2876 | [7 empty] | 2876
2877 | [7 empty] | 2877
2878 | [7 empty] | 2878
2879 | [7 empty] | 2879
2880 | [7 empty] | 2880
2881 | [7 empty] | 2881
2882 | [7 empty] | 2882
2883 | [7 empty] | 2883
2884 | [7 empty] | 2884
2885 | [7 empty] | 2885
2886 | [7 empty] | 2886
2887 | [7 empty] | 2887
2888 | [7 empty] | 2888
2889 | [7 empty] | 2889
2890 | [7 empty] | 2890
2891 | [7 empty] | 2891
2892 | [7 empty] | 2892
2893 | [7 empty] | 2893
2894 | [7 empty] | 2894
2895 | [7 empty] | 2895
2896 | [7 empty] | 2896
2897 | [7 empty] | 2897
2898 | [7 empty] | 2898
2899 | [7 empty] | 2899
2900 | [7 empty] | 2900
2901 | [7 empty] | 2901
2902 | [7 empty] | 2902
2903 | [7 empty] | 2903
2904 | [7 empty] | 2904
2905 | [7 empty] | 2905
2906 | [7 empty] | 2906
2907 | [7 empty] | 2907
2908 | [7 empty] | 2908
2909 | [7 empty] | 2909
2910 | [7 empty] | 2910
2911 | [7 empty] | 2911
2912 | [7 empty] | 2912
2913 | [7 empty] | 2913
2914 | [7 empty] | 2914
2915 | [7 empty] | 2915
2916 | [7 empty] | 2916
2917 | [7 empty] | 2917
2918 | [7 empty] | 2918
2919 | [7 empty] | 2919
2920 | [7 empty] | 2920
2921 | [7 empty] | 2921
2922 | [7 empty] | 2922
2923 | [7 empty] | 2923
2924 | [7 empty] | 2924
2925 | [7 empty] | 2925
2926 | [7 empty] | 2926
2927 | [7 empty] | 2927
2928 | [7 empty] | 2928
2929 | [7 empty] | 2929
2930 | [7 empty] | 2930
2931 | [7 empty] | 2931
2932 | [7 empty] | 2932
2933 | [7 empty] | 2933
2934 | [7 empty] | 2934
2935 | [7 empty] | 2935
2936 | [7 empty] | 2936
2937 | [7 empty] | 2937
2938 | [7 empty] | 2938
2939 | [7 empty] | 2939
2940 | [7 empty] | 2940
2941 | [7 empty] | 2941
2942 | [7 empty] | 2942
2943 | [7 empty] | 2943
2944 | [7 empty] | 2944
2945 | [7 empty] | 2945
2946 | [7 empty] | 2946
2947 | [7 empty] | 2947
2948 | [7 empty] | 2948
2949 | [7 empty] | 2949
2950 | [7 empty] | 2950
2951 | [7 empty] | 2951
2952 | [7 empty] | 2952
2953 | [7 empty] | 2953
2954 | [7 empty] | 2954
2955 | [7 empty] | 2955
2956 | [7 empty] | 2956
2957 | [7 empty] | 2957
2958 | [7 empty] | 2958
2959 | [7 empty] | 2959
2960 | [7 empty] | 2960
2961 | [7 empty] | 2961
2962 | [7 empty] | 2962
2963 | [7 empty] | 2963
2964 | [7 empty] | 2964
2965 | [7 empty] | 2965
2966 | [7 empty] | 2966
2967 | [7 empty] | 2967
2968 | [7 empty] | 2968
2969 | [7 empty] | 2969
2970 | [7 empty] | 2970
2971 | [7 empty] | 2971
2972 | [7 empty] | 2972
2973 | [7 empty] | 2973
2974 | [7 empty] | 2974
2975 | [7 empty] | 2975
2976 | [7 empty] | 2976
2977 | [7 empty] | 2977
2978 | [7 empty] | 2978
2979 | [7 empty] | 2979
2980 | [7 empty] | 2980
2981 | [7 empty] | 2981
2982 | [7 empty] | 2982
2983 | [7 empty] | 2983
2984 | [7 empty] | 2984
2985 | [7 empty] | 2985
2986 | [7 empty] | 2986
2987 | [7 empty] | 2987
2988 | [7 empty] | 2988
2989 | [7 empty] | 2989
2990 | [7 empty] | 2990
2991 | [7 empty] | 2991
2992 | [7 empty] | 2992
2993 | [7 empty] | 2993
2994 | [7 empty] | 2994
2995 | [7 empty] | 2995
2996 | [7 empty] | 2996
2997 | [7 empty] | 2997
2998 | [7 empty] | 2998
2999 | [7 empty] | 2999
3000 | [7 empty] | 3000
3001 | [7 empty] | 3001
3002 | [7 empty] | 3002
3003 | [7 empty] | 3003
3004 | [7 empty] | 3004
3005 | [7 empty] | 3005
3006 | [7 empty] | 3006
3007 | [7 empty] | 3007
3008 | [7 empty] | 3008
3009 | [7 empty] | 3009
3010 | [7 empty] | 3010
3011 | [7 empty] | 3011
3012 | [7 empty] | 3012
3013 | [7 empty] | 3013
3014 | [7 empty] | 3014
3015 | [7 empty] | 3015
3016 | [7 empty] | 3016
3017 | [7 empty] | 3017
3018 | [7 empty] | 3018
3019 | [7 empty] | 3019
3020 | [7 empty] | 3020
3021 | [7 empty] | 3021
3022 | [7 empty] | 3022
3023 | [7 empty] | 3023
3024 | [7 empty] | 3024
3025 | [7 empty] | 3025
3026 | [7 empty] | 3026
3027 | [7 empty] | 3027
3028 | [7 empty] | 3028
3029 | [7 empty] | 3029
3030 | [7 empty] | 3030
3031 | [7 empty] | 3031
3032 | [7 empty] | 3032
3033 | [7 empty] | 3033
3034 | [7 empty] | 3034
3035 | [7 empty] | 3035
3036 | [7 empty] | 3036
3037 | [7 empty] | 3037
3038 | [7 empty] | 3038
3039 | [7 empty] | 3039
3040 | [7 empty] | 3040
3041 | [7 empty] | 3041
3042 | [7 empty] | 3042
3043 | [7 empty] | 3043
3044 | [7 empty] | 3044
3045 | [7 empty] | 3045
3046 | [7 empty] | 3046
3047 | [7 empty] | 3047
3048 | [7 empty] | 3048
3049 | [7 empty] | 3049
3050 | [7 empty] | 3050
3051 | [7 empty] | 3051
3052 | [7 empty] | 3052
3053 | [7 empty] | 3053
3054 | [7 empty] | 3054
3055 | [7 empty] | 3055
3056 | [7 empty] | 3056
3057 | [7 empty] | 3057
3058 | [7 empty] | 3058
3059 | [7 empty] | 3059
3060 | [7 empty] | 3060
3061 | [7 empty] | 3061
3062 | [7 empty] | 3062
3063 | [7 empty] | 3063
3064 | [7 empty] | 3064
3065 | [7 empty] | 3065
3066 | [7 empty] | 3066
3067 | [7 empty] | 3067
3068 | [7 empty] | 3068
3069 | [7 empty] | 3069
3070 | [7 empty] | 3070
3071 | [7 empty] | 3071
3072 | [7 empty] | 3072
3073 | [7 empty] | 3073
3074 | [7 empty] | 3074
3075 | [7 empty] | 3075
3076 | [7 empty] | 3076
3077 | [7 empty] | 3077
3078 | [7 empty] | 3078
3079 | [7 empty] | 3079
3080 | [7 empty] | 3080
3081 | [7 empty] | 3081
3082 | [7 empty] | 3082
3083 | [7 empty] | 3083
3084 | [7 empty] | 3084
3085 | [7 empty] | 3085
3086 | [7 empty] | 3086
3087 | [7 empty] | 3087
3088 | [7 empty] | 3088
3089 | [7 empty] | 3089
3090 | [7 empty] | 3090
3091 | [7 empty] | 3091
3092 | [7 empty] | 3092
3093 | [7 empty] | 3093
3094 | [7 empty] | 3094
3095 | [7 empty] | 3095
3096 | [7 empty] | 3096
3097 | [7 empty] | 3097
3098 | [7 empty] | 3098
3099 | [7 empty] | 3099
3100 | [7 empty] | 3100
3101 | [7 empty] | 3101
3102 | [7 empty] | 3102
3103 | [7 empty] | 3103
3104 | [7 empty] | 3104
3105 | [7 empty] | 3105
3106 | [7 empty] | 3106
3107 | [7 empty] | 3107
3108 | [7 empty] | 3108
3109 | [7 empty] | 3109
3110 | [7 empty] | 3110
3111 | [7 empty] | 3111
3112 | [7 empty] | 3112
3113 | [7 empty] | 3113
3114 | [7 empty] | 3114
3115 | [7 empty] | 3115
3116 | [7 empty] | 3116
3117 | [7 empty] | 3117
3118 | [7 empty] | 3118
3119 | [7 empty] | 3119
3120 | [7 empty] | 3120
3121 | [7 empty] | 3121
3122 | [7 empty] | 3122
3123 | [7 empty] | 3123
3124 | [7 empty] | 3124
3125 | [7 empty] | 3125
3126 | [7 empty] | 3126
3127 | [7 empty] | 3127
3128 | [7 empty] | 3128
3129 | [7 empty] | 3129
3130 | [7 empty] | 3130
3131 | [7 empty] | 3131
3132 | [7 empty] | 3132
3133 | [7 empty] | 3133
3134 | [7 empty] | 3134
3135 | [7 empty] | 3135
3136 | [7 empty] | 3136
3137 | [7 empty] | 3137
3138 | [7 empty] | 3138
3139 | [7 empty] | 3139
3140 | [7 empty] | 3140
3141 | [7 empty] | 3141
3142 | [7 empty] | 3142
3143 | [7 empty] | 3143
3144 | [7 empty] | 3144
3145 | [7 empty] | 3145
3146 | [7 empty] | 3146
3147 | [7 empty] | 3147
3148 | [7 empty] | 3148
3149 | [7 empty] | 3149
3150 | [7 empty] | 3150
3151 | [7 empty] | 3151
3152 | [7 empty] | 3152
3153 | [7 empty] | 3153
3154 | [7 empty] | 3154
3155 | [7 empty] | 3155
3156 | [7 empty] | 3156
3157 | [7 empty] | 3157
3158 | [7 empty] | 3158
3159 | [7 empty] | 3159
3160 | [7 empty] | 3160
3161 | [7 empty] | 3161
3162 | [7 empty] | 3162
3163 | [7 empty] | 3163
3164 | [7 empty] | 3164
3165 | [7 empty] | 3165
3166 | [7 empty] | 3166
3167 | [7 empty] | 3167
3168 | [7 empty] | 3168
3169 | [7 empty] | 3169
3170 | [7 empty] | 3170
3171 | [7 empty] | 3171
3172 | [7 empty] | 3172
3173 | [7 empty] | 3173
3174 | [7 empty] | 3174
3175 | [7 empty] | 3175
3176 | [7 empty] | 3176
3177 | [7 empty] | 3177
3178 | [7 empty] | 3178
3179 | [7 empty] | 3179
3180 | [7 empty] | 3180
3181 | [7 empty] | 3181
3182 | [7 empty] | 3182
3183 | [7 empty] | 3183
3184 | [7 empty] | 3184
3185 | [7 empty] | 3185
3186 | [7 empty] | 3186
3187 | [7 empty] | 3187
3188 | [7 empty] | 3188
3189 | [7 empty] | 3189
3190 | [7 empty] | 3190
3191 | [7 empty] | 3191
3192 | [7 empty] | 3192
3193 | [7 empty] | 3193
3194 | [7 empty] | 3194
3195 | [7 empty] | 3195
3196 | [7 empty] | 3196
3197 | [7 empty] | 3197
3198 | [7 empty] | 3198
3199 | [7 empty] | 3199
3200 | [7 empty] | 3200
3201 | [7 empty] | 3201
3202 | [7 empty] | 3202
3203 | [7 empty] | 3203
3204 | [7 empty] | 3204
3205 | [7 empty] | 3205
3206 | [7 empty] | 3206
3207 | [7 empty] | 3207
3208 | [7 empty] | 3208
3209 | [7 empty] | 3209
3210 | [7 empty] | 3210
3211 | [7 empty] | 3211
3212 | [7 empty] | 3212
3213 | [7 empty] | 3213
3214 | [7 empty] | 3214
3215 | [7 empty] | 3215
3216 | [7 empty] | 3216
3217 | [7 empty] | 3217
3218 | [7 empty] | 3218
3219 | [7 empty] | 3219
3220 | [7 empty] | 3220
3221 | [7 empty] | 3221
3222 | [7 empty] | 3222
3223 | [7 empty] | 3223
3224 | [7 empty] | 3224
3225 | [7 empty] | 3225
3226 | [7 empty] | 3226
3227 | [7 empty] | 3227
3228 | [7 empty] | 3228
3229 | [7 empty] | 3229
3230 | [7 empty] | 3230
3231 | [7 empty] | 3231
3232 | [7 empty] | 3232
3233 | [7 empty] | 3233
3234 | [7 empty] | 3234
3235 | [7 empty] | 3235
3236 | [7 empty] | 3236
3237 | [7 empty] | 3237
3238 | [7 empty] | 3238
3239 | [7 empty] | 3239
3240 | [7 empty] | 3240
3241 | [7 empty] | 3241
3242 | [7 empty] | 3242
3243 | [7 empty] | 3243
3244 | [7 empty] | 3244
3245 | [7 empty] | 3245
3246 | [7 empty] | 3246
3247 | [7 empty] | 3247
3248 | [7 empty] | 3248
3249 | [7 empty] | 3249
3250 | [7 empty] | 3250
3251 | [7 empty] | 3251
3252 | [7 empty] | 3252
3253 | [7 empty] | 3253
3254 | [7 empty] | 3254
3255 | [7 empty] | 3255
3256 | [7 empty] | 3256
3257 | [7 empty] | 3257
3258 | [7 empty] | 3258
3259 | [7 empty] | 3259
3260 | [7 empty] | 3260
3261 | [7 empty] | 3261
3262 | [7 empty] | 3262
3263 | [7 empty] | 3263
3264 | [7 empty] | 3264
3265 | [7 empty] | 3265
3266 | [7 empty] | 3266
3267 | [7 empty] | 3267
3268 | [7 empty] | 3268
3269 | [7 empty] | 3269
3270 | [7 empty] | 3270
3271 | [7 empty] | 3271
3272 | [7 empty] | 3272
3273 | [7 empty] | 3273
3274 | [7 empty] | 3274
3275 | [7 empty] | 3275
3276 | [7 empty] | 3276
3277 | [7 empty] | 3277
3278 | [7 empty] | 3278
3279 | [7 empty] | 3279
3280 | [7 empty] | 3280
3281 | [7 empty] | 3281
3282 | [7 empty] | 3282
3283 | [7 empty] | 3283
3284 | [7 empty] | 3284
3285 | [7 empty] | 3285
3286 | [7 empty] | 3286
3287 | [7 empty] | 3287
3288 | [7 empty] | 3288
3289 | [7 empty] | 3289
3290 | [7 empty] | 3290
3291 | [7 empty] | 3291
3292 | [7 empty] | 3292
3293 | [7 empty] | 3293
3294 | [7 empty] | 3294
3295 | [7 empty] | 3295
3296 | [7 empty] | 3296
3297 | [7 empty] | 3297
3298 | [7 empty] | 3298
3299 | [7 empty] | 3299
3300 | [7 empty] | 3300
3301 | [7 empty] | 3301
3302 | [7 empty] | 3302
3303 | [7 empty] | 3303
3304 | [7 empty] | 3304
3305 | [7 empty] | 3305
3306 | [7 empty] | 3306
3307 | [7 empty] | 3307
3308 | [7 empty] | 3308
3309 | [7 empty] | 3309
3310 | [7 empty] | 3310
3311 | [7 empty] | 3311
3312 | [7 empty] | 3312
3313 | [7 empty] | 3313
3314 | [7 empty] | 3314
3315 | [7 empty] | 3315
3316 | [7 empty] | 3316
3317 | [7 empty] | 3317
3318 | [7 empty] | 3318
3319 | [7 empty] | 3319
3320 | [7 empty] | 3320
3321 | [7 empty] | 3321
3322 | [7 empty] | 3322
3323 | [7 empty] | 3323
3324 | [7 empty] | 3324
3325 | [7 empty] | 3325
3326 | [7 empty] | 3326
3327 | [7 empty] | 3327
3328 | [7 empty] | 3328
3329 | [7 empty] | 3329
3330 | [7 empty] | 3330
3331 | [7 empty] | 3331
3332 | [7 empty] | 3332
3333 | [7 empty] | 3333
3334 | [7 empty] | 3334
3335 | [7 empty] | 3335
3336 | [7 empty] | 3336
3337 | [7 empty] | 3337
3338 | [7 empty] | 3338
3339 | [7 empty] | 3339
3340 | [7 empty] | 3340
3341 | [7 empty] | 3341
3342 | [7 empty] | 3342
3343 | [7 empty] | 3343
3344 | [7 empty] | 3344
3345 | [7 empty] | 3345
3346 | [7 empty] | 3346
3347 | [7 empty] | 3347
3348 | [7 empty] | 3348
3349 | [7 empty] | 3349
3350 | [7 empty] | 3350
3351 | [7 empty] | 3351
3352 | [7 empty] | 3352
3353 | [7 empty] | 3353
3354 | [7 empty] | 3354
3355 | [7 empty] | 3355
3356 | [7 empty] | 3356
3357 | [7 empty] | 3357
3358 | [7 empty] | 3358
3359 | [7 empty] | 3359
3360 | [7 empty] | 3360
3361 | [7 empty] | 3361
3362 | [7 empty] | 3362
3363 | [7 empty] | 3363
3364 | [7 empty] | 3364
3365 | [7 empty] | 3365
3366 | [7 empty] | 3366
3367 | [7 empty] | 3367
3368 | [7 empty] | 3368
3369 | [7 empty] | 3369
3370 | [7 empty] | 3370
3371 | [7 empty] | 3371
3372 | [7 empty] | 3372
3373 | [7 empty] | 3373
3374 | [7 empty] | 3374
3375 | [7 empty] | 3375
3376 | [7 empty] | 3376
3377 | [7 empty] | 3377
3378 | [7 empty] | 3378
3379 | [7 empty] | 3379
3380 | [7 empty] | 3380
3381 | [7 empty] | 3381
3382 | [7 empty] | 3382
3383 | [7 empty] | 3383
3384 | [7 empty] | 3384
3385 | [7 empty] | 3385
3386 | [7 empty] | 3386
3387 | [7 empty] | 3387
3388 | [7 empty] | 3388
3389 | [7 empty] | 3389
3390 | [7 empty] | 3390
3391 | [7 empty] | 3391
3392 | [7 empty] | 3392
3393 | [7 empty] | 3393
3394 | [7 empty] | 3394
3395 | [7 empty] | 3395
3396 | [7 empty] | 3396
3397 | [7 empty] | 3397
3398 | [7 empty] | 3398
3399 | [7 empty] | 3399
3400 | [7 empty] | 3400
3401 | [7 empty] | 3401
3402 | [7 empty] | 3402
3403 | [7 empty] | 3403
3404 | [7 empty] | 3404
3405 | [7 empty] | 3405
3406 | [7 empty] | 3406
3407 | [7 empty] | 3407
3408 | [7 empty] | 3408
3409 | [7 empty] | 3409
3410 | [7 empty] | 3410
3411 | [7 empty] | 3411
3412 | [7 empty] | 3412
3413 | [7 empty] | 3413
3414 | [7 empty] | 3414
3415 | [7 empty] | 3415
3416 | [7 empty] | 3416
3417 | [7 empty] | 3417
3418 | [7 empty] | 3418
3419 | [7 empty] | 3419
3420 | [7 empty] | 3420
3421 | [7 empty] | 3421
3422 | [7 empty] | 3422
3423 | [7 empty] | 3423
3424 | [7 empty] | 3424
3425 | [7 empty] | 3425
3426 | [7 empty] | 3426
3427 | [7 empty] | 3427
3428 | [7 empty] | 3428
3429 | [7 empty] | 3429
3430 | [7 empty] | 3430
3431 | [7 empty] | 3431
3432 | [7 empty] | 3432
3433 | [7 empty] | 3433
3434 | [7 empty] | 3434
3435 | [7 empty] | 3435
3436 | [7 empty] | 3436
3437 | [7 empty] | 3437
3438 | [7 empty] | 3438
3439 | [7 empty] | 3439
3440 | [7 empty] | 3440
3441 | [7 empty] | 3441
3442 | [7 empty] | 3442
3443 | [7 empty] | 3443
3444 | [7 empty] | 3444
3445 | [7 empty] | 3445
3446 | [7 empty] | 3446
3447 | [7 empty] | 3447
3448 | [7 empty] | 3448
3449 | [7 empty] | 3449
3450 | [7 empty] | 3450
3451 | [7 empty] | 3451
3452 | [7 empty] | 3452
3453 | [7 empty] | 3453
3454 | [7 empty] | 3454
3455 | [7 empty] | 3455
3456 | [7 empty] | 3456
3457 | [7 empty] | 3457
3458 | [7 empty] | 3458
3459 | [7 empty] | 3459
3460 | [7 empty] | 3460
3461 | [7 empty] | 3461
3462 | [7 empty] | 3462
3463 | [7 empty] | 3463
3464 | [7 empty] | 3464
3465 | [7 empty] | 3465
3466 | [7 empty] | 3466
3467 | [7 empty] | 3467
3468 | [7 empty] | 3468
3469 | [7 empty] | 3469
3470 | [7 empty] | 3470
3471 | [7 empty] | 3471
3472 | [7 empty] | 3472
3473 | [7 empty] | 3473
3474 | [7 empty] | 3474
3475 | [7 empty] | 3475
3476 | [7 empty] | 3476
3477 | [7 empty] | 3477
3478 | [7 empty] | 3478
3479 | [7 empty] | 3479
3480 | [7 empty] | 3480
3481 | [7 empty] | 3481
3482 | [7 empty] | 3482
3483 | [7 empty] | 3483
3484 | [7 empty] | 3484
3485 | [7 empty] | 3485
3486 | [7 empty] | 3486
3487 | [7 empty] | 3487
3488 | [7 empty] | 3488
3489 | [7 empty] | 3489
3490 | [7 empty] | 3490
3491 | [7 empty] | 3491
3492 | [7 empty] | 3492
3493 | [7 empty] | 3493
3494 | [7 empty] | 3494
3495 | [7 empty] | 3495
3496 | [7 empty] | 3496
3497 | [7 empty] | 3497
3498 | [7 empty] | 3498
3499 | [7 empty] | 3499
3500 | [7 empty] | 3500
3501 | [7 empty] | 3501
3502 | [7 empty] | 3502
3503 | [7 empty] | 3503
3504 | [7 empty] | 3504
3505 | [7 empty] | 3505
3506 | [7 empty] | 3506
3507 | [7 empty] | 3507
3508 | [7 empty] | 3508
3509 | [7 empty] | 3509
3510 | [7 empty] | 3510
3511 | [7 empty] | 3511
3512 | [7 empty] | 3512
3513 | [7 empty] | 3513
3514 | [7 empty] | 3514
3515 | [7 empty] | 3515
3516 | [7 empty] | 3516
3517 | [7 empty] | 3517
3518 | [7 empty] | 3518
3519 | [7 empty] | 3519
3520 | [7 empty] | 3520
3521 | [7 empty] | 3521
3522 | [7 empty] | 3522
3523 | [7 empty] | 3523
3524 | [7 empty] | 3524
3525 | [7 empty] | 3525
3526 | [7 empty] | 3526
3527 | [7 empty] | 3527
3528 | [7 empty] | 3528
3529 | [7 empty] | 3529
3530 | [7 empty] | 3530
3531 | [7 empty] | 3531
3532 | [7 empty] | 3532
3533 | [7 empty] | 3533
3534 | [7 empty] | 3534
3535 | [7 empty] | 3535
3536 | [7 empty] | 3536
3537 | [7 empty] | 3537
3538 | [7 empty] | 3538
3539 | [7 empty] | 3539
3540 | [7 empty] | 3540
3541 | [7 empty] | 3541
3542 | [7 empty] | 3542
3543 | [7 empty] | 3543
3544 | [7 empty] | 3544
3545 | [7 empty] | 3545
3546 | [7 empty] | 3546
3547 | [7 empty] | 3547
3548 | [7 empty] | 3548
3549 | [7 empty] | 3549
3550 | [7 empty] | 3550
3551 | [7 empty] | 3551
3552 | [7 empty] | 3552
3553 | [7 empty] | 3553
3554 | [7 empty] | 3554
3555 | [7 empty] | 3555
3556 | [7 empty] | 3556
3557 | [7 empty] | 3557
3558 | [7 empty] | 3558
3559 | [7 empty] | 3559
3560 | [7 empty] | 3560
3561 | [7 empty] | 3561
3562 | [7 empty] | 3562
3563 | [7 empty] | 3563
3564 | [7 empty] | 3564
3565 | [7 empty] | 3565
3566 | [7 empty] | 3566
3567 | [7 empty] | 3567
3568 | [7 empty] | 3568
3569 | [7 empty] | 3569
3570 | [7 empty] | 3570
3571 | [7 empty] | 3571
3572 | [7 empty] | 3572
3573 | [7 empty] | 3573
3574 | [7 empty] | 3574
3575 | [7 empty] | 3575
3576 | [7 empty] | 3576
3577 | [7 empty] | 3577
3578 | [7 empty] | 3578
3579 | [7 empty] | 3579
3580 | [7 empty] | 3580
3581 | [7 empty] | 3581
3582 | [7 empty] | 3582
3583 | [7 empty] | 3583
3584 | [7 empty] | 3584
3585 | [7 empty] | 3585
3586 | [7 empty] | 3586
3587 | [7 empty] | 3587
3588 | [7 empty] | 3588
3589 | [7 empty] | 3589
3590 | [7 empty] | 3590
3591 | [7 empty] | 3591
3592 | [7 empty] | 3592
3593 | [7 empty] | 3593
3594 | [7 empty] | 3594
3595 | [7 empty] | 3595
3596 | [7 empty] | 3596
3597 | [7 empty] | 3597
3598 | [7 empty] | 3598
3599 | [7 empty] | 3599
3600 | [7 empty] | 3600
3601 | [7 empty] | 3601
3602 | [7 empty] | 3602
3603 | [7 empty] | 3603
3604 | [7 empty] | 3604
3605 | [7 empty] | 3605
3606 | [7 empty] | 3606
3607 | [7 empty] | 3607
3608 | [7 empty] | 3608
3609 | [7 empty] | 3609
3610 | [7 empty] | 3610
3611 | [7 empty] | 3611
3612 | [7 empty] | 3612
3613 | [7 empty] | 3613
3614 | [7 empty] | 3614
3615 | [7 empty] | 3615
3616 | [7 empty] | 3616
3617 | [7 empty] | 3617
3618 | [7 empty] | 3618
3619 | [7 empty] | 3619
3620 | [7 empty] | 3620
3621 | [7 empty] | 3621
3622 | [7 empty] | 3622
3623 | [7 empty] | 3623
3624 | [7 empty] | 3624
3625 | [7 empty] | 3625
3626 | [7 empty] | 3626
3627 | [7 empty] | 3627
3628 | [7 empty] | 3628
3629 | [7 empty] | 3629
3630 | [7 empty] | 3630
3631 | [7 empty] | 3631
3632 | [7 empty] | 3632
3633 | [7 empty] | 3633
3634 | [7 empty] | 3634
3635 | [7 empty] | 3635
3636 | [7 empty] | 3636
3637 | [7 empty] | 3637
3638 | [7 empty] | 3638
3639 | [7 empty] | 3639
3640 | [7 empty] | 3640
3641 | [7 empty] | 3641
3642 | [7 empty] | 3642
3643 | [7 empty] | 3643
3644 | [7 empty] | 3644
3645 | [7 empty] | 3645
3646 | [7 empty] | 3646
3647 | [7 empty] | 3647
3648 | [7 empty] | 3648
3649 | [7 empty] | 3649
3650 | [7 empty] | 3650
3651 | [7 empty] | 3651
3652 | [7 empty] | 3652
3653 | [7 empty] | 3653
3654 | [7 empty] | 3654
3655 | [7 empty] | 3655
3656 | [7 empty] | 3656
3657 | [7 empty] | 3657
3658 | [7 empty] | 3658
3659 | [7 empty] | 3659
3660 | [7 empty] | 3660
3661 | [7 empty] | 3661
3662 | [7 empty] | 3662
3663 | [7 empty] | 3663
3664 | [7 empty] | 3664
3665 | [7 empty] | 3665
3666 | [7 empty] | 3666
3667 | [7 empty] | 3667
3668 | [7 empty] | 3668
3669 | [7 empty] | 3669
3670 | [7 empty] | 3670
3671 | [7 empty] | 3671
3672 | [7 empty] | 3672
3673 | [7 empty] | 3673
3674 | [7 empty] | 3674
3675 | [7 empty] | 3675
3676 | [7 empty] | 3676
3677 | [7 empty] | 3677
3678 | [7 empty] | 3678
3679 | [7 empty] | 3679
3680 | [7 empty] | 3680
3681 | [7 empty] | 3681
3682 | [7 empty] | 3682
3683 | [7 empty] | 3683
3684 | [7 empty] | 3684
3685 | [7 empty] | 3685
3686 | [7 empty] | 3686
3687 | [7 empty] | 3687
3688 | [7 empty] | 3688
3689 | [7 empty] | 3689
3690 | [7 empty] | 3690
3691 | [7 empty] | 3691
3692 | [7 empty] | 3692
3693 | [7 empty] | 3693
3694 | [7 empty] | 3694
3695 | [7 empty] | 3695
3696 | [7 empty] | 3696
3697 | [7 empty] | 3697
3698 | [7 empty] | 3698
3699 | [7 empty] | 3699
3700 | [7 empty] | 3700
3701 | [7 empty] | 3701
3702 | [7 empty] | 3702
3703 | [7 empty] | 3703
3704 | [7 empty] | 3704
3705 | [7 empty] | 3705
3706 | [7 empty] | 3706
3707 | [7 empty] | 3707
3708 | [7 empty] | 3708
3709 | [7 empty] | 3709
3710 | [7 empty] | 3710
3711 | [7 empty] | 3711
3712 | [7 empty] | 3712
3713 | [7 empty] | 3713
3714 | [7 empty] | 3714
3715 | [7 empty] | 3715
3716 | [7 empty] | 3716
3717 | [7 empty] | 3717
3718 | [7 empty] | 3718
3719 | [7 empty] | 3719
3720 | [7 empty] | 3720
3721 | [7 empty] | 3721
3722 | [7 empty] | 3722
3723 | [7 empty] | 3723
3724 | [7 empty] | 3724
3725 | [7 empty] | 3725
3726 | [7 empty] | 3726
3727 | [7 empty] | 3727
3728 | [7 empty] | 3728
3729 | [7 empty] | 3729
3730 | [7 empty] | 3730
3731 | [7 empty] | 3731
3732 | [7 empty] | 3732
3733 | [7 empty] | 3733
3734 | [7 empty] | 3734
3735 | [7 empty] | 3735
3736 | [7 empty] | 3736
3737 | [7 empty] | 3737
3738 | [7 empty] | 3738
3739 | [7 empty] | 3739
3740 | [7 empty] | 3740
3741 | [7 empty] | 3741
3742 | [7 empty] | 3742
3743 | [7 empty] | 3743
3744 | [7 empty] | 3744
3745 | [7 empty] | 3745
3746 | [7 empty] | 3746
3747 | [7 empty] | 3747
3748 | [7 empty] | 3748
3749 | [7 empty] | 3749
3750 | [7 empty] | 3750
3751 | [7 empty] | 3751
3752 | [7 empty] | 3752
3753 | [7 empty] | 3753
3754 | [7 empty] | 3754
3755 | [7 empty] | 3755
3756 | [7 empty] | 3756
3757 | [7 empty] | 3757
3758 | [7 empty] | 3758
3759 | [7 empty] | 3759
3760 | [7 empty] | 3760
3761 | [7 empty] | 3761
3762 | [7 empty] | 3762
3763 | [7 empty] | 3763
3764 | [7 empty] | 3764
3765 | [7 empty] | 3765
3766 | [7 empty] | 3766
3767 | [7 empty] | 3767
3768 | [7 empty] | 3768
3769 | [7 empty] | 3769
3770 | [7 empty] | 3770
3771 | [7 empty] | 3771
3772 | [7 empty] | 3772
3773 | [7 empty] | 3773
3774 | [7 empty] | 3774
3775 | [7 empty] | 3775
3776 | [7 empty] | 3776
3777 | [7 empty] | 3777
3778 | [7 empty] | 3778
3779 | [7 empty] | 3779
3780 | [7 empty] | 3780
3781 | [7 empty] | 3781
3782 | [7 empty] | 3782
3783 | [7 empty] | 3783
3784 | [7 empty] | 3784
3785 | [7 empty] | 3785
3786 | [7 empty] | 3786
3787 | [7 empty] | 3787
3788 | [7 empty] | 3788
3789 | [7 empty] | 3789
3790 | [7 empty] | 3790
3791 | [7 empty] | 3791
3792 | [7 empty] | 3792
3793 | [7 empty] | 3793
3794 | [7 empty] | 3794
3795 | [7 empty] | 3795
3796 | [7 empty] | 3796
3797 | [7 empty] | 3797
3798 | [7 empty] | 3798
3799 | [7 empty] | 3799
3800 | [7 empty] | 3800
3801 | [7 empty] | 3801
3802 | [7 empty] | 3802
3803 | [7 empty] | 3803
3804 | [7 empty] | 3804
3805 | [7 empty] | 3805
3806 | [7 empty] | 3806
3807 | [7 empty] | 3807
3808 | [7 empty] | 3808
3809 | [7 empty] | 3809
3810 | [7 empty] | 3810
3811 | [7 empty] | 3811
3812 | [7 empty] | 3812
3813 | [7 empty] | 3813
3814 | [7 empty] | 3814
3815 | [7 empty] | 3815
3816 | [7 empty] | 3816
3817 | [7 empty] | 3817
3818 | [7 empty] | 3818
3819 | [7 empty] | 3819
3820 | [7 empty] | 3820
3821 | [7 empty] | 3821
3822 | [7 empty] | 3822
3823 | [7 empty] | 3823
3824 | [7 empty] | 3824
3825 | [7 empty] | 3825
3826 | [7 empty] | 3826
3827 | [7 empty] | 3827
3828 | [7 empty] | 3828
3829 | [7 empty] | 3829
3830 | [7 empty] | 3830
3831 | [7 empty] | 3831
3832 | [7 empty] | 3832
3833 | [7 empty] | 3833
3834 | [7 empty] | 3834
3835 | [7 empty] | 3835
3836 | [7 empty] | 3836
3837 | [7 empty] | 3837
3838 | [7 empty] | 3838
3839 | [7 empty] | 3839
3840 | [7 empty] | 3840
3841 | [7 empty] | 3841
3842 | [7 empty] | 3842
3843 | [7 empty] | 3843
3844 | [7 empty] | 3844
3845 | [7 empty] | 3845
3846 | [7 empty] | 3846
3847 | [7 empty] | 3847
3848 | [7 empty] | 3848
3849 | [7 empty] | 3849
3850 | [7 empty] | 3850
3851 | [7 empty] | 3851
3852 | [7 empty] | 3852
3853 | [7 empty] | 3853
3854 | [7 empty] | 3854
3855 | [7 empty] | 3855
3856 | [7 empty] | 3856
3857 | [7 empty] | 3857
3858 | [7 empty] | 3858
3859 | [7 empty] | 3859
3860 | [7 empty] | 3860
3861 | [7 empty] | 3861
3862 | [7 empty] | 3862
3863 | [7 empty] | 3863
3864 | [7 empty] | 3864
3865 | [7 empty] | 3865
3866 | [7 empty] | 3866
3867 | [7 empty] | 3867
3868 | [7 empty] | 3868
3869 | [7 empty] | 3869
3870 | [7 empty] | 3870
3871 | [7 empty] | 3871
3872 | [7 empty] | 3872
3873 | [7 empty] | 3873
3874 | [7 empty] | 3874
3875 | [7 empty] | 3875
3876 | [7 empty] | 3876
3877 | [7 empty] | 3877
3878 | [7 empty] | 3878
3879 | [7 empty] | 3879
3880 | [7 empty] | 3880
3881 | [7 empty] | 3881
3882 | [7 empty] | 3882
3883 | [7 empty] | 3883
3884 | [7 empty] | 3884
3885 | [7 empty] | 3885
3886 | [7 empty] | 3886
3887 | [7 empty] | 3887
3888 | [7 empty] | 3888
3889 | [7 empty] | 3889
3890 | [7 empty] | 3890
3891 | [7 empty] | 3891
3892 | [7 empty] | 3892
3893 | [7 empty] | 3893
3894 | [7 empty] | 3894
3895 | [7 empty] | 3895
3896 | [7 empty] | 3896
3897 | [7 empty] | 3897
3898 | [7 empty] | 3898
3899 | [7 empty] | 3899
3900 | [7 empty] | 3900
3901 | [7 empty] | 3901
3902 | [7 empty] | 3902
3903 | [7 empty] | 3903
3904 | [7 empty] | 3904
3905 | [7 empty] | 3905
3906 | [7 empty] | 3906
3907 | [7 empty] | 3907
3908 | [7 empty] | 3908
3909 | [7 empty] | 3909
3910 | [7 empty] | 3910
3911 | [7 empty] | 3911
3912 | [7 empty] | 3912
3913 | [7 empty] | 3913
3914 | [7 empty] | 3914
3915 | [7 empty] | 3915
3916 | [7 empty] | 3916
3917 | [7 empty] | 3917
3918 | [7 empty] | 3918
3919 | [7 empty] | 3919
3920 | [7 empty] | 3920
3921 | [7 empty] | 3921
3922 | [7 empty] | 3922
3923 | [7 empty] | 3923
3924 | [7 empty] | 3924
3925 | [7 empty] | 3925
3926 | [7 empty] | 3926
3927 | [7 empty] | 3927
3928 | [7 empty] | 3928
3929 | [7 empty] | 3929
3930 | [7 empty] | 3930
3931 | [7 empty] | 3931
3932 | [7 empty] | 3932
3933 | [7 empty] | 3933
3934 | [7 empty] | 3934
3935 | [7 empty] | 3935
3936 | [7 empty] | 3936
3937 | [7 empty] | 3937
3938 | [7 empty] | 3938
3939 | [7 empty] | 3939
3940 | [7 empty] | 3940
3941 | [7 empty] | 3941
3942 | [7 empty] | 3942
3943 | [7 empty] | 3943
3944 | [7 empty] | 3944
3945 | [7 empty] | 3945
3946 | [7 empty] | 3946
3947 | [7 empty] | 3947
3948 | [7 empty] | 3948
3949 | [7 empty] | 3949
3950 | [7 empty] | 3950
3951 | [7 empty] | 3951
3952 | [7 empty] | 3952
3953 | [7 empty] | 3953
3954 | [7 empty] | 3954
3955 | [7 empty] | 3955
3956 | [7 empty] | 3956
3957 | [7 empty] | 3957
3958 | [7 empty] | 3958
3959 | [7 empty] | 3959
3960 | [7 empty] | 3960
3961 | [7 empty] | 3961
3962 | [7 empty] | 3962
3963 | [7 empty] | 3963
3964 | [7 empty] | 3964
3965 | [7 empty] | 3965
3966 | [7 empty] | 3966
3967 | [7 empty] | 3967
3968 | [7 empty] | 3968
3969 | [7 empty] | 3969
3970 | [7 empty] | 3970
3971 | [7 empty] | 3971
3972 | [7 empty] | 3972
3973 | [7 empty] | 3973
3974 | [7 empty] | 3974
3975 | [7 empty] | 3975
3976 | [7 empty] | 3976
3977 | [7 empty] | 3977
3978 | [7 empty] | 3978
3979 | [7 empty] | 3979
3980 | [7 empty] | 3980
3981 | [7 empty] | 3981
3982 | [7 empty] | 3982
3983 | [7 empty] | 3983
3984 | [7 empty] | 3984
3985 | [7 empty] | 3985
3986 | [7 empty] | 3986
3987 | [7 empty] | 3987
3988 | [7 empty] | 3988
3989 | [7 empty] | 3989
3990 | [7 empty] | 3990
3991 | [7 empty] | 3991
3992 | [7 empty] | 3992
3993 | [7 empty] | 3993
3994 | [7 empty] | 3994
3995 | [7 empty] | 3995
3996 | [7 empty] | 3996
3997 | [7 empty] | 3997
3998 | [7 empty] | 3998
3999 | [7 empty] | 3999
4000 | [7 empty] | 4000
4001 | [7 empty] | 4001
4002 | [7 empty] | 4002
4003 | [7 empty] | 4003
4004 | [7 empty] | 4004
4005 | [7 empty] | 4005
4006 | [7 empty] | 4006
4007 | [7 empty] | 4007
4008 | [7 empty] | 4008
4009 | [7 empty] | 4009
4010 | [7 empty] | 4010
4011 | [7 empty] | 4011
4012 | [7 empty] | 4012
4013 | [7 empty] | 4013
4014 | [7 empty] | 4014
4015 | [7 empty] | 4015
4016 | [7 empty] | 4016
4017 | [7 empty] | 4017
4018 | [7 empty] | 4018
4019 | [7 empty] | 4019
4020 | [7 empty] | 4020
4021 | [7 empty] | 4021
4022 | [7 empty] | 4022
4023 | [7 empty] | 4023
4024 | [7 empty] | 4024
4025 | [7 empty] | 4025
4026 | [7 empty] | 4026
4027 | [7 empty] | 4027
4028 | [7 empty] | 4028
4029 | [7 empty] | 4029
4030 | [7 empty] | 4030
4031 | [7 empty] | 4031
4032 | [7 empty] | 4032
4033 | [7 empty] | 4033
4034 | [7 empty] | 4034
4035 | [7 empty] | 4035
4036 | [7 empty] | 4036
4037 | [7 empty] | 4037
4038 | [7 empty] | 4038
4039 | [7 empty] | 4039
4040 | [7 empty] | 4040
4041 | [7 empty] | 4041
4042 | [7 empty] | 4042
4043 | [7 empty] | 4043
4044 | [7 empty] | 4044
4045 | [7 empty] | 4045
4046 | [7 empty] | 4046
4047 | [7 empty] | 4047
4048 | [7 empty] | 4048
4049 | [7 empty] | 4049
4050 | [7 empty] | 4050
4051 | [7 empty] | 4051
4052 | [7 empty] | 4052
4053 | [7 empty] | 4053
4054 | [7 empty] | 4054
4055 | [7 empty] | 4055
4056 | [7 empty] | 4056
4057 | [7 empty] | 4057
4058 | [7 empty] | 4058
4059 | [7 empty] | 4059
4060 | [7 empty] | 4060
4061 | [7 empty] | 4061
4062 | [7 empty] | 4062
4063 | [7 empty] | 4063
4064 | [7 empty] | 4064
4065 | [7 empty] | 4065
4066 | [7 empty] | 4066
4067 | [7 empty] | 4067
4068 | [7 empty] | 4068
4069 | [7 empty] | 4069
4070 | [7 empty] | 4070
4071 | [7 empty] | 4071
4072 | [7 empty] | 4072
4073 | [7 empty] | 4073
4074 | [7 empty] | 4074
4075 | [7 empty] | 4075
4076 | [7 empty] | 4076
4077 | [7 empty] | 4077
4078 | [7 empty] | 4078
4079 | [7 empty] | 4079
4080 | [7 empty] | 4080
4081 | [7 empty] | 4081
4082 | [7 empty] | 4082
4083 | [7 empty] | 4083
4084 | [7 empty] | 4084
4085 | [7 empty] | 4085
4086 | [7 empty] | 4086
4087 | [7 empty] | 4087
4088 | [7 empty] | 4088
4089 | [7 empty] | 4089
4090 | [7 empty] | 4090
4091 | [7 empty] | 4091
4092 | [7 empty] | 4092
4093 | [7 empty] | 4093
4094 | [7 empty] | 4094
4095 | [7 empty] | 4095
4096 | [7 empty] | 4096
4097 | [7 empty] | 4097
4098 | [7 empty] | 4098
4099 | [7 empty] | 4099
4100 | [7 empty] | 4100
4101 | [7 empty] | 4101
4102 | [7 empty] | 4102
4103 | [7 empty] | 4103
4104 | [7 empty] | 4104
4105 | [7 empty] | 4105
4106 | [7 empty] | 4106
4107 | [7 empty] | 4107
4108 | [7 empty] | 4108
4109 | [7 empty] | 4109
4110 | [7 empty] | 4110
4111 | [7 empty] | 4111
4112 | [7 empty] | 4112
4113 | [7 empty] | 4113
4114 | [7 empty] | 4114
4115 | [7 empty] | 4115
4116 | [7 empty] | 4116
4117 | [7 empty] | 4117
4118 | [7 empty] | 4118
4119 | [7 empty] | 4119
4120 | [7 empty] | 4120
4121 | [7 empty] | 4121
4122 | [7 empty] | 4122
4123 | [7 empty] | 4123
4124 | [7 empty] | 4124
4125 | [7 empty] | 4125
4126 | [7 empty] | 4126
4127 | [7 empty] | 4127
4128 | [7 empty] | 4128
4129 | [7 empty] | 4129
4130 | [7 empty] | 4130
4131 | [7 empty] | 4131
4132 | [7 empty] | 4132
4133 | [7 empty] | 4133
4134 | [7 empty] | 4134
4135 | [7 empty] | 4135
4136 | [7 empty] | 4136
4137 | [7 empty] | 4137
4138 | [7 empty] | 4138
4139 | [7 empty] | 4139
4140 | [7 empty] | 4140
4141 | [7 empty] | 4141
4142 | [7 empty] | 4142
4143 | [7 empty] | 4143
4144 | [7 empty] | 4144
4145 | [7 empty] | 4145
4146 | [7 empty] | 4146
4147 | [7 empty] | 4147
4148 | [7 empty] | 4148
4149 | [7 empty] | 4149
4150 | [7 empty] | 4150
4151 | [7 empty] | 4151
4152 | [7 empty] | 4152
4153 | [7 empty] | 4153
4154 | [7 empty] | 4154
4155 | [7 empty] | 4155
4156 | [7 empty] | 4156
4157 | [7 empty] | 4157
4158 | [7 empty] | 4158
4159 | [7 empty] | 4159
4160 | [7 empty] | 4160
4161 | [7 empty] | 4161
4162 | [7 empty] | 4162
4163 | [7 empty] | 4163
4164 | [7 empty] | 4164
4165 | [7 empty] | 4165
4166 | [7 empty] | 4166
4167 | [7 empty] | 4167
4168 | [7 empty] | 4168
4169 | [7 empty] | 4169
4170 | [7 empty] | 4170
4171 | [7 empty] | 4171
4172 | [7 empty] | 4172
4173 | [7 empty] | 4173
4174 | [7 empty] | 4174
4175 | [7 empty] | 4175
4176 | [7 empty] | 4176
4177 | [7 empty] | 4177
4178 | [7 empty] | 4178
4179 | [7 empty] | 4179
4180 | [7 empty] | 4180
4181 | [7 empty] | 4181
4182 | [7 empty] | 4182
4183 | [7 empty] | 4183
4184 | [7 empty] | 4184
4185 | [7 empty] | 4185
4186 | [7 empty] | 4186
4187 | [7 empty] | 4187
4188 | [7 empty] | 4188
4189 | [7 empty] | 4189
4190 | [7 empty] | 4190
4191 | [7 empty] | 4191
4192 | [7 empty] | 4192
4193 | [7 empty] | 4193
4194 | [7 empty] | 4194
4195 | [7 empty] | 4195
4196 | [7 empty] | 4196
4197 | [7 empty] | 4197
4198 | [7 empty] | 4198
4199 | [7 empty] | 4199
4200 | [7 empty] | 4200
4201 | [7 empty] | 4201
4202 | [7 empty] | 4202
4203 | [7 empty] | 4203
4204 | [7 empty] | 4204
4205 | [7 empty] | 4205
4206 | [7 empty] | 4206
4207 | [7 empty] | 4207
4208 | [7 empty] | 4208
4209 | [7 empty] | 4209
4210 | [7 empty] | 4210
4211 | [7 empty] | 4211
4212 | [7 empty] | 4212
4213 | [7 empty] | 4213
4214 | [7 empty] | 4214
4215 | [7 empty] | 4215
4216 | [7 empty] | 4216
4217 | [7 empty] | 4217
4218 | [7 empty] | 4218
4219 | [7 empty] | 4219
4220 | [7 empty] | 4220
4221 | [7 empty] | 4221
4222 | [7 empty] | 4222
4223 | [7 empty] | 4223
4224 | [7 empty] | 4224
4225 | [7 empty] | 4225
4226 | [7 empty] | 4226
4227 | [7 empty] | 4227
4228 | [7 empty] | 4228
4229 | [7 empty] | 4229
4230 | [7 empty] | 4230
4231 | [7 empty] | 4231
4232 | [7 empty] | 4232
4233 | [7 empty] | 4233
4234 | [7 empty] | 4234
4235 | [7 empty] | 4235
4236 | [7 empty] | 4236
4237 | [7 empty] | 4237
4238 | [7 empty] | 4238
4239 | [7 empty] | 4239
4240 | [7 empty] | 4240
4241 | [7 empty] | 4241
4242 | [7 empty] | 4242
4243 | [7 empty] | 4243
4244 | [7 empty] | 4244
4245 | [7 empty] | 4245
4246 | [7 empty] | 4246
4247 | [7 empty] | 4247
4248 | [7 empty] | 4248
4249 | [7 empty] | 4249
4250 | [7 empty] | 4250
4251 | [7 empty] | 4251
4252 | [7 empty] | 4252
4253 | [7 empty] | 4253
4254 | [7 empty] | 4254
4255 | [7 empty] | 4255
4256 | [7 empty] | 4256
4257 | [7 empty] | 4257
4258 | [7 empty] | 4258
4259 | [7 empty] | 4259
4260 | [7 empty] | 4260
4261 | [7 empty] | 4261
4262 | [7 empty] | 4262
4263 | [7 empty] | 4263
4264 | [7 empty] | 4264
4265 | [7 empty] | 4265
4266 | [7 empty] | 4266
4267 | [7 empty] | 4267
4268 | [7 empty] | 4268
4269 | [7 empty] | 4269
4270 | [7 empty] | 4270
4271 | [7 empty] | 4271
4272 | [7 empty] | 4272
4273 | [7 empty] | 4273
4274 | [7 empty] | 4274
4275 | [7 empty] | 4275
4276 | [7 empty] | 4276
4277 | [7 empty] | 4277
4278 | [7 empty] | 4278
4279 | [7 empty] | 4279
4280 | [7 empty] | 4280
4281 | [7 empty] | 4281
4282 | [7 empty] | 4282
4283 | [7 empty] | 4283
4284 | [7 empty] | 4284
4285 | [7 empty] | 4285
4286 | [7 empty] | 4286
4287 | [7 empty] | 4287
4288 | [7 empty] | 4288
4289 | [7 empty] | 4289
4290 | [7 empty] | 4290
4291 | [7 empty] | 4291
4292 | [7 empty] | 4292
4293 | [7 empty] | 4293
4294 | [7 empty] | 4294
4295 | [7 empty] | 4295
4296 | [7 empty] | 4296
4297 | [7 empty] | 4297
4298 | [7 empty] | 4298
4299 | [7 empty] | 4299
4300 | [7 empty] | 4300
4301 | [7 empty] | 4301
4302 | [7 empty] | 4302
4303 | [7 empty] | 4303
4304 | [7 empty] | 4304
4305 | [7 empty] | 4305
4306 | [7 empty] | 4306
4307 | [7 empty] | 4307
4308 | [7 empty] | 4308
4309 | [7 empty] | 4309
4310 | [7 empty] | 4310
4311 | [7 empty] | 4311
4312 | [7 empty] | 4312
4313 | [7 empty] | 4313
4314 | [7 empty] | 4314
4315 | [7 empty] | 4315
4316 | [7 empty] | 4316
4317 | [7 empty] | 4317
4318 | [7 empty] | 4318
4319 | [7 empty] | 4319
4320 | [7 empty] | 4320
4321 | [7 empty] | 4321
4322 | [7 empty] | 4322
4323 | [7 empty] | 4323
4324 | [7 empty] | 4324
4325 | [7 empty] | 4325
4326 | [7 empty] | 4326
4327 | [7 empty] | 4327
4328 | [7 empty] | 4328
4329 | [7 empty] | 4329
4330 | [7 empty] | 4330
4331 | [7 empty] | 4331
4332 | [7 empty] | 4332
4333 | [7 empty] | 4333
4334 | [7 empty] | 4334
4335 | [7 empty] | 4335
4336 | [7 empty] | 4336
4337 | [7 empty] | 4337
4338 | [7 empty] | 4338
4339 | [7 empty] | 4339
4340 | [7 empty] | 4340
4341 | [7 empty] | 4341
4342 | [7 empty] | 4342
4343 | [7 empty] | 4343
4344 | [7 empty] | 4344
4345 | [7 empty] | 4345
4346 | [7 empty] | 4346
4347 | [7 empty] | 4347
4348 | [7 empty] | 4348
4349 | [7 empty] | 4349
4350 | [7 empty] | 4350
4351 | [7 empty] | 4351
4352 | [7 empty] | 4352
4353 | [7 empty] | 4353
4354 | [7 empty] | 4354
4355 | [7 empty] | 4355
4356 | [7 empty] | 4356
4357 | [7 empty] | 4357
4358 | [7 empty] | 4358
4359 | [7 empty] | 4359
4360 | [7 empty] | 4360
4361 | [7 empty] | 4361
4362 | [7 empty] | 4362
4363 | [7 empty] | 4363
4364 | [7 empty] | 4364
4365 | [7 empty] | 4365
4366 | [7 empty] | 4366
4367 | [7 empty] | 4367
4368 | [7 empty] | 4368
4369 | [7 empty] | 4369
4370 | [7 empty] | 4370
4371 | [7 empty] | 4371
4372 | [7 empty] | 4372
4373 | [7 empty] | 4373
4374 | [7 empty] | 4374
4375 | [7 empty] | 4375
4376 | [7 empty] | 4376
4377 | [7 empty] | 4377
4378 | [7 empty] | 4378
4379 | [7 empty] | 4379
4380 | [7 empty] | 4380
4381 | [7 empty] | 4381
4382 | [7 empty] | 4382
4383 | [7 empty] | 4383
4384 | [7 empty] | 4384
4385 | [7 empty] | 4385
4386 | [7 empty] | 4386
4387 | [7 empty] | 4387
4388 | [7 empty] | 4388
4389 | [7 empty] | 4389
4390 | [7 empty] | 4390
4391 | [7 empty] | 4391
4392 | [7 empty] | 4392
4393 | [7 empty] | 4393
4394 | [7 empty] | 4394
4395 | [7 empty] | 4395
4396 | [7 empty] | 4396
4397 | [7 empty] | 4397
4398 | [7 empty] | 4398
4399 | [7 empty] | 4399
4400 | [7 empty] | 4400
4401 | [7 empty] | 4401
4402 | [7 empty] | 4402
4403 | [7 empty] | 4403
4404 | [7 empty] | 4404
4405 | [7 empty] | 4405
4406 | [7 empty] | 4406
4407 | [7 empty] | 4407
4408 | [7 empty] | 4408
4409 | [7 empty] | 4409
4410 | [7 empty] | 4410
4411 | [7 empty] | 4411
4412 | [7 empty] | 4412
4413 | [7 empty] | 4413
4414 | [7 empty] | 4414
4415 | [7 empty] | 4415
4416 | [7 empty] | 4416
4417 | [7 empty] | 4417
4418 | [7 empty] | 4418
4419 | [7 empty] | 4419
4420 | [7 empty] | 4420
4421 | [7 empty] | 4421
4422 | [7 empty] | 4422
4423 | [7 empty] | 4423
4424 | [7 empty] | 4424
4425 | [7 empty] | 4425
4426 | [7 empty] | 4426
4427 | [7 empty] | 4427
4428 | [7 empty] | 4428
4429 | [7 empty] | 4429
4430 | [7 empty] | 4430
4431 | [7 empty] | 4431
4432 | [7 empty] | 4432
4433 | [7 empty] | 4433
4434 | [7 empty] | 4434
4435 | [7 empty] | 4435
4436 | [7 empty] | 4436
4437 | [7 empty] | 4437
4438 | [7 empty] | 4438
4439 | [7 empty] | 4439
4440 | [7 empty] | 4440
4441 | [7 empty] | 4441
4442 | [7 empty] | 4442
4443 | [7 empty] | 4443
4444 | [7 empty] | 4444
4445 | [7 empty] | 4445
4446 | [7 empty] | 4446
4447 | [7 empty] | 4447
4448 | [7 empty] | 4448
4449 | [7 empty] | 4449
4450 | [7 empty] | 4450
4451 | [7 empty] | 4451
4452 | [7 empty] | 4452
4453 | [7 empty] | 4453
4454 | [7 empty] | 4454
4455 | [7 empty] | 4455
4456 | [7 empty] | 4456
4457 | [7 empty] | 4457
4458 | [7 empty] | 4458
4459 | [7 empty] | 4459
4460 | [7 empty] | 4460
4461 | [7 empty] | 4461
4462 | [7 empty] | 4462
4463 | [7 empty] | 4463
4464 | [7 empty] | 4464
4465 | [7 empty] | 4465
4466 | [7 empty] | 4466
4467 | [7 empty] | 4467
4468 | [7 empty] | 4468
4469 | [7 empty] | 4469
4470 | [7 empty] | 4470
4471 | [7 empty] | 4471
4472 | [7 empty] | 4472
4473 | [7 empty] | 4473
4474 | [7 empty] | 4474
4475 | [7 empty] | 4475
4476 | [7 empty] | 4476
4477 | [7 empty] | 4477
4478 | [7 empty] | 4478
4479 | [7 empty] | 4479
4480 | [7 empty] | 4480
4481 | [7 empty] | 4481
4482 | [7 empty] | 4482
4483 | [7 empty] | 4483
4484 | [7 empty] | 4484
4485 | [7 empty] | 4485
4486 | [7 empty] | 4486
4487 | [7 empty] | 4487
4488 | [7 empty] | 4488
4489 | [7 empty] | 4489
4490 | [7 empty] | 4490
4491 | [7 empty] | 4491
4492 | [7 empty] | 4492
4493 | [7 empty] | 4493
4494 | [7 empty] | 4494
4495 | [7 empty] | 4495
4496 | [7 empty] | 4496
4497 | [7 empty] | 4497
4498 | [7 empty] | 4498
4499 | [7 empty] | 4499
4500 | [7 empty] | 4500
4501 | [7 empty] | 4501
4502 | [7 empty] | 4502
4503 | [7 empty] | 4503
4504 | [7 empty] | 4504
4505 | [7 empty] | 4505
4506 | [7 empty] | 4506
4507 | [7 empty] | 4507
4508 | [7 empty] | 4508
4509 | [7 empty] | 4509
4510 | [7 empty] | 4510
4511 | [7 empty] | 4511
4512 | [7 empty] | 4512
4513 | [7 empty] | 4513
4514 | [7 empty] | 4514
4515 | [7 empty] | 4515
4516 | [7 empty] | 4516
4517 | [7 empty] | 4517
4518 | [7 empty] | 4518
4519 | [7 empty] | 4519
4520 | [7 empty] | 4520
4521 | [7 empty] | 4521
4522 | [7 empty] | 4522
4523 | [7 empty] | 4523
4524 | [7 empty] | 4524
4525 | [7 empty] | 4525
4526 | [7 empty] | 4526
4527 | [7 empty] | 4527
4528 | [7 empty] | 4528
4529 | [7 empty] | 4529
4530 | [7 empty] | 4530
4531 | [7 empty] | 4531
4532 | [7 empty] | 4532
4533 | [7 empty] | 4533
4534 | [7 empty] | 4534
4535 | [7 empty] | 4535
4536 | [7 empty] | 4536
4537 | [7 empty] | 4537
4538 | [7 empty] | 4538
4539 | [7 empty] | 4539
4540 | [7 empty] | 4540
4541 | [7 empty] | 4541
4542 | [7 empty] | 4542
4543 | [7 empty] | 4543
4544 | [7 empty] | 4544
4545 | [7 empty] | 4545
4546 | [7 empty] | 4546
4547 | [7 empty] | 4547
4548 | [7 empty] | 4548
4549 | [7 empty] | 4549
4550 | [7 empty] | 4550
4551 | [7 empty] | 4551
4552 | [7 empty] | 4552
4553 | [7 empty] | 4553
4554 | [7 empty] | 4554
4555 | [7 empty] | 4555
4556 | [7 empty] | 4556
4557 | [7 empty] | 4557
4558 | [7 empty] | 4558
4559 | [7 empty] | 4559
4560 | [7 empty] | 4560
4561 | [7 empty] | 4561
4562 | [7 empty] | 4562
4563 | [7 empty] | 4563
4564 | [7 empty] | 4564
4565 | [7 empty] | 4565
4566 | [7 empty] | 4566
4567 | [7 empty] | 4567
4568 | [7 empty] | 4568
4569 | [7 empty] | 4569
4570 | [7 empty] | 4570
4571 | [7 empty] | 4571
4572 | [7 empty] | 4572
4573 | [7 empty] | 4573
4574 | [7 empty] | 4574
4575 | [7 empty] | 4575
4576 | [7 empty] | 4576
4577 | [7 empty] | 4577
4578 | [7 empty] | 4578
4579 | [7 empty] | 4579
4580 | [7 empty] | 4580
4581 | [7 empty] | 4581
4582 | [7 empty] | 4582
4583 | [7 empty] | 4583
4584 | [7 empty] | 4584
4585 | [7 empty] | 4585
4586 | [7 empty] | 4586
4587 | [7 empty] | 4587
4588 | [7 empty] | 4588
4589 | [7 empty] | 4589
4590 | [7 empty] | 4590
4591 | [7 empty] | 4591
4592 | [7 empty] | 4592
4593 | [7 empty] | 4593
4594 | [7 empty] | 4594
4595 | [7 empty] | 4595
4596 | [7 empty] | 4596
4597 | [7 empty] | 4597
4598 | [7 empty] | 4598
4599 | [7 empty] | 4599
4600 | [7 empty] | 4600
4601 | [7 empty] | 4601
4602 | [7 empty] | 4602
4603 | [7 empty] | 4603
4604 | [7 empty] | 4604
4605 | [7 empty] | 4605
4606 | [7 empty] | 4606
4607 | [7 empty] | 4607
4608 | [7 empty] | 4608
4609 | [7 empty] | 4609
4610 | [7 empty] | 4610
4611 | [7 empty] | 4611
4612 | [7 empty] | 4612
4613 | [7 empty] | 4613
4614 | [7 empty] | 4614
4615 | [7 empty] | 4615
4616 | [7 empty] | 4616
4617 | [7 empty] | 4617
4618 | [7 empty] | 4618
4619 | [7 empty] | 4619
4620 | [7 empty] | 4620
4621 | [7 empty] | 4621
4622 | [7 empty] | 4622
4623 | [7 empty] | 4623
4624 | [7 empty] | 4624
4625 | [7 empty] | 4625
4626 | [7 empty] | 4626
4627 | [7 empty] | 4627
4628 | [7 empty] | 4628
4629 | [7 empty] | 4629
4630 | [7 empty] | 4630
4631 | [7 empty] | 4631
4632 | [7 empty] | 4632
4633 | [7 empty] | 4633
4634 | [7 empty] | 4634
4635 | [7 empty] | 4635
4636 | [7 empty] | 4636
4637 | [7 empty] | 4637
4638 | [7 empty] | 4638
4639 | [7 empty] | 4639
4640 | [7 empty] | 4640
4641 | [7 empty] | 4641
4642 | [7 empty] | 4642
4643 | [7 empty] | 4643
4644 | [7 empty] | 4644
4645 | [7 empty] | 4645
4646 | [7 empty] | 4646
4647 | [7 empty] | 4647
4648 | [7 empty] | 4648
4649 | [7 empty] | 4649
4650 | [7 empty] | 4650
4651 | [7 empty] | 4651
4652 | [7 empty] | 4652
4653 | [7 empty] | 4653
4654 | [7 empty] | 4654
4655 | [7 empty] | 4655
4656 | [7 empty] | 4656
4657 | [7 empty] | 4657
4658 | [7 empty] | 4658
4659 | [7 empty] | 4659
4660 | [7 empty] | 4660
4661 | [7 empty] | 4661
4662 | [7 empty] | 4662
4663 | [7 empty] | 4663
4664 | [7 empty] | 4664
4665 | [7 empty] | 4665
4666 | [7 empty] | 4666
4667 | [7 empty] | 4667
4668 | [7 empty] | 4668
4669 | [7 empty] | 4669
4670 | [7 empty] | 4670
4671 | [7 empty] | 4671
4672 | [7 empty] | 4672
4673 | [7 empty] | 4673
4674 | [7 empty] | 4674
4675 | [7 empty] | 4675
4676 | [7 empty] | 4676
4677 | [7 empty] | 4677
4678 | [7 empty] | 4678
4679 | [7 empty] | 4679
4680 | [7 empty] | 4680
4681 | [7 empty] | 4681
4682 | [7 empty] | 4682
4683 | [7 empty] | 4683
4684 | [7 empty] | 4684
4685 | [7 empty] | 4685
4686 | [7 empty] | 4686
4687 | [7 empty] | 4687
4688 | [7 empty] | 4688
4689 | [7 empty] | 4689
4690 | [7 empty] | 4690
4691 | [7 empty] | 4691
4692 | [7 empty] | 4692
4693 | [7 empty] | 4693
4694 | [7 empty] | 4694
4695 | [7 empty] | 4695
4696 | [7 empty] | 4696
4697 | [7 empty] | 4697
4698 | [7 empty] | 4698
4699 | [7 empty] | 4699
4700 | [7 empty] | 4700
4701 | [7 empty] | 4701
4702 | [7 empty] | 4702
4703 | [7 empty] | 4703
4704 | [7 empty] | 4704
4705 | [7 empty] | 4705
4706 | [7 empty] | 4706
4707 | [7 empty] | 4707
4708 | [7 empty] | 4708
4709 | [7 empty] | 4709
4710 | [7 empty] | 4710
4711 | [7 empty] | 4711
4712 | [7 empty] | 4712
4713 | [7 empty] | 4713
4714 | [7 empty] | 4714
4715 | [7 empty] | 4715
4716 | [7 empty] | 4716
4717 | [7 empty] | 4717
4718 | [7 empty] | 4718
4719 | [7 empty] | 4719
4720 | [7 empty] | 4720
4721 | [7 empty] | 4721
4722 | [7 empty] | 4722
4723 | [7 empty] | 4723
4724 | [7 empty] | 4724
4725 | [7 empty] | 4725
4726 | [7 empty] | 4726
4727 | [7 empty] | 4727
4728 | [7 empty] | 4728
4729 | [7 empty] | 4729
4730 | [7 empty] | 4730
4731 | [7 empty] | 4731
4732 | [7 empty] | 4732
4733 | [7 empty] | 4733
4734 | [7 empty] | 4734
4735 | [7 empty] | 4735
4736 | [7 empty] | 4736
4737 | [7 empty] | 4737
4738 | [7 empty] | 4738
4739 | [7 empty] | 4739
4740 | [7 empty] | 4740
4741 | [7 empty] | 4741
4742 | [7 empty] | 4742
4743 | [7 empty] | 4743
4744 | [7 empty] | 4744
4745 | [7 empty] | 4745
4746 | [7 empty] | 4746
4747 | [7 empty] | 4747
4748 | [7 empty] | 4748
4749 | [7 empty] | 4749
4750 | [7 empty] | 4750
4751 | [7 empty] | 4751
4752 | [7 empty] | 4752
4753 | [7 empty] | 4753
4754 | [7 empty] | 4754
4755 | [7 empty] | 4755
4756 | [7 empty] | 4756
4757 | [7 empty] | 4757
4758 | [7 empty] | 4758
4759 | [7 empty] | 4759
4760 | [7 empty] | 4760
4761 | [7 empty] | 4761
4762 | [7 empty] | 4762
4763 | [7 empty] | 4763
4764 | [7 empty] | 4764
4765 | [7 empty] | 4765
4766 | [7 empty] | 4766
4767 | [7 empty] | 4767
4768 | [7 empty] | 4768
4769 | [7 empty] | 4769
4770 | [7 empty] | 4770
4771 | [7 empty] | 4771
4772 | [7 empty] | 4772
4773 | [7 empty] | 4773
4774 | [7 empty] | 4774
4775 | [7 empty] | 4775
4776 | [7 empty] | 4776
4777 | [7 empty] | 4777
4778 | [7 empty] | 4778
4779 | [7 empty] | 4779
4780 | [7 empty] | 4780
4781 | [7 empty] | 4781
4782 | [7 empty] | 4782
4783 | [7 empty] | 4783
4784 | [7 empty] | 4784
4785 | [7 empty] | 4785
4786 | [7 empty] | 4786
4787 | [7 empty] | 4787
4788 | [7 empty] | 4788
4789 | [7 empty] | 4789
4790 | [7 empty] | 4790
4791 | [7 empty] | 4791
4792 | [7 empty] | 4792
4793 | [7 empty] | 4793
4794 | [7 empty] | 4794
4795 | [7 empty] | 4795
4796 | [7 empty] | 4796
4797 | [7 empty] | 4797
4798 | [7 empty] | 4798
4799 | [7 empty] | 4799
4800 | [7 empty] | 4800
4801 | [7 empty] | 4801
4802 | [7 empty] | 4802
4803 | [7 empty] | 4803
4804 | [7 empty] | 4804
4805 | [7 empty] | 4805
4806 | [7 empty] | 4806
4807 | [7 empty] | 4807
4808 | [7 empty] | 4808
4809 | [7 empty] | 4809
4810 | [7 empty] | 4810
4811 | [7 empty] | 4811
4812 | [7 empty] | 4812
4813 | [7 empty] | 4813
4814 | [7 empty] | 4814
4815 | [7 empty] | 4815
4816 | [7 empty] | 4816
4817 | [7 empty] | 4817
4818 | [7 empty] | 4818
4819 | [7 empty] | 4819
4820 | [7 empty] | 4820
4821 | [7 empty] | 4821
4822 | [7 empty] | 4822
4823 | [7 empty] | 4823
4824 | [7 empty] | 4824
4825 | [7 empty] | 4825
4826 | [7 empty] | 4826
4827 | [7 empty] | 4827
4828 | [7 empty] | 4828
4829 | [7 empty] | 4829
4830 | [7 empty] | 4830
4831 | [7 empty] | 4831
4832 | [7 empty] | 4832
4833 | [7 empty] | 4833
4834 | [7 empty] | 4834
4835 | [7 empty] | 4835
4836 | [7 empty] | 4836
4837 | [7 empty] | 4837
4838 | [7 empty] | 4838
4839 | [7 empty] | 4839
4840 | [7 empty] | 4840
4841 | [7 empty] | 4841
4842 | [7 empty] | 4842
4843 | [7 empty] | 4843
4844 | [7 empty] | 4844
4845 | [7 empty] | 4845
4846 | [7 empty] | 4846
4847 | [7 empty] | 4847
4848 | [7 empty] | 4848
4849 | [7 empty] | 4849
4850 | [7 empty] | 4850
4851 | [7 empty] | 4851
4852 | [7 empty] | 4852
4853 | [7 empty] | 4853
4854 | [7 empty] | 4854
4855 | [7 empty] | 4855
4856 | [7 empty] | 4856
4857 | [7 empty] | 4857
4858 | [7 empty] | 4858
4859 | [7 empty] | 4859
4860 | [7 empty] | 4860
4861 | [7 empty] | 4861
4862 | [7 empty] | 4862
4863 | [7 empty] | 4863
4864 | [7 empty] | 4864
4865 | [7 empty] | 4865
4866 | [7 empty] | 4866
4867 | [7 empty] | 4867
4868 | [7 empty] | 4868
4869 | [7 empty] | 4869
4870 | [7 empty] | 4870
4871 | [7 empty] | 4871
4872 | [7 empty] | 4872
4873 | [7 empty] | 4873
4874 | [7 empty] | 4874
4875 | [7 empty] | 4875
4876 | [7 empty] | 4876
4877 | [7 empty] | 4877
4878 | [7 empty] | 4878
4879 | [7 empty] | 4879
4880 | [7 empty] | 4880
4881 | [7 empty] | 4881
4882 | [7 empty] | 4882
4883 | [7 empty] | 4883
4884 | [7 empty] | 4884
4885 | [7 empty] | 4885
4886 | [7 empty] | 4886
4887 | [7 empty] | 4887
4888 | [7 empty] | 4888
4889 | [7 empty] | 4889
4890 | [7 empty] | 4890
4891 | [7 empty] | 4891
4892 | [7 empty] | 4892
4893 | [7 empty] | 4893
4894 | [7 empty] | 4894
4895 | [7 empty] | 4895
4896 | [7 empty] | 4896
4897 | [7 empty] | 4897
4898 | [7 empty] | 4898
4899 | [7 empty] | 4899
4900 | [7 empty] | 4900
4901 | [7 empty] | 4901
4902 | [7 empty] | 4902
4903 | [7 empty] | 4903
4904 | [7 empty] | 4904
4905 | [7 empty] | 4905
4906 | [7 empty] | 4906
4907 | [7 empty] | 4907
4908 | [7 empty] | 4908
4909 | [7 empty] | 4909
4910 | [7 empty] | 4910
4911 | [7 empty] | 4911
4912 | [7 empty] | 4912
4913 | [7 empty] | 4913
4914 | [7 empty] | 4914
4915 | [7 empty] | 4915
4916 | [7 empty] | 4916
4917 | [7 empty] | 4917
4918 | [7 empty] | 4918
4919 | [7 empty] | 4919
4920 | [7 empty] | 4920
4921 | [7 empty] | 4921
4922 | [7 empty] | 4922
4923 | [7 empty] | 4923
4924 | [7 empty] | 4924
4925 | [7 empty] | 4925
4926 | [7 empty] | 4926
4927 | [7 empty] | 4927
4928 | [7 empty] | 4928
4929 | [7 empty] | 4929
4930 | [7 empty] | 4930
4931 | [7 empty] | 4931
4932 | [7 empty] | 4932
4933 | [7 empty] | 4933
4934 | [7 empty] | 4934
4935 | [7 empty] | 4935
4936 | [7 empty] | 4936
4937 | [7 empty] | 4937
4938 | [7 empty] | 4938
4939 | [7 empty] | 4939
4940 | [7 empty] | 4940
4941 | [7 empty] | 4941
4942 | [7 empty] | 4942
4943 | [7 empty] | 4943
4944 | [7 empty] | 4944
4945 | [7 empty] | 4945
4946 | [7 empty] | 4946
4947 | [7 empty] | 4947
4948 | [7 empty] | 4948
4949 | [7 empty] | 4949
4950 | [7 empty] | 4950
4951 | [7 empty] | 4951
4952 | [7 empty] | 4952
4953 | [7 empty] | 4953
4954 | [7 empty] | 4954
4955 | [7 empty] | 4955
4956 | [7 empty] | 4956
4957 | [7 empty] | 4957
4958 | [7 empty] | 4958
4959 | [7 empty] | 4959
4960 | [7 empty] | 4960
4961 | [7 empty] | 4961
4962 | [7 empty] | 4962
4963 | [7 empty] | 4963
4964 | [7 empty] | 4964
4965 | [7 empty] | 4965
4966 | [7 empty] | 4966
4967 | [7 empty] | 4967
4968 | [7 empty] | 4968
4969 | [7 empty] | 4969
4970 | [7 empty] | 4970
4971 | [7 empty] | 4971
4972 | [7 empty] | 4972
4973 | [7 empty] | 4973
4974 | [7 empty] | 4974
4975 | [7 empty] | 4975
4976 | [7 empty] | 4976
4977 | [7 empty] | 4977
4978 | [7 empty] | 4978
4979 | [7 empty] | 4979
4980 | [7 empty] | 4980
4981 | [7 empty] | 4981
4982 | [7 empty] | 4982
4983 | [7 empty] | 4983
4984 | [7 empty] | 4984
4985 | [7 empty] | 4985
4986 | [7 empty] | 4986
4987 | [7 empty] | 4987
4988 | [7 empty] | 4988
4989 | [7 empty] | 4989
4990 | [7 empty] | 4990
4991 | [7 empty] | 4991
4992 | [7 empty] | 4992
4993 | [7 empty] | 4993
4994 | [7 empty] | 4994
4995 | [7 empty] | 4995
4996 | [7 empty] | 4996
4997 | [7 empty] | 4997
4998 | [7 empty] | 4998
4999 | [7 empty] | 4999
5000 | [7 empty] | 5000
5001 | [7 empty] | 5001
5002 | [7 empty] | 5002

## Attribute Lookup (hidden)
Tensile Attribute | DataType | Units | Parent Attribute | Specimen | Worksheet | Data Range | Parameter 1 Range | Parameter 2 Range | Parameter 3 Range | Parameter 4 Range | Parameter 5 Range | Line Type | Log | Interpolate | Estimate | Parameter 1 Name | Parameter 2 Name | Parameter 3 Name | Parameter 4 Name | Parameter 5 Name | No. of cycles sheet | No. of cycles range | Import
Record Name | RCN |  |  |  | Data | MI_RecordName
Name | STXT |  |  |  | Data | MI_RecordName | [16 empty] | FALSE
Extension shift | PNT | mm |  |  | Data | MI_Ext_Shift
Constant | PNT |  |  |  | Data | MI_Constant
x | PNT |  |  |  | Data | MI_X
x^2 | PNT |  |  |  | Data | MI_X2
x^3 | PNT |  |  |  | Data | MI_X3
x^4 | PNT |  |  |  | Data | MI_X4
x^5 | PNT |  |  |  | Data | MI_X5
x^6 | PNT |  |  |  | Data | MI_X6
Load at 1st maximum in 2nd derivative | PNT | N |  |  | Data | MI_Load_1st_Max
Strength at 1st maximum in 2nd derivative | PNT | MPa |  |  | Data | MI_Strength_1st_Max
Extension at 1st maximum in 2nd derivative | PNT | mm |  |  | Data | MI_Ext_1st_Max
Area under the curve to 1st maximum in 2nd derivative - integration | PNT | N.mm |  |  | Data | MI_Area_1st_Max
Load at 1st minimum in 2nd derivative | PNT | N |  |  | Data | MI_Load_1st_Min
Strength at 1st minimum in 2nd derivative | PNT | MPa |  |  | Data | MI_Strength_1st_Min
Extension at 1st minimum in 2nd derivative | PNT | mm |  |  | Data | MI_Ext_1st_Min
Area under the curve to 1st minimum in 2nd derivative - integration | PNT | N.mm |  |  | Data | MI_Area_1st_Min
Max load | PNT | N |  |  | Data | MI_Max_Load
Max strength | PNT | MPa |  |  | Data | MI_Max_Strength
Extension at Max Load | PNT | mm |  |  | Data | MI_Ext_Max_Load
Area under the curve to max load - Riemann Sums | PNT | N.mm |  |  | Data | MI_Area_Max_Load
Extension at complete failure | PNT | mm |  |  | Data | MI_Ext_Complete_Fail
Total under the curve - Riemann Sums | PNT | N.mm |  |  | Data | MI_Total_Riemann
Third Derivative vs Shifted Extension | FDA |  |  |  | Modified | MI_3rd_Der | MI_Mod_Shifted_Ext
Second Derivative vs Shifted Extension | FDA |  |  |  | Modified | MI_2nd_Der | MI_Mod_Shifted_Ext
First Derivative vs Shifted Extension | FDA |  |  |  | Modified | MI_1st_Der | MI_Mod_Shifted_Ext
Load vs Extension | FDA | N |  |  | Data | MI_Shift_Load | MI_Shift_Ext | MI_Shift_Name
Date of analysis | DAT |  |  |  | Data | MI_Analysis_Date
Valid test | LOG |  |  |  | Data | MI_Valid_Test
Used in Summary | LOG |  |  |  | Data | MI_Use_Summary
Send questions to: | HYP |  |  |  | Data | MI_SendQuestions
File analyzed | LOG |  |  |  | Data | MI_FileAnalyzed
Analysis File 1 | FILE |  |  |  | Data | MI_ThisFile

## Export Lookup (hidden)
Attribute Name | DataType | Units | Parent Attribute | Worksheet | Specimen | Data Range | Data Quality | Parameter 1 Range | Parameter 2 Range | Parameter 3 Range | Parameter 4 Range | Parameter 5 Range | Parameter 6 Range | Parameter 7 Range | Parameter 8 Range | Parameter 9 Range | Parameter 10 Range | Line Type | Log | Estimate | Interpolate | Invert | Show as Table | Parameter 1 Name | Parameter 2 Name | Parameter 3 Name | Parameter 4 Name | Parameter 5 Name | Parameter 6 Name | Parameter 7 Name | Parameter 8 Name | Parameter 9 Name | Parameter 10 Name
Record Name | RCN |  |  | Data |  | MI_RecordName
Material ID | STXT |  |  | Data |  | MI_Material_ID
Length of overlap used | PNT | mm |  | Data |  | MI_Length_Overlap
Joint width | PNT | mm |  | Data |  | MI_Joint_Width
Extension shift | PNT | mm |  | Data |  | MI_Ext_Shift
Constant | PNT |  |  | Data |  | MI_Constant
x | PNT |  |  | Data |  | MI_X
x^2 | PNT |  |  | Data |  | MI_X2
x^3 | PNT |  |  | Data |  | MI_X3
x^4 | PNT |  |  | Data |  | MI_X4
x^5 | PNT |  |  | Data |  | MI_X5
x^6 | PNT |  |  | Data |  | MI_X6
Load vs displacement | FDA | N |  | Data |  | MI_Load |  | MI_Ext
Load vs time | FDA | N |  | Data |  | MI_Load |  | MI_Time

## Parameter Lookup (hidden)
Parameter (CES) | Data Range | Units
Displacement | MI_Ext | mm
Extension | MI_Shift_Ext | mm
Extension Type | MI_Shift_Name
Time | MI_Time | s
Extension | MI_Mod_Shifted_Ext | mm
File analyzed | MI_FileAnalyzed
Analysis File 1 | MI_ThisFile

## Import Options (hidden)
Auto-Placement |  | Auto-Links | Link Group | Search Value | Search Attribute | Match Attribute | Match Property | Data Link Group Attribute | Data Link Group Table | Data Link Criteria
DBKey | MSAT_Adhesive | Link 1 | [8 empty] | NoChecks | FULLNAME | TRUE | Replace Record
Table | Test Data - Lap Shear | Link 2 | [8 empty] | AtLeastOneDataRequired | TREENAME | FALSE | Replace Data
Search Value |  | Link 3 | [8 empty] | AllDataRequired | RECORDID |  | Merge
Search Attribute | Name | Link 4 | [9 empty] | GUID |  | Append
Match Property | FULLNAME | Link 5
Match Attribute |  | Link 6
IsChildRecord | FALSE | Link 7
Filter |  | Link 8
Conflict Resolution | Merge | Link 9
Link 10
Link 11
Additonal Information |  | Link 12
Layout |  | Link 13
Link 14
Link 15
Valid Table |  | Link 16
Table 1 | Test Data - Lap Shear | Link 17
Table 2 |  | Link 18
Table 3
GUIDs
Exported Records | 554b0434-3de7-4a6d-b8a0-3ed94a660d3b
Tree
Level 1
Level 2
Level 3
Level 4
Level 5
Level 6
Level 7
Level 8
Exported Worksheet Naming

## Model (hidden)
|  | Suffix | Model
Record Name | SG300-ARL Model |  |  | Appending Data to Tables
|  |  |  | Row | Link Value | Linking when not used in summary
Update Date | 2015-05-06 |  |  | 100 |  | 20120257