## GEMS master
Surface Treatment | Bondline Thickness | Coupon Thickness | Fillet | Surface Treatment | Bondline Thickness | Coupon Thickness | Fillet
| (inches) | (inches) |  |  | (inches) | (inches)
acetone wipe | 0.005 | 0.045 | TRUE | Grit blast/silane coupling agent | 0.005 | 0.045 | TRUE
acetone wipe | 0.005 | 0.045 | TRUE | Grit blast/silane coupling agent | 0.005 | 0.045 | TRUE
acetone wipe | 0.005 | 0.045 | FALSE | Grit blast/silane coupling agent | 0.005 | 0.045 | FALSE
acetone wipe | 0.005 | 0.045 | FALSE | Grit blast/silane coupling agent | 0.005 | 0.045 | FALSE
acetone wipe | 0.005 | 0.06 | TRUE | Grit blast/silane coupling agent | 0.005 | 0.06 | TRUE
acetone wipe | 0.005 | 0.06 | TRUE | Grit blast/silane coupling agent | 0.005 | 0.06 | TRUE
acetone wipe | 0.005 | 0.06 | FALSE | Grit blast/silane coupling agent | 0.005 | 0.06 | FALSE
acetone wipe | 0.005 | 0.06 | FALSE | Grit blast/silane coupling agent | 0.005 | 0.06 | FALSE
acetone wipe | 0.005 | 0.09 | TRUE | Grit blast/silane coupling agent | 0.005 | 0.09 | TRUE
acetone wipe | 0.005 | 0.09 | TRUE | Grit blast/silane coupling agent | 0.005 | 0.09 | TRUE
acetone wipe | 0.005 | 0.09 | FALSE | Grit blast/silane coupling agent | 0.005 | 0.09 | FALSE
acetone wipe | 0.005 | 0.09 | FALSE | Grit blast/silane coupling agent | 0.005 | 0.09 | FALSE
acetone wipe | 0.015 | 0.045 | TRUE | Grit blast/silane coupling agent | 0.015 | 0.045 | TRUE
acetone wipe | 0.015 | 0.045 | TRUE | Grit blast/silane coupling agent | 0.015 | 0.045 | TRUE
acetone wipe | 0.015 | 0.045 | FALSE | Grit blast/silane coupling agent | 0.015 | 0.045 | FALSE
acetone wipe | 0.015 | 0.045 | FALSE | Grit blast/silane coupling agent | 0.015 | 0.045 | FALSE
acetone wipe | 0.015 | 0.06 | TRUE | Grit blast/silane coupling agent | 0.015 | 0.06 | TRUE
acetone wipe | 0.015 | 0.06 | TRUE | Grit blast/silane coupling agent | 0.015 | 0.06 | TRUE
acetone wipe | 0.015 | 0.06 | FALSE | Grit blast/silane coupling agent | 0.015 | 0.06 | FALSE
acetone wipe | 0.015 | 0.06 | FALSE | Grit blast/silane coupling agent | 0.015 | 0.06 | FALSE
acetone wipe | 0.015 | 0.09 | TRUE | Grit blast/silane coupling agent | 0.015 | 0.09 | TRUE
acetone wipe | 0.015 | 0.09 | TRUE | Grit blast/silane coupling agent | 0.015 | 0.09 | TRUE
acetone wipe | 0.015 | 0.09 | FALSE | Grit blast/silane coupling agent | 0.015 | 0.09 | FALSE
acetone wipe | 0.015 | 0.09 | FALSE | Grit blast/silane coupling agent | 0.015 | 0.09 | FALSE
acetone wipe | 0.03 | 0.045 | TRUE | Grit blast/silane coupling agent | 0.03 | 0.045 | TRUE | Duplicate ARL Technician Controls (for quality comparison against GEMS student samples)
acetone wipe | 0.03 | 0.045 | TRUE | Grit blast/silane coupling agent | 0.03 | 0.045 | TRUE
acetone wipe | 0.03 | 0.045 | FALSE | Grit blast/silane coupling agent | 0.03 | 0.045 | FALSE
acetone wipe | 0.03 | 0.045 | FALSE | Grit blast/silane coupling agent | 0.03 | 0.045 | FALSE
acetone wipe | 0.03 | 0.06 | TRUE | Grit blast/silane coupling agent | 0.03 | 0.06 | TRUE
acetone wipe | 0.03 | 0.06 | TRUE | Grit blast/silane coupling agent | 0.03 | 0.06 | TRUE
acetone wipe | 0.03 | 0.06 | FALSE | Grit blast/silane coupling agent | 0.03 | 0.06 | FALSE
acetone wipe | 0.03 | 0.06 | FALSE | Grit blast/silane coupling agent | 0.03 | 0.06 | FALSE
acetone wipe | 0.03 | 0.09 | TRUE | Grit blast/silane coupling agent | 0.03 | 0.09 | TRUE
acetone wipe | 0.03 | 0.09 | TRUE | Grit blast/silane coupling agent | 0.03 | 0.09 | TRUE
acetone wipe | 0.03 | 0.09 | FALSE | Grit blast/silane coupling agent | 0.03 | 0.09 | FALSE
acetone wipe | 0.03 | 0.09 | FALSE | Grit blast/silane coupling agent | 0.03 | 0.09 | FALSE
acetone wipe | 0.045 | 0.045 | TRUE | Grit blast/silane coupling agent | 0.045 | 0.045 | TRUE
acetone wipe | 0.045 | 0.045 | TRUE | Grit blast/silane coupling agent | 0.045 | 0.045 | TRUE
acetone wipe | 0.045 | 0.045 | FALSE | Grit blast/silane coupling agent | 0.045 | 0.045 | FALSE
acetone wipe | 0.045 | 0.045 | FALSE | Grit blast/silane coupling agent | 0.045 | 0.045 | FALSE
acetone wipe | 0.045 | 0.06 | TRUE | Grit blast/silane coupling agent | 0.045 | 0.06 | TRUE
acetone wipe | 0.045 | 0.06 | TRUE | Grit blast/silane coupling agent | 0.045 | 0.06 | TRUE
acetone wipe | 0.045 | 0.06 | FALSE | Grit blast/silane coupling agent | 0.045 | 0.06 | FALSE
acetone wipe | 0.045 | 0.06 | FALSE | Grit blast/silane coupling agent | 0.045 | 0.06 | FALSE
acetone wipe | 0.045 | 0.09 | TRUE | Grit blast/silane coupling agent | 0.045 | 0.09 | TRUE
acetone wipe | 0.045 | 0.09 | TRUE | Grit blast/silane coupling agent | 0.045 | 0.09 | TRUE
acetone wipe | 0.045 | 0.09 | FALSE | Grit blast/silane coupling agent | 0.045 | 0.09 | FALSE
acetone wipe | 0.045 | 0.09 | FALSE | Grit blast/silane coupling agent | 0.045 | 0.09 | FALSE

## GEMS week 1
Surface Treatment | Bondline Thickness | Coupon Thickness | Fillet | Tool | MSAT Start ID | MSAT End ID | Lot ID
| (inches) | (inches) |  | ID
SG300 adhesive
acetone wipe | 0.015 | 0.06 | TRUE | Steel | 20120041 | 20120045 | SG300-ARL-2012-RT- | 1 | ARL technician controls | Samples prepared Monday June 25, 2012
acetone wipe | 0.005 | 0.045 | TRUE | A1 | 20120117 | 20120121 | SG300-ARL-2012-RT- | 2 |  | 31 students, 6 adult teachers (1 lead and 4 observer teachers (2 observers for group C), 4 GEMS-SEAP assistants, (1 per team/all grade 11)
acetone wipe | 0.005 | 0.045 | TRUE | A2 | 20120122 | 20120126 | SG300-ARL-2012-RT- | 2 |  | 2 grade 6
acetone wipe | 0.005 | 0.045 | FALSE | A3 | 20120127 | 20120131 | SG300-ARL-2012-RT- | 3 |  | 5 grade 7
acetone wipe | 0.005 | 0.045 | FALSE | A4 | 20120132 | 20120136 | SG300-ARL-2012-RT- | 3 |  | 9 grade 8 | GEMS Support Staff
acetone wipe | 0.005 | 0.06 | TRUE | A5 | 20120137 | 20120141 | SG300-ARL-2012-RT- | 4 |  | 8 grade 9 | 6 adults
acetone wipe | 0.005 | 0.06 | TRUE | A6 | 20120142 | 20120146 | SG300-ARL-2012-RT- | 4 |  | 3 grade 10 | 4 grade 11
acetone wipe | 0.005 | 0.06 | FALSE | A7 | 20120147 | 20120151 | SG300-ARL-2012-RT- | 5 |  | 3 grade 11
acetone wipe | 0.005 | 0.06 | FALSE | A8 | 20120152 | 20120156 | SG300-ARL-2012-RT- | 5 | missing 20120152 in MSAT | 1 grade 12 | ARL technicians prepared 7 sample sets
acetone wipe | 0.005 | 0.09 | TRUE | A9 | 20120157 | 20120161 | SG300-ARL-2012-RT- | 6
acetone wipe | 0.005 | 0.09 | TRUE | A10 | 20120162 | 20120166 | SG300-ARL-2012-RT- | 6
acetone wipe | 0.005 | 0.09 | FALSE | A11 | 20120167 | 20120171 | SG300-ARL-2012-RT- | 7 |  | Lot ID SG300-ARL-2012-RT-1 was used to test the bonding procedure prior to arrival of the GEMS students
acetone wipe | 0.005 | 0.09 | FALSE | A12 | 20120172 | 20120176 | SG300-ARL-2012-RT- | 7
acetone wipe | 0.015 | 0.045 | TRUE | B1 | 20120177 | 20120181 | SG300-ARL-2012-RT- | 8
acetone wipe | 0.015 | 0.045 | TRUE | B2 | 20120182 | 20120186 | SG300-ARL-2012-RT- | 8
acetone wipe | 0.015 | 0.045 | FALSE | B3 | 20120187 | 20120191 | SG300-ARL-2012-RT- | 9
acetone wipe | 0.015 | 0.045 | FALSE | B4 | 20120192 | 20120196 | SG300-ARL-2012-RT- | 9
acetone wipe | 0.015 | 0.06 | TRUE | B5 | 20120197 | 20120201 | SG300-ARL-2012-RT- | 10
acetone wipe | 0.015 | 0.06 | TRUE | B6 | 20120202 | 20120206 | SG300-ARL-2012-RT- | 10
acetone wipe | 0.015 | 0.06 | FALSE | B7 | 20120207 | 20120211 | SG300-ARL-2012-RT- | 11
acetone wipe | 0.015 | 0.06 | FALSE | B8 | 20120212 | 20120216 | SG300-ARL-2012-RT- | 11
acetone wipe | 0.015 | 0.09 | TRUE | B9 | 20120217 | 20120221 | SG300-ARL-2012-RT- | 12
acetone wipe | 0.015 | 0.09 | TRUE | B10 | 20120222 | 20120226 | SG300-ARL-2012-RT- | 12
acetone wipe | 0.015 | 0.09 | FALSE | B11 | 20120227 | 20120231 | SG300-ARL-2012-RT- | 13
acetone wipe | 0.015 | 0.09 | FALSE | B12 | 20120232 | 20120236 | SG300-ARL-2012-RT- | 13
acetone wipe | 0.03 | 0.045 | TRUE | C1 | 20120237 | 20120241 | SG300-ARL-2012-RT- | 14
acetone wipe | 0.03 | 0.045 | TRUE | C2 | 20120242 | 20120246 | SG300-ARL-2012-RT- | 14
acetone wipe | 0.03 | 0.045 | FALSE | C3 | 20120247 | 20120251 | SG300-ARL-2012-RT- | 15
acetone wipe | 0.03 | 0.045 | FALSE | C4 | 20120252 | 20120256 | SG300-ARL-2012-RT- | 15
acetone wipe | 0.03 | 0.06 | TRUE | C5 | 20120257 | 20120261 | SG300-ARL-2012-RT- | 16
acetone wipe | 0.03 | 0.06 | TRUE | C6 | 20120262 | 20120266 | SG300-ARL-2012-RT- | 16
acetone wipe | 0.03 | 0.06 | FALSE | C7 | 20120267 | 20120271 | SG300-ARL-2012-RT- | 17
acetone wipe | 0.03 | 0.06 | FALSE | C8 | 20120272 | 20120276 | SG300-ARL-2012-RT- | 17
acetone wipe | 0.03 | 0.09 | TRUE | C9 | 20120277 | 20120281 | SG300-ARL-2012-RT- | 18
acetone wipe | 0.03 | 0.09 | TRUE | C10 | 20120282 | 20120286 | SG300-ARL-2012-RT- | 18
acetone wipe | 0.03 | 0.09 | FALSE | C11 | 20120287 | 20120291 | SG300-ARL-2012-RT- | 19
acetone wipe | 0.03 | 0.09 | FALSE | C12 | 20120292 | 20120296 | SG300-ARL-2012-RT- | 19
acetone wipe | 0.045 | 0.045 | TRUE | D1 | 20120297 | 20120301 | SG300-ARL-2012-RT- | 20 | SG-ARL-2012-RT-20 through 22 data was corrupted/lost after mechanical testing. Samples were re-fabricated by 12th grade SEAP student.
acetone wipe | 0.045 | 0.045 | TRUE | D2 | 20120302 | 20120306 | SG300-ARL-2012-RT- | 20
acetone wipe | 0.045 | 0.045 | FALSE | D3 | 20120307 | 20120311 | SG300-ARL-2012-RT- | 21
acetone wipe | 0.045 | 0.045 | FALSE | D4 | 20120312 | 20120316 | SG300-ARL-2012-RT- | 21 | missing bond thickness for 20120316
acetone wipe | 0.045 | 0.06 | TRUE | D5 | 20120317 | 20120321 | SG300-ARL-2012-RT- | 22
acetone wipe | 0.045 | 0.06 | TRUE | D6 | 20120322 | 20120326 | SG300-ARL-2012-RT- | 22
acetone wipe | 0.045 | 0.06 | FALSE | D7 | 20120327 | 20120331 | SG300-ARL-2012-RT- | 23
acetone wipe | 0.045 | 0.06 | FALSE | D8 | 20120332 | 20120336 | SG300-ARL-2012-RT- | 23 | missing 20120333 in MSAT, fillets were not removed prior to mechanical testing
acetone wipe | 0.045 | 0.09 | TRUE | D9 | 20120337 | 20120341 | SG300-ARL-2012-RT- | 24
acetone wipe | 0.045 | 0.09 | TRUE | D10 | 20120342 | 20120346 | SG300-ARL-2012-RT- | 24
acetone wipe | 0.045 | 0.09 | FALSE | D11 | 20120347 | 20120351 | SG300-ARL-2012-RT- | 25
acetone wipe | 0.045 | 0.09 | FALSE | D12 | 20120352 | 20120356 | SG300-ARL-2012-RT- | 25

## GEMS week 2
Surface Treatment | Bondline Thickness | Coupon Thickness | Fillet | Tool | MSAT Start ID | MSAT End ID | Lot ID
| (inches) | (inches) |  | ID
SG300 adhesive
Grit blast/silane coupling agent | 0.005 | 0.045 | TRUE | A1 | 20120357 | 20120361 | SG300-ARL-2012-RT- | 26 |  | Samples prepared Monday July 9, 2012
Grit blast/silane coupling agent | 0.005 | 0.045 | TRUE | A2 | 20120362 | 20120366 | SG300-ARL-2012-RT- | 26 |  | 30 students, 5 adult teachers (1 lead and 4 observer teachers), 5 GEMS-SEAP assistants (2 for group D, 1 for team A, B, and C)/all grade 11)
Grit blast/silane coupling agent | 0.005 | 0.045 | FALSE | A3 | 20120367 | 20120371 | SG300-ARL-2012-RT- | 27 |  | 0 grade 6
Grit blast/silane coupling agent | 0.005 | 0.045 | FALSE | A4 | 20120372 | 20120376 | SG300-ARL-2012-RT- | 27 |  | 4 grade 7
Grit blast/silane coupling agent | 0.005 | 0.06 | TRUE | A5 | 20120377 | 20120381 | SG300-ARL-2012-RT- | 28 |  | 11 grade 8 | GEMS Support Staff
Grit blast/silane coupling agent | 0.005 | 0.06 | TRUE | A6 | 20120382 | 20120386 | SG300-ARL-2012-RT- | 28 |  | 6 grade 9 | 5 adults
Grit blast/silane coupling agent | 0.005 | 0.06 | FALSE | A7 | 20120387 | 20120391 | SG300-ARL-2012-RT- | 29 |  | 6 grade 10 | 5 grade 11
Grit blast/silane coupling agent | 0.005 | 0.06 | FALSE | A8 | 20120392 | 20120396 | SG300-ARL-2012-RT- | 29 |  | 3 grade 11
Grit blast/silane coupling agent | 0.005 | 0.09 | TRUE | A9 | 20120397 | 20120401 | SG300-ARL-2012-RT- | 30 |  | 0 grade 12 | ARL technicians prepared 8 sample sets
Grit blast/silane coupling agent | 0.005 | 0.09 | TRUE | A10 | 20120402 | 20120406 | SG300-ARL-2012-RT- | 30
Grit blast/silane coupling agent | 0.005 | 0.09 | FALSE | A11 | 20120407 | 20120411 | SG300-ARL-2012-RT- | 31
Grit blast/silane coupling agent | 0.005 | 0.09 | FALSE | A12 | 20120412 | 20120416 | SG300-ARL-2012-RT- | 31
Grit blast/silane coupling agent | 0.015 | 0.045 | TRUE | B1 | 20120417 | 20120421 | SG300-ARL-2012-RT- | 32
Grit blast/silane coupling agent | 0.015 | 0.045 | TRUE | B2 | 20120422 | 20120426 | SG300-ARL-2012-RT- | 32
Grit blast/silane coupling agent | 0.015 | 0.045 | FALSE | B3 | 20120427 | 20120431 | SG300-ARL-2012-RT- | 33
Grit blast/silane coupling agent | 0.015 | 0.045 | FALSE | B4 | 20120432 | 20120436 | SG300-ARL-2012-RT- | 33
Grit blast/silane coupling agent | 0.015 | 0.06 | TRUE | B5 | 20120437 | 20120441 | SG300-ARL-2012-RT- | 34
Grit blast/silane coupling agent | 0.015 | 0.06 | TRUE | B6 | 20120442 | 20120446 | SG300-ARL-2012-RT- | 34
Grit blast/silane coupling agent | 0.015 | 0.06 | FALSE | B7 | 20120447 | 20120451 | SG300-ARL-2012-RT- | 35
Grit blast/silane coupling agent | 0.015 | 0.06 | FALSE | B8 | 20120452 | 20120456 | SG300-ARL-2012-RT- | 35
Grit blast/silane coupling agent | 0.015 | 0.09 | TRUE | B9 | 20120457 | 20120461 | SG300-ARL-2012-RT- | 36 | Missing mechanical test results for sample 20120457
Grit blast/silane coupling agent | 0.015 | 0.09 | TRUE | B10 | 20120462 | 20120466 | SG300-ARL-2012-RT- | 36
Grit blast/silane coupling agent | 0.015 | 0.09 | FALSE | B11 | 20120467 | 20120471 | SG300-ARL-2012-RT- | 37
Grit blast/silane coupling agent | 0.015 | 0.09 | FALSE | B12 | 20120472 | 20120476 | SG300-ARL-2012-RT- | 37
Grit blast/silane coupling agent | 0.03 | 0.045 | TRUE | C1 | 20120477 | 20120481 | SG300-ARL-2012-RT- | 38
Grit blast/silane coupling agent | 0.03 | 0.045 | TRUE | C2 | 20120482 | 20120486 | SG300-ARL-2012-RT- | 38
Grit blast/silane coupling agent | 0.03 | 0.045 | FALSE | C3 | 20120487 | 20120491 | SG300-ARL-2012-RT- | 39
Grit blast/silane coupling agent | 0.03 | 0.045 | FALSE | C4 | 20120492 | 20120496 | SG300-ARL-2012-RT- | 39
Grit blast/silane coupling agent | 0.03 | 0.06 | TRUE | C5 | 20120497 | 20120501 | SG300-ARL-2012-RT- | 40
Grit blast/silane coupling agent | 0.03 | 0.06 | TRUE | C6 | 20120502 | 20120506 | SG300-ARL-2012-RT- | 40
Grit blast/silane coupling agent | 0.03 | 0.06 | FALSE | C7 | 20120507 | 20120511 | SG300-ARL-2012-RT- | 41
Grit blast/silane coupling agent | 0.03 | 0.06 | FALSE | C8 | 20120512 | 20120516 | SG300-ARL-2012-RT- | 41
Grit blast/silane coupling agent | 0.03 | 0.09 | TRUE | C9 | 20120517 | 20120521 | SG300-ARL-2012-RT- | 42
Grit blast/silane coupling agent | 0.03 | 0.09 | TRUE | C10 | 20120522 | 20120526 | SG300-ARL-2012-RT- | 42
Grit blast/silane coupling agent | 0.03 | 0.09 | FALSE | C11 | 20120527 | 20120531 | SG300-ARL-2012-RT- | 43
Grit blast/silane coupling agent | 0.03 | 0.09 | FALSE | C12 | 20120532 | 20120536 | SG300-ARL-2012-RT- | 43
Grit blast/silane coupling agent | 0.045 | 0.045 | TRUE | D1 | 20120537 | 20120541 | SG300-ARL-2012-RT- | 44
Grit blast/silane coupling agent | 0.045 | 0.045 | TRUE | D2 | 20120542 | 20120546 | SG300-ARL-2012-RT- | 44
Grit blast/silane coupling agent | 0.045 | 0.045 | FALSE | D3 | 20120547 | 20120551 | SG300-ARL-2012-RT- | 45
Grit blast/silane coupling agent | 0.045 | 0.045 | FALSE | D4 | 20120552 | 20120556 | SG300-ARL-2012-RT- | 45
Grit blast/silane coupling agent | 0.045 | 0.06 | TRUE | D5 | 20120557 | 20120561 | SG300-ARL-2012-RT- | 46
Grit blast/silane coupling agent | 0.045 | 0.06 | TRUE | D6 | 20120562 | 20120566 | SG300-ARL-2012-RT- | 46
Grit blast/silane coupling agent | 0.045 | 0.06 | FALSE | D7 | 20120567 | 20120571 | SG300-ARL-2012-RT- | 47
Grit blast/silane coupling agent | 0.045 | 0.06 | FALSE | D8 | 20120572 | 20120576 | SG300-ARL-2012-RT- | 47
Grit blast/silane coupling agent | 0.045 | 0.09 | TRUE | D9 | 20120577 | 20120581 | SG300-ARL-2012-RT- | 48
Grit blast/silane coupling agent | 0.045 | 0.09 | TRUE | D10 | 20120582 | 20120586 | SG300-ARL-2012-RT- | 48
Grit blast/silane coupling agent | 0.045 | 0.09 | FALSE | D11 | 20120587 | 20120591 | SG300-ARL-2012-RT- | 49
Grit blast/silane coupling agent | 0.045 | 0.09 | FALSE | D12 | 20120592 | 20120596 | SG300-ARL-2012-RT- | 49

## GEMS week 3
Surface Treatment | Bondline Thickness | Coupon Thickness | Fillet |  | MSAT Start ID | MSAT End ID | Lot ID
| (inches) | (inches)
CEP100 adhesive
acetone wipe | 0.005 | 0.045 | TRUE | A1 | 20120617 | 20120621 | CEP100-ARL-2012-RT- | 2 |  | Samples prepared Monday July 23, 2012
acetone wipe | 0.005 | 0.045 | TRUE | A2 | 20120622 | 20120626 | CEP100-ARL-2012-RT- | 2 |  | 31 students, 4 adult teachers (1 lead and 3 observer teachers), 4 GEMS-SEAP assistants (1 per team/all grade 11)
acetone wipe | 0.005 | 0.045 | FALSE | A3 | 20120627 | 20120631 | CEP100-ARL-2012-RT- | 3 |  | 1 grade 6
acetone wipe | 0.005 | 0.045 | FALSE | A4 | 20120632 | 20120636 | CEP100-ARL-2012-RT- | 3 |  | 7 grade 7
acetone wipe | 0.005 | 0.06 | TRUE | A5 | 20120637 | 20120641 | CEP100-ARL-2012-RT- | 4 |  | 8 grade 8 | GEMS Support Staff
acetone wipe | 0.005 | 0.06 | TRUE | A6 | 20120642 | 20120646 | CEP100-ARL-2012-RT- | 4 |  | 7 grade 9 | 4 adults
acetone wipe | 0.005 | 0.06 | FALSE | A7 | 20120647 | 20120651 | CEP100-ARL-2012-RT- | 5 |  | 4 grade 10 | 4 grade 11
acetone wipe | 0.005 | 0.06 | FALSE | A8 | 20120652 | 20120656 | CEP100-ARL-2012-RT- | 5 |  | 4 grade 11
acetone wipe | 0.005 | 0.09 | TRUE | A9 | 20120657 | 20120661 | CEP100-ARL-2012-RT- | 6 | Error in bondline thickness measurement for sample 20120661 | 0 grade 12 | ARL technicians prepared 9 sample sets
acetone wipe | 0.005 | 0.09 | TRUE | A10 | 20120662 | 20120666 | CEP100-ARL-2012-RT- | 6
acetone wipe | 0.005 | 0.09 | FALSE | A11 | 20120667 | 20120671 | CEP100-ARL-2012-RT- | 7
acetone wipe | 0.005 | 0.09 | FALSE | A12 | 20120672 | 20120676 | CEP100-ARL-2012-RT- | 7
acetone wipe | 0.015 | 0.045 | TRUE | B1 | 20120677 | 20120681 | CEP100-ARL-2012-RT- | 8
acetone wipe | 0.015 | 0.045 | TRUE | B2 | 20120682 | 20120686 | CEP100-ARL-2012-RT- | 8
acetone wipe | 0.015 | 0.045 | FALSE | B3 | 20120687 | 20120691 | CEP100-ARL-2012-RT- | 9
acetone wipe | 0.015 | 0.045 | FALSE | B4 | 20120692 | 20120696 | CEP100-ARL-2012-RT- | 9 | Fillets were not removed prior to mechanical testing
acetone wipe | 0.015 | 0.06 | TRUE | B5 | 20120697 | 20120701 | CEP100-ARL-2012-RT- | 10
acetone wipe | 0.015 | 0.06 | TRUE | B6 | 20120702 | 20120706 | CEP100-ARL-2012-RT- | 10
acetone wipe | 0.015 | 0.06 | FALSE | B7 | 20120707 | 20120711 | CEP100-ARL-2012-RT- | 11
acetone wipe | 0.015 | 0.06 | FALSE | B8 | 20120712 | 20120716 | CEP100-ARL-2012-RT- | 11
acetone wipe | 0.015 | 0.09 | TRUE | B9 | 20120717 | 20120721 | CEP100-ARL-2012-RT- | 12
acetone wipe | 0.015 | 0.09 | TRUE | B10 | 20120722 | 20120726 | CEP100-ARL-2012-RT- | 12
acetone wipe | 0.015 | 0.09 | FALSE | B11 | 20120727 | 20120731 | CEP100-ARL-2012-RT- | 13
acetone wipe | 0.015 | 0.09 | FALSE | B12 | 20120732 | 20120736 | CEP100-ARL-2012-RT- | 13
acetone wipe | 0.03 | 0.045 | TRUE | C1 | 20120737 | 20120741 | CEP100-ARL-2012-RT- | 14
acetone wipe | 0.03 | 0.045 | TRUE | C2 | 20120742 | 20120746 | CEP100-ARL-2012-RT- | 14
acetone wipe | 0.03 | 0.045 | FALSE | C3 | 20120747 | 20120751 | CEP100-ARL-2012-RT- | 15
acetone wipe | 0.03 | 0.045 | FALSE | C4 | 20120752 | 20120756 | CEP100-ARL-2012-RT- | 15
acetone wipe | 0.03 | 0.06 | TRUE | C5 | 20120757 | 20120761 | CEP100-ARL-2012-RT- | 16
acetone wipe | 0.03 | 0.06 | TRUE | C6 | 20120762 | 20120766 | CEP100-ARL-2012-RT- | 16
acetone wipe | 0.03 | 0.06 | FALSE | C7 | 20120767 | 20120771 | CEP100-ARL-2012-RT- | 17 | Missing bondline thickness measurements for samples 20120768-20120770, assumed shim thickness
acetone wipe | 0.03 | 0.06 | FALSE | C8 | 20120772 | 20120776 | CEP100-ARL-2012-RT- | 17
acetone wipe | 0.03 | 0.09 | TRUE | C9 | 20120777 | 20120781 | CEP100-ARL-2012-RT- | 18
acetone wipe | 0.03 | 0.09 | TRUE | C10 | 20120782 | 20120786 | CEP100-ARL-2012-RT- | 18
acetone wipe | 0.03 | 0.09 | FALSE | C11 | 20120787 | 20120791 | CEP100-ARL-2012-RT- | 19
acetone wipe | 0.03 | 0.09 | FALSE | C12 | 20120792 | 20120796 | CEP100-ARL-2012-RT- | 19
acetone wipe | 0.045 | 0.045 | TRUE | D1 | 20120797 | 20120801 | CEP100-ARL-2012-RT- | 20
acetone wipe | 0.045 | 0.045 | TRUE | D2 | 20120802 | 20120806 | CEP100-ARL-2012-RT- | 20
acetone wipe | 0.045 | 0.045 | FALSE | D3 | 20120807 | 20120811 | CEP100-ARL-2012-RT- | 21
acetone wipe | 0.045 | 0.045 | FALSE | D4 | 20120812 | 20120816 | CEP100-ARL-2012-RT- | 21
acetone wipe | 0.045 | 0.06 | TRUE | D5 | 20120817 | 20120821 | CEP100-ARL-2012-RT- | 22
acetone wipe | 0.045 | 0.06 | TRUE | D6 | 20120822 | 20120826 | CEP100-ARL-2012-RT- | 22
acetone wipe | 0.045 | 0.06 | FALSE | D7 | 20120827 | 20120831 | CEP100-ARL-2012-RT- | 23
acetone wipe | 0.045 | 0.06 | FALSE | D8 | 20120832 | 20120836 | CEP100-ARL-2012-RT- | 23
acetone wipe | 0.045 | 0.09 | TRUE | D9 | 20120837 | 20120841 | CEP100-ARL-2012-RT- | 24
acetone wipe | 0.045 | 0.09 | TRUE | D10 | 20120842 | 20120846 | CEP100-ARL-2012-RT- | 24
acetone wipe | 0.045 | 0.09 | FALSE | D11 | 20120847 | 20120851 | CEP100-ARL-2012-RT- | 25 | Missing bondline thickness measurements for samples 20120850, assumed shim thickness
acetone wipe | 0.045 | 0.09 | FALSE | D12 | 20120852 | 20120856 | CEP100-ARL-2012-RT- | 25

## GEMS week 4
Surface Treatment | Bondline Thickness | Coupon Thickness | Fillet |  | MSAT Start ID | MSAT End ID | Lot ID
| (inches) | (inches)
CEP100 adhesive
Grit blast/silane coupling agent | 0.005 | 0.045 | TRUE | A1 | 20120967 | 20120971 | CEP100-ARL-2012-RT- | 26 |  | Samples prepared Monday August 6, 2012
Grit blast/silane coupling agent | 0.005 | 0.045 | TRUE | A2 | 20120972 | 20120976 | CEP100-ARL-2012-RT- | 26 |  | 31 students, 5 adult teachers (1 lead and 4 observer teachers), 1 ARO observer (group 1), 4 GEMS-SEAP assistants (1 per team/3 grade 11, 1 grade 12)
Grit blast/silane coupling agent | 0.005 | 0.045 | FALSE | A3 | 20120977 | 20120981 | CEP100-ARL-2012-RT- | 27 |  | 2 grade 6
Grit blast/silane coupling agent | 0.005 | 0.045 | FALSE | A4 | 20120982 | 20120986 | CEP100-ARL-2012-RT- | 27 |  | 7 grade 7
Grit blast/silane coupling agent | 0.005 | 0.06 | TRUE | A5 | 20120987 | 20120991 | CEP100-ARL-2012-RT- | 28 |  | 8 grade 8 | GEMS Support Staff
Grit blast/silane coupling agent | 0.005 | 0.06 | TRUE | A6 | 20120992 | 20120996 | CEP100-ARL-2012-RT- | 28 |  | 9 grade 9 | 6 adults
Grit blast/silane coupling agent | 0.005 | 0.06 | FALSE | A7 | 20120997 | 20121001 | CEP100-ARL-2012-RT- | 29 |  | 4 grade 10 | 3 grade 11
Grit blast/silane coupling agent | 0.005 | 0.06 | FALSE | A8 | 20121002 | 20121006 | CEP100-ARL-2012-RT- | 29 |  | 1 grade 11 | 1 grade 12
Grit blast/silane coupling agent | 0.005 | 0.09 | TRUE | A9 | 20121007 | 20121011 | CEP100-ARL-2012-RT- | 30 |  | 0 grade 12
Grit blast/silane coupling agent | 0.005 | 0.09 | TRUE | A10 | 20121012 | 20121016 | CEP100-ARL-2012-RT- | 30 |  |  | ARL technicians prepared 7 sample sets
Grit blast/silane coupling agent | 0.005 | 0.09 | FALSE | A11 | 20121017 | 20121021 | CEP100-ARL-2012-RT- | 31
Grit blast/silane coupling agent | 0.005 | 0.09 | FALSE | A12 | 20121022 | 20121026 | CEP100-ARL-2012-RT- | 31
Grit blast/silane coupling agent | 0.015 | 0.045 | TRUE | B1 | 20121027 | 20121031 | CEP100-ARL-2012-RT- | 32
Grit blast/silane coupling agent | 0.015 | 0.045 | TRUE | B2 | 20121032 | 20121036 | CEP100-ARL-2012-RT- | 32
Grit blast/silane coupling agent | 0.015 | 0.045 | FALSE | B3 | 20121037 | 20121041 | CEP100-ARL-2012-RT- | 33
Grit blast/silane coupling agent | 0.015 | 0.045 | FALSE | B4 | 20121042 | 20121046 | CEP100-ARL-2012-RT- | 33
Grit blast/silane coupling agent | 0.015 | 0.06 | TRUE | B5 | 20121047 | 20121051 | CEP100-ARL-2012-RT- | 34
Grit blast/silane coupling agent | 0.015 | 0.06 | TRUE | B6 | 20121052 | 20121056 | CEP100-ARL-2012-RT- | 34
Grit blast/silane coupling agent | 0.015 | 0.06 | FALSE | B7 | 20121057 | 20121061 | CEP100-ARL-2012-RT- | 35
Grit blast/silane coupling agent | 0.015 | 0.06 | FALSE | B8 | 20121062 | 20121066 | CEP100-ARL-2012-RT- | 35
Grit blast/silane coupling agent | 0.015 | 0.09 | TRUE | B9 | 20121067 | 20121071 | CEP100-ARL-2012-RT- | 36 | Missing student adhesive check list from lab. Missing temperature and humidity data assumed to be the same as reported for sheet B-8
Grit blast/silane coupling agent | 0.015 | 0.09 | TRUE | B10 | 20121072 | 20121076 | CEP100-ARL-2012-RT- | 36
Grit blast/silane coupling agent | 0.015 | 0.09 | FALSE | B11 | 20121077 | 20121081 | CEP100-ARL-2012-RT- | 37
Grit blast/silane coupling agent | 0.015 | 0.09 | FALSE | B12 | 20121082 | 20121086 | CEP100-ARL-2012-RT- | 37
Grit blast/silane coupling agent | 0.03 | 0.045 | TRUE | C1 | 20121087 | 20121091 | CEP100-ARL-2012-RT- | 38
Grit blast/silane coupling agent | 0.03 | 0.045 | TRUE | C2 | 20121092 | 20121096 | CEP100-ARL-2012-RT- | 38
Grit blast/silane coupling agent | 0.03 | 0.045 | FALSE | C3 | 20121097 | 20121101 | CEP100-ARL-2012-RT- | 39
Grit blast/silane coupling agent | 0.03 | 0.045 | FALSE | C4 | 20121102 | 20121106 | CEP100-ARL-2012-RT- | 39
Grit blast/silane coupling agent | 0.03 | 0.06 | TRUE | C5 | 20121107 | 20121111 | CEP100-ARL-2012-RT- | 40
Grit blast/silane coupling agent | 0.03 | 0.06 | TRUE | C6 | 20121112 | 20121116 | CEP100-ARL-2012-RT- | 40
Grit blast/silane coupling agent | 0.03 | 0.06 | FALSE | C7 | 20121117 | 20121121 | CEP100-ARL-2012-RT- | 41
Grit blast/silane coupling agent | 0.03 | 0.06 | FALSE | C8 | 20121122 | 20121126 | CEP100-ARL-2012-RT- | 41
Grit blast/silane coupling agent | 0.03 | 0.09 | TRUE | C9 | 20121127 | 20121131 | CEP100-ARL-2012-RT- | 42
Grit blast/silane coupling agent | 0.03 | 0.09 | TRUE | C10 | 20121132 | 20121136 | CEP100-ARL-2012-RT- | 42
Grit blast/silane coupling agent | 0.03 | 0.09 | FALSE | C11 | 20121137 | 20121141 | CEP100-ARL-2012-RT- | 43
Grit blast/silane coupling agent | 0.03 | 0.09 | FALSE | C12 | 20121142 | 20121146 | CEP100-ARL-2012-RT- | 43
Grit blast/silane coupling agent | 0.045 | 0.045 | TRUE | D1 | 20121147 | 20121151 | CEP100-ARL-2012-RT- | 44
Grit blast/silane coupling agent | 0.045 | 0.045 | TRUE | D2 | 20121152 | 20121156 | CEP100-ARL-2012-RT- | 44
Grit blast/silane coupling agent | 0.045 | 0.045 | FALSE | D3 | 20121157 | 20121161 | CEP100-ARL-2012-RT- | 45
Grit blast/silane coupling agent | 0.045 | 0.045 | FALSE | D4 | 20121162 | 20121166 | CEP100-ARL-2012-RT- | 45
Grit blast/silane coupling agent | 0.045 | 0.06 | TRUE | D5 | 20121167 | 20121171 | CEP100-ARL-2012-RT- | 46
Grit blast/silane coupling agent | 0.045 | 0.06 | TRUE | D6 | 20121172 | 20121176 | CEP100-ARL-2012-RT- | 46
Grit blast/silane coupling agent | 0.045 | 0.06 | FALSE | D7 | 20121177 | 20121181 | CEP100-ARL-2012-RT- | 47
Grit blast/silane coupling agent | 0.045 | 0.06 | FALSE | D8 | 20121182 | 20121186 | CEP100-ARL-2012-RT- | 47
Grit blast/silane coupling agent | 0.045 | 0.09 | TRUE | D9 | 20121187 | 20121191 | CEP100-ARL-2012-RT- | 48
Grit blast/silane coupling agent | 0.045 | 0.09 | TRUE | D10 | 20121192 | 20121196 | CEP100-ARL-2012-RT- | 48
Grit blast/silane coupling agent | 0.045 | 0.09 | FALSE | D11 | 20121197 | 20121201 | CEP100-ARL-2012-RT- | 49
Grit blast/silane coupling agent | 0.045 | 0.09 | FALSE | D12 | 20121202 | 20121206 | CEP100-ARL-2012-RT- | 49

## ARL SG300 Technician Controls
Surface Treatment | Bondline Thickness | Coupon Thickness | Fillet | Tool |  | MSAT Start ID | MSAT End ID | Lot ID
| (inches) | (inches) |  | ID
acetone wipe | 0.03 | 0.045 | TRUE | ARL technician controls | C1 | 20120907 | 20120911 | SG300-ARL-2012-RT- | 50
acetone wipe | 0.03 | 0.045 | TRUE | ARL technician controls | C2 | 20120912 | 20120916 | SG300-ARL-2012-RT- | 50
acetone wipe | 0.03 | 0.045 | FALSE | ARL technician controls | C3 | 20120917 | 20120921 | SG300-ARL-2012-RT- | 51
acetone wipe | 0.03 | 0.045 | FALSE | ARL technician controls | C4 | 20120922 | 20120926 | SG300-ARL-2012-RT- | 51
acetone wipe | 0.03 | 0.06 | TRUE | ARL technician controls | C5 | 20120927 | 20120931 | SG300-ARL-2012-RT- | 52
acetone wipe | 0.03 | 0.06 | TRUE | ARL technician controls | C6 | 20120932 | 20120936 | SG300-ARL-2012-RT- | 52
acetone wipe | 0.03 | 0.06 | FALSE | ARL technician controls | C7 | 20120937 | 20120941 | SG300-ARL-2012-RT- | 53
acetone wipe | 0.03 | 0.06 | FALSE | ARL technician controls | C8 | 20120942 | 20120946 | SG300-ARL-2012-RT- | 53
acetone wipe | 0.03 | 0.09 | TRUE | ARL technician controls | C9 | 20120947 | 20120951 | SG300-ARL-2012-RT- | 54
acetone wipe | 0.03 | 0.09 | TRUE | ARL technician controls | C10 | 20120952 | 20120956 | SG300-ARL-2012-RT- | 54
acetone wipe | 0.03 | 0.09 | FALSE | ARL technician controls | C11 | 20120957 | 20120961 | SG300-ARL-2012-RT- | 55
acetone wipe | 0.03 | 0.09 | FALSE | ARL technician controls | C12 | 20120962 | 20120966 | SG300-ARL-2012-RT- | 55
Grit blast/silane coupling agent | 0.03 | 0.045 | TRUE | ARL technician controls | C1 | 20121295 | 20121299 | SG300-ARL-2012-RT- | 56
Grit blast/silane coupling agent | 0.03 | 0.045 | TRUE | ARL technician controls | C2 | 20121300 | 20121304 | SG300-ARL-2012-RT- | 56
Grit blast/silane coupling agent | 0.03 | 0.045 | FALSE | ARL technician controls | C3 | 20121305 | 20121309 | SG300-ARL-2012-RT- | 57
Grit blast/silane coupling agent | 0.03 | 0.045 | FALSE | ARL technician controls | C4 | 20121310 | 20121314 | SG300-ARL-2012-RT- | 57
Grit blast/silane coupling agent | 0.03 | 0.06 | TRUE | ARL technician controls | C5 | 20121315 | 20121319 | SG300-ARL-2012-RT- | 58
Grit blast/silane coupling agent | 0.03 | 0.06 | TRUE | ARL technician controls | C6 | 20121320 | 20121324 | SG300-ARL-2012-RT- | 58
Grit blast/silane coupling agent | 0.03 | 0.06 | FALSE | ARL technician controls | C7 | 20121325 | 20121329 | SG300-ARL-2012-RT- | 59
Grit blast/silane coupling agent | 0.03 | 0.06 | FALSE | ARL technician controls | C8 | 20121330 | 20121334 | SG300-ARL-2012-RT- | 59
Grit blast/silane coupling agent | 0.03 | 0.09 | TRUE | ARL technician controls | C9 | 20121335 | 20121339 | SG300-ARL-2012-RT- | 60
Grit blast/silane coupling agent | 0.03 | 0.09 | TRUE | ARL technician controls | C10 | 20121340 | 20121344 | SG300-ARL-2012-RT- | 60
Grit blast/silane coupling agent | 0.03 | 0.09 | FALSE | ARL technician controls | C11 | 20121345 | 20121349 | SG300-ARL-2012-RT- | 61
Grit blast/silane coupling agent | 0.03 | 0.09 | FALSE | ARL technician controls | C12 | 20121350 | 20121354 | SG300-ARL-2012-RT- | 61
SG300 adhesive

## ARL CEP100 Technician Controls
Surface Treatment | Bondline Thickness | Coupon Thickness | Fillet | Tool |  | MSAT Start ID | MSAT End ID | Lot ID
| (inches) | (inches) |  | ID
Grit blast/silane coupling agent | 0.03 | 0.045 | TRUE | ARL technician controls | C1 | 20130074 | 20130078 | SG300-ARL-2012-RT- | 50
Grit blast/silane coupling agent | 0.03 | 0.045 | TRUE | ARL technician controls | C2 | 20130079 | 20130083 | SG300-ARL-2012-RT- | 50
Grit blast/silane coupling agent | 0.03 | 0.045 | FALSE | ARL technician controls | C3 | 20130084 | 20130088 | SG300-ARL-2012-RT- | 51
Grit blast/silane coupling agent | 0.03 | 0.045 | FALSE | ARL technician controls | C4 | 20130089 | 20130093 | SG300-ARL-2012-RT- | 51
Grit blast/silane coupling agent | 0.03 | 0.06 | TRUE | ARL technician controls | C5 | 20130094 | 20130098 | SG300-ARL-2012-RT- | 52
Grit blast/silane coupling agent | 0.03 | 0.06 | TRUE | ARL technician controls | C6 | 20130099 | 20130103 | SG300-ARL-2012-RT- | 52
Grit blast/silane coupling agent | 0.03 | 0.06 | FALSE | ARL technician controls | C7 | 20130104 | 20130108 | SG300-ARL-2012-RT- | 53
Grit blast/silane coupling agent | 0.03 | 0.06 | FALSE | ARL technician controls | C8 | 20130109 | 20130113 | SG300-ARL-2012-RT- | 53
Grit blast/silane coupling agent | 0.03 | 0.09 | TRUE | ARL technician controls | C9 | 20130114 | 20130118 | SG300-ARL-2012-RT- | 54
Grit blast/silane coupling agent | 0.03 | 0.09 | TRUE | ARL technician controls | C10 | 20130119 | 20130123 | SG300-ARL-2012-RT- | 54
Grit blast/silane coupling agent | 0.03 | 0.09 | FALSE | ARL technician controls | C11 | 20130124 | 20130128 | SG300-ARL-2012-RT- | 55
Grit blast/silane coupling agent | 0.03 | 0.09 | FALSE | ARL technician controls | C12 | 20130129 | 20130133 | SG300-ARL-2012-RT- | 55
acetone wipe | 0.03 | 0.045 | TRUE | ARL technician controls | C1 | 20130134 | 20130138 | SG300-ARL-2012-RT- | 56
acetone wipe | 0.03 | 0.045 | TRUE | ARL technician controls | C2 | 20130139 | 20130143 | SG300-ARL-2012-RT- | 56
acetone wipe | 0.03 | 0.045 | FALSE | ARL technician controls | C3 | 20130144 | 20130148 | SG300-ARL-2012-RT- | 57
acetone wipe | 0.03 | 0.045 | FALSE | ARL technician controls | C4 | 20130149 | 20130153 | SG300-ARL-2012-RT- | 57
acetone wipe | 0.03 | 0.06 | TRUE | ARL technician controls | C5 | 20130154 | 20130158 | SG300-ARL-2012-RT- | 58
acetone wipe | 0.03 | 0.06 | TRUE | ARL technician controls | C6 | 20130159 | 20130163 | SG300-ARL-2012-RT- | 58
acetone wipe | 0.03 | 0.06 | FALSE | ARL technician controls | C7 | 20130164 | 20130168 | SG300-ARL-2012-RT- | 59
acetone wipe | 0.03 | 0.06 | FALSE | ARL technician controls | C8 | 20130169 | 20130173 | SG300-ARL-2012-RT- | 59
acetone wipe | 0.03 | 0.09 | TRUE | ARL technician controls | C9 | 20130174 | 20130178 | SG300-ARL-2012-RT- | 60
acetone wipe | 0.03 | 0.09 | TRUE | ARL technician controls | C10 | 20130179 | 20130183 | SG300-ARL-2012-RT- | 60
acetone wipe | 0.03 | 0.09 | FALSE | ARL technician controls | C11 | 20130184 | 20130188 | SG300-ARL-2012-RT- | 61
acetone wipe | 0.03 | 0.09 | FALSE | ARL technician controls | C12 | 20130189 | 20130193 | SG300-ARL-2012-RT- | 61
CEP100 adhesive

## MSAT Output (U.S. Customary)
MSAT ID | Operator | Date test performed | Valid test | Used in Summary | Lot ID | Material ID | Lap Shear joint substrate aluminum thickness (in) | Average thickness of the adhesive layer (in) | Spacer shim thickness (in) | Sample preparer | Tooling fixture | Fillet | Fillet quality | Type of surface treatment | Mixing to Applied Pressure Time (min) | Temperature at sample preparation (°F) | Humidity at sample preparation (%) | Date of sample preparation | Actual experimental test temperature (°F) | Test humidity (%) | Date of analysis | Extension shift (in) | Max load (lbf) | Max strength (ksi) | Extension at Max Load (in) | Area under the curve to max load - Riemann Sums (psi.in^3) | Extension at complete failure (in) | Total under the curve - Riemann Sums (psi.in^3) | Adhesive underfilled | Adhesive fill quality | Mode-of-failure | Test frame | Load cell | Load cell calibration date
20120617 | SEAP Student 1 | 2456134 | Yes | Yes | CEP100-ARL-2012-RT-02 | CEP100-epoxy | 0.045 | 0.00492 | 0.005 | GEMS student | A1 | Yes | Very good | solvent wipe | 35 | 73.6 | 49 | 2456131 | 77.2 | 49 | 2456961 | 0 | 892 | 1.78 | 0.0463 | 22.1 | 0.0465 | 22.1 | No | Very good | Adhesive | 1 | 1 | 2455516
20120618 | SEAP Student 1 | 2456134 | Yes | Yes | CEP100-ARL-2012-RT-02 | CEP100-epoxy | 0.045 | 0.00441 | 0.005 | GEMS student | A1 | Yes | Very good | solvent wipe | 35 | 73.6 | 49 | 2456131 | 77.2 | 49 | 2456961 | 0 | 770 | 1.54 | 0.0499 | 18.4 | 0.0501 | 18.5 | No | Very good | Adhesive | 1 | 1 | 2455516
20120619 | SEAP Student 1 | 2456134 | No | No | CEP100-ARL-2012-RT-02 | CEP100-epoxy | 0.045 | 0.0011 | 0.005 | GEMS student | A1 | Yes | Very good | solvent wipe | 35 | 73.6 | 49 | 2456131 | 77.2 | 49 | 2456961 | 0 | 209 | 0.418 | 0.0279 | 3.27 | 0.0311 | 3.32 | No | Very good | Adhesive | 1 | 1 | 2455516
20120620 | SEAP Student 1 | 2456134 | Yes | Yes | CEP100-ARL-2012-RT-02 | CEP100-epoxy | 0.045 | 0.00273 | 0.005 | GEMS student | A1 | Yes | Very good | solvent wipe | 35 | 73.6 | 49 | 2456131 | 73.6 | 49 | 2456961 | 0 | 877 | 1.75 | 0.0399 | 18.2 | 0.0401 | 18.2 | No | Very good | Adhesive | 1 | 1 | 2455516
20120621 | SEAP Student 1 | 2456134 | Yes | Yes | CEP100-ARL-2012-RT-02 | CEP100-epoxy | 0.045 | 0.00322 | 0.005 | GEMS student | A1 | Yes | Very good | solvent wipe | 35 | 73.6 | 49 | 2456131 | 77.2 | 49 | 2456961 | 0 | 680 | 1.36 | 0.0442 | 15.1 | 0.0443 | 15.2 | No | Very good | Adhesive | 1 | 1 | 2455516
20120622 | SEAP Student 1 | 2456134 | Yes | Yes | CEP100-ARL-2012-RT-02 | CEP100-epoxy | 0.045 | 0.00108 | 0.005 | GEMS student | A2 | Yes | Very good | solvent wipe | 35 | 73.6 | 49 | 2456131 | 77.2 | 49 | 2456961 | 0 | 1200 | 2.39 | 0.0653 | 38.6 | 0.0656 | 38.8 | No | Very good | Adhesive | 1 | 1 | 2455516
20120623 | SEAP Student 1 | 2456134 | Yes | Yes | CEP100-ARL-2012-RT-02 | CEP100-epoxy | 0.045 | 0.00211 | 0.005 | GEMS student | A2 | Yes | Very good | solvent wipe | 35 | 73.6 | 49 | 2456131 | 77.2 | 49 | 2456961 | -0.00118 | 968 | 1.94 | 0.0629 | 28.6 | 0.0631 | 28.7 | No | Very good | Adhesive | 1 | 1 | 2455516
20120624 | SEAP Student 1 | 2456134 | Yes | Yes | CEP100-ARL-2012-RT-02 | CEP100-epoxy | 0.045 | 0.00295 | 0.005 | GEMS student | A2 | Yes | Very good | solvent wipe | 35 | 73.6 | 49 | 2456131 | 77.2 | 49 | 2456961 | 0 | 1170 | 2.34 | 0.074 | 39.2 | 0.0744 | 39.6 | No | Very good | Adhesive | 1 | 1 | 2455516
20120625 | SEAP Student 1 | 2456134 | Yes | Yes | CEP100-ARL-2012-RT-02 | CEP100-epoxy | 0.045 | 0.00402 | 0.005 | GEMS student | A2 | Yes | Very good | solvent wipe | 35 | 73.6 | 49 | 2456131 | 77.2 | 49 | 2456961 | -0.00295 | 1180 | 2.37 | 0.0695 | 39.7 | 0.0699 | 40.1 | No | Very good | Adhesive | 1 | 1 | 2455516
20120626 | SEAP Student 1 | 2456134 | Yes | Yes | CEP100-ARL-2012-RT-02 | CEP100-epoxy | 0.045 | 0.00304 | 0.005 | GEMS student | A2 | Yes | Very good | solvent wipe | 35 | 73.6 | 49 | 2456131 | 77.2 | 49 | 2456961 | -0.00295 | 919 | 1.84 | 0.0609 | 26.3 | 0.061 | 26.4 | No | Very good | Adhesive | 1 | 1 | 2455516
20120627 | SEAP Student 1 | 2456134 | Yes | Yes | CEP100-ARL-2012-RT-03 | CEP100-epoxy | 0.045 | 0.00377 | 0.005 | GEMS student | A3 | No |  | solvent wipe | 35 | 73.6 | 49 | 2456131 | 77 | 48 | 2456961 | -0.00492 | 955 | 1.91 | 0.0656 | 28.5 | 0.066 | 28.8 | No | Very good | Adhesive | 1 | 1 | 2455516
20120628 | SEAP Student 1 | 2456134 | Yes | Yes | CEP100-ARL-2012-RT-03 | CEP100-epoxy | 0.045 | 0.00433 | 0.005 | GEMS student | A3 | No |  | solvent wipe | 35 | 73.6 | 49 | 2456131 | 77 | 48 | 2456961 | -0.00394 | 999 | 2 | 0.0696 | 31.1 | 0.0699 | 31.3 | No | Very good | Adhesive | 1 | 1 | 2455516
20120629 | SEAP Student 1 | 2456134 | Yes | Yes | CEP100-ARL-2012-RT-03 | CEP100-epoxy | 0.045 | 0.00709 | 0.005 | GEMS student | A3 | No |  | solvent wipe | 35 | 73.6 | 49 | 2456131 | 77 | 48 | 2456961 | -0.00295 | 1260 | 2.52 | 0.0874 | 46.7 | 0.0879 | 47.2 | No | Very good | Adhesive | 1 | 1 | 2455516
20120630 | SEAP Student 1 | 2456134 | Yes | Yes | CEP100-ARL-2012-RT-03 | CEP100-epoxy | 0.045 | 0.00538 | 0.005 | GEMS student | A3 | No |  | solvent wipe | 35 | 73.6 | 49 | 2456131 | 77 | 48 | 2456961 | -0.00394 | 1170 | 2.33 | 0.0811 | 41 | 0.0814 | 41.1 | No | Very good | Adhesive | 1 | 1 | 2455516
20120631 | SEAP Student 1 | 2456134 | Yes | Yes | CEP100-ARL-2012-RT-03 | CEP100-epoxy | 0.045 | 0.00541 | 0.005 | GEMS student | A3 | No |  | solvent wipe | 35 | 73.6 | 49 | 2456131 | 77 | 48 | 2456961 | -0.000984 | 903 | 1.81 | 0.065 | 25.2 | 0.0652 | 25.3 | No | Very good | Adhesive | 1 | 1 | 2455516
20120632 | SEAP Student 1 | 2456134 | Yes | Yes | CEP100-ARL-2012-RT-03 | CEP100-epoxy | 0.045 | 0.00709 | 0.005 | GEMS student | A4 | No |  | solvent wipe | 35 | 73.6 | 49 | 2456131 | 77 | 48 | 2456961 | -0.00394 | 1030 | 2.07 | 0.0631 | 32.1 | 0.0635 | 32.4 | No | Very good | Adhesive | 1 | 1 | 2455516
20120633 | SEAP Student 1 | 2456134 | Yes | Yes | CEP100-ARL-2012-RT-03 | CEP100-epoxy | 0.045 | 0.00829 | 0.005 | GEMS student | A4 | No |  | solvent wipe | 35 | 73.6 | 49 | 2456131 | 77 | 49 | 2456961 | -0.00295 | 1120 | 2.24 | 0.0641 | 36 | 0.0644 | 36.2 | No | Very good | Adhesive | 1 | 1 | 2455516
20120634 | SEAP Student 1 | 2456134 | Yes | Yes | CEP100-ARL-2012-RT-03 | CEP100-epoxy | 0.045 | 0.00554 | 0.005 | GEMS student | A4 | No |  | solvent wipe | 35 | 73.6 | 49 | 2456131 | 77 | 48 | 2456961 | -0.00394 | 1080 | 2.16 | 0.0707 | 35.6 | 0.0712 | 35.9 | No | Very good | Adhesive | 1 | 1 | 2455516
20120635 | SEAP Student 1 | 2456134 | Yes | Yes | CEP100-ARL-2012-RT-03 | CEP100-epoxy | 0.045 | 0.00509 | 0.005 | GEMS student | A4 | No |  | solvent wipe | 35 | 73.6 | 49 | 2456131 | 77.5 | 48 | 2456961 | -0.00591 | 968 | 1.94 | 0.0588 | 28.1 | 0.0591 | 28.3 | No | Very good | Adhesive | 1 | 1 | 2455516
20120636 | SEAP Student 1 | 2456134 | Yes | Yes | CEP100-ARL-2012-RT-03 | CEP100-epoxy | 0.045 | 0.00428 | 0.005 | GEMS student | A4 | No |  | solvent wipe | 35 | 73.6 | 49 | 2456131 | 77.5 | 48 | 2456961 | -0.00591 | 1140 | 2.27 | 0.078 | 38.3 | 0.0787 | 39 | No | Very good | Adhesive | 1 | 1 | 2455516
20120637 | SEAP Student 1 | 2456134 | Yes | Yes | CEP100-ARL-2012-RT-04 | CEP100-epoxy | 0.06 | 0.0018 | 0.005 | GEMS student | A5 | Yes | Very good | solvent wipe | 35 | 73 | 49 | 2456131 | 77.5 | 49 | 2456961 | -0.00394 | 1110 | 2.21 | 0.0527 | 29.4 | 0.053 | 29.6 | No | Very good | Adhesive | 1 | 1 | 2455516
20120638 | SEAP Student 1 | 2456134 | Yes | Yes | CEP100-ARL-2012-RT-04 | CEP100-epoxy | 0.06 | 0.00286 | 0.005 | GEMS student | A5 | Yes | Very good | solvent wipe | 35 | 73 | 49 | 2456131 | 77.5 | 48 | 2456961 | -0.00295 | 980 | 1.96 | 0.0791 | 29.7 | 0.0792 | 29.7 | No | Very good | Adhesive | 1 | 1 | 2455516
20120639 | SEAP Student 1 | 2456134 | Yes | Yes | CEP100-ARL-2012-RT-04 | CEP100-epoxy | 0.06 | 0.0036 | 0.005 | GEMS student | A5 | Yes | Very good | solvent wipe | 35 | 73 | 49 | 2456131 | 77.5 | 48 | 2456961 | -0.00689 | 726 | 1.45 | 0.038 | 14.7 | 0.0382 | 14.7 | No | Very good | Adhesive | 1 | 1 | 2455516
20120640 | SEAP Student 1 | 2456134 | Yes | Yes | CEP100-ARL-2012-RT-04 | CEP100-epoxy | 0.06 | 0.00276 | 0.005 | GEMS student | A5 | Yes | Very good | solvent wipe | 35 | 73 | 49 | 2456131 | 77.5 | 47 | 2456961 | -0.00886 | 794 | 1.59 | 0.0435 | 17.4 | 0.0441 | 17.7 | No | Very good | Adhesive | 1 | 1 | 2455516
20120641 | SEAP Student 1 | 2456134 | Yes | Yes | CEP100-ARL-2012-RT-04 | CEP100-epoxy | 0.06 | 0.00395 | 0.005 | GEMS student | A5 | Yes | Very good | solvent wipe | 35 | 73 | 49 | 2456131 | 77.5 | 47 | 2456961 | -0.0108 | 1000 | 2 | 0.0672 | 27.8 | 0.0676 | 28 | No | Very good | Adhesive | 1 | 1 | 2455516
20120642 | SEAP Student 1 | 2456134 | Yes | Yes | CEP100-ARL-2012-RT-04 | CEP100-epoxy | 0.06 | 0.0045 | 0.005 | GEMS student | A6 | Yes | Very good | solvent wipe | 35 | 73 | 49 | 2456131 | 77.5 | 47 | 2456961 | -0.00591 | 760 | 1.52 | 0.0425 | 16.2 | 0.0432 | 16.6 | No | Very good | Adhesive | 1 | 1 | 2455516
20120643 | SEAP Student 1 | 2456134 | Yes | Yes | CEP100-ARL-2012-RT-04 | CEP100-epoxy | 0.06 | 0.00215 | 0.005 | GEMS student | A6 | Yes | Very good | solvent wipe | 35 | 73 | 49 | 2456131 | 77.5 | 47 | 2456961 | -0.00984 | 889 | 1.78 | 0.0445 | 20.8 | 0.0449 | 21.1 | No | Very good | Adhesive | 1 | 1 | 2455516
20120644 | SEAP Student 1 | 2456134 | Yes | Yes | CEP100-ARL-2012-RT-04 | CEP100-epoxy | 0.06 | 0.00419 | 0.005 | GEMS student | A6 | Yes | Very good | solvent wipe | 35 | 73 | 49 | 2456131 | 77 | 47 | 2456961 | -0.00886 | 894 | 1.79 | 0.0504 | 22 | 0.0505 | 22 | No | Very good | Adhesive | 1 | 1 | 2455516
20120645 | SEAP Student 1 | 2456134 | Yes | Yes | CEP100-ARL-2012-RT-04 | CEP100-epoxy | 0.06 | 0.00362 | 0.005 | GEMS student | A6 | Yes | Good | solvent wipe | 35 | 73 | 49 | 2456131 | 77.5 | 47 | 2456961 | -0.00591 | 816 | 1.63 | 0.0428 | 17.6 | 0.0433 | 17.9 | No | Very good | Adhesive | 1 | 1 | 2455516
20120646 | SEAP Student 1 | 2456134 | Yes | Yes | CEP100-ARL-2012-RT-04 | CEP100-epoxy | 0.06 | 0.00252 | 0.005 | GEMS student | A6 | Yes | Very good | solvent wipe | 35 | 73 | 49 | 2456131 | 77.5 | 47 | 2456961 | -0.00906 | 890 | 1.78 | 0.0441 | 20.7 | 0.0445 | 20.9 | No | Very good | Adhesive | 1 | 1 | 2455516
20120647 | SEAP Student 1 | 2456134 | Yes | Yes | CEP100-ARL-2012-RT-05 | CEP100-epoxy | 0.06 | 0.00167 | 0.005 | GEMS student | A7 | No |  | solvent wipe | 35 | 73.6 | 49 | 2456131 | 77.5 | 47 | 2456967 | -0.00827 | 1310 | 2.62 | 0.0684 | 41.9 | 0.0687 | 42.1 | No | Very good | Adhesive | 1 | 1 | 2455516
20120648 | SEAP Student 1 | 2456134 | Yes | Yes | CEP100-ARL-2012-RT-05 | CEP100-epoxy | 0.06 | 0.00281 | 0.005 | GEMS student | A7 | No |  | solvent wipe | 35 | 73.6 | 49 | 2456131 | 77.5 | 47 | 2456967 | -0.00827 | 1260 | 2.51 | 0.0588 | 37.3 | 0.0591 | 37.5 | No | Very good | Adhesive | 1 | 1 | 2455516
20120649 | SEAP Student 1 | 2456134 | Yes | Yes | CEP100-ARL-2012-RT-05 | CEP100-epoxy | 0.06 | 0.0048 | 0.005 | GEMS student | A7 | No |  | solvent wipe | 35 | 73.6 | 49 | 2456131 | 77.5 | 47 | 2456967 | -0.00886 | 1230 | 2.46 | 0.0612 | 36.1 | 0.0616 | 36.5 | No | Very good | Adhesive | 1 | 1 | 2455516
20120650 | SEAP Student 1 | 2456134 | Yes | Yes | CEP100-ARL-2012-RT-05 | CEP100-epoxy | 0.06 | 0.00501 | 0.005 | GEMS student | A7 | No |  | solvent wipe | 35 | 73.6 | 49 | 2456131 | 77.5 | 47 | 2456967 | -0.00492 | 1430 | 2.85 | 0.0729 | 47.8 | 0.0734 | 48.2 | No | Very good | Adhesive | 1 | 1 | 2455516
20120651 | SEAP Student 1 | 2456134 | Yes | Yes | CEP100-ARL-2012-RT-05 | CEP100-epoxy | 0.06 | 0.00333 | 0.005 | GEMS student | A7 | No |  | solvent wipe | 35 | 73.6 | 49 | 2456131 | 77.5 | 47 | 2456967 | -0.00984 | 1280 | 2.56 | 0.0661 | 40.5 | 0.0665 | 40.9 | No | Very good | Adhesive | 1 | 1 | 2455516
20120652 | SEAP Student 1 | 2456134 | Yes | Yes | CEP100-ARL-2012-RT-05 | CEP100-epoxy | 0.06 | 0.0037 | 0.005 | GEMS student | A8 | No |  | solvent wipe | 35 | 73.6 | 49 | 2456131 | 77.5 | 47 | 2456967 | -0.00492 | 938 | 1.88 | 0.0558 | 23.7 | 0.056 | 23.9 | No | Very good | Adhesive | 1 | 1 | 2455516
20120653 | SEAP Student 1 | 2456134 | Yes | Yes | CEP100-ARL-2012-RT-05 | CEP100-epoxy | 0.06 | 0.00265 | 0.005 | GEMS student | A8 | No |  | solvent wipe | 35 | 73.6 | 49 | 2456131 | 77.5 | 47 | 2456967 | -0.011 | 797 | 1.59 | 0.0515 | 19.5 | 0.0516 | 19.5 | No | Very good | Adhesive | 1 | 1 | 2455516
20120654 | SEAP Student 1 | 2456134 | Yes | Yes | CEP100-ARL-2012-RT-05 | CEP100-epoxy | 0.06 | 0.00467 | 0.005 | GEMS student | A8 | No |  | solvent wipe | 35 | 73.6 | 49 | 2456131 | 77.5 | 47 | 2456967 | -0.00866 | 803 | 1.61 | 0.0664 | 21.3 | 0.0666 | 21.4 | No | Very good | Adhesive | 1 | 1 | 2455516
20120655 | SEAP Student 1 | 2456134 | Yes | Yes | CEP100-ARL-2012-RT-05 | CEP100-epoxy | 0.06 | 0.00409 | 0.005 | GEMS student | A8 | No |  | solvent wipe | 35 | 73.6 | 49 | 2456131 | 77.5 | 47 | 2456967 | -0.00728 | 889 | 1.78 | 0.0559 | 22.4 | 0.0563 | 22.7 | No | Very good | Adhesive | 1 | 1 | 2455516
20120656 | SEAP Student 1 | 2456134 | Yes | Yes | CEP100-ARL-2012-RT-05 | CEP100-epoxy | 0.06 | 0.00428 | 0.005 | GEMS student | A8 | No |  | solvent wipe | 35 | 73.6 | 49 | 2456131 | 77.5 | 47 | 2456967 | -0.00689 | 928 | 1.86 | 0.057 | 23.4 | 0.0577 | 23.9 | No | Very good | Adhesive | 1 | 1 | 2455516
20120657 | SEAP Student 1 | 2456134 | Yes | Yes | CEP100-ARL-2012-RT-06 | CEP100-epoxy | 0.09 | 0.00206 | 0.005 | GEMS student | A9 | Yes | Good | solvent wipe | 35 | 73.6 | 49 | 2456131 | 77.5 | 47 | 2456968 | -0.00295 | 1450 | 2.89 | 0.0705 | 46.3 | 0.0709 | 46.6 | No | Very good | Adhesive | 1 | 1 | 2455516
20120658 | SEAP Student 1 | 2456134 | Yes | Yes | CEP100-ARL-2012-RT-06 | CEP100-epoxy | 0.09 | 0.00252 | 0.005 | GEMS student | A9 | Yes | Good | solvent wipe | 35 | 73.6 | 49 | 2456131 | 77.5 | 47 | 2456968 | -0.00827 | 1370 | 2.74 | 0.0534 | 36.6 | 0.0536 | 36.7 | No | Very good | Adhesive | 1 | 1 | 2455516
20120659 | SEAP Student 1 | 2456134 | Yes | Yes | CEP100-ARL-2012-RT-06 | CEP100-epoxy | 0.09 | 0.00213 | 0.005 | GEMS student | A9 | Yes | Good | solvent wipe | 35 | 73.6 | 49 | 2456131 | 77.5 | 47 | 2456968 | -0.00827 | 1340 | 2.68 | 0.0551 | 36.4 | 0.0556 | 36.9 | No | Very good | Adhesive | 1 | 1 | 2455516
20120660 | SEAP Student 1 | 2456134 | Yes | Yes | CEP100-ARL-2012-RT-06 | CEP100-epoxy | 0.09 | 0.00213 | 0.005 | GEMS student | A9 | Yes | Good | solvent wipe | 35 | 73.6 | 49 | 2456131 | 77.5 | 47 | 2456968 | -0.00787 | 1300 | 2.6 | 0.0501 | 33.9 | 0.0504 | 34.1 | No | Very good | Adhesive | 1 | 1 | 2455516
20120661 | SEAP Student 1 | 2456134 | Yes | Yes | CEP100-ARL-2012-RT-06 | CEP100-epoxy | 0.09 | 0.005 | 0.005 | GEMS student | A9 | Yes | Very good | solvent wipe | 35 | 73.6 | 49 | 2456131 | 77.5 | 47 | 2456968 | -0.00787 | 1690 | 3.37 | 0.0593 | 51.2 | 0.0595 | 51.4 | No | Very good | Adhesive | 1 | 1 | 2455516
20120662 | SEAP Student 1 | 2456134 | Yes | Yes | CEP100-ARL-2012-RT-06 | CEP100-epoxy | 0.09 | 0.00248 | 0.005 | GEMS student | A10 | Yes | Fair | solvent wipe | 35 | 73.6 | 49 | 2456131 | 77.5 | 48 | 2456968 | -0.00689 | 1360 | 2.73 | 0.0614 | 39.5 | 0.062 | 40.1 | No | Very good | Adhesive | 1 | 1 | 2455516
20120663 | SEAP Student 1 | 2456134 | Yes | Yes | CEP100-ARL-2012-RT-06 | CEP100-epoxy | 0.09 | 0.0011 | 0.005 | GEMS student | A10 | Yes | Fair | solvent wipe | 35 | 73.6 | 49 | 2456131 | 77.5 | 48 | 2456968 | -0.00433 | 1420 | 2.83 | 0.0611 | 42.7 | 0.0616 | 43.2 | No | Very good | Adhesive | 1 | 1 | 2455516
20120664 | SEAP Student 1 | 2456134 | Yes | Yes | CEP100-ARL-2012-RT-06 | CEP100-epoxy | 0.09 | 0.000499 | 0.005 | GEMS student | A10 | Yes | Fair | solvent wipe | 35 | 73.6 | 49 | 2456131 | 77.5 | 48 | 2456968 | -0.00492 | 1140 | 2.29 | 0.0473 | 26.6 | 0.0476 | 26.8 | No | Very good | Adhesive | 1 | 1 | 2455516
20120665 | SEAP Student 1 | 2456134 | Yes | Yes | CEP100-ARL-2012-RT-06 | CEP100-epoxy | 0.09 | 0.00261 | 0.005 | GEMS student | A10 | Yes | Fair | solvent wipe | 35 | 73.6 | 49 | 2456131 | 77.5 | 47 | 2456968 | -0.00827 | 1260 | 2.52 | 0.0483 | 31 | 0.0485 | 31.2 | No | Very good | Adhesive | 1 | 1 | 2455516
20120666 | SEAP Student 1 | 2456134 | Yes | Yes | CEP100-ARL-2012-RT-06 | CEP100-epoxy | 0.09 | 0.00143 | 0.005 | GEMS student | A10 | Yes | Very good | solvent wipe | 35 | 73.6 | 49 | 2456131 | 77.5 | 47 | 2456968 | -0.00827 | 1530 | 3.07 | 0.0647 | 49.4 | 0.065 | 49.6 | No | Very good | Adhesive | 1 | 1 | 2455516
20120667 | SEAP Student 1 | 2456134 | Yes | Yes | CEP100-ARL-2012-RT-07 | CEP100-epoxy | 0.09 | 0.00516 | 0.005 | GEMS student | A11 | No |  | solvent wipe | 35 | 73.6 | 49 | 2456131 | 77.5 | 47 | 2456968 | -0.00728 | 1230 | 2.46 | 0.0616 | 34.9 | 0.0617 | 35 | No | Very good | Adhesive | 1 | 1 | 2455516
20120668 | SEAP Student 1 | 2456134 | Yes | Yes | CEP100-ARL-2012-RT-07 | CEP100-epoxy | 0.09 | 0.00478 | 0.005 | GEMS student | A11 | No |  | solvent wipe | 35 | 73.6 | 49 | 2456131 | 77.5 | 48 | 2456968 | -0.00886 | 1210 | 2.41 | 0.0517 | 32.3 | 0.0521 | 32.7 | No | Very good | Adhesive | 1 | 1 | 2455516
20120669 | SEAP Student 1 | 2456134 | Yes | Yes | CEP100-ARL-2012-RT-07 | CEP100-epoxy | 0.09 | 0.00331 | 0.005 | GEMS student | A11 | No |  | solvent wipe | 35 | 73.6 | 49 | 2456131 | 77.5 | 47 | 2456968 | -0.00689 | 1330 | 2.67 | 0.0757 | 43.9 | 0.0761 | 44.3 | No | Very good | Adhesive | 1 | 1 | 2455516
20120670 | SEAP Student 1 | 2456134 | Yes | Yes | CEP100-ARL-2012-RT-07 | CEP100-epoxy | 0.09 | 0.00621 | 0.005 | GEMS student | A11 | No |  | solvent wipe | 35 | 73.6 | 49 | 2456131 | 77.5 | 47 | 2456968 | -0.00787 | 1120 | 2.24 | 0.0527 | 29 | 0.0533 | 29.6 | No | Very good | Adhesive | 1 | 1 | 2455516
20120671 | SEAP Student 1 | 2456134 | Yes | Yes | CEP100-ARL-2012-RT-07 | CEP100-epoxy | 0.09 | 0.0061 | 0.005 | GEMS student | A11 | No |  | solvent wipe | 35 | 73.6 | 49 | 2456131 | 77.5 | 47 | 2456968 | -0.00846 | 1110 | 2.21 | 0.0694 | 33.1 | 0.0697 | 33.4 | No | Very good | Adhesive | 1 | 1 | 2455516
20120672 | SEAP Student 1 | 2456134 | Yes | Yes | CEP100-ARL-2012-RT-07 | CEP100-epoxy | 0.09 | 0.00117 | 0.005 | GEMS student | A12 | No |  | solvent wipe | 35 | 73 | 49 | 2456131 | 77.5 | 47 | 2456968 | -0.00984 | 839 | 1.68 | 0.0493 | 20 | 0.0495 | 20 | No | Very good | Adhesive | 1 | 1 | 2455516
20120673 | SEAP Student 1 | 2456134 | Yes | Yes | CEP100-ARL-2012-RT-07 | CEP100-epoxy | 0.09 | 0.00147 | 0.005 | GEMS student | A12 | No |  | solvent wipe | 35 | 73 | 49 | 2456131 | 77.5 | 47 | 2456968 | -0.00709 | 955 | 1.91 | 0.0542 | 24.3 | 0.0554 | 25.2 | No | Very good | Adhesive | 1 | 1 | 2455516
20120674 | SEAP Student 1 | 2456134 | Yes | Yes | CEP100-ARL-2012-RT-07 | CEP100-epoxy | 0.09 | 0.00378 | 0.005 | GEMS student | A12 | No |  | solvent wipe | 35 | 73 | 49 | 2456131 | 77.5 | 47 | 2456968 | -0.00728 | 900 | 1.8 | 0.0446 | 19.4 | 0.0448 | 19.5 | No | Very good | Adhesive | 1 | 1 | 2455516
20120675 | SEAP Student 1 | 2456134 | Yes | Yes | CEP100-ARL-2012-RT-07 | CEP100-epoxy | 0.09 | 0.00349 | 0.005 | GEMS student | A12 | No |  | solvent wipe | 35 | 73 | 49 | 2456131 | 78.1 | 49 | 2456968 | -0.00787 | 994 | 1.99 | 0.0517 | 22.6 | 0.0521 | 22.8 | No | Very good | Adhesive | 1 | 1 | 2455516
20120676 | SEAP Student 1 | 2456134 | Yes | Yes | CEP100-ARL-2012-RT-07 | CEP100-epoxy | 0.09 | 0.00286 | 0.005 | GEMS student | A12 | No |  | solvent wipe | 35 | 73 | 49 | 2456131 | 77.9 | 49 | 2456968 | -0.00787 | 1120 | 2.24 | 0.045 | 26.1 | 0.0451 | 26.2 | No | Very good | Adhesive | 1 | 1 | 2455516
20120677 | SEAP Student 1 | 2456134 | Yes | Yes | CEP100-ARL-2012-RT-08 | CEP100-epoxy | 0.045 | 0.0152 | 0.015 | GEMS student | B1 | Yes | Very good | solvent wipe | 35 | 73 | 49 | 2456131 | 76.8 | 49 | 2456968 | -0.0118 | 899 | 1.8 | 0.0492 | 24.4 | 0.0495 | 24.6 | No | Very good | Adhesive | 1 | 1 | 2455516
20120678 | SEAP Student 1 | 2456134 | Yes | Yes | CEP100-ARL-2012-RT-08 | CEP100-epoxy | 0.045 | 0.0146 | 0.015 | GEMS student | B1 | Yes | Very good | solvent wipe | 35 | 73 | 49 | 2456131 | 77 | 48 | 2456968 | -0.0112 | 777 | 1.55 | 0.0463 | 18.5 | 0.047 | 18.9 | No | Very good | Adhesive | 1 | 1 | 2455516
20120679 | SEAP Student 1 | 2456134 | Yes | Yes | CEP100-ARL-2012-RT-08 | CEP100-epoxy | 0.045 | 0.0151 | 0.015 | GEMS student | B1 | Yes | Very good | solvent wipe | 35 | 73 | 49 | 2456131 | 77 | 48 | 2456968 | -0.0118 | 850 | 1.7 | 0.0484 | 21.7 | 0.0489 | 21.9 | No | Very good | Adhesive | 1 | 1 | 2455516
20120680 | SEAP Student 1 | 2456134 | Yes | Yes | CEP100-ARL-2012-RT-08 | CEP100-epoxy | 0.045 | 0.0157 | 0.015 | GEMS student | B1 | Yes | Very good | solvent wipe | 35 | 73 | 49 | 2456131 | 77 | 48 | 2456968 | -0.0118 | 743 | 1.49 | 0.0511 | 18.2 | 0.0514 | 18.3 | No | Very good | Adhesive | 1 | 1 | 2455516
20120681 | SEAP Student 1 | 2456134 | Yes | Yes | CEP100-ARL-2012-RT-08 | CEP100-epoxy | 0.045 | 0.0157 | 0.015 | GEMS student | B1 | Yes | Very good | solvent wipe | 35 | 73 | 49 | 2456131 | 77 | 48 | 2456968 | -0.0118 | 893 | 1.79 | 0.0558 | 24.7 | 0.0562 | 24.9 | No | Very good | Adhesive | 1 | 1 | 2455516
20120682 | SEAP Student 1 | 2456134 | Yes | Yes | CEP100-ARL-2012-RT-08 | CEP100-epoxy | 0.045 | 0.0141 | 0.015 | GEMS student | B2 | Yes | Very good | solvent wipe | 35 | 73.6 | 49 | 2456131 | 77 | 48 | 2456968 | -0.0118 | 1020 | 2.05 | 0.0486 | 27 | 0.0489 | 27.2 | No | Very good | Adhesive | 1 | 1 | 2455516
20120683 | SEAP Student 1 | 2456134 | Yes | Yes | CEP100-ARL-2012-RT-08 | CEP100-epoxy | 0.045 | 0.0153 | 0.015 | GEMS student | B2 | Yes | Very good | solvent wipe | 35 | 73.6 | 49 | 2456131 | 77 | 48 | 2456968 | -0.0118 | 1020 | 2.05 | 0.0629 | 31.3 | 0.0635 | 31.7 | No | Very good | Adhesive | 1 | 1 | 2455516
20120684 | SEAP Student 1 | 2456134 | Yes | Yes | CEP100-ARL-2012-RT-08 | CEP100-epoxy | 0.045 | 0.0158 | 0.015 | GEMS student | B2 | Yes | Very good | solvent wipe | 35 | 73.6 | 49 | 2456131 | 77 | 48 | 2456968 | -0.0118 | 976 | 1.95 | 0.0636 | 29.5 | 0.064 | 29.7 | No | Very good | Adhesive | 1 | 1 | 2455516
20120685 | SEAP Student 1 | 2456134 | Yes | Yes | CEP100-ARL-2012-RT-08 | CEP100-epoxy | 0.045 | 0.0143 | 0.015 | GEMS student | B2 | Yes | Very good | solvent wipe | 35 | 73.6 | 49 | 2456131 | 77 | 48 | 2456968 | -0.0104 | 1050 | 2.09 | 0.0654 | 32.5 | 0.0657 | 32.7 | No | Very good | Adhesive | 1 | 1 | 2455516
20120686 | SEAP Student 1 | 2456134 | Yes | Yes | CEP100-ARL-2012-RT-08 | CEP100-epoxy | 0.045 | 0.0161 | 0.015 | GEMS student | B2 | Yes | Very good | solvent wipe | 35 | 73.6 | 49 | 2456131 | 77 | 48 | 2456968 | -0.0128 | 818 | 1.64 | 0.0588 | 21.4 | 0.0597 | 22 | No | Very good | Adhesive | 1 | 1 | 2455516
20120687 | SEAP Student 1 | 2456134 | Yes | Yes | CEP100-ARL-2012-RT-09 | CEP100-epoxy | 0.045 | 0.0193 | 0.015 | GEMS student | B3 | No |  | solvent wipe | 35 | 73.6 | 49 | 2456131 | 77 | 48 | 2456968 | -0.0124 | 953 | 1.91 | 0.0617 | 27.4 | 0.062 | 27.6 | No | Very good | Adhesive | 1 | 1 | 2455516
20120688 | SEAP Student 1 | 2456134 | Yes | Yes | CEP100-ARL-2012-RT-09 | CEP100-epoxy | 0.045 | 0.0176 | 0.015 | GEMS student | B3 | No |  | solvent wipe | 35 | 73.6 | 49 | 2456131 | 77 | 49 | 2456968 | -0.00984 | 1150 | 2.3 | 0.0767 | 38.2 | 0.0768 | 38.3 | Yes | Good | Adhesive | 1 | 1 | 2455516
20120689 | SEAP Student 1 | 2456134 | Yes | Yes | CEP100-ARL-2012-RT-09 | CEP100-epoxy | 0.045 | 0.0186 | 0.015 | GEMS student | B3 | No |  | solvent wipe | 35 | 73.6 | 49 | 2456131 | 77 | 48 | 2456968 | -0.0112 | 532 | 1.06 | 0.0386 | 10.5 | 0.0721 | 11.2 | No | Very good | Adhesive | 1 | 1 | 2455516
20120690 | SEAP Student 1 | 2456134 | Yes | Yes | CEP100-ARL-2012-RT-09 | CEP100-epoxy | 0.045 | 0.0181 | 0.015 | GEMS student | B3 | No |  | solvent wipe | 35 | 73.6 | 49 | 2456131 | 77 | 48 | 2456968 | -0.0108 | 977 | 1.95 | 0.0671 | 28.6 | 0.0673 | 28.7 | No | Very good | Adhesive | 1 | 1 | 2455516
20120691 | SEAP Student 1 | 2456134 | Yes | Yes | CEP100-ARL-2012-RT-09 | CEP100-epoxy | 0.045 | 0.0203 | 0.015 | GEMS student | B3 | No |  | solvent wipe | 35 | 73.6 | 49 | 2456131 | 77 | 47 | 2456968 | -0.0108 | 824 | 1.65 | 0.0591 | 21.4 | 0.0592 | 21.4 | No | Very good | Adhesive | 1 | 1 | 2455516
20120692 | SEAP Student 1 | 2456134 | Yes | Yes | CEP100-ARL-2012-RT-09 | CEP100-epoxy | 0.045 | 0.0153 | 0.015 | GEMS student | B4 | Yes | Very good | solvent wipe | 35 | 73.6 | 49 | 2456131 | 77 | 47 | 2456968 | -0.00984 | 718 | 1.44 | 0.0346 | 12.6 | 0.035 | 12.8 | No | Very good | Adhesive | 1 | 1 | 2455516
20120693 | SEAP Student 1 | 2456134 | Yes | Yes | CEP100-ARL-2012-RT-09 | CEP100-epoxy | 0.045 | 0.0164 | 0.015 | GEMS student | B4 | Yes | Very good | solvent wipe | 35 | 73.6 | 49 | 2456131 | 77.7 | 46 | 2456968 | -0.00787 | 850 | 1.7 | 0.044 | 20 | 0.0442 | 20.2 | No | Very good | Adhesive | 1 | 1 | 2455516
20120694 | SEAP Student 1 | 2456134 | Yes | Yes | CEP100-ARL-2012-RT-09 | CEP100-epoxy | 0.045 | 0.014 | 0.015 | GEMS student | B4 | Yes | Very good | solvent wipe | 35 | 73.6 | 49 | 2456131 | 77.9 | 46 | 2456968 | -0.00886 | 889 | 1.78 | 0.0434 | 20.1 | 0.0436 | 20.2 | No | Very good | Adhesive | 1 | 1 | 2455516
20120695 | SEAP Student 1 | 2456134 | Yes | Yes | CEP100-ARL-2012-RT-09 | CEP100-epoxy | 0.045 | 0.0175 | 0.015 | GEMS student | B4 | Yes | Very good | solvent wipe | 35 | 73.6 | 49 | 2456131 | 77.9 | 46 | 2456968 | -0.0104 | 636 | 1.27 | 0.0331 | 11.7 | 0.0333 | 11.7 | No | Very good | Adhesive | 1 | 1 | 2455516
20120696 | SEAP Student 1 | 2456134 | Yes | Yes | CEP100-ARL-2012-RT-09 | CEP100-epoxy | 0.045 | 0.0161 | 0.015 | GEMS student | B4 | Yes | Very good | solvent wipe | 35 | 73.6 | 49 | 2456131 | 77.9 | 46 | 2456968 | -0.00846 | 785 | 1.57 | 0.0392 | 16.1 | 0.0394 | 16.2 | No | Very good | Adhesive | 1 | 1 | 2455516
20120697 | SEAP Student 1 | 2456134 | Yes | Yes | CEP100-ARL-2012-RT-10 | CEP100-epoxy | 0.06 | 0.0171 | 0.015 | GEMS student | B5 | Yes | Very good | solvent wipe | 35 | 73.6 | 49 | 2456131 | 77.9 | 46 | 2456968 | -0.00886 | 1020 | 2.04 | 0.047 | 25.5 | 0.0475 | 25.8 | No | Very good | Adhesive | 1 | 1 | 2455516
20120698 | SEAP Student 1 | 2456134 | Yes | Yes | CEP100-ARL-2012-RT-10 | CEP100-epoxy | 0.06 | 0.0144 | 0.015 | GEMS student | B5 | Yes | Very good | solvent wipe | 35 | 73.6 | 49 | 2456131 | 78.1 | 46 | 2456968 | -0.00787 | 999 | 2 | 0.0415 | 22.4 | 0.0421 | 22.9 | No | Very good | Adhesive | 1 | 1 | 2455516
20120699 | SEAP Student 1 | 2456134 | Yes | Yes | CEP100-ARL-2012-RT-10 | CEP100-epoxy | 0.06 | 0.0151 | 0.015 | GEMS student | B5 | Yes | Very good | solvent wipe | 35 | 73.6 | 49 | 2456131 | 77 | 46 | 2456968 | -0.00846 | 952 | 1.9 | 0.0447 | 22 | 0.0454 | 22.5 | No | Very good | Adhesive | 1 | 1 | 2455516
20120700 | SEAP Student 1 | 2456134 | Yes | Yes | CEP100-ARL-2012-RT-10 | CEP100-epoxy | 0.06 | 0.016 | 0.015 | GEMS student | B5 | Yes | Very good | solvent wipe | 35 | 73.6 | 49 | 2456131 | 77 | 46 | 2456968 | -0.00846 | 1020 | 2.04 | 0.0526 | 27.1 | 0.0534 | 27.7 | No | Very good | Adhesive | 1 | 1 | 2455516
20120701 | SEAP Student 1 | 2456134 | Yes | Yes | CEP100-ARL-2012-RT-10 | CEP100-epoxy | 0.06 | 0.0162 | 0.015 | GEMS student | B5 | Yes | Very good | solvent wipe | 35 | 73.6 | 49 | 2456131 | 77 | 46 | 2456968 | -0.00886 | 1180 | 2.35 | 0.0566 | 34.6 | 0.0568 | 34.7 | No | Very good | Adhesive | 1 | 1 | 2455516
20120702 | SEAP Student 1 | 2456134 | Yes | Yes | CEP100-ARL-2012-RT-10 | CEP100-epoxy | 0.06 | 0.0133 | 0.015 | GEMS student | B6 | Yes | Very good | solvent wipe | 35 | 73.6 | 49 | 2456131 | 77.7 | 47 | 2456968 | -0.00925 | 969 | 1.94 | 0.0475 | 23.7 | 0.0477 | 23.8 | No | Very good | Adhesive | 1 | 1 | 2455516
20120703 | SEAP Student 1 | 2456134 | Yes | Yes | CEP100-ARL-2012-RT-10 | CEP100-epoxy | 0.06 | 0.0155 | 0.015 | GEMS student | B6 | Yes | Very good | solvent wipe | 35 | 73.6 | 49 | 2456131 | 77.9 | 47 | 2456968 | -0.00984 | 993 | 1.99 | 0.0448 | 23.4 | 0.0451 | 23.5 | No | Very good | Adhesive | 1 | 1 | 2455516
20120704 | SEAP Student 1 | 2456134 | Yes | Yes | CEP100-ARL-2012-RT-10 | CEP100-epoxy | 0.06 | 0.0166 | 0.015 | GEMS student | B6 | Yes | Fair | solvent wipe | 35 | 73.6 | 49 | 2456131 | 77.9 | 46 | 2456968 | -0.00846 | 743 | 1.49 | 0.0314 | 12.1 | 0.0317 | 12.2 | No | Very good | Adhesive | 1 | 1 | 2455516
20120705 | SEAP Student 1 | 2456134 | Yes | Yes | CEP100-ARL-2012-RT-10 | CEP100-epoxy | 0.06 | 0.015 | 0.015 | GEMS student | B6 | Yes | Good | solvent wipe | 35 | 73.6 | 49 | 2456131 | 77.9 | 46 | 2456968 | -0.00886 | 833 | 1.67 | 0.0355 | 15.7 | 0.036 | 16 | No | Very good | Adhesive | 1 | 1 | 2455516
20120706 | SEAP Student 1 | 2456134 | Yes | Yes | CEP100-ARL-2012-RT-10 | CEP100-epoxy | 0.06 | 0.0117 | 0.015 | GEMS student | B6 | Yes | Very good | solvent wipe | 35 | 73.6 | 49 | 2456131 | 77.9 | 46 | 2456968 | -0.00886 | 789 | 1.58 | 0.0309 | 13 | 0.0311 | 13.1 | No | Very good | Adhesive | 1 | 1 | 2455516
20120707 | SEAP Student 1 | 2456134 | Yes | Yes | CEP100-ARL-2012-RT-11 | CEP100-epoxy | 0.06 | 0.0153 | 0.015 | GEMS student | B7 | No |  | solvent wipe | 35 | 73.6 | 49 | 2456131 | 77.7 | 48 | 2456968 | -0.00846 | 596 | 1.19 | 0.032 | 10 | 0.0327 | 10.4 | No | Very good | Adhesive | 1 | 1 | 2455516
20120708 | SEAP Student 1 | 2456134 | Yes | Yes | CEP100-ARL-2012-RT-11 | CEP100-epoxy | 0.06 | 0.0188 | 0.015 | GEMS student | B7 | No |  | solvent wipe | 35 | 73.6 | 49 | 2456131 | 77.9 | 47 | 2456968 | -0.00886 | 902 | 1.8 | 0.0542 | 23.7 | 0.055 | 24.3 | No | Very good | Adhesive | 1 | 1 | 2455516
20120709 | SEAP Student 1 | 2456134 | Yes | Yes | CEP100-ARL-2012-RT-11 | CEP100-epoxy | 0.06 | 0.0211 | 0.015 | GEMS student | B7 | No |  | solvent wipe | 35 | 73.6 | 49 | 2456131 | 77.7 | 48 | 2456968 | -0.0108 | 984 | 1.97 | 0.0495 | 25.9 | 0.0501 | 26.3 | No | Very good | Adhesive | 1 | 1 | 2455516
20120710 | SEAP Student 1 | 2456134 | Yes | Yes | CEP100-ARL-2012-RT-11 | CEP100-epoxy | 0.06 | 0.0228 | 0.015 | GEMS student | B7 | No |  | solvent wipe | 35 | 73.6 | 49 | 2456131 | 77.9 | 48 | 2456968 | -0.00787 | 778 | 1.56 | 0.0412 | 15.4 | 0.0414 | 15.5 | No | Very good | Adhesive | 1 | 1 | 2455516
20120711 | SEAP Student 1 | 2456134 | Yes | Yes | CEP100-ARL-2012-RT-11 | CEP100-epoxy | 0.06 | 0.0187 | 0.015 | GEMS student | B7 | No |  | solvent wipe | 35 | 73.6 | 49 | 2456131 | 77.7 | 48 | 2456968 | -0.00984 | 945 | 1.89 | 0.0528 | 23.7 | 0.0534 | 24.1 | No | Very good | Adhesive | 1 | 1 | 2455516
20120712 | SEAP Student 1 | 2456134 | Yes | Yes | CEP100-ARL-2012-RT-11 | CEP100-epoxy | 0.06 | 0.0149 | 0.015 | GEMS student | B8 | No |  | solvent wipe | 35 | 73.6 | 49 | 2456131 | 77.5 | 47 | 2456968 | -0.0108 | 869 | 1.74 | 0.0471 | 20.1 | 0.0473 | 20.1 | No | Very good | Adhesive | 1 | 1 | 2455516
20120713 | SEAP Student 1 | 2456134 | Yes | Yes | CEP100-ARL-2012-RT-11 | CEP100-epoxy | 0.06 | 0.0155 | 0.015 | GEMS student | B8 | No |  | solvent wipe | 35 | 73.6 | 49 | 2456131 | 77.5 | 48 | 2456968 | -0.00886 | 823 | 1.65 | 0.0347 | 15.7 | 0.0352 | 15.9 | No | Very good | Adhesive | 1 | 1 | 2455516
20120714 | SEAP Student 1 | 2456134 | Yes | Yes | CEP100-ARL-2012-RT-11 | CEP100-epoxy | 0.06 | 0.0147 | 0.015 | GEMS student | B8 | No |  | solvent wipe | 35 | 73.6 | 49 | 2456131 | 77 | 47 | 2456968 | -0.0118 | 782 | 1.56 | 0.03 | 12.8 | 0.0317 | 13.9 | No | Very good | Adhesive | 1 | 1 | 2455516
20120715 | SEAP Student 1 | 2456134 | Yes | Yes | CEP100-ARL-2012-RT-11 | CEP100-epoxy | 0.06 | 0.0149 | 0.015 | GEMS student | B8 | No |  | solvent wipe | 35 | 73.6 | 49 | 2456131 | 77 | 49 | 2456968 | -0.0118 | 838 | 1.68 | 0.0403 | 17.8 | 0.0406 | 17.9 | No | Very good | Adhesive | 1 | 1 | 2455516
20120716 | SEAP Student 1 | 2456134 | Yes | Yes | CEP100-ARL-2012-RT-11 | CEP100-epoxy | 0.06 | 0.0146 | 0.015 | GEMS student | B8 | No |  | solvent wipe | 35 | 73.6 | 49 | 2456131 | 77.4 | 48 | 2456968 | -0.063 | 662 | 1.32 | 0.0342 | 12.1 | 0.0344 | 12.1 | No | Very good | Adhesive | 1 | 1 | 2455516
20120717 | SEAP Student 1 | 2456134 | Yes | Yes | CEP100-ARL-2012-RT-12 | CEP100-epoxy | 0.09 | 0.014 | 0.015 | GEMS student | B9 | Yes | Fair | solvent wipe | 35 | 73.6 | 49 | 2456131 | 77 | 49 | 2456968 | -0.00886 | 1490 | 2.98 | 0.0693 | 48.5 | 0.0702 | 49.7 | No | Very good | Adhesive | 1 | 1 | 2455516
20120718 | SEAP Student 1 | 2456134 | Yes | Yes | CEP100-ARL-2012-RT-12 | CEP100-epoxy | 0.09 | 0.0131 | 0.015 | GEMS student | B9 | Yes | Fair | solvent wipe | 35 | 73.6 | 49 | 2456131 | 77 | 48 | 2456968 | -0.00886 | 1460 | 2.91 | 0.0662 | 46.1 | 0.0667 | 46.5 | No | Very good | Adhesive | 1 | 1 | 2455516
20120719 | SEAP Student 1 | 2456134 | Yes | Yes | CEP100-ARL-2012-RT-12 | CEP100-epoxy | 0.09 | 0.0141 | 0.015 | GEMS student | B9 | Yes | Fair | solvent wipe | 35 | 73.6 | 49 | 2456131 | 77 | 48 | 2456968 | -0.00886 | 936 | 1.87 | 0.0418 | 20.1 | 0.0423 | 20.4 | No | Very good | Adhesive | 1 | 1 | 2455516
20120720 | SEAP Student 1 | 2456134 | Yes | Yes | CEP100-ARL-2012-RT-12 | CEP100-epoxy | 0.09 | 0.0144 | 0.015 | GEMS student | B9 | Yes | Fair | solvent wipe | 35 | 73.6 | 49 | 2456131 | 77 | 48 | 2456968 | -0.00984 | 1280 | 2.55 | 0.0569 | 36.4 | 0.0573 | 36.8 | No | Very good | Adhesive | 1 | 1 | 2455516
20120721 | SEAP Student 1 | 2456134 | Yes | Yes | CEP100-ARL-2012-RT-12 | CEP100-epoxy | 0.09 | 0.0141 | 0.015 | GEMS student | B9 | Yes | Fair | solvent wipe | 35 | 73.6 | 49 | 2456131 | 77.5 | 48 | 2456968 | -0.0108 | 1320 | 2.63 | 0.0607 | 38.7 | 0.061 | 38.9 | No | Very good | Adhesive | 1 | 1 | 2455516
20120722 | SEAP Student 1 | 2456134 | Yes | Yes | CEP100-ARL-2012-RT-12 | CEP100-epoxy | 0.09 | 0.0136 | 0.015 | GEMS student | B10 | Yes | Fair | solvent wipe | 35 | 73.6 | 49 | 2456131 | 77 | 48 | 2456968 | -0.00945 | 1620 | 3.24 | 0.0704 | 58 | 0.0714 | 59.4 | No | Very good | Adhesive | 1 | 1 | 2455516
20120723 | SEAP Student 1 | 2456134 | Yes | Yes | CEP100-ARL-2012-RT-12 | CEP100-epoxy | 0.09 | 0.0133 | 0.015 | GEMS student | B10 | Yes | Good | solvent wipe | 35 | 73.6 | 49 | 2456131 | 77 | 48 | 2456968 | -0.0108 | 1520 | 3.03 | 0.0808 | 55.2 | 0.0813 | 55.7 | Yes | Good | Adhesive | 1 | 1 | 2455516
20120724 | SEAP Student 1 | 2456134 | Yes | Yes | CEP100-ARL-2012-RT-12 | CEP100-epoxy | 0.09 | 0.0146 | 0.015 | GEMS student | B10 | Yes | Good | solvent wipe | 35 | 73.6 | 49 | 2456131 | 77 | 48 | 2456968 | -0.00886 | 1260 | 2.52 | 0.0545 | 35.5 | 0.0558 | 36.9 | No | Very good | Adhesive | 1 | 1 | 2455516
20120725 | SEAP Student 1 | 2456134 | Yes | Yes | CEP100-ARL-2012-RT-12 | CEP100-epoxy | 0.09 | 0.0129 | 0.015 | GEMS student | B10 | Yes | Good | solvent wipe | 35 | 73.6 | 49 | 2456131 | 77.5 | 49 | 2456968 | -0.0118 | 1440 | 2.87 | 0.0559 | 43.1 | 0.0564 | 43.5 | No | Very good | Adhesive | 1 | 1 | 2455516
20120726 | SEAP Student 1 | 2456134 | Yes | Yes | CEP100-ARL-2012-RT-12 | CEP100-epoxy | 0.09 | 0.0132 | 0.015 | GEMS student | B10 | Yes | Very good | solvent wipe | 35 | 73.6 | 49 | 2456131 | 77.7 | 48 | 2456968 | -0.00984 | 1250 | 2.5 | 0.0557 | 35.8 | 0.0563 | 36.2 | No | Very good | Adhesive | 1 | 1 | 2455516
20120727 | SEAP Student 1 | 2456134 | Yes | Yes | CEP100-ARL-2012-RT-13 | CEP100-epoxy | 0.09 | 0.0166 | 0.015 | GEMS student | B11 | No |  | solvent wipe | 35 | 73.6 | 49 | 2456131 | 77.9 | 48 | 2456968 | -0.00984 | 1390 | 2.78 | 0.051 | 37.9 | 0.0513 | 38.1 | No | Very good | Adhesive | 1 | 1 | 2455516
20120728 | SEAP Student 1 | 2456134 | Yes | Yes | CEP100-ARL-2012-RT-13 | CEP100-epoxy | 0.09 | 0.0136 | 0.015 | GEMS student | B11 | No |  | solvent wipe | 35 | 73.6 | 49 | 2456131 | 78.1 | 49 | 2456968 | -0.00984 | 1280 | 2.57 | 0.06 | 38.1 | 0.0603 | 38.3 | No | Very good | Adhesive | 1 | 1 | 2455516
20120729 | SEAP Student 1 | 2456134 | Yes | Yes | CEP100-ARL-2012-RT-13 | CEP100-epoxy | 0.09 | 0.0162 | 0.015 | GEMS student | B11 | No |  | solvent wipe | 35 | 73.6 | 49 | 2456131 | 77.9 | 48 | 2456968 | -0.00886 | 1340 | 2.68 | 0.058 | 38.4 | 0.0583 | 38.7 | No | Very good | Adhesive | 1 | 1 | 2455516
20120730 | SEAP Student 1 | 2456134 | Yes | Yes | CEP100-ARL-2012-RT-13 | CEP100-epoxy | 0.09 | 0.0124 | 0.015 | GEMS student | B11 | No |  | solvent wipe | 35 | 73.6 | 49 | 2456131 | 77.9 | 48 | 2456968 | -0.0104 | 606 | 1.21 | 0.0191 | 6.11 | 0.0194 | 6.26 | Yes | Fair | Adhesive | 1 | 1 | 2455516
20120731 | SEAP Student 1 | 2456134 | Yes | Yes | CEP100-ARL-2012-RT-13 | CEP100-epoxy | 0.09 | 0.0164 | 0.015 | GEMS student | B11 | No |  | solvent wipe | 35 | 73.6 | 49 | 2456131 | 77.7 | 49 | 2456968 | -0.00925 | 679 | 1.36 | 0.0375 | 12.8 | 0.0381 | 13.1 | Yes | Good | Adhesive | 1 | 1 | 2455516
20120732 | SEAP Student 1 | 2456134 | Yes | Yes | CEP100-ARL-2012-RT-13 | CEP100-epoxy | 0.09 | 0.0176 | 0.015 | GEMS student | B12 | No |  | solvent wipe | 35 | 73.6 | 49 | 2456131 | 78.3 | 48 | 2456968 | -0.0108 | 1070 | 2.14 | 0.0521 | 27.8 | 0.0523 | 27.9 | No | Very good | Adhesive | 1 | 1 | 2455516
20120733 | SEAP Student 1 | 2456134 | Yes | Yes | CEP100-ARL-2012-RT-13 | CEP100-epoxy | 0.09 | 0.0177 | 0.015 | GEMS student | B12 | No |  | solvent wipe | 35 | 73.6 | 49 | 2456131 | 78.3 | 49 | 2456968 | -0.00925 | 902 | 1.8 | 0.0433 | 19.2 | 0.0435 | 19.2 | No | Very good | Adhesive | 1 | 1 | 2455516
20120734 | SEAP Student 1 | 2456134 | Yes | Yes | CEP100-ARL-2012-RT-13 | CEP100-epoxy | 0.09 | 0.0176 | 0.015 | GEMS student | B12 | No |  | solvent wipe | 35 | 73.6 | 49 | 2456131 | 78.3 | 49 | 2456968 | -0.00886 | 796 | 1.59 | 0.0385 | 15.4 | 0.0387 | 15.5 | No | Very good | Adhesive | 1 | 1 | 2455516
20120735 | SEAP Student 1 | 2456134 | Yes | Yes | CEP100-ARL-2012-RT-13 | CEP100-epoxy | 0.09 | 0.0174 | 0.015 | GEMS student | B12 | No |  | solvent wipe | 35 | 73.6 | 49 | 2456131 | 78.1 | 49 | 2456968 | -0.00925 | 794 | 1.59 | 0.0432 | 17 | 0.0434 | 17 | No | Very good | Adhesive | 1 | 1 | 2455516
20120736 | SEAP Student 1 | 2456134 | Yes | Yes | CEP100-ARL-2012-RT-13 | CEP100-epoxy | 0.09 | 0.0175 | 0.015 | GEMS student | B12 | No |  | solvent wipe | 35 | 73.6 | 49 | 2456131 | 78.1 | 48 | 2456968 | -0.00984 | 1090 | 2.18 | 0.0531 | 28.2 | 0.0533 | 28.3 | No | Very good | Adhesive | 1 | 1 | 2455516
20120737 | SEAP Student 1 | 2456139 | Yes | Yes | CEP100-ARL-2012-RT-14 | CEP100-epoxy | 0.045 | 0.0251 | 0.03 | GEMS student | C1 | Yes | Very good | solvent wipe | 35 | 73.6 | 49 | 2456131 | 76.3 | 47 | 2456968 | -0.00689 | 901 | 1.8 | 0.0459 | 21.5 | 0.0466 | 22 | No | Very good | Adhesive | 1 | 1 | 2455516
20120738 | SEAP Student 1 | 2456139 | Yes | Yes | CEP100-ARL-2012-RT-14 | CEP100-epoxy | 0.045 | 0.0252 | 0.03 | GEMS student | C1 | Yes | Fair | solvent wipe | 35 | 73.6 | 49 | 2456131 | 76.5 | 46 | 2456968 | -0.00787 | 849 | 1.7 | 0.0367 | 17.2 | 0.0376 | 17.8 | No | Very good | Adhesive | 1 | 1 | 2455516
20120739 | SEAP Student 1 | 2456139 | Yes | Yes | CEP100-ARL-2012-RT-14 | CEP100-epoxy | 0.045 | 0.0254 | 0.03 | GEMS student | C1 | Yes | Fair | solvent wipe | 35 | 73.6 | 49 | 2456131 | 76.5 | 45 | 2456968 | -0.00689 | 963 | 1.93 | 0.0405 | 20.7 | 0.0416 | 21.6 | No | Very good | Adhesive | 1 | 1 | 2455516
20120740 | SEAP Student 1 | 2456139 | Yes | Yes | CEP100-ARL-2012-RT-14 | CEP100-epoxy | 0.045 | 0.0281 | 0.03 | GEMS student | C1 | Yes | Poor | solvent wipe | 35 | 73.6 | 49 | 2456131 | 76.6 | 46 | 2456968 | -0.00886 | 769 | 1.54 | 0.0311 | 12.9 | 0.0321 | 13.6 | No | Very good | Adhesive | 1 | 1 | 2455516
20120741 | SEAP Student 1 | 2456139 | Yes | Yes | CEP100-ARL-2012-RT-14 | CEP100-epoxy | 0.045 | 0.0284 | 0.03 | GEMS student | C1 | Yes | Poor | solvent wipe | 35 | 73.6 | 49 | 2456131 | 76.8 | 45 | 2456968 | -0.00689 | 764 | 1.53 | 0.0325 | 12.7 | 0.0328 | 12.8 | No | Very good | Adhesive | 1 | 1 | 2455516
20120742 | SEAP Student 1 | 2456139 | Yes | Yes | CEP100-ARL-2012-RT-14 | CEP100-epoxy | 0.045 | 0.0278 | 0.03 | GEMS student | C2 | Yes | Very poor | solvent wipe | 35 | 73.6 | 49 | 2456131 | 76.8 | 45 | 2456968 | -0.00787 | 570 | 1.14 | 0.0234 | 6.32 | 0.0238 | 6.46 | Yes | Fair | Adhesive | 1 | 1 | 2455516
20120743 | SEAP Student 1 | 2456139 | Yes | Yes | CEP100-ARL-2012-RT-14 | CEP100-epoxy | 0.045 | 0.026 | 0.03 | GEMS student | C2 | Yes | Very poor | solvent wipe | 35 | 73.6 | 49 | 2456131 | 76.8 | 45 | 2456968 | -0.00866 | 581 | 1.16 | 0.0227 | 6.57 | 0.0229 | 6.63 | Yes | Good | Adhesive | 1 | 1 | 2455516
20120744 | SEAP Student 1 | 2456139 | Yes | Yes | CEP100-ARL-2012-RT-14 | CEP100-epoxy | 0.045 | 0.0247 | 0.03 | GEMS student | C2 | Yes | Very poor | solvent wipe | 35 | 73.6 | 49 | 2456131 | 77 | 44 | 2456968 | -0.00551 | 875 | 1.75 | 0.0414 | 18.6 | 0.0419 | 19 | No | Very good | Adhesive | 1 | 1 | 2455516
20120745 | SEAP Student 1 | 2456139 | Yes | Yes | CEP100-ARL-2012-RT-14 | CEP100-epoxy | 0.045 | 0.0235 | 0.03 | GEMS student | C2 | Yes | Poor | solvent wipe | 35 | 73.6 | 49 | 2456131 | 77 | 44 | 2456968 | -0.00886 | 706 | 1.41 | 0.0279 | 10.1 | 0.0283 | 10.4 | No | Very good | Adhesive | 1 | 1 | 2455516
20120746 | SEAP Student 1 | 2456139 | Yes | Yes | CEP100-ARL-2012-RT-14 | CEP100-epoxy | 0.045 | 0.0234 | 0.03 | GEMS student | C2 | Yes | Poor | solvent wipe | 35 | 73.6 | 49 | 2456131 | 77 | 44 | 2456968 | -0.00787 | 543 | 1.09 | 0.0211 | 5.3 | 0.0218 | 5.61 | No | Very good | Adhesive | 1 | 1 | 2455516
20120747 | SEAP Student 1 | 2456140 | Yes | Yes | CEP100-ARL-2012-RT-15 | CEP100-epoxy | 0.045 | 0.0312 | 0.03 | GEMS student | C3 | No |  | solvent wipe | 35 | 73.6 | 49 | 2456131 | 77.2 | 47 | 2456968 | -0.0065 | 263 | 0.526 | 0.0182 | 2.42 | 0.0183 | 2.43 | Yes | Very poor | Adhesive | 1 | 1 | 2455516
20120748 | SEAP Student 1 | 2456140 | Yes | Yes | CEP100-ARL-2012-RT-15 | CEP100-epoxy | 0.045 | 0.0322 | 0.03 | GEMS student | C3 | No |  | solvent wipe | 35 | 73.6 | 49 | 2456131 | 77.4 | 46 | 2456968 | -0.00492 | 223 | 0.446 | 0.0163 | 1.92 | 0.0176 | 2.18 | Yes | Very poor | Adhesive | 1 | 1 | 2455516
20120749 | SEAP Student 1 | 2456140 | Yes | Yes | CEP100-ARL-2012-RT-15 | CEP100-epoxy | 0.045 | 0.0303 | 0.03 | GEMS student | C3 | No |  | solvent wipe | 35 | 73.6 | 49 | 2456131 | 77.2 | 46 | 2456968 | -0.00787 | 257 | 0.513 | 0.0225 | 3.38 | 0.0252 | 4.02 | Yes | Very poor | Adhesive | 1 | 1 | 2455516
20120750 | SEAP Student 1 | 2456140 | Yes | Yes | CEP100-ARL-2012-RT-15 | CEP100-epoxy | 0.045 | 0.03 | 0.03 | GEMS student | C3 | No |  | solvent wipe | 35 | 73.6 | 49 | 2456131 | 77.2 | 46 | 2456968 | -0.00945 | 328 | 0.656 | 0.0219 | 3.8 | 0.0222 | 3.86 | Yes | Very poor | Adhesive | 1 | 1 | 2455516
20120751 | SEAP Student 1 | 2456140 | Yes | Yes | CEP100-ARL-2012-RT-15 | CEP100-epoxy | 0.045 | 0.0301 | 0.03 | GEMS student | C3 | No |  | solvent wipe | 35 | 73.6 | 49 | 2456131 | 77.2 | 46 | 2456968 | -0.00453 | 291 | 0.581 | 0.0202 | 2.92 | 0.0204 | 2.94 | Yes | Poor | Adhesive | 1 | 1 | 2455516
20120752 | SEAP Student 1 | 2456140 | Yes | Yes | CEP100-ARL-2012-RT-15 | CEP100-epoxy | 0.045 | 0.0314 | 0.03 | GEMS student | C4 | No |  | solvent wipe | 35 | 73.6 | 49 | 2456131 | 77.2 | 46 | 2456968 | -0.00551 | 553 | 1.11 | 0.0347 | 9.48 | 0.0349 | 9.5 | Yes | Good | Adhesive | 1 | 1 | 2455516
20120753 | SEAP Student 1 | 2456140 | Yes | Yes | CEP100-ARL-2012-RT-15 | CEP100-epoxy | 0.045 | 0.0301 | 0.03 | GEMS student | C4 | No |  | solvent wipe | 35 | 73.6 | 49 | 2456131 | 77.4 | 46 | 2456968 | -0.00886 | 607 | 1.21 | 0.0319 | 10.1 | 0.032 | 10.1 | Yes | Fair | Adhesive | 1 | 1 | 2455516
20120754 | SEAP Student 1 | 2456140 | Yes | Yes | CEP100-ARL-2012-RT-15 | CEP100-epoxy | 0.045 | 0.0313 | 0.03 | GEMS student | C4 | No |  | solvent wipe | 35 | 73.6 | 49 | 2456131 | 77.4 | 46 | 2456968 | -0.00492 | 546 | 1.09 | 0.0346 | 9.09 | 0.0348 | 9.13 | Yes | Fair | Adhesive | 1 | 1 | 2455516
20120755 | SEAP Student 1 | 2456140 | Yes | Yes | CEP100-ARL-2012-RT-15 | CEP100-epoxy | 0.045 | 0.0298 | 0.03 | GEMS student | C4 | No |  | solvent wipe | 35 | 73.6 | 49 | 2456131 | 77.4 | 46 | 2456968 | -0.00689 | 313 | 0.626 | 0.0203 | 3.23 | 0.0205 | 3.28 | Yes | Poor | Adhesive | 1 | 1 | 2455516
20120756 | SEAP Student 1 | 2456140 | Yes | Yes | CEP100-ARL-2012-RT-15 | CEP100-epoxy | 0.045 | 0.0306 | 0.03 | GEMS student | C4 | No |  | solvent wipe | 35 | 73.6 | 49 | 2456131 | 77.2 | 46 | 2456968 | -0.00591 | 346 | 0.692 | 0.0387 | 5.58 | 0.0388 | 5.6 | Yes | Very poor | Adhesive | 1 | 1 | 2455516
20120757 | SEAP Student 1 | 2456139 | Yes | Yes | CEP100-ARL-2012-RT-16 | CEP100-epoxy | 0.06 | 0.0249 | 0.03 | GEMS student | C5 | Yes | Poor | solvent wipe | 35 | 73.6 | 49 | 2456131 | 77.2 | 44 | 2456971 | -0.00787 | 636 | 1.27 | 0.0203 | 6.39 | 0.0204 | 6.41 | No | Very good | Adhesive | 1 | 1 | 2455516
20120758 | SEAP Student 1 | 2456139 | Yes | Yes | CEP100-ARL-2012-RT-16 | CEP100-epoxy | 0.06 | 0.0242 | 0.03 | GEMS student | C5 | Yes | Good | solvent wipe | 35 | 73.6 | 49 | 2456131 | 77.2 | 44 | 2456971 | -0.00689 | 748 | 1.5 | 0.026 | 9.47 | 0.0262 | 9.49 | No | Very good | Adhesive | 1 | 1 | 2455516
20120759 | SEAP Student 1 | 2456139 | Yes | Yes | CEP100-ARL-2012-RT-16 | CEP100-epoxy | 0.06 | 0.0237 | 0.03 | GEMS student | C5 | Yes | Fair | solvent wipe | 35 | 73.6 | 49 | 2456131 | 77.2 | 44 | 2456971 | -0.00886 | 694 | 1.39 | 0.0219 | 7.46 | 0.022 | 7.49 | No | Very good | Adhesive | 1 | 1 | 2455516
20120760 | SEAP Student 1 | 2456139 | Yes | Yes | CEP100-ARL-2012-RT-16 | CEP100-epoxy | 0.06 | 0.0241 | 0.03 | GEMS student | C5 | Yes | Very good | solvent wipe | 35 | 73.6 | 49 | 2456131 | 77.4 | 43 | 2456971 | -0.00846 | 730 | 1.46 | 0.0233 | 7.99 | 0.0234 | 8.02 | No | Very good | Adhesive | 1 | 1 | 2455516
20120761 | SEAP Student 1 | 2456139 | Yes | Yes | CEP100-ARL-2012-RT-16 | CEP100-epoxy | 0.06 | 0.0256 | 0.03 | GEMS student | C5 | Yes | Poor | solvent wipe | 35 | 73.6 | 49 | 2456131 | 77.4 | 44 | 2456971 | -0.00925 | 654 | 1.31 | 0.0224 | 7.12 | 0.0226 | 7.14 | No | Very good | Adhesive | 1 | 1 | 2455516
20120762 | SEAP Student 1 | 2456139 | Yes | Yes | CEP100-ARL-2012-RT-16 | CEP100-epoxy | 0.06 | 0.028 | 0.03 | GEMS student | C6 | Yes | Fair | solvent wipe | 35 | 73.6 | 49 | 2456131 | 77.4 | 44 | 2456971 | -0.0104 | 970 | 1.94 | 0.0322 | 16.4 | 0.034 | 18 | No | Very good | Adhesive | 1 | 1 | 2455516
20120763 | SEAP Student 1 | 2456139 | Yes | Yes | CEP100-ARL-2012-RT-16 | CEP100-epoxy | 0.06 | 0.0288 | 0.03 | GEMS student | C6 | Yes | Fair | solvent wipe | 35 | 73.6 | 49 | 2456131 | 77.4 | 43 | 2456971 | -0.00886 | 787 | 1.57 | 0.0261 | 10.9 | 0.0262 | 10.9 | No | Very good | Adhesive | 1 | 1 | 2455516
20120764 | SEAP Student 1 | 2456139 | Yes | Yes | CEP100-ARL-2012-RT-16 | CEP100-epoxy | 0.06 | 0.0288 | 0.03 | GEMS student | C6 | Yes | Fair | solvent wipe | 35 | 73.6 | 49 | 2456131 | 77.5 | 44 | 2456971 | -0.0104 | 969 | 1.94 | 0.0336 | 17.6 | 0.0339 | 17.7 | No | Very good | Adhesive | 1 | 1 | 2455516
20120765 | SEAP Student 1 | 2456139 | Yes | Yes | CEP100-ARL-2012-RT-16 | CEP100-epoxy | 0.06 | 0.0287 | 0.03 | GEMS student | C6 | Yes | Fair | solvent wipe | 35 | 73.6 | 49 | 2456131 | 77.4 | 43 | 2456971 | -0.00689 | 948 | 1.9 | 0.0334 | 16.3 | 0.0335 | 16.3 | No | Very good | Adhesive | 1 | 1 | 2455516
20120766 | SEAP Student 1 | 2456139 | Yes | Yes | CEP100-ARL-2012-RT-16 | CEP100-epoxy | 0.06 | 0.0281 | 0.03 | GEMS student | C6 | Yes | Fair | solvent wipe | 35 | 73.6 | 49 | 2456131 | 77.4 | 43 | 2456971 | -0.00925 | 1080 | 2.15 | 0.0413 | 23.4 | 0.0414 | 23.4 | No | Very good | Adhesive | 1 | 1 | 2455516
20120767 | SEAP Student 1 | 2456139 | Yes | Yes | CEP100-ARL-2012-RT-17 | CEP100-epoxy | 0.06 | 0.0301 | 0.03 | GEMS student | C7 | No |  | solvent wipe | 35 | 73.6 | 49 | 2456131 | 77.4 | 43 | 2456971 | -0.00925 | 520 | 1.04 | 0.0183 | 4.42 | 0.0191 | 4.75 | Yes | Very poor | Adhesive | 1 | 1 | 2455516
20120768 | SEAP Student 1 | 2456139 | No | No | CEP100-ARL-2012-RT-17 | CEP100-epoxy | 0.06 | 0.03 | 0.03 | GEMS student | C7 | No |  | solvent wipe | 35 | 73.6 | 49 | 2456131 | 77.4 | 43 | 2456971 | 0 | 0.0697 | 0.000139 | 0.000359 | 1.73e-05 | 0.00229 | 5.15e-05 | Yes | Very poor | Adhesive | 1 | 1 | 2455516
20120769 | SEAP Student 1 | 2456139 | No | No | CEP100-ARL-2012-RT-17 | CEP100-epoxy | 0.06 | 0.03 | 0.03 | GEMS student | C7 | No |  | solvent wipe | 35 | 73.6 | 49 | 2456131 | 77.4 | 43 | 2456971 | 0 | 0.0742 | 0.000148 | 0.000516 | 2.45e-05 | 0.000942 | 3.48e-05 | Yes | Very poor | Adhesive | 1 | 1 | 2455516
20120770 | SEAP Student 1 | 2456139 | No | No | CEP100-ARL-2012-RT-17 | CEP100-epoxy | 0.06 | 0.03 | 0.03 | GEMS student | C7 | No |  | solvent wipe | 35 | 73.6 | 49 | 2456131 | 77.4 | 43 | 2456971 | 0 | 0.0382 | 7.64e-05 | 0.000191 | 6.11e-06 | 0.00123 | 1.92e-05 | Yes | Very poor | Adhesive | 1 | 1 | 2455516
20120771 | SEAP Student 1 | 2456139 | Yes | Yes | CEP100-ARL-2012-RT-17 | CEP100-epoxy | 0.06 | 0.0305 | 0.03 | GEMS student | C7 | No |  | solvent wipe | 35 | 73.6 | 49 | 2456131 | 77.4 | 43 | 2456971 | -0.0108 | 647 | 1.29 | 0.0214 | 7 | 0.0217 | 7.13 | Yes | Very poor | Adhesive | 1 | 1 | 2455516
20120772 | SEAP Student 1 | 2456139 | Yes | No | CEP100-ARL-2012-RT-17 | CEP100-epoxy | 0.06 | 0.0356 | 0.03 | GEMS student | C8 | No |  | solvent wipe | 35 | 73.6 | 49 | 2456131 | 77.5 | 43 | 2456971 | -0.00846 | 349 | 0.698 | 0.0145 | 2.18 | 0.0267 | 2.34 | Yes | Fair | Adhesive | 1 | 1 | 2455516
20120773 | SEAP Student 1 | 2456139 | Yes | No | CEP100-ARL-2012-RT-17 | CEP100-epoxy | 0.06 | 0.0306 | 0.03 | GEMS student | C8 | No |  | solvent wipe | 35 | 73.6 | 49 | 2456131 | 77.5 | 43 | 2456971 | -0.0112 | 195 | 0.39 | 0.0087 | 0.959 | 0.00882 | 0.964 | Yes | Poor | Adhesive | 1 | 1 | 2455516
20120774 | SEAP Student 1 | 2456139 | Yes | No | CEP100-ARL-2012-RT-17 | CEP100-epoxy | 0.06 | 0.0304 | 0.03 | GEMS student | C8 | No |  | solvent wipe | 35 | 73.6 | 49 | 2456131 | 77.5 | 43 | 2456971 | -0.00945 | 296 | 0.593 | 0.0114 | 1.5 | 0.0115 | 1.5 | Yes | Fair | Adhesive | 1 | 1 | 2455516
20120775 | SEAP Student 1 | 2456139 | Yes | Yes | CEP100-ARL-2012-RT-17 | CEP100-epoxy | 0.06 | 0.0295 | 0.03 | GEMS student | C8 | No |  | solvent wipe | 35 | 73.6 | 49 | 2456131 | 77.7 | 43 | 2456971 | -0.0118 | 702 | 1.4 | 0.0231 | 8.21 | 0.0232 | 8.24 | No | Very good | Adhesive | 1 | 1 | 2455516
20120776 | SEAP Student 1 | 2456139 | Yes | Yes | CEP100-ARL-2012-RT-17 | CEP100-epoxy | 0.06 | 0.0299 | 0.03 | GEMS student | C8 | No |  | solvent wipe | 35 | 73.6 | 49 | 2456131 | 77.5 | 43 | 2456971 | -0.00886 | 655 | 1.31 | 0.025 | 8.21 | 0.0254 | 8.33 | No | Very good | Adhesive | 1 | 1 | 2455516
20120777 | SEAP Student 1 | 2456139 | Yes | Yes | CEP100-ARL-2012-RT-18 | CEP100-epoxy | 0.09 | 0.0244 | 0.03 | GEMS student | C9 | Yes | Good | solvent wipe | 35 | 73.6 | 49 | 2456131 | 77.5 | 43 | 2456971 | -0.00906 | 1480 | 2.97 | 0.0483 | 39.4 | 0.0491 | 40.4 | No | Very good | Adhesive | 1 | 1 | 2455516
20120778 | SEAP Student 1 | 2456139 | Yes | Yes | CEP100-ARL-2012-RT-18 | CEP100-epoxy | 0.09 | 0.0259 | 0.03 | GEMS student | C9 | Yes | Good | solvent wipe | 35 | 73.6 | 49 | 2456131 | 77.7 | 43 | 2456971 | -0.00689 | 1200 | 2.39 | 0.0434 | 27.6 | 0.0441 | 28.3 | No | Very good | Adhesive | 1 | 1 | 2455516
20120779 | SEAP Student 1 | 2456139 | Yes | Yes | CEP100-ARL-2012-RT-18 | CEP100-epoxy | 0.09 | 0.0279 | 0.03 | GEMS student | C9 | Yes | Fair | solvent wipe | 35 | 73.6 | 49 | 2456131 | 77.7 | 43 | 2456971 | -0.00689 | 1060 | 2.11 | 0.0393 | 22.4 | 0.0396 | 22.6 | No | Very good | Adhesive | 1 | 1 | 2455516
20120780 | SEAP Student 1 | 2456139 | Yes | Yes | CEP100-ARL-2012-RT-18 | CEP100-epoxy | 0.09 | 0.0271 | 0.03 | GEMS student | C9 | Yes | Fair | solvent wipe | 35 | 73.6 | 49 | 2456131 | 77.7 | 43 | 2456971 | -0.00689 | 1330 | 2.66 | 0.0491 | 33.3 | 0.0497 | 33.9 | No | Very good | Adhesive | 1 | 1 | 2455516
20120781 | SEAP Student 1 | 2456139 | Yes | Yes | CEP100-ARL-2012-RT-18 | CEP100-epoxy | 0.09 | 0.0267 | 0.03 | GEMS student | C9 | Yes | Fair | solvent wipe | 35 | 73.6 | 49 | 2456131 | 77.9 | 43 | 2456971 | -0.00748 | 1360 | 2.71 | 0.0487 | 35.1 | 0.0489 | 35.3 | No | Very good | Adhesive | 1 | 1 | 2455516
20120782 | SEAP Student 1 | 2456139 | Yes | Yes | CEP100-ARL-2012-RT-18 | CEP100-epoxy | 0.09 | 0.0289 | 0.03 | GEMS student | C10 | Yes | Very poor | solvent wipe | 35 | 73.6 | 49 | 2456131 | 77.7 | 43 | 2456971 | -0.00846 | 765 | 1.53 | 0.026 | 10.4 | 0.0266 | 10.7 | No | Very good | Adhesive | 1 | 1 | 2455516
20120783 | SEAP Student 1 | 2456139 | Yes | Yes | CEP100-ARL-2012-RT-18 | CEP100-epoxy | 0.09 | 0.0285 | 0.03 | GEMS student | C10 | Yes | Very poor | solvent wipe | 35 | 73.6 | 49 | 2456131 | 77.9 | 43 | 2456971 | -0.00787 | 1140 | 2.28 | 0.0415 | 24.9 | 0.0416 | 25 | No | Very good | Adhesive | 1 | 1 | 2455516
20120784 | SEAP Student 1 | 2456139 | Yes | Yes | CEP100-ARL-2012-RT-18 | CEP100-epoxy | 0.09 | 0.0284 | 0.03 | GEMS student | C10 | Yes | Very poor | solvent wipe | 35 | 73.6 | 49 | 2456131 | 77.9 | 43 | 2456971 | -0.00591 | 962 | 1.92 | 0.0315 | 14.9 | 0.0318 | 15.1 | No | Very good | Adhesive | 1 | 1 | 2455516
20120785 | SEAP Student 1 | 2456139 | Yes | Yes | CEP100-ARL-2012-RT-18 | CEP100-epoxy | 0.09 | 0.0282 | 0.03 | GEMS student | C10 | Yes | Very poor | solvent wipe | 35 | 73.6 | 49 | 2456131 | 78.1 | 43 | 2456971 | -0.00689 | 984 | 1.97 | 0.0316 | 16 | 0.0318 | 16 | No | Very good | Adhesive | 1 | 1 | 2455516
20120786 | SEAP Student 1 | 2456139 | Yes | Yes | CEP100-ARL-2012-RT-18 | CEP100-epoxy | 0.09 | 0.0288 | 0.03 | GEMS student | C10 | Yes | Very poor | solvent wipe | 35 | 73.6 | 49 | 2456131 | 78.1 | 43 | 2456971 | -0.00689 | 1170 | 2.33 | 0.0414 | 24.6 | 0.0416 | 24.7 | No | Very good | Adhesive | 1 | 1 | 2455516
20120787 | SEAP Student 1 | 2456139 | Yes | Yes | CEP100-ARL-2012-RT-19 | CEP100-epoxy | 0.09 | 0.0295 | 0.03 | GEMS student | C11 | No |  | solvent wipe | 35 | 73.6 | 49 | 2456131 | 78.1 | 42 | 2456973 | -0.00748 | 970 | 1.94 | 0.0469 | 23 | 0.047 | 23 | No | Very good | Adhesive | 1 | 1 | 2455516
20120788 | SEAP Student 1 | 2456139 | Yes | Yes | CEP100-ARL-2012-RT-19 | CEP100-epoxy | 0.09 | 0.0293 | 0.03 | GEMS student | C11 | No |  | solvent wipe | 35 | 73.6 | 49 | 2456131 | 78.1 | 42 | 2456973 | -0.00689 | 1080 | 2.16 | 0.0417 | 23.6 | 0.0418 | 23.6 | No | Very good | Adhesive | 1 | 1 | 2455516
20120789 | SEAP Student 1 | 2456139 | Yes | Yes | CEP100-ARL-2012-RT-19 | CEP100-epoxy | 0.09 | 0.0306 | 0.03 | GEMS student | C11 | No |  | solvent wipe | 35 | 73.6 | 49 | 2456131 | 78.1 | 42 | 2456973 | -0.00846 | 994 | 1.99 | 0.0393 | 20.1 | 0.0398 | 20.4 | No | Very good | Adhesive | 1 | 1 | 2455516
20120790 | SEAP Student 1 | 2456139 | Yes | Yes | CEP100-ARL-2012-RT-19 | CEP100-epoxy | 0.09 | 0.0303 | 0.03 | GEMS student | C11 | No |  | solvent wipe | 35 | 73.6 | 49 | 2456131 | 78.1 | 42 | 2456973 | -0.00827 | 1070 | 2.14 | 0.0355 | 19.5 | 0.0357 | 19.6 | No | Very good | Adhesive | 1 | 1 | 2455516
20120791 | SEAP Student 1 | 2456139 | Yes | Yes | CEP100-ARL-2012-RT-19 | CEP100-epoxy | 0.09 | 0.03 | 0.03 | GEMS student | C11 | No |  | solvent wipe | 35 | 73.6 | 49 | 2456131 | 78.1 | 42 | 2456973 | -0.00591 | 997 | 1.99 | 0.042 | 21 | 0.0421 | 21.1 | No | Very good | Adhesive | 1 | 1 | 2455516
20120792 | SEAP Student 1 | 2456139 | Yes | Yes | CEP100-ARL-2012-RT-19 | CEP100-epoxy | 0.09 | 0.0296 | 0.03 | GEMS student | C12 | No |  | solvent wipe | 35 | 73.6 | 49 | 2456131 | 78.1 | 42 | 2456973 | -0.00492 | 710 | 1.42 | 0.0253 | 8.11 | 0.0254 | 8.14 | No | Very good | Adhesive | 1 | 1 | 2455516
20120793 | SEAP Student 1 | 2456139 | Yes | Yes | CEP100-ARL-2012-RT-19 | CEP100-epoxy | 0.09 | 0.0291 | 0.03 | GEMS student | C12 | No |  | solvent wipe | 35 | 73.6 | 49 | 2456131 | 77.9 | 43 | 2456973 | -0.0065 | 1260 | 2.51 | 0.0466 | 30.3 | 0.047 | 30.6 | No | Very good | Adhesive | 1 | 1 | 2455516
20120794 | SEAP Student 1 | 2456139 | Yes | Yes | CEP100-ARL-2012-RT-19 | CEP100-epoxy | 0.09 | 0.0296 | 0.03 | GEMS student | C12 | No |  | solvent wipe | 35 | 73.6 | 49 | 2456131 | 77.9 | 42 | 2456973 | -0.0065 | 1120 | 2.24 | 0.0396 | 22.9 | 0.0399 | 23.1 | No | Very good | Adhesive | 1 | 1 | 2455516
20120795 | SEAP Student 1 | 2456139 | Yes | Yes | CEP100-ARL-2012-RT-19 | CEP100-epoxy | 0.09 | 0.0286 | 0.03 | GEMS student | C12 | No |  | solvent wipe | 35 | 73.6 | 49 | 2456131 | 77.9 | 42 | 2456973 | -0.00591 | 822 | 1.64 | 0.0389 | 15.7 | 0.0413 | 17.5 | No | Very good | Adhesive | 1 | 1 | 2455516
20120796 | SEAP Student 1 | 2456139 | Yes | Yes | CEP100-ARL-2012-RT-19 | CEP100-epoxy | 0.09 | 0.0285 | 0.03 | GEMS student | C12 | No |  | solvent wipe | 35 | 73.6 | 49 | 2456131 | 77.9 | 42 | 2456973 | -0.00669 | 913 | 1.83 | 0.0391 | 18.2 | 0.0393 | 18.2 | No | Very good | Adhesive | 1 | 1 | 2455516
20120797 | SEAP Student 1 | 2456139 | Yes | Yes | CEP100-ARL-2012-RT-20 | CEP100-epoxy | 0.045 | 0.0435 | 0.045 | GEMS student | D1 | Yes | Fair | solvent wipe | 35 | 73.6 | 49 | 2456131 | 76.6 | 48 | 2456973 | -0.00276 | 641 | 1.28 | 0.0381 | 12.8 | 0.0391 | 13.3 | Yes | Good | Adhesive | 1 | 1 | 2455516
20120798 | SEAP Student 1 | 2456139 | Yes | Yes | CEP100-ARL-2012-RT-20 | CEP100-epoxy | 0.045 | 0.0442 | 0.045 | GEMS student | D1 | Yes | Fair | solvent wipe | 35 | 73.6 | 49 | 2456131 | 76.8 | 48 | 2456973 | -0.00256 | 711 | 1.42 | 0.0361 | 12.7 | 0.0364 | 12.8 | Yes | Good | Adhesive | 1 | 1 | 2455516
20120799 | SEAP Student 1 | 2456139 | Yes | Yes | CEP100-ARL-2012-RT-20 | CEP100-epoxy | 0.045 | 0.0441 | 0.045 | GEMS student | D1 | Yes | Fair | solvent wipe | 35 | 73.6 | 49 | 2456131 | 76.8 | 48 | 2456973 | -0.00256 | 752 | 1.5 | 0.0389 | 14.8 | 0.0401 | 15.6 | Yes | Good | Adhesive | 1 | 1 | 2455516
20120800 | SEAP Student 1 | 2456139 | Yes | Yes | CEP100-ARL-2012-RT-20 | CEP100-epoxy | 0.045 | 0.0421 | 0.045 | GEMS student | D1 | Yes | Very good | solvent wipe | 35 | 73.6 | 49 | 2456131 | 76.8 | 48 | 2456973 | -0.00197 | 721 | 1.44 | 0.0375 | 14 | 0.0383 | 14.4 | No | Very good | Adhesive | 1 | 1 | 2455516
20120801 | SEAP Student 1 | 2456139 | Yes | Yes | CEP100-ARL-2012-RT-20 | CEP100-epoxy | 0.045 | 0.0423 | 0.045 | GEMS student | D1 | Yes | Very good | solvent wipe | 35 | 73.6 | 49 | 2456131 | 76.8 | 48 | 2456973 | -0.00354 | 579 | 1.16 | 0.0338 | 9.97 | 0.0348 | 10.4 | No | Very good | Adhesive | 1 | 1 | 2455516
20120802 | SEAP Student 1 | 2456139 | Yes | Yes | CEP100-ARL-2012-RT-20 | CEP100-epoxy | 0.045 | 0.0418 | 0.045 | GEMS student | D2 | Yes | Very poor | solvent wipe | 35 | 73.6 | 49 | 2456131 | 76.8 | 48 | 2456973 | -0.00197 | 714 | 1.43 | 0.0385 | 13.6 | 0.0388 | 13.7 | Yes | Good | Adhesive | 1 | 1 | 2455516
20120803 | SEAP Student 1 | 2456139 | Yes | Yes | CEP100-ARL-2012-RT-20 | CEP100-epoxy | 0.045 | 0.0418 | 0.045 | GEMS student | D2 | Yes | Very poor | solvent wipe | 35 | 73.6 | 49 | 2456131 | 76.8 | 48 | 2456973 | -0.00157 | 630 | 1.26 | 0.0307 | 9.37 | 0.031 | 9.46 | Yes | Good | Adhesive | 1 | 1 | 2455516
20120804 | SEAP Student 1 | 2456139 | Yes | Yes | CEP100-ARL-2012-RT-20 | CEP100-epoxy | 0.045 | 0.0433 | 0.045 | GEMS student | D2 | Yes | Very poor | solvent wipe | 35 | 73.6 | 49 | 2456131 | 77 | 47 | 2456973 | -0.00197 | 721 | 1.44 | 0.0361 | 13 | 0.0362 | 13.1 | Yes | Very poor | Adhesive | 1 | 1 | 2455516
20120805 | SEAP Student 1 | 2456139 | Yes | Yes | CEP100-ARL-2012-RT-20 | CEP100-epoxy | 0.045 | 0.0437 | 0.045 | GEMS student | D2 | Yes | Very poor | solvent wipe | 35 | 73.6 | 49 | 2456131 | 77 | 47 | 2456973 | -0.00197 | 554 | 1.11 | 0.0276 | 7.29 | 0.0277 | 7.31 | Yes | Very poor | Adhesive | 1 | 1 | 2455516
20120806 | SEAP Student 1 | 2456139 | Yes | Yes | CEP100-ARL-2012-RT-20 | CEP100-epoxy | 0.045 | 0.0449 | 0.045 | GEMS student | D2 | Yes | Very poor | solvent wipe | 35 | 73.6 | 49 | 2456131 | 77 | 47 | 2456973 | -0.00197 | 538 | 1.08 | 0.0265 | 6.62 | 0.0269 | 6.81 | Yes | Very poor | Adhesive | 1 | 1 | 2455516
20120807 | SEAP Student 1 | 2456140 | Yes | Yes | CEP100-ARL-2012-RT-21 | CEP100-epoxy | 0.045 | 0.0478 | 0.045 | GEMS student | D3 | No |  | solvent wipe | 35 | 73.6 | 49 | 2456131 | 77 | 47 | 2456973 | 0 | 459 | 0.918 | 0.0209 | 4.54 | 0.0212 | 4.62 | No | Very good | Adhesive | 1 | 1 | 2455516
20120808 | SEAP Student 1 | 2456140 | Yes | Yes | CEP100-ARL-2012-RT-21 | CEP100-epoxy | 0.045 | 0.0475 | 0.045 | GEMS student | D3 | No |  | solvent wipe | 35 | 73.6 | 49 | 2456131 | 77 | 47 | 2456973 | -0.000984 | 604 | 1.21 | 0.0305 | 9.56 | 0.0308 | 9.65 | No | Very good | Adhesive | 1 | 1 | 2455516
20120809 | SEAP Student 1 | 2456140 | Yes | Yes | CEP100-ARL-2012-RT-21 | CEP100-epoxy | 0.045 | 0.0478 | 0.045 | GEMS student | D3 | No |  | solvent wipe | 35 | 73.6 | 49 | 2456131 | 77 | 47 | 2456973 | -0.000591 | 670 | 1.34 | 0.0355 | 12.3 | 0.036 | 12.6 | No | Very good | Adhesive | 1 | 1 | 2455516
20120810 | SEAP Student 1 | 2456140 | Yes | Yes | CEP100-ARL-2012-RT-21 | CEP100-epoxy | 0.045 | 0.0478 | 0.045 | GEMS student | D3 | No |  | solvent wipe | 35 | 73.6 | 49 | 2456131 | 77 | 47 | 2456973 | 0 | 519 | 1.04 | 0.0276 | 6.99 | 0.0279 | 7.07 | No | Very good | Adhesive | 1 | 1 | 2455516
20120811 | SEAP Student 1 | 2456140 | Yes | Yes | CEP100-ARL-2012-RT-21 | CEP100-epoxy | 0.045 | 0.0475 | 0.045 | GEMS student | D3 | No |  | solvent wipe | 35 | 73.6 | 49 | 2456131 | 77 | 47 | 2456973 | -0.00295 | 461 | 0.923 | 0.0202 | 4.4 | 0.0203 | 4.41 | No | Very good | Adhesive | 1 | 1 | 2455516
20120812 | SEAP Student 1 | 2456140 | Yes | Yes | CEP100-ARL-2012-RT-21 | CEP100-epoxy | 0.045 | 0.0492 | 0.045 | GEMS student | D4 | No |  | solvent wipe | 35 | 73.6 | 49 | 2456131 | 77 | 47 | 2456973 | -0.00236 | 305 | 0.61 | 0.0155 | 2.36 | 0.0161 | 2.51 | Yes | Poor | Adhesive | 1 | 1 | 2455516
20120813 | SEAP Student 1 | 2456140 | Yes | Yes | CEP100-ARL-2012-RT-21 | CEP100-epoxy | 0.045 | 0.048 | 0.045 | GEMS student | D4 | No |  | solvent wipe | 35 | 73.6 | 49 | 2456131 | 77.2 | 47 | 2456973 | -0.00236 | 439 | 0.877 | 0.0216 | 4.52 | 0.0216 | 4.53 | Yes | Poor | Adhesive | 1 | 1 | 2455516
20120814 | SEAP Student 1 | 2456140 | Yes | Yes | CEP100-ARL-2012-RT-21 | CEP100-epoxy | 0.045 | 0.0495 | 0.045 | GEMS student | D4 | No |  | solvent wipe | 35 | 73.6 | 49 | 2456131 | 77.2 | 47 | 2456973 | -0.00551 | 597 | 1.19 | 0.0296 | 9.06 | 0.0297 | 9.08 | Yes | Fair | Adhesive | 1 | 1 | 2455516
20120815 | SEAP Student 1 | 2456140 | Yes | Yes | CEP100-ARL-2012-RT-21 | CEP100-epoxy | 0.045 | 0.0493 | 0.045 | GEMS student | D4 | No |  | solvent wipe | 35 | 73.6 | 49 | 2456131 | 77.2 | 47 | 2456973 | -0.00295 | 487 | 0.973 | 0.0254 | 6.04 | 0.0255 | 6.05 | Yes | Fair | Adhesive | 1 | 1 | 2455516
20120816 | SEAP Student 1 | 2456140 | Yes | Yes | CEP100-ARL-2012-RT-21 | CEP100-epoxy | 0.045 | 0.0487 | 0.045 | GEMS student | D4 | No |  | solvent wipe | 35 | 73.6 | 49 | 2456131 | 77.2 | 47 | 2456973 | -0.00236 | 409 | 0.819 | 0.0227 | 4.67 | 0.0231 | 4.77 | Yes | Good | Adhesive | 1 | 1 | 2455516
20120817 | SEAP Student 1 | 2456140 | Yes | Yes | CEP100-ARL-2012-RT-22 | CEP100-epoxy | 0.06 | 0.0444 | 0.045 | GEMS student | D5 | Yes | Very good | solvent wipe | 35 | 73.6 | 49 | 2456131 | 77.2 | 47 | 2456978 | -0.000591 | 1040 | 2.08 | 0.0524 | 26.9 | 0.0527 | 27.1 | No | Very good | Adhesive | 1 | 1 | 2455516
20120818 | SEAP Student 1 | 2456140 | Yes | Yes | CEP100-ARL-2012-RT-22 | CEP100-epoxy | 0.06 | 0.045 | 0.045 | GEMS student | D5 | Yes | Very good | solvent wipe | 35 | 73.6 | 49 | 2456131 | 77.2 | 47 | 2456978 | -0.000787 | 938 | 1.88 | 0.0464 | 22.4 | 0.0472 | 23.1 | No | Very good | Adhesive | 1 | 1 | 2455516
20120819 | SEAP Student 1 | 2456140 | Yes | Yes | CEP100-ARL-2012-RT-22 | CEP100-epoxy | 0.06 | 0.0445 | 0.045 | GEMS student | D5 | Yes | Good | solvent wipe | 35 | 73.6 | 49 | 2456131 | 77.2 | 47 | 2456978 | -0.00157 | 692 | 1.38 | 0.0323 | 11.6 | 0.0332 | 12.1 | No | Very good | Adhesive | 1 | 1 | 2455516
20120820 | SEAP Student 1 | 2456140 | Yes | Yes | CEP100-ARL-2012-RT-22 | CEP100-epoxy | 0.06 | 0.0445 | 0.045 | GEMS student | D5 | Yes | Fair | solvent wipe | 35 | 73.6 | 49 | 2456131 | 77.4 | 47 | 2456978 | -0.000984 | 842 | 1.68 | 0.0451 | 18.8 | 0.0452 | 18.9 | No | Very good | Adhesive | 1 | 1 | 2455516
20120821 | SEAP Student 1 | 2456140 | Yes | Yes | CEP100-ARL-2012-RT-22 | CEP100-epoxy | 0.06 | 0.045 | 0.045 | GEMS student | D5 | Yes | Very poor | solvent wipe | 35 | 73.6 | 49 | 2456131 | 75.4 | 47 | 2456978 | 0 | 484 | 0.969 | 0.0309 | 8.01 | 0.0311 | 8.08 | Yes | Good | Adhesive | 1 | 1 | 2455516
20120822 | SEAP Student 1 | 2456140 | Yes | Yes | CEP100-ARL-2012-RT-22 | CEP100-epoxy | 0.06 | 0.0457 | 0.045 | GEMS student | D6 | Yes | Very poor | solvent wipe | 35 | 73.6 | 49 | 2456131 | 77.2 | 47 | 2456978 | -0.00157 | 492 | 0.983 | 0.03 | 7.61 | 0.0302 | 7.65 | No | Very good | Adhesive | 1 | 1 | 2455516
20120823 | SEAP Student 1 | 2456140 | Yes | Yes | CEP100-ARL-2012-RT-22 | CEP100-epoxy | 0.06 | 0.0452 | 0.045 | GEMS student | D6 | Yes | Fair | solvent wipe | 35 | 73.6 | 49 | 2456131 | 77.2 | 47 | 2456978 | -0.00354 | 591 | 1.18 | 0.0335 | 9.6 | 0.0338 | 9.66 | No | Very good | Adhesive | 1 | 1 | 2455516
20120824 | SEAP Student 1 | 2456140 | Yes | No | CEP100-ARL-2012-RT-22 | CEP100-epoxy | 0.06 | 0.0456 | 0.045 | GEMS student | D6 | Yes | Very poor | solvent wipe | 35 | 73.6 | 49 | 2456131 | 77.2 | 47 | 2456978 | -0.00295 | 430 | 0.86 | 0.026 | 5.46 | 0.0283 | 6.24 | No | Very good | Adhesive | 1 | 1 | 2455516
20120825 | SEAP Student 1 | 2456140 | Yes | Yes | CEP100-ARL-2012-RT-22 | CEP100-epoxy | 0.06 | 0.0447 | 0.045 | GEMS student | D6 | Yes | Poor | solvent wipe | 35 | 73.6 | 49 | 2456131 | 77.2 | 47 | 2456978 | -0.00394 | 941 | 1.88 | 0.0521 | 23.7 | 0.0528 | 24.2 | Yes | Good | Adhesive | 1 | 1 | 2455516
20120826 | SEAP Student 1 | 2456140 | Yes | Yes | CEP100-ARL-2012-RT-22 | CEP100-epoxy | 0.06 | 0.0449 | 0.045 | GEMS student | D6 | Yes | Poor | solvent wipe | 35 | 73.6 | 49 | 2456131 | 77.2 | 47 | 2456978 | -0.00295 | 964 | 1.93 | 0.0499 | 23.4 | 0.0501 | 23.4 | Yes | Good | Adhesive | 1 | 1 | 2455516
20120827 | SEAP Student 1 | 2456140 | Yes | Yes | CEP100-ARL-2012-RT-23 | CEP100-epoxy | 0.06 | 0.0441 | 0.045 | GEMS student | D7 | No |  | solvent wipe | 35 | 73.6 | 49 | 2456131 | 77.2 | 47 | 2456978 | -0.00217 | 609 | 1.22 | 0.0345 | 10.3 | 0.0371 | 11.9 | Yes | Fair | Adhesive | 1 | 1 | 2455516
20120828 | SEAP Student 1 | 2456140 | Yes | Yes | CEP100-ARL-2012-RT-23 | CEP100-epoxy | 0.06 | 0.0456 | 0.045 | GEMS student | D7 | No |  | solvent wipe | 35 | 73.6 | 49 | 2456131 | 77.4 | 47 | 2456978 | -0.00492 | 479 | 0.958 | 0.0278 | 6.58 | 0.028 | 6.67 | Yes | Fair | Adhesive | 1 | 1 | 2455516
20120829 | SEAP Student 1 | 2456140 | Yes | Yes | CEP100-ARL-2012-RT-23 | CEP100-epoxy | 0.06 | 0.0464 | 0.045 | GEMS student | D7 | No |  | solvent wipe | 35 | 73.6 | 49 | 2456131 | 77.2 | 47 | 2456978 | -0.00315 | 679 | 1.36 | 0.0365 | 11.7 | 0.0372 | 12.1 | Yes | Fair | Adhesive | 1 | 1 | 2455516
20120830 | SEAP Student 1 | 2456140 | Yes | Yes | CEP100-ARL-2012-RT-23 | CEP100-epoxy | 0.06 | 0.0452 | 0.045 | GEMS student | D7 | No |  | solvent wipe | 35 | 73.6 | 49 | 2456131 | 77.2 | 47 | 2456978 | -0.00394 | 600 | 1.2 | 0.0396 | 10.7 | 0.0397 | 10.7 | Yes | Fair | Adhesive | 1 | 1 | 2455516
20120831 | SEAP Student 1 | 2456140 | Yes | Yes | CEP100-ARL-2012-RT-23 | CEP100-epoxy | 0.06 | 0.0453 | 0.045 | GEMS student | D7 | No |  | solvent wipe | 35 | 73.6 | 49 | 2456131 | 77.4 | 47 | 2456978 | -0.00531 | 566 | 1.13 | 0.0362 | 9.8 | 0.0363 | 9.81 | Yes | Fair | Adhesive | 1 | 1 | 2455516
20120832 | SEAP Student 1 | 2456140 | Yes | Yes | CEP100-ARL-2012-RT-23 | CEP100-epoxy | 0.06 | 0.0419 | 0.045 | GEMS student | D8 | No |  | solvent wipe | 35 | 73.6 | 49 | 2456131 | 77.4 | 47 | 2456978 | -0.00118 | 606 | 1.21 | 0.0315 | 9.17 | 0.0316 | 9.19 | Yes | Fair | Adhesive | 1 | 1 | 2455516
20120833 | SEAP Student 1 | 2456140 | Yes | Yes | CEP100-ARL-2012-RT-23 | CEP100-epoxy | 0.06 | 0.0427 | 0.045 | GEMS student | D8 | No |  | solvent wipe | 35 | 73.6 | 49 | 2456131 | 77.4 | 47 | 2456978 | -0.00157 | 614 | 1.23 | 0.0316 | 9.45 | 0.0317 | 9.47 | Yes | Fair | Adhesive | 1 | 1 | 2455516
20120834 | SEAP Student 1 | 2456140 | Yes | Yes | CEP100-ARL-2012-RT-23 | CEP100-epoxy | 0.06 | 0.0412 | 0.045 | GEMS student | D8 | No |  | solvent wipe | 35 | 73.6 | 49 | 2456131 | 77.2 | 47 | 2456978 | -0.00689 | 735 | 1.47 | 0.0337 | 12.5 | 0.0338 | 12.6 | Yes | Fair | Adhesive | 1 | 1 | 2455516
20120835 | SEAP Student 1 | 2456140 | Yes | Yes | CEP100-ARL-2012-RT-23 | CEP100-epoxy | 0.06 | 0.0426 | 0.045 | GEMS student | D8 | No |  | solvent wipe | 35 | 73.6 | 49 | 2456131 | 77.4 | 47 | 2456978 | -0.000787 | 640 | 1.28 | 0.0325 | 10 | 0.0327 | 10.1 | Yes | Very good | Adhesive | 1 | 1 | 2455516
20120836 | SEAP Student 1 | 2456140 | Yes | Yes | CEP100-ARL-2012-RT-23 | CEP100-epoxy | 0.06 | 0.0418 | 0.045 | GEMS student | D8 | No |  | solvent wipe | 35 | 73.6 | 49 | 2456131 | 77.4 | 47 | 2456978 | -0.00394 | 687 | 1.37 | 0.0456 | 13.9 | 0.0457 | 14 | Yes | Very good | Adhesive | 1 | 1 | 2455516
20120837 | SEAP Student 1 | 2456140 | Yes | Yes | CEP100-ARL-2012-RT-24 | CEP100-epoxy | 0.09 | 0.0456 | 0.045 | GEMS student | D9 | Yes | Poor | solvent wipe | 35 | 73.6 | 49 | 2456131 | 77.4 | 47 | 2456978 | -0.00256 | 721 | 1.44 | 0.0324 | 12 | 0.0327 | 12.1 | Yes | Fair | Adhesive | 1 | 1 | 2455516
20120838 | SEAP Student 1 | 2456140 | Yes | Yes | CEP100-ARL-2012-RT-24 | CEP100-epoxy | 0.09 | 0.0465 | 0.045 | GEMS student | D9 | Yes | Poor | solvent wipe | 35 | 73.6 | 49 | 2456131 | 77.4 | 47 | 2456978 | -0.00197 | 1090 | 2.18 | 0.0466 | 25.2 | 0.0473 | 25.8 | Yes | Good | Adhesive | 1 | 1 | 2455516
20120839 | SEAP Student 1 | 2456140 | Yes | Yes | CEP100-ARL-2012-RT-24 | CEP100-epoxy | 0.09 | 0.0463 | 0.045 | GEMS student | D9 | Yes | Poor | solvent wipe | 35 | 73.6 | 49 | 2456131 | 77.5 | 47 | 2456978 | -0.00394 | 1020 | 2.04 | 0.0457 | 23.4 | 0.0467 | 24.2 | Yes | Good | Adhesive | 1 | 1 | 2455516
20120840 | SEAP Student 1 | 2456140 | Yes | Yes | CEP100-ARL-2012-RT-24 | CEP100-epoxy | 0.09 | 0.0465 | 0.045 | GEMS student | D9 | Yes | Poor | solvent wipe | 35 | 73.6 | 49 | 2456131 | 77.5 | 47 | 2456978 | -0.00394 | 1040 | 2.08 | 0.0424 | 22.7 | 0.0426 | 22.8 | Yes | Good | Adhesive | 1 | 1 | 2455516
20120841 | SEAP Student 1 | 2456140 | Yes | Yes | CEP100-ARL-2012-RT-24 | CEP100-epoxy | 0.09 | 0.0459 | 0.045 | GEMS student | D9 | Yes | Poor | solvent wipe | 35 | 73.6 | 49 | 2456131 | 77.4 | 47 | 2456978 | -0.00492 | 933 | 1.87 | 0.0388 | 18.8 | 0.039 | 18.9 | Yes | Good | Adhesive | 1 | 1 | 2455516
20120842 | SEAP Student 1 | 2456140 | Yes | Yes | CEP100-ARL-2012-RT-24 | CEP100-epoxy | 0.09 | 0.0418 | 0.045 | GEMS student | D10 | Yes | Very poor | solvent wipe | 35 | 73.6 | 49 | 2456131 | 77.5 | 47 | 2456978 | -0.00394 | 537 | 1.07 | 0.0243 | 6.49 | 0.0244 | 6.51 | Yes | Poor | Adhesive | 1 | 1 | 2455516
20120843 | SEAP Student 1 | 2456140 | Yes | No | CEP100-ARL-2012-RT-24 | CEP100-epoxy | 0.09 | 0.0431 | 0.045 | GEMS student | D10 | Yes | Very poor | solvent wipe | 35 | 73.6 | 49 | 2456131 | 77.5 | 47 | 2456978 | -0.00453 | 272 | 0.544 | 0.0126 | 1.54 | 0.0127 | 1.56 | Yes | Poor | Adhesive | 1 | 1 | 2455516
20120844 | SEAP Student 1 | 2456140 | Yes | No | CEP100-ARL-2012-RT-24 | CEP100-epoxy | 0.09 | 0.0452 | 0.045 | GEMS student | D10 | Yes | Very poor | solvent wipe | 35 | 73.6 | 49 | 2456131 | 77.5 | 47 | 2456978 | -0.00433 | 230 | 0.459 | 0.0114 | 1.13 | 0.0115 | 1.14 | Yes | Poor | Adhesive | 1 | 1 | 2455516
20120845 | SEAP Student 1 | 2456140 | Yes | Yes | CEP100-ARL-2012-RT-24 | CEP100-epoxy | 0.09 | 0.0454 | 0.045 | GEMS student | D10 | Yes | Very poor | solvent wipe | 35 | 73.6 | 49 | 2456131 | 77.5 | 47 | 2456978 | -0.00591 | 627 | 1.25 | 0.0317 | 10.6 | 0.0321 | 10.8 | Yes | Good | Adhesive | 1 | 1 | 2455516
20120846 | SEAP Student 1 | 2456140 | Yes | Yes | CEP100-ARL-2012-RT-24 | CEP100-epoxy | 0.09 | 0.0453 | 0.045 | GEMS student | D10 | Yes | Very poor | solvent wipe | 35 | 73.6 | 49 | 2456131 | 77.5 | 47 | 2456978 | -0.00433 | 607 | 1.21 | 0.0354 | 10.9 | 0.0365 | 11.5 | Yes | Fair | Adhesive | 1 | 1 | 2455516
20120847 | SEAP Student 1 | 2456140 | Yes | No | CEP100-ARL-2012-RT-25 | CEP100-epoxy | 0.09 | 0.0502 | 0.045 | GEMS student | D11 | No |  | solvent wipe | 35 | 73.6 | 49 | 2456131 | 77.5 | 47 | 2456979 | -0.00394 | 307 | 0.615 | 0.0397 | 7.71 | 0.0505 | 9.55 | Yes | Very poor | Adhesive | 1 | 1 | 2455516
20120848 | SEAP Student 1 | 2456140 | Yes | Yes | CEP100-ARL-2012-RT-25 | CEP100-epoxy | 0.09 | 0.0487 | 0.045 | GEMS student | D11 | No |  | solvent wipe | 35 | 73.6 | 49 | 2456131 | 77.5 | 47 | 2456979 | -0.00335 | 365 | 0.73 | 0.0281 | 6.04 | 0.0392 | 7.92 | Yes | Very poor | Adhesive | 1 | 1 | 2455516
20120849 | SEAP Student 1 | 2456140 | Yes | No | CEP100-ARL-2012-RT-25 | CEP100-epoxy | 0.09 | 0.0474 | 0.045 | GEMS student | D11 | No |  | solvent wipe | 35 | 73.6 | 49 | 2456131 | 77.4 | 47 | 2456979 | -0.00315 | 317 | 0.634 | 0.0234 | 3.98 | 0.0403 | 6.49 | Yes | Very poor | Adhesive | 1 | 1 | 2455516
20120850 | SEAP Student 1 | 2456140 | No | No | CEP100-ARL-2012-RT-25 | CEP100-epoxy | 0.09 | 0.045 | 0.045 | GEMS student | D11 | No |  | solvent wipe | 35 | 73.6 | 49 | 2456131 | 77.4 | 47 | 2456979 | 0 | 0.0763 | 0.000153 | 0.000381 | 1.48e-05 | 0.000539 | 1.73e-05 | Yes | Very poor | Adhesive | 1 | 1 | 2455516
20120851 | SEAP Student 1 | 2456140 | Yes | Yes | CEP100-ARL-2012-RT-25 | CEP100-epoxy | 0.09 | 0.0487 | 0.045 | GEMS student | D11 | No |  | solvent wipe | 35 | 73.6 | 49 | 2456131 | 77.4 | 47 | 2456979 | -0.00433 | 438 | 0.875 | 0.0234 | 5.43 | 0.0446 | 5.8 | Yes | Very poor | Adhesive | 1 | 1 | 2455516
20120852 | SEAP Student 1 | 2456140 | Yes | Yes | CEP100-ARL-2012-RT-25 | CEP100-epoxy | 0.09 | 0.0456 | 0.045 | GEMS student | D12 | No |  | solvent wipe | 35 | 73.6 | 49 | 2456131 | 77.4 | 47 | 2456979 | -0.00472 | 833 | 1.67 | 0.0455 | 16.7 | 0.0456 | 16.7 | Yes | Good | Adhesive | 1 | 1 | 2455516
20120853 | SEAP Student 1 | 2456140 | Yes | Yes | CEP100-ARL-2012-RT-25 | CEP100-epoxy | 0.09 | 0.0467 | 0.045 | GEMS student | D12 | No |  | solvent wipe | 35 | 73.6 | 49 | 2456131 | 77.4 | 47 | 2456979 | -0.00492 | 489 | 0.978 | 0.0276 | 6.86 | 0.0293 | 7.56 | Yes | Good | Adhesive | 1 | 1 | 2455516
20120854 | SEAP Student 1 | 2456140 | Yes | Yes | CEP100-ARL-2012-RT-25 | CEP100-epoxy | 0.09 | 0.0464 | 0.045 | GEMS student | D12 | No |  | solvent wipe | 35 | 73.6 | 49 | 2456131 | 77.2 | 47 | 2456979 | -0.00591 | 467 | 0.933 | 0.0234 | 5.46 | 0.0258 | 6.37 | Yes | Fair | Adhesive | 1 | 1 | 2455516
20120855 | SEAP Student 1 | 2456140 | Yes | Yes | CEP100-ARL-2012-RT-25 | CEP100-epoxy | 0.09 | 0.0469 | 0.045 | GEMS student | D12 | No |  | solvent wipe | 35 | 73.6 | 49 | 2456131 | 77.4 | 47 | 2456979 | -0.00492 | 890 | 1.78 | 0.0494 | 21.5 | 0.0501 | 22.1 | No | Very good | Adhesive | 1 | 1 | 2455516
20120856 | SEAP Student 1 | 2456140 | Yes | Yes | CEP100-ARL-2012-RT-25 | CEP100-epoxy | 0.09 | 0.0485 | 0.045 | GEMS student | D12 | No |  | solvent wipe | 35 | 73.6 | 49 | 2456131 | 77.4 | 47 | 2456979 | -0.00531 | 699 | 1.4 | 0.0372 | 12.5 | 0.0391 | 13.7 | No | Very good | Adhesive | 1 | 1 | 2455516
20120967 | ARL Technician 1 | 2456152 | Yes | Yes | CEP100-ARL-2012-RT-26 | CEP100-epoxy | 0.045 | 0.00375 | 0.005 | GEMS student | A1 | Yes | Very good | silane coupling agent | 40 | 74.5 | 57 | 2456145 | 77 | 42 | 2456979 | -0.00886 | 1850 | 3.7 | 0.0979 | 103 | 0.0994 | 105 | No | Very good | Adhesive | 2 | 2 | 2455571
20120968 | ARL Technician 1 | 2456152 | Yes | Yes | CEP100-ARL-2012-RT-26 | CEP100-epoxy | 0.045 | 0.00491 | 0.005 | GEMS student | A1 | Yes | Very good | silane coupling agent | 40 | 74.5 | 57 | 2456145 | 77 | 41 | 2456979 | -0.00945 | 1880 | 3.75 | 0.0909 | 99.4 | 0.0921 | 101 | No | Very good | Adhesive | 2 | 2 | 2455571
20120969 | ARL Technician 1 | 2456152 | Yes | Yes | CEP100-ARL-2012-RT-26 | CEP100-epoxy | 0.045 | 0.00457 | 0.005 | GEMS student | A1 | Yes | Very good | silane coupling agent | 40 | 74.5 | 57 | 2456145 | 77 | 42 | 2456979 | -0.00945 | 1870 | 3.74 | 0.0947 | 102 | 0.0965 | 105 | No | Very good | Adhesive | 2 | 2 | 2455571
20120970 | ARL Technician 1 | 2456152 | Yes | Yes | CEP100-ARL-2012-RT-26 | CEP100-epoxy | 0.045 | 0.00441 | 0.005 | GEMS student | A1 | Yes | Very good | silane coupling agent | 40 | 74.5 | 57 | 2456145 | 77 | 41 | 2456979 | -0.00945 | 1880 | 3.77 | 0.0925 | 102 | 0.0939 | 104 | No | Very good | Adhesive | 2 | 2 | 2455571
20120971 | ARL Technician 1 | 2456152 | Yes | Yes | CEP100-ARL-2012-RT-26 | CEP100-epoxy | 0.045 | 0.0047 | 0.005 | GEMS student | A1 | Yes | Very good | silane coupling agent | 40 | 74.5 | 57 | 2456145 | 77 | 41 | 2456979 | -0.00945 | 1910 | 3.82 | 0.0955 | 108 | 0.0969 | 111 | No | Very good | Adhesive | 2 | 2 | 2455571
20120972 | ARL Technician 1 | 2456152 | Yes | Yes | CEP100-ARL-2012-RT-26 | CEP100-epoxy | 0.045 | 0.00386 | 0.005 | GEMS student | A2 | Yes | Very good | silane coupling agent | 40 | 74.2 | 57 | 2456145 | 77 | 42 | 2456979 | -0.00886 | 1840 | 3.68 | 0.0896 | 95.1 | 0.0904 | 96.3 | No | Very good | Adhesive | 2 | 2 | 2455571
20120973 | ARL Technician 1 | 2456152 | Yes | Yes | CEP100-ARL-2012-RT-26 | CEP100-epoxy | 0.045 | 0.00352 | 0.005 | GEMS student | A2 | Yes | Very good | silane coupling agent | 40 | 74.2 | 57 | 2456145 | 77 | 41 | 2456979 | -0.00984 | 1890 | 3.78 | 0.0951 | 105 | 0.0961 | 107 | No | Very good | Adhesive | 2 | 2 | 2455571
20120974 | ARL Technician 1 | 2456152 | Yes | Yes | CEP100-ARL-2012-RT-26 | CEP100-epoxy | 0.045 | 0.00507 | 0.005 | GEMS student | A2 | Yes | Very good | silane coupling agent | 40 | 74.2 | 57 | 2456145 | 77 | 41 | 2456979 | -0.00945 | 1900 | 3.81 | 0.0992 | 108 | 0.101 | 111 | No | Very good | Adhesive | 2 | 2 | 2455571
20120975 | ARL Technician 1 | 2456152 | Yes | Yes | CEP100-ARL-2012-RT-26 | CEP100-epoxy | 0.045 | 0.00395 | 0.005 | GEMS student | A2 | Yes | Very good | silane coupling agent | 40 | 74.2 | 57 | 2456145 | 77 | 40 | 2456979 | -0.00945 | 1930 | 3.85 | 0.104 | 118 | 0.105 | 120 | No | Very good | Adhesive | 2 | 2 | 2455571
20120976 | ARL Technician 1 | 2456152 | Yes | Yes | CEP100-ARL-2012-RT-26 | CEP100-epoxy | 0.045 | 0.00276 | 0.005 | GEMS student | A2 | Yes | Very good | silane coupling agent | 40 | 74.2 | 57 | 2456145 | 77 | 40 | 2456979 | -0.00886 | 1940 | 3.89 | 0.103 | 117 | 0.105 | 120 | No | Very good | Adhesive | 2 | 2 | 2455571
20120977 | ARL Technician 1 | 2456152 | Yes | Yes | CEP100-ARL-2012-RT-27 | CEP100-epoxy | 0.045 | 0.00722 | 0.005 | GEMS student | A3 | No |  | silane coupling agent | 40 | 74.2 | 57 | 2456145 | 77 | 40 | 2456979 | -0.00945 | 1930 | 3.87 | 0.112 | 130 | 0.113 | 132 | No | Very good | Adhesive | 2 | 2 | 2455571
20120978 | ARL Technician 1 | 2456152 | Yes | Yes | CEP100-ARL-2012-RT-27 | CEP100-epoxy | 0.045 | 0.00675 | 0.005 | GEMS student | A3 | No |  | silane coupling agent | 40 | 74.2 | 57 | 2456145 | 77 | 40 | 2456979 | -0.00925 | 1950 | 3.9 | 0.119 | 135 | 0.12 | 137 | No | Very good | Adhesive | 2 | 2 | 2455571
20120979 | ARL Technician 1 | 2456152 | Yes | Yes | CEP100-ARL-2012-RT-27 | CEP100-epoxy | 0.045 | 0.00643 | 0.005 | GEMS student | A3 | No |  | silane coupling agent | 40 | 74.2 | 57 | 2456145 | 77 | 41 | 2456979 | -0.00906 | 1920 | 3.85 | 0.109 | 125 | 0.11 | 127 | No | Very good | Adhesive | 2 | 2 | 2455571
20120980 | ARL Technician 1 | 2456152 | Yes | Yes | CEP100-ARL-2012-RT-27 | CEP100-epoxy | 0.045 | 0.00711 | 0.005 | GEMS student | A3 | No |  | silane coupling agent | 40 | 74.2 | 57 | 2456145 | 77 | 40 | 2456979 | -0.00984 | 1950 | 3.89 | 0.114 | 133 | 0.115 | 134 | No | Very good | Adhesive | 2 | 2 | 2455571
20120981 | ARL Technician 1 | 2456152 | Yes | Yes | CEP100-ARL-2012-RT-27 | CEP100-epoxy | 0.045 | 0.00756 | 0.005 | GEMS student | A3 | No |  | silane coupling agent | 40 | 74.2 | 57 | 2456145 | 77 | 40 | 2456979 | -0.00925 | 1940 | 3.89 | 0.112 | 130 | 0.113 | 131 | No | Very good | Adhesive | 2 | 2 | 2455571
20120982 | ARL Technician 1 | 2456152 | Yes | Yes | CEP100-ARL-2012-RT-27 | CEP100-epoxy | 0.045 | 0.00764 | 0.005 | GEMS student | A4 | No |  | silane coupling agent | 40 | 74.2 | 57 | 2456145 | 77 | 40 | 2456979 | -0.00925 | 1910 | 3.82 | 0.107 | 122 | 0.108 | 124 | No | Very good | Adhesive | 2 | 2 | 2455571
20120983 | ARL Technician 1 | 2456152 | Yes | Yes | CEP100-ARL-2012-RT-27 | CEP100-epoxy | 0.045 | 0.00711 | 0.005 | GEMS student | A4 | No |  | silane coupling agent | 40 | 74.2 | 57 | 2456145 | 77 | 41 | 2456979 | -0.00984 | 1890 | 3.78 | 0.101 | 113 | 0.102 | 115 | No | Very good | Adhesive | 2 | 2 | 2455571
20120984 | ARL Technician 1 | 2456152 | Yes | Yes | CEP100-ARL-2012-RT-27 | CEP100-epoxy | 0.045 | 0.0069 | 0.005 | GEMS student | A4 | No |  | silane coupling agent | 40 | 74.2 | 57 | 2456145 | 77 | 40 | 2456979 | -0.00886 | 1910 | 3.82 | 0.11 | 121 | 0.111 | 123 | No | Very good | Adhesive | 2 | 2 | 2455571
20120985 | ARL Technician 1 | 2456152 | Yes | Yes | CEP100-ARL-2012-RT-27 | CEP100-epoxy | 0.045 | 0.00672 | 0.005 | GEMS student | A4 | No |  | silane coupling agent | 40 | 74.2 | 57 | 2456145 | 77 | 40 | 2456979 | -0.0104 | 1920 | 3.83 | 0.115 | 125 | 0.116 | 127 | No | Very good | Adhesive | 2 | 2 | 2455571
20120986 | ARL Technician 1 | 2456152 | Yes | Yes | CEP100-ARL-2012-RT-27 | CEP100-epoxy | 0.045 | 0.00735 | 0.005 | GEMS student | A4 | No |  | silane coupling agent | 40 | 74.2 | 57 | 2456145 | 77 | 40 | 2456979 | -0.00984 | 1920 | 3.83 | 0.118 | 125 | 0.119 | 128 | No | Very good | Adhesive | 2 | 2 | 2455571
20120987 | ARL Technician 1 | 2456152 | Yes | Yes | CEP100-ARL-2012-RT-28 | CEP100-epoxy | 0.06 | 0.00121 | 0.005 | GEMS student | A5 | Yes | Very good | silane coupling agent | 40 | 74.3 | 58 | 2456145 | 77 | 40 | 2456980 | -0.00984 | 2410 | 4.82 | 0.102 | 111 | 0.102 | 112 | No | Very good | Adhesive | 2 | 2 | 2455571
20120988 | ARL Technician 1 | 2456152 | Yes | Yes | CEP100-ARL-2012-RT-28 | CEP100-epoxy | 0.06 | 0.000289 | 0.005 | GEMS student | A5 | Yes | Very good | silane coupling agent | 40 | 74.3 | 58 | 2456145 | 77 | 40 | 2456980 | -0.00984 | 2430 | 4.86 | 0.1 | 114 | 0.101 | 115 | No | Very good | Adhesive | 2 | 2 | 2455571
20120989 | ARL Technician 1 | 2456152 | Yes | Yes | CEP100-ARL-2012-RT-28 | CEP100-epoxy | 0.06 | 0.000394 | 0.005 | GEMS student | A5 | Yes | Very good | silane coupling agent | 40 | 74.3 | 58 | 2456145 | 77 | 40 | 2456980 | -0.00984 | 2390 | 4.78 | 0.0972 | 109 | 0.098 | 110 | No | Very good | Adhesive | 2 | 2 | 2455571
20120990 | ARL Technician 1 | 2456152 | Yes | Yes | CEP100-ARL-2012-RT-28 | CEP100-epoxy | 0.06 | 0.00163 | 0.005 | GEMS student | A5 | Yes | Very good | silane coupling agent | 40 | 74.3 | 58 | 2456145 | 77 | 40 | 2456980 | -0.00984 | 2520 | 5.03 | 0.103 | 122 | 0.103 | 122 | No | Very good | Adhesive | 2 | 2 | 2455571
20120991 | ARL Technician 1 | 2456152 | Yes | Yes | CEP100-ARL-2012-RT-28 | CEP100-epoxy | 0.06 | 0.000262 | 0.005 | GEMS student | A5 | Yes | Very good | silane coupling agent | 40 | 74.3 | 58 | 2456145 | 77 | 40 | 2456980 | -0.00925 | 2410 | 4.82 | 0.0976 | 111 | 0.0994 | 115 | No | Very good | Adhesive | 2 | 2 | 2455571
20120992 | ARL Technician 1 | 2456152 | Yes | Yes | CEP100-ARL-2012-RT-28 | CEP100-epoxy | 0.06 | 0.00297 | 0.005 | GEMS student | A6 | Yes | Good | silane coupling agent | 40 | 74.2 | 57 | 2456145 | 77 | 40 | 2456980 | -0.0108 | 2280 | 4.56 | 0.0952 | 98.5 | 0.0958 | 99.5 | No | Very good | Adhesive | 2 | 2 | 2455571
20120993 | ARL Technician 1 | 2456152 | Yes | Yes | CEP100-ARL-2012-RT-28 | CEP100-epoxy | 0.06 | 0.00203 | 0.005 | GEMS student | A6 | Yes | Very good | silane coupling agent | 40 | 74.2 | 57 | 2456145 | 77 | 40 | 2456980 | -0.0104 | 2440 | 4.88 | 0.0938 | 114 | 0.0941 | 114 | No | Very good | Adhesive | 2 | 2 | 2455571
20120994 | ARL Technician 1 | 2456152 | Yes | Yes | CEP100-ARL-2012-RT-28 | CEP100-epoxy | 0.06 | 0.00142 | 0.005 | GEMS student | A6 | Yes | Very good | silane coupling agent | 40 | 74.2 | 57 | 2456145 | 77 | 40 | 2456980 | -0.00886 | 2360 | 4.71 | 0.0962 | 105 | 0.0972 | 107 | No | Very good | Adhesive | 2 | 2 | 2455571
20120995 | ARL Technician 1 | 2456152 | Yes | Yes | CEP100-ARL-2012-RT-28 | CEP100-epoxy | 0.06 | 0.000315 | 0.005 | GEMS student | A6 | Yes | Very good | silane coupling agent | 40 | 74.2 | 57 | 2456145 | 77 | 40 | 2456980 | -0.114 | 2420 | 4.85 | 0.1 | 113 | 0.101 | 114 | No | Very good | Adhesive | 2 | 2 | 2455571
20120996 | ARL Technician 1 | 2456152 | Yes | Yes | CEP100-ARL-2012-RT-28 | CEP100-epoxy | 0.06 | 0.000551 | 0.005 | GEMS student | A6 | Yes | Very good | silane coupling agent | 40 | 74.2 | 57 | 2456145 | 77 | 40 | 2456980 | -0.0108 | 2400 | 4.8 | 0.0971 | 110 | 0.0981 | 112 | No | Very good | Adhesive | 2 | 2 | 2455571
20120997 | ARL Technician 1 | 2456152 | Yes | Yes | CEP100-ARL-2012-RT-29 | CEP100-epoxy | 0.06 | 0.000774 | 0.005 | GEMS student | A7 | No |  | silane coupling agent | 40 | 74.5 | 56 | 2456145 | 77 | 40 | 2456980 | -0.00925 | 1790 | 3.58 | 0.0693 | 62.7 | 0.0697 | 63.2 | No | Very good | Adhesive | 2 | 2 | 2455571
20120998 | ARL Technician 1 | 2456152 | Yes | Yes | CEP100-ARL-2012-RT-29 | CEP100-epoxy | 0.06 | 0.000315 | 0.005 | GEMS student | A7 | No |  | silane coupling agent | 40 | 74.5 | 56 | 2456145 | 77 | 40 | 2456980 | -0.00984 | 1850 | 3.71 | 0.0718 | 68.1 | 0.0726 | 69.2 | No | Very good | Adhesive | 2 | 2 | 2455571
20120999 | ARL Technician 1 | 2456152 | Yes | Yes | CEP100-ARL-2012-RT-29 | CEP100-epoxy | 0.06 | 0.000302 | 0.005 | GEMS student | A7 | No |  | silane coupling agent | 40 | 74.5 | 56 | 2456145 | 77 | 40 | 2456980 | -0.00925 | 1710 | 3.43 | 0.0657 | 56.4 | 0.0665 | 57.5 | No | Very good | Adhesive | 2 | 2 | 2455571
20121000 | ARL Technician 1 | 2456152 | Yes | Yes | CEP100-ARL-2012-RT-29 | CEP100-epoxy | 0.06 | 0.000157 | 0.005 | GEMS student | A7 | No |  | silane coupling agent | 40 | 74.5 | 56 | 2456145 | 77 | 40 | 2456980 | -0.00984 | 1760 | 3.53 | 0.0695 | 60.8 | 0.0701 | 61.5 | No | Very good | Adhesive | 2 | 2 | 2455571
20121001 | ARL Technician 1 | 2456152 | Yes | Yes | CEP100-ARL-2012-RT-29 | CEP100-epoxy | 0.06 | 0.00159 | 0.005 | GEMS student | A7 | No |  | silane coupling agent | 40 | 74.5 | 56 | 2456145 | 77 | 40 | 2456980 | -0.0886 | 1780 | 3.56 | 0.0726 | 63.1 | 0.0731 | 63.8 | No | Very good | Adhesive | 2 | 2 | 2455571
20121002 | ARL Technician 1 | 2456152 | Yes | Yes | CEP100-ARL-2012-RT-29 | CEP100-epoxy | 0.06 | 0.000814 | 0.005 | GEMS student | A8 | No |  | silane coupling agent | 40 | 74.5 | 56 | 2456145 | 77 | 39 | 2456980 | -0.00984 | 1770 | 3.54 | 0.0707 | 62.8 | 0.0715 | 63.9 | No | Very good | Adhesive | 2 | 2 | 2455571
20121003 | ARL Technician 1 | 2456152 | Yes | Yes | CEP100-ARL-2012-RT-29 | CEP100-epoxy | 0.06 | 0.00101 | 0.005 | GEMS student | A8 | No |  | silane coupling agent | 40 | 74.5 | 56 | 2456145 | 77 | 39 | 2456980 | -0.00906 | 1780 | 3.56 | 0.0689 | 62.7 | 0.0699 | 64.2 | No | Very good | Adhesive | 2 | 2 | 2455571
20121004 | ARL Technician 1 | 2456152 | Yes | Yes | CEP100-ARL-2012-RT-29 | CEP100-epoxy | 0.06 | 0.000958 | 0.005 | GEMS student | A8 | No |  | silane coupling agent | 40 | 74.5 | 56 | 2456145 | 77 | 39 | 2456980 | -0.00984 | 1840 | 3.68 | 0.0769 | 68.4 | 0.0774 | 69 | No | Very good | Adhesive | 2 | 2 | 2455571
20121005 | ARL Technician 1 | 2456152 | Yes | Yes | CEP100-ARL-2012-RT-29 | CEP100-epoxy | 0.06 | 0.000958 | 0.005 | GEMS student | A8 | No |  | silane coupling agent | 40 | 74.5 | 56 | 2456145 | 77 | 39 | 2456980 | -0.00886 | 1830 | 3.66 | 0.0781 | 70.2 | 0.0787 | 71.1 | No | Very good | Adhesive | 2 | 2 | 2455571
20121006 | ARL Technician 1 | 2456152 | Yes | Yes | CEP100-ARL-2012-RT-29 | CEP100-epoxy | 0.06 | 0.00314 | 0.005 | GEMS student | A8 | No |  | silane coupling agent | 40 | 74.5 | 56 | 2456145 | 77 | 39 | 2456980 | -0.00984 | 1830 | 3.67 | 0.0764 | 69.3 | 0.0774 | 70.7 | No | Very good | Adhesive | 2 | 2 | 2455571
20121007 | ARL Technician 1 | 2456152 | Yes | Yes | CEP100-ARL-2012-RT-30 | CEP100-epoxy | 0.09 | 0.000486 | 0.005 | GEMS student | A9 | Yes | Fair | silane coupling agent | 40 | 74.5 | 56 | 2456145 | 77 | 39 | 2456980 | -0.00984 | 2460 | 4.93 | 0.0839 | 103 | 0.0845 | 104 | No | Very good | Adhesive | 2 | 2 | 2455571
20121008 | ARL Technician 1 | 2456152 | Yes | Yes | CEP100-ARL-2012-RT-30 | CEP100-epoxy | 0.09 | 0.000315 | 0.005 | GEMS student | A9 | Yes | Fair | silane coupling agent | 40 | 74.5 | 56 | 2456145 | 77 | 39 | 2456980 | -0.00984 | 2410 | 4.82 | 0.0864 | 102 | 0.0873 | 103 | No | Very good | Adhesive | 2 | 2 | 2455571
20121009 | ARL Technician 1 | 2456152 | Yes | Yes | CEP100-ARL-2012-RT-30 | CEP100-epoxy | 0.09 | 0.00021 | 0.005 | GEMS student | A9 | Yes | Fair | silane coupling agent | 40 | 74.5 | 56 | 2456145 | 77 | 39 | 2456980 | -0.00886 | 2440 | 4.88 | 0.0829 | 102 | 0.0833 | 102 | No | Very good | Adhesive | 2 | 2 | 2455571
20121010 | ARL Technician 1 | 2456152 | Yes | Yes | CEP100-ARL-2012-RT-30 | CEP100-epoxy | 0.09 | 0.000984 | 0.005 | GEMS student | A9 | Yes | Fair | silane coupling agent | 40 | 74.5 | 56 | 2456145 | 77 | 39 | 2456980 | -0.00886 | 2410 | 4.82 | 0.0855 | 101 | 0.086 | 102 | No | Very good | Adhesive | 2 | 2 | 2455571
20121011 | ARL Technician 1 | 2456152 | Yes | Yes | CEP100-ARL-2012-RT-30 | CEP100-epoxy | 0.09 | 0.000249 | 0.005 | GEMS student | A9 | Yes | Fair | silane coupling agent | 40 | 74.5 | 56 | 2456145 | 77 | 39 | 2456980 | -0.00925 | 2380 | 4.76 | 0.0824 | 99.1 | 0.083 | 100 | No | Very good | Adhesive | 2 | 2 | 2455571
20121012 | ARL Technician 1 | 2456152 | Yes | Yes | CEP100-ARL-2012-RT-30 | CEP100-epoxy | 0.09 | 0.0042 | 0.005 | GEMS student | A10 | Yes | Fair | silane coupling agent | 40 | 74.5 | 56 | 2456145 | 77 | 41 | 2456980 | -0.00925 | 2460 | 4.91 | 0.0849 | 102 | 0.086 | 105 | No | Very good | Adhesive | 2 | 2 | 2455571
20121013 | ARL Technician 1 | 2456152 | Yes | Yes | CEP100-ARL-2012-RT-30 | CEP100-epoxy | 0.09 | 0.00621 | 0.005 | GEMS student | A10 | Yes | Fair | silane coupling agent | 40 | 74.5 | 56 | 2456145 | 77 | 41 | 2456980 | -0.00906 | 2340 | 4.68 | 0.079 | 92.6 | 0.0798 | 93.9 | No | Very good | Adhesive | 2 | 2 | 2455571
20121014 | ARL Technician 1 | 2456152 | Yes | Yes | CEP100-ARL-2012-RT-30 | CEP100-epoxy | 0.09 | 0.00528 | 0.005 | GEMS student | A10 | Yes | Fair | silane coupling agent | 40 | 74.5 | 56 | 2456145 | 77 | 41 | 2456980 | -0.00906 | 2130 | 4.26 | 0.0732 | 78.8 | 0.0737 | 79.5 | No | Very good | Adhesive | 2 | 2 | 2455571
20121015 | ARL Technician 1 | 2456152 | Yes | Yes | CEP100-ARL-2012-RT-30 | CEP100-epoxy | 0.09 | 0.00545 | 0.005 | GEMS student | A10 | Yes | Fair | silane coupling agent | 40 | 74.5 | 56 | 2456145 | 77 | 41 | 2456980 | -0.00906 | 2470 | 4.94 | 0.0835 | 101 | 0.0853 | 105 | No | Very good | Adhesive | 2 | 2 | 2455571
20121016 | ARL Technician 1 | 2456152 | Yes | Yes | CEP100-ARL-2012-RT-30 | CEP100-epoxy | 0.09 | 0.00381 | 0.005 | GEMS student | A10 | Yes | Very good | silane coupling agent | 40 | 74.5 | 56 | 2456145 | 77 | 41 | 2456980 | -0.00984 | 2410 | 4.82 | 0.084 | 99.7 | 0.0855 | 103 | No | Very good | Adhesive | 2 | 2 | 2455571
20121017 | ARL Technician 1 | 2456152 | Yes | Yes | CEP100-ARL-2012-RT-31 | CEP100-epoxy | 0.09 | 0.00497 | 0.005 | GEMS student | A11 | No |  | silane coupling agent | 40 | 74.5 | 56 | 2456145 | 77 | 41 | 2456981 | -0.00886 | 1900 | 3.79 | 0.0736 | 73.3 | 0.0746 | 75 | No | Very good | Adhesive | 2 | 2 | 2455571
20121018 | ARL Technician 1 | 2456152 | Yes | Yes | CEP100-ARL-2012-RT-31 | CEP100-epoxy | 0.09 | 0.00451 | 0.005 | GEMS student | A11 | No |  | silane coupling agent | 40 | 74.5 | 56 | 2456145 | 77 | 41 | 2456981 | -0.00846 | 1990 | 3.99 | 0.0759 | 79.6 | 0.0764 | 80.2 | No | Very good | Adhesive | 2 | 2 | 2455571
20121019 | ARL Technician 1 | 2456152 | Yes | Yes | CEP100-ARL-2012-RT-31 | CEP100-epoxy | 0.09 | 0.0049 | 0.005 | GEMS student | A11 | No |  | silane coupling agent | 40 | 74.5 | 56 | 2456145 | 77 | 41 | 2456981 | -0.00787 | 1850 | 3.69 | 0.0708 | 69.4 | 0.0718 | 70.9 | No | Very good | Adhesive | 2 | 2 | 2455571
20121020 | ARL Technician 1 | 2456152 | Yes | Yes | CEP100-ARL-2012-RT-31 | CEP100-epoxy | 0.09 | 0.00507 | 0.005 | GEMS student | A11 | No |  | silane coupling agent | 40 | 74.5 | 56 | 2456145 | 77 | 41 | 2456981 | -0.00925 | 2030 | 4.06 | 0.0759 | 80.5 | 0.0767 | 81.7 | No | Very good | Adhesive | 2 | 2 | 2455571
20121021 | ARL Technician 1 | 2456152 | Yes | Yes | CEP100-ARL-2012-RT-31 | CEP100-epoxy | 0.09 | 0.00509 | 0.005 | GEMS student | A11 | No |  | silane coupling agent | 40 | 74.5 | 56 | 2456145 | 77 | 41 | 2456981 | -0.00787 | 1950 | 3.9 | 0.0727 | 74.1 | 0.0741 | 76.5 | No | Very good | Adhesive | 2 | 2 | 2455571
20121022 | ARL Technician 1 | 2456152 | Yes | Yes | CEP100-ARL-2012-RT-31 | CEP100-epoxy | 0.09 | 0.00264 | 0.005 | GEMS student | A12 | No |  | silane coupling agent | 40 | 73.8 | 56 | 2456145 | 77 | 41 | 2456981 | -0.00984 | 1800 | 3.6 | 0.0695 | 65.9 | 0.07 | 66.5 | No | Very good | Adhesive | 2 | 2 | 2455571
20121023 | ARL Technician 1 | 2456152 | Yes | Yes | CEP100-ARL-2012-RT-31 | CEP100-epoxy | 0.09 | 0.00346 | 0.005 | GEMS student | A12 | No |  | silane coupling agent | 40 | 73.8 | 56 | 2456145 | 77 | 41 | 2456981 | -0.00886 | 1820 | 3.64 | 0.0685 | 64.7 | 0.0692 | 65.7 | No | Very good | Adhesive | 2 | 2 | 2455571
20121024 | ARL Technician 1 | 2456152 | Yes | Yes | CEP100-ARL-2012-RT-31 | CEP100-epoxy | 0.09 | 0.00177 | 0.005 | GEMS student | A12 | No |  | silane coupling agent | 40 | 73.8 | 56 | 2456145 | 77 | 41 | 2456981 | -0.00846 | 1870 | 3.75 | 0.0687 | 66.9 | 0.0692 | 67.6 | No | Very good | Adhesive | 2 | 2 | 2455571
20121025 | ARL Technician 1 | 2456152 | Yes | Yes | CEP100-ARL-2012-RT-31 | CEP100-epoxy | 0.09 | 0.00201 | 0.005 | GEMS student | A12 | No |  | silane coupling agent | 40 | 73.8 | 56 | 2456145 | 77 | 41 | 2456981 | -0.00886 | 1930 | 3.85 | 0.0692 | 70.8 | 0.0698 | 71.6 | No | Very good | Adhesive | 2 | 2 | 2455571
20121026 | ARL Technician 1 | 2456152 | Yes | Yes | CEP100-ARL-2012-RT-31 | CEP100-epoxy | 0.09 | 0.00312 | 0.005 | GEMS student | A12 | No |  | silane coupling agent | 40 | 73.8 | 56 | 2456145 | 77 | 41 | 2456981 | -0.00925 | 2010 | 4.01 | 0.0736 | 77.5 | 0.0741 | 78.1 | No | Very good | Adhesive | 2 | 2 | 2455571
20121027 | ARL Technician 1 | 2456148 | No | No | CEP100-ARL-2012-RT-32 | CEP100-epoxy | 0.045 | 0.0176 | 0.015 | GEMS student | B1 | Yes | Very good | silane coupling agent | 40 | 75.6 | 57 | 2456145 | 77 | 52 | 2456981 | 0 | 0.105 | 0.00021 | 0.0808 | -0.00078 | 0.0994 | -0.000821 | No | Very good | Adhesive | 2 | 2 | 2455571
20121028 | ARL Technician 1 | 2456148 | Yes | Yes | CEP100-ARL-2012-RT-32 | CEP100-epoxy | 0.045 | 0.0177 | 0.015 | GEMS student | B1 | Yes | Very good | silane coupling agent | 40 | 75.6 | 57 | 2456145 | 77 | 52 | 2456981 | -0.00925 | 1810 | 3.63 | 0.088 | 94.9 | 0.095 | 107 | No | Very good | Adhesive | 2 | 2 | 2455571
20121029 | ARL Technician 1 | 2456148 | Yes | Yes | CEP100-ARL-2012-RT-32 | CEP100-epoxy | 0.045 | 0.0172 | 0.015 | GEMS student | B1 | Yes | Very good | silane coupling agent | 40 | 75.6 | 57 | 2456145 | 77 | 52 | 2456981 | -0.00886 | 1840 | 3.67 | 0.105 | 107 | 0.113 | 120 | No | Very good | Adhesive | 2 | 2 | 2455571
20121030 | ARL Technician 1 | 2456148 | Yes | Yes | CEP100-ARL-2012-RT-32 | CEP100-epoxy | 0.045 | 0.0173 | 0.015 | GEMS student | B1 | Yes | Very good | silane coupling agent | 40 | 75.6 | 57 | 2456145 | 77 | 52 | 2456981 | -0.00787 | 1860 | 3.71 | 0.114 | 118 | 0.122 | 133 | No | Very good | Adhesive | 2 | 2 | 2455571
20121031 | ARL Technician 1 | 2456148 | Yes | Yes | CEP100-ARL-2012-RT-32 | CEP100-epoxy | 0.045 | 0.0178 | 0.015 | GEMS student | B1 | Yes | Very good | silane coupling agent | 40 | 75.6 | 57 | 2456145 | 77 | 51 | 2456981 | -0.00984 | 1750 | 3.51 | 0.106 | 94.5 | 0.109 | 99.7 | No | Very good | Adhesive | 2 | 2 | 2455571
20121032 | ARL Technician 1 | 2456148 | Yes | Yes | CEP100-ARL-2012-RT-32 | CEP100-epoxy | 0.045 | 0.0171 | 0.015 | GEMS student | B2 | Yes | Very good | silane coupling agent | 40 | 75.6 | 57 | 2456145 | 77 | 51 | 2456981 | -0.00846 | 1730 | 3.45 | 0.0881 | 89.4 | 0.094 | 98.9 | No | Very good | Adhesive | 2 | 2 | 2455571
20121033 | ARL Technician 1 | 2456148 | Yes | Yes | CEP100-ARL-2012-RT-32 | CEP100-epoxy | 0.045 | 0.017 | 0.015 | GEMS student | B2 | Yes | Very good | silane coupling agent | 40 | 75.6 | 57 | 2456145 | 77 | 52 | 2456981 | -0.0108 | 1760 | 3.53 | 0.093 | 96.5 | 0.0997 | 107 | No | Very good | Adhesive | 2 | 2 | 2455571
20121034 | ARL Technician 1 | 2456148 | Yes | Yes | CEP100-ARL-2012-RT-32 | CEP100-epoxy | 0.045 | 0.0165 | 0.015 | GEMS student | B2 | Yes | Very good | silane coupling agent | 40 | 75.6 | 57 | 2456145 | 77 | 52 | 2456981 | -0.0108 | 1790 | 3.57 | 0.103 | 102 | 0.11 | 114 | No | Very good | Adhesive | 2 | 2 | 2455571
20121035 | ARL Technician 1 | 2456148 | Yes | Yes | CEP100-ARL-2012-RT-32 | CEP100-epoxy | 0.045 | 0.0168 | 0.015 | GEMS student | B2 | Yes | Very good | silane coupling agent | 40 | 75.6 | 57 | 2456145 | 77 | 52 | 2456981 | -0.00925 | 1790 | 3.59 | 0.0964 | 90 | 0.107 | 108 | No | Very good | Adhesive | 2 | 2 | 2455571
20121036 | ARL Technician 1 | 2456148 | Yes | Yes | CEP100-ARL-2012-RT-32 | CEP100-epoxy | 0.045 | 0.0169 | 0.015 | GEMS student | B2 | Yes | Very good | silane coupling agent | 40 | 75.6 | 57 | 2456145 | 77.2 | 52 | 2456981 | -0.0108 | 1800 | 3.6 | 0.101 | 98.5 | 0.109 | 111 | No | Very good | Adhesive | 2 | 2 | 2455571
20121037 | ARL Technician 1 | 2456148 | Yes | Yes | CEP100-ARL-2012-RT-33 | CEP100-epoxy | 0.045 | 0.0162 | 0.015 | GEMS student | B3 | No |  | silane coupling agent | 40 | 75.6 | 57 | 2456145 | 77 | 51 | 2456981 | -0.00984 | 1910 | 3.82 | 0.125 | 142 | 0.128 | 146 | No | Very good | Adhesive | 2 | 2 | 2455571
20121038 | ARL Technician 1 | 2456148 | Yes | Yes | CEP100-ARL-2012-RT-33 | CEP100-epoxy | 0.045 | 0.0182 | 0.015 | GEMS student | B3 | No |  | silane coupling agent | 40 | 75.6 | 57 | 2456145 | 77 | 51 | 2456981 | -0.00846 | 1830 | 3.65 | 0.114 | 121 | 0.118 | 126 | No | Very good | Adhesive | 2 | 2 | 2455571
20121039 | ARL Technician 1 | 2456148 | Yes | Yes | CEP100-ARL-2012-RT-33 | CEP100-epoxy | 0.045 | 0.019 | 0.015 | GEMS student | B3 | No |  | silane coupling agent | 40 | 75.6 | 57 | 2456145 | 76.6 | 50 | 2456981 | -0.00846 | 1870 | 3.74 | 0.116 | 128 | 0.12 | 134 | No | Very good | Adhesive | 2 | 2 | 2455571
20121040 | ARL Technician 1 | 2456148 | Yes | Yes | CEP100-ARL-2012-RT-33 | CEP100-epoxy | 0.045 | 0.0199 | 0.015 | GEMS student | B3 | No |  | silane coupling agent | 40 | 75.6 | 57 | 2456145 | 77 | 50 | 2456981 | -0.00906 | 1850 | 3.69 | 0.105 | 118 | 0.11 | 126 | No | Very good | Adhesive | 2 | 2 | 2455571
20121041 | ARL Technician 1 | 2456148 | Yes | Yes | CEP100-ARL-2012-RT-33 | CEP100-epoxy | 0.045 | 0.0204 | 0.015 | GEMS student | B3 | No |  | silane coupling agent | 40 | 75.6 | 57 | 2456145 | 77 | 50 | 2456981 | -0.00787 | 1870 | 3.74 | 0.119 | 136 | 0.124 | 145 | No | Very good | Adhesive | 2 | 2 | 2455571
20121042 | ARL Technician 1 | 2456148 | Yes | Yes | CEP100-ARL-2012-RT-33 | CEP100-epoxy | 0.045 | 0.0168 | 0.015 | GEMS student | B4 | No |  | silane coupling agent | 40 | 75.6 | 57 | 2456145 | 77 | 50 | 2456981 | -0.00984 | 1800 | 3.59 | 0.108 | 108 | 0.112 | 116 | No | Very good | Adhesive | 2 | 2 | 2455571
20121043 | ARL Technician 1 | 2456148 | Yes | Yes | CEP100-ARL-2012-RT-33 | CEP100-epoxy | 0.045 | 0.0175 | 0.015 | GEMS student | B4 | No |  | silane coupling agent | 40 | 75.6 | 57 | 2456145 | 77.2 | 48 | 2456981 | -0.00984 | 1830 | 3.66 | 0.121 | 122 | 0.125 | 128 | No | Very good | Adhesive | 2 | 2 | 2455571
20121044 | ARL Technician 1 | 2456148 | Yes | Yes | CEP100-ARL-2012-RT-33 | CEP100-epoxy | 0.045 | 0.0211 | 0.015 | GEMS student | B4 | No |  | silane coupling agent | 40 | 75.6 | 57 | 2456145 | 77 | 48 | 2456981 | -0.00886 | 1740 | 3.47 | 0.11 | 121 | 0.115 | 129 | No | Very good | Adhesive | 2 | 2 | 2455571
20121045 | ARL Technician 1 | 2456148 | Yes | Yes | CEP100-ARL-2012-RT-33 | CEP100-epoxy | 0.045 | 0.0203 | 0.015 | GEMS student | B4 | No |  | silane coupling agent | 40 | 75.6 | 57 | 2456145 | 77 | 49 | 2456981 | -0.0108 | 1770 | 3.54 | 0.115 | 111 | 0.119 | 118 | No | Very good | Adhesive | 2 | 2 | 2455571
20121046 | ARL Technician 1 | 2456148 | Yes | Yes | CEP100-ARL-2012-RT-33 | CEP100-epoxy | 0.045 | 0.0203 | 0.015 | GEMS student | B4 | No |  | silane coupling agent | 40 | 75.6 | 57 | 2456145 | 77.4 | 47 | 2456981 | -0.00846 | 1820 | 3.64 | 0.11 | 116 | 0.115 | 125 | No | Very good | Adhesive | 2 | 2 | 2455571
20121047 | ARL Technician 1 | 2456148 | Yes | Yes | CEP100-ARL-2012-RT-34 | CEP100-epoxy | 0.06 | 0.014 | 0.015 | GEMS student | B5 | Yes | Very good | silane coupling agent | 40 | 75.6 | 57 | 2456145 | 77 | 48 | 2456982 | -0.00984 | 2290 | 4.58 | 0.108 | 117 | 0.114 | 127 | No | Very good | Adhesive | 2 | 2 | 2455571
20121048 | ARL Technician 1 | 2456148 | Yes | Yes | CEP100-ARL-2012-RT-34 | CEP100-epoxy | 0.06 | 0.0138 | 0.015 | GEMS student | B5 | Yes | Very good | silane coupling agent | 40 | 75.6 | 57 | 2456145 | 77 | 49 | 2456982 | -0.00984 | 2110 | 4.22 | 0.101 | 101 | 0.109 | 115 | No | Very good | Adhesive | 2 | 2 | 2455571
20121049 | ARL Technician 1 | 2456148 | Yes | Yes | CEP100-ARL-2012-RT-34 | CEP100-epoxy | 0.06 | 0.0139 | 0.015 | GEMS student | B5 | Yes | Very good | silane coupling agent | 40 | 75.6 | 57 | 2456145 | 77 | 49 | 2456982 | -0.0108 | 2410 | 4.82 | 0.106 | 127 | 0.11 | 134 | No | Very good | Adhesive | 2 | 2 | 2455571
20121050 | ARL Technician 1 | 2456148 | Yes | Yes | CEP100-ARL-2012-RT-34 | CEP100-epoxy | 0.06 | 0.0136 | 0.015 | GEMS student | B5 | Yes | Good | silane coupling agent | 40 | 75.6 | 57 | 2456145 | 77 | 48 | 2456982 | -0.00984 | 2220 | 4.45 | 0.0941 | 105 | 0.104 | 123 | No | Very good | Adhesive | 2 | 2 | 2455571
20121051 | ARL Technician 1 | 2456148 | Yes | Yes | CEP100-ARL-2012-RT-34 | CEP100-epoxy | 0.06 | 0.0134 | 0.015 | GEMS student | B5 | Yes | Very poor | silane coupling agent | 40 | 75.6 | 57 | 2456145 | 76.8 | 49 | 2456982 | -0.0108 | 1960 | 3.92 | 0.0999 | 105 | 0.101 | 107 | No | Very good | Adhesive | 2 | 2 | 2455571
20121052 | ARL Technician 1 | 2456148 | Yes | Yes | CEP100-ARL-2012-RT-34 | CEP100-epoxy | 0.06 | 0.00921 | 0.015 | GEMS student | B6 | Yes | Good | silane coupling agent | 40 | 75.6 | 57 | 2456145 | 77 | 48 | 2456982 | -0.00846 | 1980 | 3.96 | 0.0866 | 84.7 | 0.0958 | 101 | No | Very good | Adhesive | 2 | 2 | 2455571
20121053 | ARL Technician 1 | 2456148 | Yes | Yes | CEP100-ARL-2012-RT-34 | CEP100-epoxy | 0.06 | 0.021 | 0.015 | GEMS student | B6 | Yes | Fair | silane coupling agent | 40 | 75.6 | 57 | 2456145 | 77 | 48 | 2456982 | -0.00886 | 2050 | 4.09 | 0.0798 | 87.9 | 0.0877 | 103 | No | Very good | Adhesive | 2 | 2 | 2455571
20121054 | ARL Technician 1 | 2456148 | Yes | Yes | CEP100-ARL-2012-RT-34 | CEP100-epoxy | 0.06 | 0.00799 | 0.015 | GEMS student | B6 | Yes | Fair | silane coupling agent | 40 | 75.6 | 57 | 2456145 | 77 | 47 | 2456982 | -0.00925 | 1870 | 3.74 | 0.074 | 74.4 | 0.0843 | 93 | No | Very good | Adhesive | 2 | 2 | 2455571
20121055 | ARL Technician 1 | 2456148 | Yes | Yes | CEP100-ARL-2012-RT-34 | CEP100-epoxy | 0.06 | 0.00722 | 0.015 | GEMS student | B6 | Yes | Fair | silane coupling agent | 40 | 75.6 | 57 | 2456145 | 77 | 47 | 2456982 | -0.00984 | 2000 | 4.01 | 0.0915 | 90 | 0.0991 | 104 | No | Very good | Adhesive | 2 | 2 | 2455571
20121056 | ARL Technician 1 | 2456148 | Yes | Yes | CEP100-ARL-2012-RT-34 | CEP100-epoxy | 0.06 | 0.00962 | 0.015 | GEMS student | B6 | Yes | Very poor | silane coupling agent | 40 | 75.6 | 57 | 2456145 | 77.5 | 47 | 2456982 | -0.00787 | 1830 | 3.65 | 0.0852 | 74.3 | 0.0969 | 95 | No | Very good | Adhesive | 2 | 2 | 2455571
20121057 | ARL Technician 1 | 2456148 | Yes | Yes | CEP100-ARL-2012-RT-35 | CEP100-epoxy | 0.06 | 0.0179 | 0.015 | GEMS student | B7 | No |  | silane coupling agent | 40 | 75.4 | 54 | 2456145 | 77 | 46 | 2456982 | -0.00886 | 1700 | 3.4 | 0.0738 | 72.7 | 0.0807 | 83.8 | No | Very good | Adhesive | 2 | 2 | 2455571
20121058 | ARL Technician 1 | 2456148 | Yes | Yes | CEP100-ARL-2012-RT-35 | CEP100-epoxy | 0.06 | 0.0192 | 0.015 | GEMS student | B7 | No |  | silane coupling agent | 40 | 75.4 | 54 | 2456145 | 77 | 47 | 2456982 | -0.00984 | 1700 | 3.41 | 0.0859 | 72.8 | 0.0967 | 90.5 | No | Very good | Adhesive | 2 | 2 | 2455571
20121059 | ARL Technician 1 | 2456148 | Yes | Yes | CEP100-ARL-2012-RT-35 | CEP100-epoxy | 0.06 | 0.0176 | 0.015 | GEMS student | B7 | No |  | silane coupling agent | 40 | 75.4 | 54 | 2456145 | 77.4 | 47 | 2456982 | -0.00886 | 1670 | 3.34 | 0.0775 | 65.7 | 0.0885 | 83.1 | No | Very good | Adhesive | 2 | 2 | 2455571
20121060 | ARL Technician 1 | 2456148 | Yes | Yes | CEP100-ARL-2012-RT-35 | CEP100-epoxy | 0.06 | 0.0181 | 0.015 | GEMS student | B7 | No |  | silane coupling agent | 40 | 75.4 | 54 | 2456145 | 77.2 | 48 | 2456982 | -0.00984 | 1690 | 3.38 | 0.0814 | 68.8 | 0.0914 | 84.8 | No | Very good | Adhesive | 2 | 2 | 2455571
20121061 | ARL Technician 1 | 2456148 | Yes | Yes | CEP100-ARL-2012-RT-35 | CEP100-epoxy | 0.06 | 0.0181 | 0.015 | GEMS student | B7 | No |  | silane coupling agent | 40 | 75.4 | 54 | 2456145 | 77.4 | 49 | 2456982 | 0 | 1680 | 3.35 | 0.0957 | 70.2 | 0.0979 | 73.7 | No | Very good | Adhesive | 2 | 2 | 2455571
20121062 | ARL Technician 1 | 2456148 | Yes | Yes | CEP100-ARL-2012-RT-35 | CEP100-epoxy | 0.06 | 0.0124 | 0.015 | GEMS student | B8 | No |  | silane coupling agent | 40 | 75.4 | 54 | 2456145 | 77.7 | 48 | 2456982 | -0.0108 | 1730 | 3.45 | 0.0897 | 72.1 | 0.0916 | 75 | No | Very good | Adhesive | 2 | 2 | 2455571
20121063 | ARL Technician 1 | 2456148 | Yes | Yes | CEP100-ARL-2012-RT-35 | CEP100-epoxy | 0.06 | 0.00971 | 0.015 | GEMS student | B8 | No |  | silane coupling agent | 40 | 75.4 | 54 | 2456145 | 77.7 | 48 | 2456982 | -0.0108 | 1560 | 3.13 | 0.0766 | 56.5 | 0.0773 | 57.2 | No | Very good | Adhesive | 2 | 2 | 2455571
20121064 | ARL Technician 1 | 2456148 | Yes | Yes | CEP100-ARL-2012-RT-35 | CEP100-epoxy | 0.06 | 0.00997 | 0.015 | GEMS student | B8 | No |  | silane coupling agent | 40 | 75.4 | 54 | 2456145 | 77.7 | 47 | 2456982 | -0.00984 | 1490 | 2.98 | 0.0641 | 49.8 | 0.0655 | 51.5 | No | Very good | Adhesive | 2 | 2 | 2455571
20121065 | ARL Technician 1 | 2456148 | Yes | Yes | CEP100-ARL-2012-RT-35 | CEP100-epoxy | 0.06 | 0.0119 | 0.015 | GEMS student | B8 | No |  | silane coupling agent | 40 | 75.4 | 54 | 2456145 | 77 | 48 | 2456982 | -0.00925 | 1250 | 2.5 | 0.0517 | 35 | 0.0567 | 40.1 | No | Very good | Adhesive | 2 | 2 | 2455571
20121066 | ARL Technician 1 | 2456148 | Yes | Yes | CEP100-ARL-2012-RT-35 | CEP100-epoxy | 0.06 | 0.0107 | 0.015 | GEMS student | B8 | No |  | silane coupling agent | 40 | 75.4 | 54 | 2456145 | 77 | 47 | 2456982 | -0.00984 | 1900 | 3.8 | 0.0945 | 94.1 | 0.0955 | 95.6 | No | Very good | Adhesive | 2 | 2 | 2455571
20121067 | ARL Technician 1 | 2456148 | Yes | Yes | CEP100-ARL-2012-RT-36 | CEP100-epoxy | 0.09 | 0.0114 | 0.015 | GEMS student | B9 | Yes | Very good | silane coupling agent | 40 | 75.4 | 54 | 2456145 | 77.9 | 47 | 2456982 | -0.00787 | 2380 | 4.76 | 0.0929 | 106 | 0.0946 | 108 | No | Very good | Adhesive | 2 | 2 | 2455571
20121068 | ARL Technician 1 | 2456148 | Yes | Yes | CEP100-ARL-2012-RT-36 | CEP100-epoxy | 0.09 | 0.0122 | 0.015 | GEMS student | B9 | Yes | Good | silane coupling agent | 40 | 75.4 | 54 | 2456145 | 77.9 | 47 | 2456982 | -0.00787 | 1940 | 3.88 | 0.0747 | 75.4 | 0.0793 | 82.6 | No | Very good | Adhesive | 2 | 2 | 2455571
20121069 | ARL Technician 1 | 2456148 | Yes | Yes | CEP100-ARL-2012-RT-36 | CEP100-epoxy | 0.09 | 0.0116 | 0.015 | GEMS student | B9 | Yes | Very good | silane coupling agent | 40 | 75.4 | 54 | 2456145 | 78.1 | 47 | 2456982 | -0.00984 | 2170 | 4.34 | 0.103 | 97.1 | 0.108 | 105 | No | Very good | Adhesive | 2 | 2 | 2455571
20121070 | ARL Technician 1 | 2456148 | Yes | Yes | CEP100-ARL-2012-RT-36 | CEP100-epoxy | 0.09 | 0.0123 | 0.015 | GEMS student | B9 | Yes | Very good | silane coupling agent | 40 | 75.4 | 54 | 2456145 | 78.1 | 47 | 2456982 | -0.00984 | 2140 | 4.28 | 0.106 | 98.5 | 0.11 | 107 | No | Very good | Adhesive | 2 | 2 | 2455571
20121071 | ARL Technician 1 | 2456148 | Yes | Yes | CEP100-ARL-2012-RT-36 | CEP100-epoxy | 0.09 | 0.0116 | 0.015 | GEMS student | B9 | Yes | Very good | silane coupling agent | 40 | 75.4 | 54 | 2456145 | 75.2 | 47 | 2456982 | -0.00925 | 2400 | 4.8 | 0.108 | 114 | 0.109 | 117 | No | Very good | Adhesive | 2 | 2 | 2455571
20121072 | ARL Technician 1 | 2456148 | Yes | Yes | CEP100-ARL-2012-RT-36 | CEP100-epoxy | 0.09 | 0.0145 | 0.015 | GEMS student | B10 | Yes | Fair | silane coupling agent | 40 | 75.4 | 55 | 2456145 | 78.3 | 46 | 2456982 | -0.00984 | 2190 | 4.38 | 0.0986 | 97.4 | 0.102 | 104 | No | Very good | Adhesive | 2 | 2 | 2455571
20121073 | ARL Technician 1 | 2456148 | Yes | Yes | CEP100-ARL-2012-RT-36 | CEP100-epoxy | 0.09 | 0.0135 | 0.015 | GEMS student | B10 | Yes | Fair | silane coupling agent | 40 | 75.4 | 55 | 2456145 | 78.4 | 46 | 2456982 | -0.00984 | 2200 | 4.41 | 0.0997 | 96.9 | 0.102 | 101 | No | Very good | Adhesive | 2 | 2 | 2455571
20121074 | ARL Technician 1 | 2456148 | Yes | Yes | CEP100-ARL-2012-RT-36 | CEP100-epoxy | 0.09 | 0.0133 | 0.015 | GEMS student | B10 | Yes | Fair | silane coupling agent | 40 | 75.4 | 55 | 2456145 | 78.4 | 46 | 2456982 | -0.00984 | 2130 | 4.25 | 0.0899 | 89.9 | 0.0959 | 100 | No | Very good | Adhesive | 2 | 2 | 2455571
20121075 | ARL Technician 1 | 2456148 | Yes | Yes | CEP100-ARL-2012-RT-36 | CEP100-epoxy | 0.09 | 0.0133 | 0.015 | GEMS student | B10 | Yes | Poor | silane coupling agent | 40 | 75.4 | 55 | 2456145 | 77 | 45 | 2456982 | -0.00984 | 2160 | 4.32 | 0.0829 | 91.2 | 0.0868 | 98.2 | No | Very good | Adhesive | 2 | 2 | 2455571
20121076 | ARL Technician 1 | 2456148 | Yes | Yes | CEP100-ARL-2012-RT-36 | CEP100-epoxy | 0.09 | 0.0141 | 0.015 | GEMS student | B10 | Yes | Fair | silane coupling agent | 40 | 75.4 | 55 | 2456145 | 77 | 45 | 2456982 | -0.00846 | 2220 | 4.44 | 0.0802 | 92.6 | 0.0817 | 94.7 | No | Very good | Adhesive | 2 | 2 | 2455571
20121077 | ARL Technician 1 | 2456152 | Yes | Yes | CEP100-ARL-2012-RT-37 | CEP100-epoxy | 0.09 | 0.0145 | 0.015 | GEMS student | B11 | No |  | silane coupling agent | 40 | 75.4 | 54 | 2456145 | 77 | 45 | 2456982 | -0.00984 | 1690 | 3.38 | 0.0558 | 50.4 | 0.0575 | 53.1 | No | Very good | Adhesive | 2 | 2 | 2455571
20121078 | ARL Technician 1 | 2456152 | Yes | Yes | CEP100-ARL-2012-RT-37 | CEP100-epoxy | 0.09 | 0.016 | 0.015 | GEMS student | B11 | No |  | silane coupling agent | 40 | 75.4 | 54 | 2456145 | 77 | 45 | 2456982 | -0.00827 | 1710 | 3.42 | 0.0622 | 56.4 | 0.0679 | 65.2 | No | Very good | Adhesive | 2 | 2 | 2455571
20121079 | ARL Technician 1 | 2456152 | Yes | Yes | CEP100-ARL-2012-RT-37 | CEP100-epoxy | 0.09 | 0.0149 | 0.015 | GEMS student | B11 | No |  | silane coupling agent | 40 | 75.4 | 54 | 2456145 | 77 | 45 | 2456982 | -0.00886 | 1720 | 3.44 | 0.0736 | 73.2 | 0.0759 | 76.8 | No | Very good | Adhesive | 2 | 2 | 2455571
20121080 | ARL Technician 1 | 2456152 | Yes | Yes | CEP100-ARL-2012-RT-37 | CEP100-epoxy | 0.09 | 0.015 | 0.015 | GEMS student | B11 | No |  | silane coupling agent | 40 | 75.4 | 54 | 2456145 | 77 | 45 | 2456982 | -0.00906 | 1770 | 3.55 | 0.0753 | 76.8 | 0.0777 | 80.8 | No | Very good | Adhesive | 2 | 2 | 2455571
20121081 | ARL Technician 1 | 2456152 | Yes | Yes | CEP100-ARL-2012-RT-37 | CEP100-epoxy | 0.09 | 0.0145 | 0.015 | GEMS student | B11 | No |  | silane coupling agent | 40 | 75.4 | 54 | 2456145 | 77 | 45 | 2456982 | -0.00906 | 1820 | 3.64 | 0.0677 | 63.9 | 0.0769 | 80.1 | No | Very good | Adhesive | 2 | 2 | 2455571
20121082 | ARL Technician 1 | 2456152 | Yes | Yes | CEP100-ARL-2012-RT-37 | CEP100-epoxy | 0.09 | 0.017 | 0.015 | GEMS student | B12 | No |  | silane coupling agent | 40 | 75.4 | 54 | 2456145 | 77 | 45 | 2456982 | -0.00886 | 1620 | 3.25 | 0.0652 | 54.3 | 0.0714 | 63.5 | No | Very good | Adhesive | 2 | 2 | 2455571
20121083 | ARL Technician 1 | 2456152 | Yes | Yes | CEP100-ARL-2012-RT-37 | CEP100-epoxy | 0.09 | 0.017 | 0.015 | GEMS student | B12 | No |  | silane coupling agent | 40 | 75.4 | 54 | 2456145 | 77 | 43 | 2456982 | -0.00984 | 1640 | 3.29 | 0.0624 | 55.1 | 0.0692 | 65.6 | No | Very good | Adhesive | 2 | 2 | 2455571
20121084 | ARL Technician 1 | 2456152 | Yes | Yes | CEP100-ARL-2012-RT-37 | CEP100-epoxy | 0.09 | 0.0173 | 0.015 | GEMS student | B12 | No |  | silane coupling agent | 40 | 75.4 | 54 | 2456145 | 77 | 43 | 2456982 | -0.00846 | 1640 | 3.29 | 0.0646 | 55 | 0.0707 | 64.1 | No | Very good | Adhesive | 2 | 2 | 2455571
20121085 | ARL Technician 1 | 2456152 | Yes | Yes | CEP100-ARL-2012-RT-37 | CEP100-epoxy | 0.09 | 0.018 | 0.015 | GEMS student | B12 | No |  | silane coupling agent | 40 | 75.4 | 54 | 2456145 | 77 | 42 | 2456982 | -0.00984 | 1680 | 3.36 | 0.0624 | 55.5 | 0.0695 | 66.7 | No | Very good | Adhesive | 2 | 2 | 2455571
20121086 | ARL Technician 1 | 2456152 | Yes | Yes | CEP100-ARL-2012-RT-37 | CEP100-epoxy | 0.09 | 0.0174 | 0.015 | GEMS student | B12 | No |  | silane coupling agent | 40 | 75.4 | 54 | 2456145 | 77 | 42 | 2456982 | -0.00925 | 1610 | 3.22 | 0.0629 | 51.2 | 0.071 | 62.6 | No | Very good | Adhesive | 2 | 2 | 2455571
20121087 | SEAP Student 2 | 2456160 | Yes | Yes | CEP100-ARL-2012-RT-38 | CEP100-epoxy | 0.045 | 0.0298 | 0.03 | GEMS student | C1 | Yes | Very good | silane coupling agent | 40 | 75.6 | 51 | 2456145 | 72 | 53 | 2456982 | -0.00689 | 1700 | 3.41 | 0.0841 | 78.1 | 0.0866 | 82.1 | No | Very good | Adhesive | 2 | 2 | 2455571
20121088 | SEAP Student 2 | 2456160 | Yes | Yes | CEP100-ARL-2012-RT-38 | CEP100-epoxy | 0.045 | 0.0301 | 0.03 | GEMS student | C1 | Yes | Very good | silane coupling agent | 40 | 75.6 | 51 | 2456145 | 73.2 | 48 | 2456982 | -0.00689 | 1660 | 3.32 | 0.0834 | 75 | 0.0891 | 83.1 | No | Very good | Adhesive | 2 | 2 | 2455571
20121089 | SEAP Student 2 | 2456160 | Yes | Yes | CEP100-ARL-2012-RT-38 | CEP100-epoxy | 0.045 | 0.0299 | 0.03 | GEMS student | C1 | Yes | Very good | silane coupling agent | 40 | 75.6 | 51 | 2456145 | 73.2 | 48 | 2456982 | -0.00689 | 1680 | 3.35 | 0.0878 | 77.3 | 0.0916 | 82.8 | No | Very good | Adhesive | 2 | 2 | 2455571
20121090 | SEAP Student 2 | 2456160 | Yes | Yes | CEP100-ARL-2012-RT-38 | CEP100-epoxy | 0.045 | 0.0293 | 0.03 | GEMS student | C1 | Yes | Very good | silane coupling agent | 40 | 75.6 | 51 | 2456145 | 73.2 | 48 | 2456982 | -0.00689 | 1650 | 3.29 | 0.0848 | 73.7 | 0.0874 | 77.3 | No | Very good | Adhesive | 2 | 2 | 2455571
20121091 | SEAP Student 2 | 2456160 | Yes | Yes | CEP100-ARL-2012-RT-38 | CEP100-epoxy | 0.045 | 0.0303 | 0.03 | GEMS student | C1 | Yes | Very good | silane coupling agent | 40 | 75.6 | 51 | 2456145 | 73.2 | 48 | 2456982 | -0.00689 | 1640 | 3.29 | 0.0833 | 74.5 | 0.0873 | 80.1 | No | Very good | Adhesive | 2 | 2 | 2455571
20121092 | SEAP Student 2 | 2456160 | Yes | Yes | CEP100-ARL-2012-RT-38 | CEP100-epoxy | 0.045 | 0.0305 | 0.03 | GEMS student | C2 | Yes | Very good | silane coupling agent | 40 | 76 | 50 | 2456145 | 73.6 | 48 | 2456982 | -0.00689 | 1680 | 3.35 | 0.0847 | 76.7 | 0.0857 | 78.1 | No | Very good | Adhesive | 2 | 2 | 2455571
20121093 | SEAP Student 2 | 2456160 | Yes | Yes | CEP100-ARL-2012-RT-38 | CEP100-epoxy | 0.045 | 0.0309 | 0.03 | GEMS student | C2 | Yes | Very good | silane coupling agent | 40 | 76 | 50 | 2456145 | 73.6 | 47 | 2456982 | -0.00689 | 1670 | 3.35 | 0.0841 | 76.4 | 0.0882 | 82.1 | No | Very good | Adhesive | 2 | 2 | 2455571
20121094 | SEAP Student 2 | 2456160 | Yes | Yes | CEP100-ARL-2012-RT-38 | CEP100-epoxy | 0.045 | 0.0306 | 0.03 | GEMS student | C2 | Yes | Good | silane coupling agent | 40 | 76 | 50 | 2456145 | 73.6 | 47 | 2456982 | -0.00689 | 1680 | 3.36 | 0.086 | 78.5 | 0.0883 | 82.2 | No | Very good | Adhesive | 2 | 2 | 2455571
20121095 | SEAP Student 2 | 2456160 | Yes | Yes | CEP100-ARL-2012-RT-38 | CEP100-epoxy | 0.045 | 0.0301 | 0.03 | GEMS student | C2 | Yes | Very good | silane coupling agent | 40 | 76 | 50 | 2456145 | 73.6 | 47 | 2456982 | -0.00689 | 1670 | 3.34 | 0.0915 | 79.3 | 0.093 | 81.6 | No | Very good | Adhesive | 2 | 2 | 2455571
20121096 | SEAP Student 2 | 2456160 | Yes | Yes | CEP100-ARL-2012-RT-38 | CEP100-epoxy | 0.045 | 0.03 | 0.03 | GEMS student | C2 | Yes | Very good | silane coupling agent | 40 | 76 | 50 | 2456145 | 73.6 | 47 | 2456982 | -0.00689 | 1650 | 3.29 | 0.0852 | 73 | 0.0861 | 74.1 | No | Very good | Adhesive | 2 | 2 | 2455571
20121097 | SEAP Student 2 | 2456160 | Yes | Yes | CEP100-ARL-2012-RT-39 | CEP100-epoxy | 0.045 | 0.0307 | 0.03 | GEMS student | C3 | No |  | silane coupling agent | 40 | 76 | 50 | 2456145 | 73.8 | 47 | 2456982 | -0.00728 | 1370 | 2.74 | 0.0698 | 48.9 | 0.0827 | 52.1 | No | Very good | Adhesive | 2 | 2 | 2455571
20121098 | SEAP Student 2 | 2456160 | Yes | Yes | CEP100-ARL-2012-RT-39 | CEP100-epoxy | 0.045 | 0.0322 | 0.03 | GEMS student | C3 | No |  | silane coupling agent | 40 | 76 | 50 | 2456145 | 73.8 | 47 | 2456982 | -0.00689 | 1420 | 2.84 | 0.0773 | 54.5 | 0.079 | 56.6 | No | Very good | Adhesive | 2 | 2 | 2455571
20121099 | SEAP Student 2 | 2456160 | Yes | Yes | CEP100-ARL-2012-RT-39 | CEP100-epoxy | 0.045 | 0.0341 | 0.03 | GEMS student | C3 | No |  | silane coupling agent | 40 | 76 | 50 | 2456145 | 73.8 | 47 | 2456982 | -0.00689 | 1370 | 2.74 | 0.074 | 50.7 | 0.0751 | 52.1 | No | Very good | Adhesive | 2 | 2 | 2455571
20121100 | SEAP Student 2 | 2456160 | Yes | Yes | CEP100-ARL-2012-RT-39 | CEP100-epoxy | 0.045 | 0.0328 | 0.03 | GEMS student | C3 | No |  | silane coupling agent | 40 | 76 | 50 | 2456145 | 73.8 | 47 | 2456982 | -0.00689 | 1370 | 2.73 | 0.0738 | 49.5 | 0.0751 | 51 | No | Very good | Adhesive | 2 | 2 | 2455571
20121101 | SEAP Student 2 | 2456160 | Yes | Yes | CEP100-ARL-2012-RT-39 | CEP100-epoxy | 0.045 | 0.0319 | 0.03 | GEMS student | C3 | No |  | silane coupling agent | 40 | 76 | 50 | 2456145 | 73.9 | 47 | 2456982 | -0.00787 | 1320 | 2.64 | 0.075 | 46.6 | 0.0828 | 50.3 | No | Very good | Adhesive | 2 | 2 | 2455571
20121102 | SEAP Student 2 | 2456160 | Yes | Yes | CEP100-ARL-2012-RT-39 | CEP100-epoxy | 0.045 | 0.0308 | 0.03 | GEMS student | C4 | No |  | silane coupling agent | 40 | 76 | 50 | 2456145 | 73.9 | 48 | 2456982 | -0.00689 | 1510 | 3.03 | 0.0811 | 59.6 | 0.0815 | 59.9 | Yes | Good | Adhesive | 2 | 2 | 2455571
20121103 | SEAP Student 2 | 2456160 | Yes | Yes | CEP100-ARL-2012-RT-39 | CEP100-epoxy | 0.045 | 0.0314 | 0.03 | GEMS student | C4 | No |  | silane coupling agent | 40 | 76 | 50 | 2456145 | 74.1 | 47 | 2456982 | -0.00689 | 1490 | 2.98 | 0.0796 | 59.7 | 0.0826 | 63.6 | Yes | Good | Adhesive | 2 | 2 | 2455571
20121104 | SEAP Student 2 | 2456160 | Yes | Yes | CEP100-ARL-2012-RT-39 | CEP100-epoxy | 0.045 | 0.0337 | 0.03 | GEMS student | C4 | No |  | silane coupling agent | 40 | 76 | 50 | 2456145 | 74.1 | 46 | 2456982 | -0.00689 | 1370 | 2.74 | 0.0698 | 50.2 | 0.0728 | 54 | Yes | Fair | Adhesive | 2 | 2 | 2455571
20121105 | SEAP Student 2 | 2456160 | Yes | Yes | CEP100-ARL-2012-RT-39 | CEP100-epoxy | 0.045 | 0.0327 | 0.03 | GEMS student | C4 | No |  | silane coupling agent | 40 | 76 | 50 | 2456145 | 74.1 | 46 | 2456982 | -0.00689 | 1450 | 2.89 | 0.0754 | 56.2 | 0.077 | 58.3 | Yes | Fair | Adhesive | 2 | 2 | 2455571
20121106 | SEAP Student 2 | 2456160 | Yes | Yes | CEP100-ARL-2012-RT-39 | CEP100-epoxy | 0.045 | 0.0326 | 0.03 | GEMS student | C4 | No |  | silane coupling agent | 40 | 76 | 50 | 2456145 | 74.1 | 46 | 2456982 | -0.00689 | 1470 | 2.94 | 0.085 | 59.2 | 0.0867 | 61.4 | Yes | Fair | Adhesive | 2 | 2 | 2455571
20121107 | SEAP Student 2 | 2456160 | Yes | Yes | CEP100-ARL-2012-RT-40 | CEP100-epoxy | 0.06 | 0.0208 | 0.03 | GEMS student | C5 | Yes | Poor | silane coupling agent | 40 | 76 | 50 | 2456145 | 74.1 | 46 | 2456985 | -0.00728 | 1720 | 3.44 | 0.0799 | 80.1 | 0.0868 | 91.2 | No | Very good | Adhesive | 2 | 2 | 2455571
20121108 | SEAP Student 2 | 2456160 | Yes | Yes | CEP100-ARL-2012-RT-40 | CEP100-epoxy | 0.06 | 0.0212 | 0.03 | GEMS student | C5 | Yes | Fair | silane coupling agent | 40 | 76 | 50 | 2456145 | 74.1 | 46 | 2456985 | -0.00689 | 1700 | 3.4 | 0.0691 | 59.4 | 0.0852 | 84.8 | No | Very good | Adhesive | 2 | 2 | 2455571
20121109 | SEAP Student 2 | 2456160 | Yes | Yes | CEP100-ARL-2012-RT-40 | CEP100-epoxy | 0.06 | 0.021 | 0.03 | GEMS student | C5 | Yes | Fair | silane coupling agent | 40 | 76 | 50 | 2456145 | 73.9 | 46 | 2456985 | -0.00689 | 1740 | 3.48 | 0.0739 | 64.9 | 0.088 | 87.9 | No | Very good | Adhesive | 2 | 2 | 2455571
20121110 | SEAP Student 2 | 2456160 | Yes | Yes | CEP100-ARL-2012-RT-40 | CEP100-epoxy | 0.06 | 0.0206 | 0.03 | GEMS student | C5 | Yes | Fair | silane coupling agent | 40 | 76 | 50 | 2456145 | 73.9 | 46 | 2456985 | -0.0065 | 1740 | 3.48 | 0.0714 | 62.7 | 0.0861 | 86.8 | No | Very good | Adhesive | 2 | 2 | 2455571
20121111 | SEAP Student 2 | 2456160 | Yes | Yes | CEP100-ARL-2012-RT-40 | CEP100-epoxy | 0.06 | 0.0207 | 0.03 | GEMS student | C5 | Yes | Poor | silane coupling agent | 40 | 76 | 50 | 2456145 | 73.9 | 46 | 2456985 | -0.00728 | 1770 | 3.54 | 0.0724 | 65.1 | 0.0895 | 94.8 | No | Very good | Adhesive | 2 | 2 | 2455571
20121112 | SEAP Student 2 | 2456160 | Yes | Yes | CEP100-ARL-2012-RT-40 | CEP100-epoxy | 0.06 | 0.0225 | 0.03 | GEMS student | C6 | Yes | Poor | silane coupling agent | 40 | 76 | 50 | 2456145 | 73.9 | 47 | 2456985 | -0.00787 | 1770 | 3.53 | 0.07 | 64.9 | 0.0823 | 84.6 | No | Very good | Adhesive | 2 | 2 | 2455571
20121113 | SEAP Student 2 | 2456160 | Yes | Yes | CEP100-ARL-2012-RT-40 | CEP100-epoxy | 0.06 | 0.0229 | 0.03 | GEMS student | C6 | Yes | Fair | silane coupling agent | 40 | 76 | 50 | 2456145 | 74.1 | 46 | 2456985 | -0.00787 | 2040 | 4.07 | 0.0798 | 82.7 | 0.0867 | 93.5 | No | Very good | Adhesive | 2 | 2 | 2455571
20121114 | SEAP Student 2 | 2456160 | Yes | Yes | CEP100-ARL-2012-RT-40 | CEP100-epoxy | 0.06 | 0.0229 | 0.03 | GEMS student | C6 | Yes | Very good | silane coupling agent | 40 | 76 | 50 | 2456145 | 74.1 | 46 | 2456985 | -0.00787 | 2030 | 4.05 | 0.0832 | 84 | 0.0838 | 84.8 | No | Very good | Adhesive | 2 | 2 | 2455571
20121115 | SEAP Student 2 | 2456160 | Yes | Yes | CEP100-ARL-2012-RT-40 | CEP100-epoxy | 0.06 | 0.0222 | 0.03 | GEMS student | C6 | Yes | Very good | silane coupling agent | 40 | 76 | 50 | 2456145 | 74.1 | 46 | 2456985 | -0.00728 | 2010 | 4.03 | 0.0792 | 82.1 | 0.0848 | 90.4 | No | Very good | Adhesive | 2 | 2 | 2455571
20121116 | SEAP Student 2 | 2456160 | Yes | Yes | CEP100-ARL-2012-RT-40 | CEP100-epoxy | 0.06 | 0.0223 | 0.03 | GEMS student | C6 | Yes | Good | silane coupling agent | 40 | 76 | 50 | 2456145 | 74.1 | 46 | 2456985 | -0.0065 | 2050 | 4.1 | 0.0788 | 83 | 0.0868 | 95.7 | No | Very good | Adhesive | 2 | 2 | 2455571
20121117 | SEAP Student 2 | 2456160 | Yes | Yes | CEP100-ARL-2012-RT-41 | CEP100-epoxy | 0.06 | 0.0245 | 0.03 | GEMS student | C7 | No |  | silane coupling agent | 40 | 75.6 | 51 | 2456145 | 73.9 | 46 | 2456985 | -0.00787 | 1600 | 3.19 | 0.0654 | 53.2 | 0.0661 | 54 | No | Very good | Adhesive | 2 | 2 | 2455571
20121118 | SEAP Student 2 | 2456160 | Yes | Yes | CEP100-ARL-2012-RT-41 | CEP100-epoxy | 0.06 | 0.0246 | 0.03 | GEMS student | C7 | No |  | silane coupling agent | 40 | 75.6 | 51 | 2456145 | 73.9 | 46 | 2456985 | -0.00728 | 1600 | 3.2 | 0.0673 | 54.6 | 0.0681 | 55.5 | No | Very good | Adhesive | 2 | 2 | 2455571
20121119 | SEAP Student 2 | 2456160 | Yes | Yes | CEP100-ARL-2012-RT-41 | CEP100-epoxy | 0.06 | 0.0236 | 0.03 | GEMS student | C7 | No |  | silane coupling agent | 40 | 75.6 | 51 | 2456145 | 74.1 | 47 | 2456985 | -0.00787 | 1620 | 3.24 | 0.0692 | 56.8 | 0.0753 | 65.9 | No | Very good | Adhesive | 2 | 2 | 2455571
20121120 | SEAP Student 2 | 2456160 | Yes | Yes | CEP100-ARL-2012-RT-41 | CEP100-epoxy | 0.06 | 0.0242 | 0.03 | GEMS student | C7 | No |  | silane coupling agent | 40 | 75.6 | 51 | 2456145 | 74.1 | 46 | 2456985 | -0.00787 | 1560 | 3.12 | 0.0618 | 49.9 | 0.0625 | 50.7 | No | Very good | Adhesive | 2 | 2 | 2455571
20121121 | SEAP Student 2 | 2456160 | Yes | Yes | CEP100-ARL-2012-RT-41 | CEP100-epoxy | 0.06 | 0.0244 | 0.03 | GEMS student | C7 | No |  | silane coupling agent | 40 | 75.6 | 51 | 2456145 | 74.1 | 46 | 2456985 | -0.00787 | 1460 | 2.93 | 0.0567 | 42.8 | 0.057 | 43 | No | Very good | Adhesive | 2 | 2 | 2455571
20121122 | SEAP Student 2 | 2456160 | Yes | Yes | CEP100-ARL-2012-RT-41 | CEP100-epoxy | 0.06 | 0.0272 | 0.03 | GEMS student | C8 | No |  | silane coupling agent | 40 | 75.8 | 51 | 2456145 | 73.9 | 47 | 2456985 | -0.00591 | 1680 | 3.35 | 0.0662 | 57.9 | 0.0719 | 66.3 | No | Very good | Adhesive | 2 | 2 | 2455571
20121123 | SEAP Student 2 | 2456160 | Yes | Yes | CEP100-ARL-2012-RT-41 | CEP100-epoxy | 0.06 | 0.0271 | 0.03 | GEMS student | C8 | No |  | silane coupling agent | 40 | 75.8 | 51 | 2456145 | 74.1 | 46 | 2456985 | -0.00689 | 1540 | 3.07 | 0.0645 | 49.1 | 0.0727 | 59.3 | No | Very good | Adhesive | 2 | 2 | 2455571
20121124 | SEAP Student 2 | 2456160 | Yes | Yes | CEP100-ARL-2012-RT-41 | CEP100-epoxy | 0.06 | 0.0269 | 0.03 | GEMS student | C8 | No |  | silane coupling agent | 40 | 75.8 | 51 | 2456145 | 73.9 | 46 | 2456985 | -0.00689 | 1570 | 3.13 | 0.0635 | 51.1 | 0.0696 | 59.6 | No | Very good | Adhesive | 2 | 2 | 2455571
20121125 | SEAP Student 2 | 2456160 | Yes | Yes | CEP100-ARL-2012-RT-41 | CEP100-epoxy | 0.06 | 0.0283 | 0.03 | GEMS student | C8 | No |  | silane coupling agent | 40 | 75.8 | 51 | 2456145 | 73.8 | 47 | 2456985 | -0.00689 | 1580 | 3.16 | 0.0633 | 51.2 | 0.0673 | 56.9 | No | Very good | Adhesive | 2 | 2 | 2455571
20121126 | SEAP Student 2 | 2456160 | Yes | Yes | CEP100-ARL-2012-RT-41 | CEP100-epoxy | 0.06 | 0.0273 | 0.03 | GEMS student | C8 | No |  | silane coupling agent | 40 | 75.8 | 51 | 2456145 | 77 | 47 | 2456985 | -0.00827 | 1510 | 3.01 | 0.0619 | 48.6 | 0.0659 | 53.8 | No | Very good | Adhesive | 2 | 2 | 2455571
20121127 | SEAP Student 2 | 2456160 | Yes | Yes | CEP100-ARL-2012-RT-42 | CEP100-epoxy | 0.09 | 0.0248 | 0.03 | GEMS student | C9 | Yes | Fair | silane coupling agent | 40 | 75.6 | 51 | 2456145 | 74.1 | 47 | 2456985 | -0.00728 | 2060 | 4.12 | 0.0803 | 74.8 | 0.0972 | 104 | No | Very good | Adhesive | 2 | 2 | 2455571
20121128 | SEAP Student 2 | 2456160 | Yes | Yes | CEP100-ARL-2012-RT-42 | CEP100-epoxy | 0.09 | 0.0244 | 0.03 | GEMS student | C9 | Yes | Fair | silane coupling agent | 40 | 75.6 | 51 | 2456145 | 74.3 | 46 | 2456985 | -0.00689 | 2180 | 4.37 | 0.0898 | 87 | 0.102 | 107 | No | Very good | Adhesive | 2 | 2 | 2455571
20121129 | SEAP Student 2 | 2456160 | Yes | Yes | CEP100-ARL-2012-RT-42 | CEP100-epoxy | 0.09 | 0.024 | 0.03 | GEMS student | C9 | Yes | Fair | silane coupling agent | 40 | 75.6 | 51 | 2456145 | 74.3 | 47 | 2456985 | -0.00689 | 2140 | 4.28 | 0.0859 | 84.6 | 0.102 | 112 | No | Very good | Adhesive | 2 | 2 | 2455571
20121130 | SEAP Student 2 | 2456160 | Yes | Yes | CEP100-ARL-2012-RT-42 | CEP100-epoxy | 0.09 | 0.0238 | 0.03 | GEMS student | C9 | Yes | Fair | silane coupling agent | 40 | 75.6 | 51 | 2456145 | 74.1 | 46 | 2456985 | -0.0063 | 2030 | 4.06 | 0.085 | 77.5 | 0.0966 | 96.6 | No | Very good | Adhesive | 2 | 2 | 2455571
20121131 | SEAP Student 2 | 2456160 | Yes | Yes | CEP100-ARL-2012-RT-42 | CEP100-epoxy | 0.09 | 0.0236 | 0.03 | GEMS student | C9 | Yes | Fair | silane coupling agent | 40 | 75.6 | 51 | 2456145 | 74.3 | 46 | 2456985 | -0.00689 | 2280 | 4.56 | 0.0907 | 95.4 | 0.0997 | 110 | No | Very good | Adhesive | 2 | 2 | 2455571
20121132 | SEAP Student 2 | 2456160 | Yes | Yes | CEP100-ARL-2012-RT-42 | CEP100-epoxy | 0.09 | 0.0269 | 0.03 | GEMS student | C10 | Yes | Fair | silane coupling agent | 40 | 75.6 | 51 | 2456145 | 74.1 | 46 | 2456985 | -0.00728 | 2180 | 4.37 | 0.0925 | 87.6 | 0.0929 | 88 | No | Very good | Adhesive | 2 | 2 | 2455571
20121133 | SEAP Student 2 | 2456160 | Yes | Yes | CEP100-ARL-2012-RT-42 | CEP100-epoxy | 0.09 | 0.0267 | 0.03 | GEMS student | C10 | Yes | Fair | silane coupling agent | 40 | 75.6 | 51 | 2456145 | 74.1 | 45 | 2456985 | -0.0065 | 2060 | 4.12 | 0.0816 | 77.8 | 0.0874 | 85.8 | No | Very good | Adhesive | 2 | 2 | 2455571
20121134 | SEAP Student 2 | 2456160 | Yes | Yes | CEP100-ARL-2012-RT-42 | CEP100-epoxy | 0.09 | 0.0267 | 0.03 | GEMS student | C10 | Yes | Fair | silane coupling agent | 40 | 75.6 | 51 | 2456145 | 73.9 | 45 | 2456985 | -0.00689 | 2010 | 4.02 | 0.0793 | 73.1 | 0.0815 | 75.9 | No | Very good | Adhesive | 2 | 2 | 2455571
20121135 | SEAP Student 2 | 2456160 | Yes | Yes | CEP100-ARL-2012-RT-42 | CEP100-epoxy | 0.09 | 0.0277 | 0.03 | GEMS student | C10 | Yes | Fair | silane coupling agent | 40 | 75.6 | 51 | 2456145 | 73.9 | 45 | 2456985 | -0.0065 | 2050 | 4.09 | 0.0901 | 78.5 | 0.0915 | 80.3 | No | Very good | Adhesive | 2 | 2 | 2455571
20121136 | SEAP Student 2 | 2456160 | Yes | Yes | CEP100-ARL-2012-RT-42 | CEP100-epoxy | 0.09 | 0.0275 | 0.03 | GEMS student | C10 | Yes | Fair | silane coupling agent | 40 | 75.6 | 51 | 2456145 | 74.1 | 45 | 2456985 | -0.0065 | 1960 | 3.92 | 0.0782 | 71.3 | 0.0799 | 73.1 | No | Very good | Adhesive | 2 | 2 | 2455571
20121137 | SEAP Student 2 | 2456160 | Yes | Yes | CEP100-ARL-2012-RT-43 | CEP100-epoxy | 0.09 | 0.0305 | 0.03 | GEMS student | C11 | No |  | silane coupling agent | 40 | 75.6 | 51 | 2456145 | 73.9 | 46 | 2456985 | -0.0065 | 1680 | 3.35 | 0.0675 | 56.1 | 0.0777 | 72.1 | No | Very good | Adhesive | 2 | 2 | 2455571
20121138 | SEAP Student 2 | 2456160 | Yes | Yes | CEP100-ARL-2012-RT-43 | CEP100-epoxy | 0.09 | 0.0306 | 0.03 | GEMS student | C11 | No |  | silane coupling agent | 40 | 75.6 | 51 | 2456145 | 73.9 | 45 | 2456985 | -0.0063 | 1620 | 3.24 | 0.0669 | 53.5 | 0.0754 | 66.3 | No | Very good | Adhesive | 2 | 2 | 2455571
20121139 | SEAP Student 2 | 2456160 | Yes | Yes | CEP100-ARL-2012-RT-43 | CEP100-epoxy | 0.09 | 0.0305 | 0.03 | GEMS student | C11 | No |  | silane coupling agent | 40 | 75.6 | 51 | 2456145 | 74.1 | 46 | 2456985 | -0.00591 | 1680 | 3.36 | 0.0662 | 54.8 | 0.0727 | 63.9 | No | Very good | Adhesive | 2 | 2 | 2455571
20121140 | SEAP Student 2 | 2456160 | Yes | Yes | CEP100-ARL-2012-RT-43 | CEP100-epoxy | 0.09 | 0.0305 | 0.03 | GEMS student | C11 | No |  | silane coupling agent | 40 | 75.6 | 51 | 2456145 | 74.1 | 46 | 2456985 | -0.00591 | 1460 | 2.93 | 0.0681 | 44.1 | 0.0775 | 49.4 | No | Very good | Adhesive | 2 | 2 | 2455571
20121141 | SEAP Student 2 | 2456160 | Yes | Yes | CEP100-ARL-2012-RT-43 | CEP100-epoxy | 0.09 | 0.0293 | 0.03 | GEMS student | C11 | No |  | silane coupling agent | 40 | 75.6 | 51 | 2456145 | 73.9 | 46 | 2456985 | -0.00591 | 1570 | 3.15 | 0.0662 | 50.1 | 0.0731 | 58.6 | No | Very good | Adhesive | 2 | 2 | 2455571
20121142 | SEAP Student 2 | 2456160 | Yes | Yes | CEP100-ARL-2012-RT-43 | CEP100-epoxy | 0.09 | 0.0315 | 0.03 | GEMS student | C12 | No |  | silane coupling agent | 40 | 75.6 | 51 | 2456145 | 73.9 | 46 | 2456985 | -0.00591 | 1010 | 2.03 | 0.0449 | 22.1 | 0.0464 | 23.4 | No | Very good | Adhesive | 2 | 2 | 2455571
20121143 | SEAP Student 2 | 2456160 | Yes | Yes | CEP100-ARL-2012-RT-43 | CEP100-epoxy | 0.09 | 0.0312 | 0.03 | GEMS student | C12 | No |  | silane coupling agent | 40 | 75.6 | 51 | 2456145 | 73.9 | 47 | 2456985 | -0.00689 | 1450 | 2.91 | 0.0592 | 41.4 | 0.0595 | 41.7 | No | Very good | Adhesive | 2 | 2 | 2455571
20121144 | SEAP Student 2 | 2456160 | Yes | Yes | CEP100-ARL-2012-RT-43 | CEP100-epoxy | 0.09 | 0.0313 | 0.03 | GEMS student | C12 | No |  | silane coupling agent | 40 | 75.6 | 51 | 2456145 | 73.9 | 46 | 2456985 | -0.0063 | 1330 | 2.66 | 0.0523 | 33.8 | 0.0529 | 34.4 | No | Very good | Adhesive | 2 | 2 | 2455571
20121145 | SEAP Student 2 | 2456160 | Yes | Yes | CEP100-ARL-2012-RT-43 | CEP100-epoxy | 0.09 | 0.0315 | 0.03 | GEMS student | C12 | No |  | silane coupling agent | 40 | 75.6 | 51 | 2456145 | 73.8 | 46 | 2456985 | -0.00728 | 1450 | 2.89 | 0.0604 | 42.9 | 0.0614 | 44.1 | No | Very good | Adhesive | 2 | 2 | 2455571
20121146 | SEAP Student 2 | 2456160 | Yes | Yes | CEP100-ARL-2012-RT-43 | CEP100-epoxy | 0.09 | 0.0317 | 0.03 | GEMS student | C12 | No |  | silane coupling agent | 40 | 75.6 | 51 | 2456145 | 73.9 | 46 | 2456985 | -0.00689 | 1420 | 2.84 | 0.0645 | 42.4 | 0.0661 | 44.5 | No | Very good | Adhesive | 2 | 2 | 2455571
20121147 | SEAP Student 3 | 2456167 | Yes | Yes | CEP100-ARL-2012-RT-44 | CEP100-epoxy | 0.045 | 0.048 | 0.045 | GEMS student | D1 | Yes | Poor | silane coupling agent | 40 | 76.1 | 51 | 2456145 | 73.4 | 57 | 2456986 | -0.00984 | 1220 | 2.44 | 0.103 | 55.3 | 0.106 | 58.3 | Yes | Good | Adhesive | 2 | 2 | 2455571
20121148 | SEAP Student 3 | 2456167 | Yes | Yes | CEP100-ARL-2012-RT-44 | CEP100-epoxy | 0.045 | 0.0475 | 0.045 | GEMS student | D1 | Yes | Poor | silane coupling agent | 40 | 76.1 | 51 | 2456145 | 77 | 57 | 2456986 | -0.00984 | 1020 | 2.04 | 0.0722 | 35.2 | 0.0732 | 36 | Yes | Poor | Adhesive | 2 | 2 | 2455571
20121149 | SEAP Student 3 | 2456167 | Yes | Yes | CEP100-ARL-2012-RT-44 | CEP100-epoxy | 0.045 | 0.0476 | 0.045 | GEMS student | D1 | Yes | Poor | silane coupling agent | 40 | 76.1 | 51 | 2456145 | 77 | 58 | 2456986 | -0.00984 | 1080 | 2.16 | 0.0758 | 40.1 | 0.0766 | 40.8 | Yes | Poor | Adhesive | 2 | 2 | 2455571
20121150 | SEAP Student 3 | 2456167 | Yes | Yes | CEP100-ARL-2012-RT-44 | CEP100-epoxy | 0.045 | 0.0481 | 0.045 | GEMS student | D1 | Yes | Fair | silane coupling agent | 40 | 76.1 | 51 | 2456145 | 69.4 | 61 | 2456986 | -0.00984 | 1270 | 2.54 | 0.0886 | 49.1 | 0.0903 | 51 | Yes | Good | Adhesive | 2 | 2 | 2455571
20121151 | SEAP Student 3 | 2456167 | Yes | Yes | CEP100-ARL-2012-RT-44 | CEP100-epoxy | 0.045 | 0.0481 | 0.045 | GEMS student | D1 | Yes | Poor | silane coupling agent | 40 | 76.1 | 51 | 2456145 | 69.4 | 60 | 2456986 | -0.00925 | 1230 | 2.47 | 0.0756 | 45.4 | 0.0759 | 45.6 | Yes | Fair | Adhesive | 2 | 2 | 2455571
20121152 | SEAP Student 3 | 2456167 | Yes | Yes | CEP100-ARL-2012-RT-44 | CEP100-epoxy | 0.045 | 0.0476 | 0.045 | GEMS student | D2 | Yes | Very good | silane coupling agent | 40 | 76.1 | 51 | 2456145 | 69.6 | 59 | 2456986 | -0.00984 | 1300 | 2.61 | 0.0767 | 48.1 | 0.0782 | 49.8 | No | Very good | Adhesive | 2 | 2 | 2455571
20121153 | SEAP Student 3 | 2456167 | Yes | Yes | CEP100-ARL-2012-RT-44 | CEP100-epoxy | 0.045 | 0.0467 | 0.045 | GEMS student | D2 | Yes | Very good | silane coupling agent | 40 | 76.1 | 51 | 2456145 | 69.6 | 59 | 2456986 | -0.00984 | 1320 | 2.63 | 0.0814 | 50.9 | 0.0831 | 52.9 | No | Very good | Adhesive | 2 | 2 | 2455571
20121154 | SEAP Student 3 | 2456167 | Yes | Yes | CEP100-ARL-2012-RT-44 | CEP100-epoxy | 0.045 | 0.0475 | 0.045 | GEMS student | D2 | Yes | Poor | silane coupling agent | 40 | 76.1 | 51 | 2456145 | 77 | 59 | 2456986 | -0.0104 | 1190 | 2.38 | 0.0819 | 47.9 | 0.0822 | 48.1 | Yes | Poor | Adhesive | 2 | 2 | 2455571
20121155 | SEAP Student 3 | 2456167 | Yes | Yes | CEP100-ARL-2012-RT-44 | CEP100-epoxy | 0.045 | 0.0468 | 0.045 | GEMS student | D2 | Yes | Poor | silane coupling agent | 40 | 76.1 | 51 | 2456145 | 77 | 59 | 2456986 | -0.00886 | 1100 | 2.21 | 0.0712 | 38.7 | 0.0724 | 39.9 | Yes | Poor | Adhesive | 2 | 2 | 2455571
20121156 | SEAP Student 3 | 2456167 | Yes | Yes | CEP100-ARL-2012-RT-44 | CEP100-epoxy | 0.045 | 0.046 | 0.045 | GEMS student | D2 | Yes | Very poor | silane coupling agent | 40 | 76.1 | 51 | 2456145 | 69.8 | 58 | 2456986 | -0.00984 | 1170 | 2.33 | 0.0788 | 41 | 0.0791 | 41 | Yes | Fair | Adhesive | 2 | 2 | 2455571
20121157 | SEAP Student 3 | 2456167 | Yes | Yes | CEP100-ARL-2012-RT-45 | CEP100-epoxy | 0.045 | 0.0521 | 0.045 | GEMS student | D3 | No |  | silane coupling agent | 40 | 76.1 | 51 | 2456145 | 69.8 | 58 | 2456986 | -0.00925 | 1060 | 2.12 | 0.0721 | 34.7 | 0.0724 | 35 | Yes | Fair | Adhesive | 2 | 2 | 2455571
20121158 | SEAP Student 3 | 2456167 | Yes | Yes | CEP100-ARL-2012-RT-45 | CEP100-epoxy | 0.045 | 0.0506 | 0.045 | GEMS student | D3 | No |  | silane coupling agent | 40 | 76.1 | 51 | 2456145 | 69.8 | 57 | 2456986 | -0.00984 | 692 | 1.38 | 0.0495 | 16.5 | 0.0497 | 16.5 | Yes | Poor | Adhesive | 2 | 2 | 2455571
20121159 | SEAP Student 3 | 2456167 | Yes | Yes | CEP100-ARL-2012-RT-45 | CEP100-epoxy | 0.045 | 0.0495 | 0.045 | GEMS student | D3 | No |  | silane coupling agent | 40 | 76.1 | 51 | 2456145 | 69.8 | 58 | 2456986 | -0.00984 | 687 | 1.37 | 0.051 | 18.2 | 0.0515 | 18.5 | Yes | Very poor | Adhesive | 2 | 2 | 2455571
20121160 | SEAP Student 3 | 2456167 | Yes | Yes | CEP100-ARL-2012-RT-45 | CEP100-epoxy | 0.045 | 0.0511 | 0.045 | GEMS student | D3 | No |  | silane coupling agent | 40 | 76.1 | 51 | 2456145 | 70 | 57 | 2456986 | -0.00984 | 775 | 1.55 | 0.0549 | 19.7 | 0.0551 | 19.8 | Yes | Fair | Adhesive | 2 | 2 | 2455571
20121161 | SEAP Student 3 | 2456167 | Yes | Yes | CEP100-ARL-2012-RT-45 | CEP100-epoxy | 0.045 | 0.0512 | 0.045 | GEMS student | D3 | No |  | silane coupling agent | 40 | 76.1 | 51 | 2456145 | 69.8 | 57 | 2456986 | -0.00984 | 826 | 1.65 | 0.0519 | 20.7 | 0.0521 | 20.7 | Yes | Fair | Adhesive | 2 | 2 | 2455571
20121162 | SEAP Student 3 | 2456167 | Yes | Yes | CEP100-ARL-2012-RT-45 | CEP100-epoxy | 0.045 | 0.0422 | 0.045 | GEMS student | D4 | No |  | silane coupling agent | 40 | 76.1 | 51 | 2456145 | 69.8 | 57 | 2456986 | -0.0104 | 906 | 1.81 | 0.0549 | 24.3 | 0.0552 | 24.4 | Yes | Good | Adhesive | 2 | 2 | 2455571
20121163 | SEAP Student 3 | 2456167 | Yes | Yes | CEP100-ARL-2012-RT-45 | CEP100-epoxy | 0.045 | 0.0439 | 0.045 | GEMS student | D4 | No |  | silane coupling agent | 40 | 76.1 | 51 | 2456145 | 69.8 | 56 | 2456986 | -0.0108 | 995 | 1.99 | 0.0582 | 28.2 | 0.0585 | 28.4 | No | Very good | Adhesive | 2 | 2 | 2455571
20121164 | SEAP Student 3 | 2456167 | Yes | Yes | CEP100-ARL-2012-RT-45 | CEP100-epoxy | 0.045 | 0.045 | 0.045 | GEMS student | D4 | No |  | silane coupling agent | 40 | 76.1 | 51 | 2456145 | 69.8 | 56 | 2456986 | -0.0104 | 1000 | 2 | 0.0625 | 28.3 | 0.08 | 32.9 | No | Very good | Adhesive | 2 | 2 | 2455571
20121165 | SEAP Student 3 | 2456167 | Yes | Yes | CEP100-ARL-2012-RT-45 | CEP100-epoxy | 0.045 | 0.0447 | 0.045 | GEMS student | D4 | No |  | silane coupling agent | 40 | 76.1 | 51 | 2456145 | 69.6 | 56 | 2456986 | -0.0108 | 752 | 1.5 | 0.0469 | 16.7 | 0.0472 | 16.8 | No | Very good | Adhesive | 2 | 2 | 2455571
20121166 | SEAP Student 3 | 2456167 | Yes | Yes | CEP100-ARL-2012-RT-45 | CEP100-epoxy | 0.045 | 0.046 | 0.045 | GEMS student | D4 | No |  | silane coupling agent | 40 | 76.1 | 51 | 2456145 | 69.6 | 56 | 2456986 | -0.0108 | 1040 | 2.08 | 0.066 | 31.6 | 0.0663 | 31.8 | No | Very good | Adhesive | 2 | 2 | 2455571
20121167 | SEAP Student 3 | 2456167 | Yes | Yes | CEP100-ARL-2012-RT-46 | CEP100-epoxy | 0.06 | 0.0438 | 0.045 | GEMS student | D5 | Yes | Very poor | silane coupling agent | 40 | 76.1 | 51 | 2456145 | 69.6 | 56 | 2456987 | -0.00984 | 1380 | 2.75 | 0.0595 | 42.8 | 0.0679 | 51.7 | Yes | Fair | Adhesive | 2 | 2 | 2455571
20121168 | SEAP Student 3 | 2456167 | Yes | Yes | CEP100-ARL-2012-RT-46 | CEP100-epoxy | 0.06 | 0.044 | 0.045 | GEMS student | D5 | Yes | Very poor | silane coupling agent | 40 | 76.1 | 51 | 2456145 | 69.6 | 56 | 2456987 | -0.0104 | 1360 | 2.72 | 0.0611 | 40 | 0.0614 | 40.2 | Yes | Good | Adhesive | 2 | 2 | 2455571
20121169 | SEAP Student 3 | 2456167 | Yes | Yes | CEP100-ARL-2012-RT-46 | CEP100-epoxy | 0.06 | 0.0447 | 0.045 | GEMS student | D5 | Yes | Very poor | silane coupling agent | 40 | 76.1 | 51 | 2456145 | 69.6 | 55 | 2456987 | -0.00945 | 1290 | 2.58 | 0.0654 | 38.9 | 0.0656 | 39.1 | Yes | Fair | Adhesive | 2 | 2 | 2455571
20121170 | SEAP Student 3 | 2456167 | Yes | Yes | CEP100-ARL-2012-RT-46 | CEP100-epoxy | 0.06 | 0.0308 | 0.045 | GEMS student | D5 | Yes | Very poor | silane coupling agent | 40 | 76.1 | 51 | 2456145 | 70 | 54 | 2456987 | -0.00984 | 941 | 1.88 | 0.0495 | 24.3 | 0.0505 | 25.2 | Yes | Poor | Adhesive | 2 | 2 | 2455571
20121171 | SEAP Student 3 | 2456167 | Yes | Yes | CEP100-ARL-2012-RT-46 | CEP100-epoxy | 0.06 | 0.0444 | 0.045 | GEMS student | D5 | Yes | Very poor | silane coupling agent | 40 | 76.1 | 51 | 2456145 | 69.8 | 55 | 2456987 | -0.00984 | 984 | 1.97 | 0.0628 | 35.1 | 0.076 | 47.4 | Yes | Poor | Adhesive | 2 | 2 | 2455571
20121172 | SEAP Student 3 | 2456167 | Yes | Yes | CEP100-ARL-2012-RT-46 | CEP100-epoxy | 0.06 | 0.0409 | 0.045 | GEMS student | D6 | Yes | Fair | silane coupling agent | 40 | 76.1 | 50 | 2456145 | 69.6 | 55 | 2456987 | -0.00984 | 1550 | 3.1 | 0.0671 | 51.8 | 0.0731 | 59.3 | No | Very good | Adhesive | 2 | 2 | 2455571
20121173 | SEAP Student 3 | 2456167 | Yes | Yes | CEP100-ARL-2012-RT-46 | CEP100-epoxy | 0.06 | 0.04 | 0.045 | GEMS student | D6 | Yes | Fair | silane coupling agent | 40 | 76.1 | 50 | 2456145 | 69.4 | 55 | 2456987 | -0.0104 | 1570 | 3.14 | 0.0657 | 49.1 | 0.0887 | 79.3 | No | Very good | Adhesive | 2 | 2 | 2455571
20121174 | SEAP Student 3 | 2456167 | Yes | Yes | CEP100-ARL-2012-RT-46 | CEP100-epoxy | 0.06 | 0.0404 | 0.045 | GEMS student | D6 | Yes | Good | silane coupling agent | 40 | 76.1 | 50 | 2456145 | 69.4 | 55 | 2456987 | -0.00984 | 1680 | 3.35 | 0.0717 | 55.8 | 0.0828 | 69.7 | No | Very good | Adhesive | 2 | 2 | 2455571
20121175 | SEAP Student 3 | 2456167 | Yes | Yes | CEP100-ARL-2012-RT-46 | CEP100-epoxy | 0.06 | 0.0394 | 0.045 | GEMS student | D6 | Yes | Good | silane coupling agent | 40 | 76.1 | 50 | 2456145 | 69.6 | 55 | 2456987 | -0.0104 | 1750 | 3.49 | 0.0674 | 57.9 | 0.0676 | 58.1 | No | Very good | Adhesive | 2 | 2 | 2455571
20121176 | SEAP Student 3 | 2456168 | Yes | Yes | CEP100-ARL-2012-RT-46 | CEP100-epoxy | 0.06 | 0.041 | 0.045 | GEMS student | D6 | Yes | Fair | silane coupling agent | 40 | 76.1 | 50 | 2456145 | 69.6 | 55 | 2456987 | -0.00984 | 1630 | 3.25 | 0.0721 | 59 | 0.0881 | 80.2 | No | Very good | Adhesive | 2 | 2 | 2455571
20121177 | SEAP Student 3 | 2456168 | Yes | Yes | CEP100-ARL-2012-RT-47 | CEP100-epoxy | 0.06 | 0.0462 | 0.045 | GEMS student | D7 | No |  | silane coupling agent | 40 | 76 | 51 | 2456145 | 69.6 | 52 | 2456987 | -0.00984 | 1320 | 2.63 | 0.0752 | 43.9 | 0.0987 | 54.3 | No | Very good | Adhesive | 2 | 2 | 2455571
20121178 | SEAP Student 3 | 2456168 | Yes | Yes | CEP100-ARL-2012-RT-47 | CEP100-epoxy | 0.06 | 0.0475 | 0.045 | GEMS student | D7 | No |  | silane coupling agent | 40 | 76 | 51 | 2456145 | 69.8 | 52 | 2456987 | -0.00984 | 1210 | 2.41 | 0.0651 | 36.2 | 0.0734 | 43.7 | No | Very good | Adhesive | 2 | 2 | 2455571
20121179 | SEAP Student 3 | 2456168 | Yes | Yes | CEP100-ARL-2012-RT-47 | CEP100-epoxy | 0.06 | 0.0472 | 0.045 | GEMS student | D7 | No |  | silane coupling agent | 40 | 76 | 51 | 2456145 | 70 | 52 | 2456987 | -0.00984 | 1100 | 2.21 | 0.0691 | 33.1 | 0.0787 | 36.5 | No | Very good | Adhesive | 2 | 2 | 2455571
20121180 | SEAP Student 3 | 2456168 | Yes | Yes | CEP100-ARL-2012-RT-47 | CEP100-epoxy | 0.06 | 0.0485 | 0.045 | GEMS student | D7 | No |  | silane coupling agent | 40 | 76 | 51 | 2456145 | 69.8 | 51 | 2456987 | -0.00945 | 1220 | 2.45 | 0.064 | 36.6 | 0.0717 | 44.1 | No | Very good | Adhesive | 2 | 2 | 2455571
20121181 | SEAP Student 3 | 2456168 | Yes | Yes | CEP100-ARL-2012-RT-47 | CEP100-epoxy | 0.06 | 0.0468 | 0.045 | GEMS student | D7 | No |  | silane coupling agent | 40 | 76 | 51 | 2456145 | 70.2 | 51 | 2456987 | -0.00984 | 1250 | 2.5 | 0.0616 | 36.5 | 0.122 | 47.2 | No | Very good | Adhesive | 2 | 2 | 2455571
20121182 | SEAP Student 3 | 2456168 | Yes | Yes | CEP100-ARL-2012-RT-47 | CEP100-epoxy | 0.06 | 0.0423 | 0.045 | GEMS student | D8 | No |  | silane coupling agent | 40 | 76.1 | 51 | 2456145 | 70.3 | 51 | 2456987 | -0.00984 | 1460 | 2.92 | 0.0849 | 59.3 | 0.102 | 82.2 | Yes | Good | Adhesive | 2 | 2 | 2455571
20121183 | SEAP Student 3 | 2456168 | Yes | Yes | CEP100-ARL-2012-RT-47 | CEP100-epoxy | 0.06 | 0.0334 | 0.045 | GEMS student | D8 | No |  | silane coupling agent | 40 | 76.1 | 51 | 2456145 | 70.3 | 51 | 2456987 | -0.00984 | 1610 | 3.22 | 0.101 | 72.8 | 0.118 | 98.8 | No | Very good | Adhesive | 2 | 2 | 2455571
20121184 | SEAP Student 3 | 2456168 | Yes | Yes | CEP100-ARL-2012-RT-47 | CEP100-epoxy | 0.06 | 0.0385 | 0.045 | GEMS student | D8 | No |  | silane coupling agent | 40 | 76.1 | 51 | 2456145 | 70.5 | 51 | 2456987 | -0.00984 | 1450 | 2.9 | 0.0917 | 60.8 | 0.112 | 88.9 | Yes | Good | Adhesive | 2 | 2 | 2455571
20121185 | SEAP Student 3 | 2456168 | Yes | Yes | CEP100-ARL-2012-RT-47 | CEP100-epoxy | 0.06 | 0.0418 | 0.045 | GEMS student | D8 | No |  | silane coupling agent | 40 | 76.1 | 51 | 2456145 | 70.7 | 51 | 2456987 | -0.0108 | 1520 | 3.05 | 0.0861 | 61.9 | 0.123 | 83.4 | Yes | Good | Adhesive | 2 | 2 | 2455571
20121186 | SEAP Student 3 | 2456168 | Yes | Yes | CEP100-ARL-2012-RT-47 | CEP100-epoxy | 0.06 | 0.0414 | 0.045 | GEMS student | D8 | No |  | silane coupling agent | 40 | 76.1 | 51 | 2456145 | 70.9 | 50 | 2456987 | -0.00787 | 1530 | 3.06 | 0.116 | 72.6 | 0.134 | 98.6 | Yes | Good | Adhesive | 2 | 2 | 2455571
20121187 | SEAP Student 3 | 2456168 | Yes | Yes | CEP100-ARL-2012-RT-48 | CEP100-epoxy | 0.09 | 0.0455 | 0.045 | GEMS student | D9 | Yes | Poor | silane coupling agent | 40 | 76.1 | 51 | 2456145 | 69.8 | 50 | 2456987 | -0.00925 | 1940 | 3.88 | 0.094 | 75.4 | 0.111 | 102 | Yes | Good | Adhesive | 2 | 2 | 2455571
20121188 | SEAP Student 3 | 2456168 | Yes | Yes | CEP100-ARL-2012-RT-48 | CEP100-epoxy | 0.09 | 0.0459 | 0.045 | GEMS student | D9 | Yes | Fair | silane coupling agent | 40 | 76.1 | 51 | 2456145 | 69.8 | 52 | 2456987 | -0.00925 | 1960 | 3.92 | 0.0936 | 77.5 | 0.119 | 116 | Yes | Good | Adhesive | 2 | 2 | 2455571
20121189 | SEAP Student 3 | 2456168 | Yes | Yes | CEP100-ARL-2012-RT-48 | CEP100-epoxy | 0.09 | 0.046 | 0.045 | GEMS student | D9 | Yes | Fair | silane coupling agent | 40 | 76.1 | 51 | 2456145 | 69.8 | 52 | 2456987 | -0.00886 | 1820 | 3.63 | 0.0876 | 67.6 | 0.122 | 122 | Yes | Good | Adhesive | 2 | 2 | 2455571
20121190 | SEAP Student 3 | 2456168 | Yes | Yes | CEP100-ARL-2012-RT-48 | CEP100-epoxy | 0.09 | 0.0461 | 0.045 | GEMS student | D9 | Yes | Very poor | silane coupling agent | 40 | 76.1 | 51 | 2456145 | 69.8 | 51 | 2456987 | -0.00787 | 1690 | 3.39 | 0.0931 | 69.4 | 0.122 | 115 | Yes | Good | Adhesive | 2 | 2 | 2455571
20121191 | SEAP Student 3 | 2456168 | Yes | Yes | CEP100-ARL-2012-RT-48 | CEP100-epoxy | 0.09 | 0.0448 | 0.045 | GEMS student | D9 | Yes | Very poor | silane coupling agent | 40 | 76.1 | 51 | 2456145 | 69.8 | 52 | 2456987 | -0.00925 | 1650 | 3.3 | 0.0879 | 59.8 | 0.117 | 103 | Yes | Good | Adhesive | 2 | 2 | 2455571
20121192 | SEAP Student 3 | 2456168 | Yes | Yes | CEP100-ARL-2012-RT-48 | CEP100-epoxy | 0.09 | 0.042 | 0.045 | GEMS student | D10 | Yes | Fair | silane coupling agent | 40 | 76.1 | 51 | 2456145 | 69.8 | 52 | 2456987 | -0.00984 | 2060 | 4.11 | 0.0963 | 89.9 | 0.121 | 131 | Yes | Good | Adhesive | 2 | 2 | 2455571
20121193 | SEAP Student 3 | 2456168 | Yes | Yes | CEP100-ARL-2012-RT-48 | CEP100-epoxy | 0.09 | 0.0429 | 0.045 | GEMS student | D10 | Yes | Very poor | silane coupling agent | 40 | 76.1 | 51 | 2456145 | 69.8 | 52 | 2456987 | -0.00787 | 1780 | 3.56 | 0.129 | 129 | 0.135 | 139 | Yes | Good | Adhesive | 2 | 2 | 2455571
20121194 | SEAP Student 3 | 2456168 | Yes | Yes | CEP100-ARL-2012-RT-48 | CEP100-epoxy | 0.09 | 0.0425 | 0.045 | GEMS student | D10 | Yes | Very poor | silane coupling agent | 40 | 76.1 | 51 | 2456145 | 69.8 | 52 | 2456987 | -0.00787 | 1360 | 2.71 | 0.0876 | 59.6 | 0.108 | 86.4 | Yes | Fair | Adhesive | 2 | 2 | 2455571
20121195 | SEAP Student 3 | 2456168 | Yes | Yes | CEP100-ARL-2012-RT-48 | CEP100-epoxy | 0.09 | 0.0423 | 0.045 | GEMS student | D10 | Yes | Very poor | silane coupling agent | 40 | 76.1 | 51 | 2456145 | 69.8 | 52 | 2456987 | -0.00846 | 1130 | 2.26 | 0.0907 | 53.7 | 0.102 | 65.7 | Yes | Poor | Adhesive | 2 | 2 | 2455571
20121196 | SEAP Student 3 | 2456168 | Yes | Yes | CEP100-ARL-2012-RT-48 | CEP100-epoxy | 0.09 | 0.0416 | 0.045 | GEMS student | D10 | Yes | Very poor | silane coupling agent | 40 | 76.1 | 51 | 2456145 | 69.8 | 52 | 2456987 | -0.00846 | 1880 | 3.76 | 0.119 | 121 | 0.128 | 138 | No | Very good | Adhesive | 2 | 2 | 2455571
20121197 | SEAP Student 3 | 2456168 | Yes | Yes | CEP100-ARL-2012-RT-49 | CEP100-epoxy | 0.09 | 0.0456 | 0.045 | GEMS student | D11 | No |  | silane coupling agent | 40 | 76.1 | 51 | 2456145 | 69.8 | 52 | 2456987 | -0.00886 | 1680 | 3.36 | 0.0952 | 73.9 | 0.118 | 111 | Yes | Good | Adhesive | 2 | 2 | 2455571
20121198 | SEAP Student 3 | 2456168 | Yes | Yes | CEP100-ARL-2012-RT-49 | CEP100-epoxy | 0.09 | 0.0458 | 0.045 | GEMS student | D11 | No |  | silane coupling agent | 40 | 76.1 | 51 | 2456145 | 69.8 | 52 | 2456987 | -0.00787 | 1660 | 3.31 | 0.101 | 73.2 | 0.124 | 110 | Yes | Good | Adhesive | 2 | 2 | 2455571
20121199 | SEAP Student 3 | 2456168 | Yes | Yes | CEP100-ARL-2012-RT-49 | CEP100-epoxy | 0.09 | 0.0471 | 0.045 | GEMS student | D11 | No |  | silane coupling agent | 40 | 76.1 | 51 | 2456145 | 69.8 | 52 | 2456987 | -0.00925 | 1660 | 3.32 | 0.0974 | 71.1 | 0.134 | 95.8 | Yes | Good | Adhesive | 2 | 2 | 2455571
20121200 | SEAP Student 3 | 2456168 | Yes | Yes | CEP100-ARL-2012-RT-49 | CEP100-epoxy | 0.09 | 0.0455 | 0.045 | GEMS student | D11 | No |  | silane coupling agent | 40 | 76.1 | 51 | 2456145 | 69.8 | 52 | 2456987 | -0.00787 | 1690 | 3.38 | 0.103 | 73.2 | 0.123 | 104 | Yes | Good | Adhesive | 2 | 2 | 2455571
20121201 | SEAP Student 3 | 2456168 | Yes | Yes | CEP100-ARL-2012-RT-49 | CEP100-epoxy | 0.09 | 0.0451 | 0.045 | GEMS student | D11 | No |  | silane coupling agent | 40 | 76.1 | 51 | 2456145 | 69.8 | 52 | 2456987 | -0.00728 | 1600 | 3.19 | 0.0882 | 59.7 | 0.103 | 78.1 | Yes | Good | Adhesive | 2 | 2 | 2455571
20121202 | SEAP Student 3 | 2456168 | Yes | Yes | CEP100-ARL-2012-RT-49 | CEP100-epoxy | 0.09 | 0.0472 | 0.045 | GEMS student | D12 | No |  | silane coupling agent | 40 | 76.1 | 51 | 2456145 | 69.8 | 52 | 2456987 | -0.00886 | 1580 | 3.17 | 0.0875 | 62.1 | 0.147 | 84.4 | Yes | Good | Adhesive | 2 | 2 | 2455571
20121203 | SEAP Student 3 | 2456168 | Yes | Yes | CEP100-ARL-2012-RT-49 | CEP100-epoxy | 0.09 | 0.0468 | 0.045 | GEMS student | D12 | No |  | silane coupling agent | 40 | 76.1 | 51 | 2456145 | 69.8 | 52 | 2456987 | -0.00787 | 1730 | 3.46 | 0.11 | 100 | 0.124 | 123 | Yes | Good | Adhesive | 2 | 2 | 2455571
20121204 | ARL Technician 1 | 2456168 | Yes | Yes | CEP100-ARL-2012-RT-49 | CEP100-epoxy | 0.045 | 0.0467 | 0.045 | GEMS student | D12 | No |  | silane coupling agent | 40 | 75.2 | 40 | 2456145 | 69.8 | 52 | 2456987 | -0.00886 | 1440 | 2.88 | 0.0913 | 55.1 | 0.126 | 103 | Yes | Fair | Adhesive | 3 | 3 | 2456217
20121205 | SEAP Student 3 | 2456168 | Yes | Yes | CEP100-ARL-2012-RT-49 | CEP100-epoxy | 0.09 | 0.046 | 0.045 | GEMS student | D12 | No |  | silane coupling agent | 40 | 76.1 | 51 | 2456145 | 69.8 | 52 | 2456987 | -0.0104 | 1690 | 3.38 | 0.113 | 95.2 | 0.127 | 118 | Yes | Good | Adhesive | 2 | 2 | 2455571
20121206 | SEAP Student 3 | 2456168 | Yes | Yes | CEP100-ARL-2012-RT-49 | CEP100-epoxy | 0.09 | 0.0461 | 0.045 | GEMS student | D12 | No |  | silane coupling agent | 40 | 76.1 | 51 | 2456145 | 69.8 | 52 | 2456987 | -0.00886 | 1580 | 3.15 | 0.087 | 61.5 | 0.109 | 80.8 | No | Very good | Adhesive | 2 | 2 | 2455571
20130074 | ARL Technician 1 | 2456370 | Yes | Yes | CEP100-ARL-2012-RT-50 | CEP100-epoxy | 0.045 | 0.0308 | 0.03 | ARL Technician | C1 | Yes | Very good | solvent wipe | 40 | 75.2 | 40 | 2456342 | 75.2 | 22.9 | 2456989 | -0.00354 | 1630 | 3.26 | 0.0831 | 72.5 | 0.0846 | 74.5 | No | Very good | Adhesive | 3 | 3 | 2456217
20130075 | ARL Technician 1 | 2456370 | Yes | Yes | CEP100-ARL-2012-RT-50 | CEP100-epoxy | 0.045 | 0.0308 | 0.03 | ARL Technician | C1 | Yes | Very good | solvent wipe | 40 | 75.2 | 40 | 2456342 | 75.4 | 22.9 | 2456989 | -0.00394 | 1430 | 2.85 | 0.0674 | 50.3 | 0.0676 | 50.5 | No | Very good | Adhesive | 3 | 3 | 2456217
20130076 | ARL Technician 1 | 2456370 | Yes | Yes | CEP100-ARL-2012-RT-50 | CEP100-epoxy | 0.045 | 0.0305 | 0.03 | ARL Technician | C1 | Yes | Very good | solvent wipe | 40 | 75.2 | 40 | 2456342 | 75.4 | 22.4 | 2456989 | -0.00394 | 1510 | 3.02 | 0.0759 | 58.3 | 0.0761 | 58.4 | No | Very good | Adhesive | 3 | 3 | 2456217
20130077 | ARL Technician 1 | 2456370 | Yes | Yes | CEP100-ARL-2012-RT-50 | CEP100-epoxy | 0.045 | 0.0309 | 0.03 | ARL Technician | C1 | Yes | Very good | solvent wipe | 40 | 75.2 | 40 | 2456342 | 75.4 | 22.4 | 2456989 | -0.00394 | 1430 | 2.86 | 0.0755 | 52.4 | 0.0758 | 52.7 | No | Very good | Adhesive | 3 | 3 | 2456217
20130078 | ARL Technician 1 | 2456370 | Yes | Yes | CEP100-ARL-2012-RT-50 | CEP100-epoxy | 0.045 | 0.0309 | 0.03 | ARL Technician | C1 | Yes | Very good | solvent wipe | 40 | 75.2 | 40 | 2456342 | 75.4 | 22.9 | 2456989 | -0.00394 | 1570 | 3.15 | 0.0747 | 63.6 | 0.0771 | 66.9 | No | Very good | Adhesive | 3 | 3 | 2456217
20130079 | ARL Technician 1 | 2456370 | Yes | Yes | CEP100-ARL-2012-RT-50 | CEP100-epoxy | 0.045 | 0.0305 | 0.03 | ARL Technician | C2 | Yes | Very good | solvent wipe | 40 | 75.2 | 40 | 2456342 | 75.2 | 22.9 | 2456989 | -0.00394 | 1580 | 3.16 | 0.0818 | 67.7 | 0.0833 | 70 | No | Very good | Adhesive | 3 | 3 | 2456217
20130080 | ARL Technician 1 | 2456370 | Yes | Yes | CEP100-ARL-2012-RT-50 | CEP100-epoxy | 0.045 | 0.031 | 0.03 | ARL Technician | C2 | Yes | Very good | solvent wipe | 40 | 75.2 | 40 | 2456342 | 75.2 | 22.9 | 2456989 | -0.00394 | 1550 | 3.1 | 0.0791 | 66.2 | 0.0829 | 71 | No | Very good | Adhesive | 3 | 3 | 2456217
20130081 | ARL Technician 1 | 2456370 | Yes | Yes | CEP100-ARL-2012-RT-50 | CEP100-epoxy | 0.045 | 0.0316 | 0.03 | ARL Technician | C2 | Yes | Very good | solvent wipe | 40 | 75.2 | 40 | 2456342 | 75.4 | 21.8 | 2456989 | -0.00394 | 1570 | 3.15 | 0.0791 | 67.5 | 0.0825 | 71.8 | No | Very good | Adhesive | 3 | 3 | 2456217
20130082 | ARL Technician 1 | 2456370 | Yes | Yes | CEP100-ARL-2012-RT-50 | CEP100-epoxy | 0.045 | 0.0312 | 0.03 | ARL Technician | C2 | Yes | Very good | solvent wipe | 40 | 75.2 | 40 | 2456342 | 75.2 | 21.8 | 2456989 | -0.00394 | 1590 | 3.17 | 0.0799 | 67.8 | 0.0843 | 73.4 | No | Very good | Adhesive | 3 | 3 | 2456217
20130083 | ARL Technician 1 | 2456370 | Yes | Yes | CEP100-ARL-2012-RT-50 | CEP100-epoxy | 0.045 | 0.0317 | 0.03 | ARL Technician | C2 | Yes | Very good | solvent wipe | 40 | 75.2 | 40 | 2456342 | 75.4 | 21.8 | 2456989 | -0.00394 | 1580 | 3.16 | 0.0827 | 68.8 | 0.0867 | 73.8 | No | Very good | Adhesive | 3 | 3 | 2456217
20130084 | ARL Technician 1 | 2456371 | Yes | Yes | CEP100-ARL-2012-RT-51 | CEP100-epoxy | 0.045 | 0.0339 | 0.03 | ARL Technician | C3 | No |  | solvent wipe | 40 | 75.2 | 40 | 2456342 | 74.3 | 15.1 | 2456989 | -0.00492 | 1150 | 2.29 | 0.0564 | 34 | 0.0758 | 38.8 | No | Very good | Adhesive | 3 | 3 | 2456217
20130085 | ARL Technician 1 | 2456371 | Yes | Yes | CEP100-ARL-2012-RT-51 | CEP100-epoxy | 0.045 | 0.0346 | 0.03 | ARL Technician | C3 | No |  | solvent wipe | 40 | 75.2 | 40 | 2456342 | 74.3 | 15.1 | 2456989 | -0.00492 | 1250 | 2.5 | 0.0639 | 40.6 | 0.0747 | 43.7 | No | Very good | Adhesive | 3 | 3 | 2456217
20130086 | ARL Technician 1 | 2456371 | Yes | Yes | CEP100-ARL-2012-RT-51 | CEP100-epoxy | 0.045 | 0.0343 | 0.03 | ARL Technician | C3 | No |  | solvent wipe | 40 | 75.2 | 40 | 2456342 | 74.5 | 15.1 | 2456989 | -0.00394 | 1330 | 2.66 | 0.0686 | 46.7 | 0.0707 | 49.3 | No | Very good | Adhesive | 3 | 3 | 2456217
20130087 | ARL Technician 1 | 2456371 | Yes | Yes | CEP100-ARL-2012-RT-51 | CEP100-epoxy | 0.045 | 0.0335 | 0.03 | ARL Technician | C3 | No |  | solvent wipe | 40 | 75.2 | 40 | 2456342 | 74.5 | 14 | 2456989 | -0.00394 | 1360 | 2.72 | 0.0697 | 49.5 | 0.0714 | 51.6 | No | Very good | Adhesive | 3 | 3 | 2456217
20130088 | ARL Technician 1 | 2456371 | Yes | Yes | CEP100-ARL-2012-RT-51 | CEP100-epoxy | 0.045 | 0.0303 | 0.03 | ARL Technician | C3 | No |  | solvent wipe | 40 | 75.2 | 40 | 2456342 | 74.5 | 14 | 2456989 | -0.00394 | 1350 | 2.7 | 0.0666 | 46.3 | 0.0676 | 47.4 | No | Very good | Adhesive | 3 | 3 | 2456217
20130089 | ARL Technician 1 | 2456371 | Yes | Yes | CEP100-ARL-2012-RT-51 | CEP100-epoxy | 0.045 | 0.0331 | 0.03 | ARL Technician | C4 | No |  | solvent wipe | 40 | 75.2 | 40 | 2456342 | 74.5 | 14 | 2456989 | -0.00394 | 1100 | 2.19 | 0.0537 | 30.2 | 0.0567 | 31 | No | Very good | Adhesive | 3 | 3 | 2456217
20130090 | ARL Technician 1 | 2456371 | Yes | Yes | CEP100-ARL-2012-RT-51 | CEP100-epoxy | 0.045 | 0.0331 | 0.03 | ARL Technician | C4 | No |  | solvent wipe | 40 | 75.2 | 40 | 2456342 | 74.5 | 14.6 | 2456989 | -0.00394 | 1050 | 2.1 | 0.0482 | 25.5 | 0.0484 | 25.6 | No | Very good | Adhesive | 3 | 3 | 2456217
20130091 | ARL Technician 1 | 2456371 | Yes | Yes | CEP100-ARL-2012-RT-51 | CEP100-epoxy | 0.045 | 0.0333 | 0.03 | ARL Technician | C4 | No |  | solvent wipe | 40 | 75.2 | 40 | 2456342 | 74.5 | 14 | 2456989 | -0.00394 | 1010 | 2.02 | 0.0454 | 23.1 | 0.0457 | 23.2 | No | Very good | Adhesive | 3 | 3 | 2456217
20130092 | ARL Technician 1 | 2456371 | Yes | Yes | CEP100-ARL-2012-RT-51 | CEP100-epoxy | 0.045 | 0.0339 | 0.03 | ARL Technician | C4 | No |  | solvent wipe | 40 | 75.2 | 40 | 2456342 | 74.7 | 14 | 2456989 | -0.00394 | 842 | 1.68 | 0.0363 | 15.6 | 0.0436 | 18.9 | No | Very good | Adhesive | 3 | 3 | 2456217
20130093 | ARL Technician 1 | 2456371 | Yes | Yes | CEP100-ARL-2012-RT-51 | CEP100-epoxy | 0.045 | 0.0318 | 0.03 | ARL Technician | C4 | No |  | solvent wipe | 40 | 75.2 | 40 | 2456342 | 74.7 | 14 | 2456989 | -0.00394 | 1020 | 2.04 | 0.047 | 24.7 | 0.0476 | 25.1 | No | Very good | Adhesive | 3 | 3 | 2456217
20130094 | ARL Technician 1 | 2456371 | Yes | Yes | CEP100-ARL-2012-RT-52 | CEP100-epoxy | 0.06 | 0.0303 | 0.03 | ARL Technician | C5 | Yes | Fair | solvent wipe | 40 | 75.2 | 40 | 2456342 | 74.7 | 14 | 2456989 | -0.00394 | 1580 | 3.17 | 0.0624 | 52 | 0.063 | 52.7 | No | Very good | Adhesive | 3 | 3 | 2456217
20130095 | ARL Technician 1 | 2456371 | Yes | Yes | CEP100-ARL-2012-RT-52 | CEP100-epoxy | 0.06 | 0.0303 | 0.03 | ARL Technician | C5 | Yes | Fair | solvent wipe | 40 | 75.2 | 40 | 2456342 | 74.7 | 14 | 2456989 | -0.00394 | 1810 | 3.62 | 0.0698 | 63.2 | 0.083 | 82.8 | No | Very good | Adhesive | 3 | 3 | 2456217
20130096 | ARL Technician 1 | 2456371 | Yes | Yes | CEP100-ARL-2012-RT-52 | CEP100-epoxy | 0.06 | 0.0307 | 0.03 | ARL Technician | C5 | Yes | Good | solvent wipe | 40 | 75.2 | 40 | 2456342 | 74.7 | 14 | 2456989 | -0.00394 | 1670 | 3.34 | 0.0686 | 60 | 0.0755 | 70.6 | No | Very good | Adhesive | 3 | 3 | 2456217
20130097 | ARL Technician 1 | 2456371 | Yes | Yes | CEP100-ARL-2012-RT-52 | CEP100-epoxy | 0.06 | 0.0236 | 0.03 | ARL Technician | C5 | Yes | Fair | solvent wipe | 40 | 75.2 | 40 | 2456342 | 74.7 | 14 | 2456989 | -0.00433 | 1620 | 3.25 | 0.0738 | 61.7 | 0.0869 | 80.7 | No | Very good | Adhesive | 3 | 3 | 2456217
20130098 | ARL Technician 1 | 2456371 | Yes | Yes | CEP100-ARL-2012-RT-52 | CEP100-epoxy | 0.06 | 0.0311 | 0.03 | ARL Technician | C5 | Yes | Very good | solvent wipe | 40 | 75.2 | 40 | 2456342 | 74.8 | 14 | 2456989 | -0.00394 | 1790 | 3.59 | 0.0729 | 66 | 0.0868 | 86.1 | No | Very good | Adhesive | 3 | 3 | 2456217
20130099 | ARL Technician 1 | 2456371 | Yes | Yes | CEP100-ARL-2012-RT-52 | CEP100-epoxy | 0.06 | 0.0276 | 0.03 | ARL Technician | C6 | Yes | Very good | solvent wipe | 40 | 75.2 | 40 | 2456342 | 74.7 | 14 | 2456989 | -0.00453 | 1870 | 3.73 | 0.068 | 64.5 | 0.069 | 65.9 | No | Very good | Adhesive | 3 | 3 | 2456217
20130100 | ARL Technician 1 | 2456371 | Yes | Yes | CEP100-ARL-2012-RT-52 | CEP100-epoxy | 0.06 | 0.0287 | 0.03 | ARL Technician | C6 | Yes | Very good | solvent wipe | 40 | 75.2 | 40 | 2456342 | 74.8 | 14 | 2456989 | -0.00394 | 1700 | 3.39 | 0.0679 | 61 | 0.0744 | 71 | No | Very good | Adhesive | 3 | 3 | 2456217
20130101 | ARL Technician 1 | 2456371 | Yes | Yes | CEP100-ARL-2012-RT-52 | CEP100-epoxy | 0.06 | 0.0287 | 0.03 | ARL Technician | C6 | Yes | Very good | solvent wipe | 40 | 75.2 | 40 | 2456342 | 74.8 | 14 | 2456989 | -0.00394 | 1820 | 3.64 | 0.0688 | 63.9 | 0.0723 | 69.4 | No | Very good | Adhesive | 3 | 3 | 2456217
20130102 | ARL Technician 1 | 2456371 | Yes | Yes | CEP100-ARL-2012-RT-52 | CEP100-epoxy | 0.06 | 0.0287 | 0.03 | ARL Technician | C6 | Yes | Very good | solvent wipe | 40 | 75.2 | 40 | 2456342 | 74.8 | 14 | 2456989 | -0.00394 | 1870 | 3.73 | 0.0748 | 70.1 | 0.0793 | 75.4 | No | Very good | Adhesive | 3 | 3 | 2456217
20130103 | ARL Technician 1 | 2456371 | Yes | Yes | CEP100-ARL-2012-RT-52 | CEP100-epoxy | 0.06 | 0.0287 | 0.03 | ARL Technician | C6 | Yes | Very good | solvent wipe | 40 | 75.2 | 40 | 2456342 | 75 | 14 | 2456989 | -0.00295 | 2060 | 4.12 | 0.0797 | 80.9 | 0.0828 | 84.3 | No | Very good | Adhesive | 3 | 3 | 2456217
20130104 | ARL Technician 1 | 2456371 | Yes | Yes | CEP100-ARL-2012-RT-53 | CEP100-epoxy | 0.06 | 0.0315 | 0.03 | ARL Technician | C7 | No |  | solvent wipe | 40 | 75.2 | 40 | 2456342 | 75 | 14 | 2456989 | -0.00591 | 1480 | 2.97 | 0.0648 | 49.9 | 0.0733 | 60.4 | No | Very good | Adhesive | 3 | 3 | 2456217
20130105 | ARL Technician 1 | 2456371 | Yes | Yes | CEP100-ARL-2012-RT-53 | CEP100-epoxy | 0.06 | 0.0323 | 0.03 | ARL Technician | C7 | No |  | solvent wipe | 40 | 75.2 | 40 | 2456342 | 75 | 14 | 2456989 | -0.00394 | 1560 | 3.12 | 0.0649 | 53.9 | 0.0732 | 64.1 | No | Very good | Adhesive | 3 | 3 | 2456217
20130106 | ARL Technician 1 | 2456371 | Yes | Yes | CEP100-ARL-2012-RT-53 | CEP100-epoxy | 0.06 | 0.0323 | 0.03 | ARL Technician | C7 | No |  | solvent wipe | 40 | 75.2 | 40 | 2456342 | 75 | 14 | 2456989 | -0.00531 | 1560 | 3.11 | 0.0684 | 54.2 | 0.0769 | 64.7 | No | Very good | Adhesive | 3 | 3 | 2456217
20130107 | ARL Technician 1 | 2456371 | Yes | Yes | CEP100-ARL-2012-RT-53 | CEP100-epoxy | 0.06 | 0.0323 | 0.03 | ARL Technician | C7 | No |  | solvent wipe | 40 | 75.2 | 40 | 2456342 | 75.2 | 14 | 2456989 | -0.00394 | 1590 | 3.17 | 0.0693 | 57.1 | 0.0787 | 69 | No | Very good | Adhesive | 3 | 3 | 2456217
20130108 | ARL Technician 1 | 2456371 | Yes | Yes | CEP100-ARL-2012-RT-53 | CEP100-epoxy | 0.06 | 0.0331 | 0.03 | ARL Technician | C7 | No |  | solvent wipe | 40 | 75.2 | 40 | 2456342 | 75.2 | 14 | 2456989 | -0.00394 | 1540 | 3.07 | 0.0681 | 52.8 | 0.0776 | 64.7 | No | Very good | Adhesive | 3 | 3 | 2456217
20130109 | ARL Technician 1 | 2456371 | Yes | Yes | CEP100-ARL-2012-RT-53 | CEP100-epoxy | 0.06 | 0.0307 | 0.03 | ARL Technician | C8 | No |  | solvent wipe | 40 | 75.2 | 40 | 2456342 | 75.2 | 14 | 2456989 | -0.00394 | 1600 | 3.2 | 0.063 | 52.5 | 0.0752 | 69 | No | Very good | Adhesive | 3 | 3 | 2456217
20130110 | ARL Technician 1 | 2456371 | Yes | Yes | CEP100-ARL-2012-RT-53 | CEP100-epoxy | 0.06 | 0.0303 | 0.03 | ARL Technician | C8 | No |  | solvent wipe | 40 | 75.2 | 40 | 2456342 | 75.2 | 14 | 2456989 | -0.00394 | 1700 | 3.39 | 0.0686 | 59.5 | 0.0792 | 74.6 | No | Very good | Adhesive | 3 | 3 | 2456217
20130111 | ARL Technician 1 | 2456371 | Yes | Yes | CEP100-ARL-2012-RT-53 | CEP100-epoxy | 0.06 | 0.0303 | 0.03 | ARL Technician | C8 | No |  | solvent wipe | 40 | 75.2 | 40 | 2456342 | 75.2 | 14 | 2456989 | -0.00433 | 1680 | 3.35 | 0.072 | 60.5 | 0.0784 | 68.7 | No | Very good | Adhesive | 3 | 3 | 2456217
20130112 | ARL Technician 1 | 2456371 | Yes | Yes | CEP100-ARL-2012-RT-53 | CEP100-epoxy | 0.06 | 0.0299 | 0.03 | ARL Technician | C8 | No |  | solvent wipe | 40 | 75.2 | 40 | 2456342 | 75.2 | 14 | 2456989 | -0.00492 | 1580 | 3.16 | 0.065 | 53.1 | 0.0745 | 65.2 | No | Very good | Adhesive | 3 | 3 | 2456217
20130113 | ARL Technician 1 | 2456371 | Yes | Yes | CEP100-ARL-2012-RT-53 | CEP100-epoxy | 0.06 | 0.0303 | 0.03 | ARL Technician | C8 | No |  | solvent wipe | 40 | 75.2 | 40 | 2456342 | 75.2 | 14 | 2456989 | -0.00394 | 1610 | 3.23 | 0.0705 | 57.3 | 0.0802 | 70.1 | No | Very good | Adhesive | 3 | 3 | 2456217
20130114 | ARL Technician 1 | 2456371 | Yes | Yes | CEP100-ARL-2012-RT-54 | CEP100-epoxy | 0.09 | 0.0244 | 0.03 | ARL Technician | C9 | Yes | Very good | solvent wipe | 40 | 75.2 | 40 | 2456342 | 75.2 | 14 | 2456989 | -0.00295 | 2330 | 4.67 | 0.0848 | 97.9 | 0.0951 | 114 | No | Very good | Adhesive | 3 | 3 | 2456217
20130115 | ARL Technician 1 | 2456371 | Yes | Yes | CEP100-ARL-2012-RT-54 | CEP100-epoxy | 0.09 | 0.0224 | 0.03 | ARL Technician | C9 | Yes | Fair | solvent wipe | 40 | 75.2 | 40 | 2456342 | 75.4 | 14 | 2456989 | -0.00394 | 1790 | 3.59 | 0.0677 | 59.9 | 0.0848 | 85.7 | Yes | Fair | Adhesive | 3 | 3 | 2456217
20130116 | ARL Technician 1 | 2456371 | Yes | Yes | CEP100-ARL-2012-RT-54 | CEP100-epoxy | 0.09 | 0.0232 | 0.03 | ARL Technician | C9 | Yes | Fair | solvent wipe | 40 | 75.2 | 40 | 2456342 | 75.6 | 12.9 | 2456989 | -0.00492 | 1990 | 3.98 | 0.0771 | 71.1 | 0.0914 | 93.5 | Yes | Fair | Adhesive | 3 | 3 | 2456217
20130117 | ARL Technician 1 | 2456371 | Yes | Yes | CEP100-ARL-2012-RT-54 | CEP100-epoxy | 0.09 | 0.0228 | 0.03 | ARL Technician | C9 | Yes | Good | solvent wipe | 40 | 75.2 | 40 | 2456342 | 75.6 | 13.5 | 2456989 | -0.00453 | 1920 | 3.85 | 0.0714 | 65.7 | 0.0866 | 90.4 | No | Very good | Adhesive | 3 | 3 | 2456217
20130118 | ARL Technician 1 | 2456371 | Yes | Yes | CEP100-ARL-2012-RT-54 | CEP100-epoxy | 0.09 | 0.0232 | 0.03 | ARL Technician | C9 | Yes | Very good | solvent wipe | 40 | 75.2 | 40 | 2456342 | 75.6 | 12.9 | 2456989 | -0.00394 | 2300 | 4.59 | 0.0892 | 99.5 | 0.0983 | 113 | No | Very good | Adhesive | 3 | 3 | 2456217
20130119 | ARL Technician 1 | 2456371 | Yes | Yes | CEP100-ARL-2012-RT-54 | CEP100-epoxy | 0.09 | 0.0264 | 0.03 | ARL Technician | C10 | Yes | Fair | solvent wipe | 40 | 75.2 | 40 | 2456342 | 75.4 | 12.9 | 2456989 | -0.00531 | 2130 | 4.26 | 0.0785 | 81.3 | 0.079 | 81.8 | No | Very good | Adhesive | 3 | 3 | 2456217
20130120 | ARL Technician 1 | 2456371 | Yes | Yes | CEP100-ARL-2012-RT-54 | CEP100-epoxy | 0.09 | 0.0276 | 0.03 | ARL Technician | C10 | Yes | Fair | solvent wipe | 40 | 75.2 | 40 | 2456342 | 75.6 | 13.5 | 2456989 | -0.00295 | 2180 | 4.36 | 0.0817 | 85.9 | 0.0819 | 86.2 | No | Very good | Adhesive | 3 | 3 | 2456217
20130121 | ARL Technician 1 | 2456371 | Yes | Yes | CEP100-ARL-2012-RT-54 | CEP100-epoxy | 0.09 | 0.026 | 0.03 | ARL Technician | C10 | Yes | Fair | solvent wipe | 40 | 75.2 | 40 | 2456342 | 75.6 | 13.5 | 2456989 | -0.00295 | 2150 | 4.31 | 0.0799 | 82.8 | 0.0803 | 83.3 | No | Very good | Adhesive | 3 | 3 | 2456217
20130122 | ARL Technician 1 | 2456371 | Yes | Yes | CEP100-ARL-2012-RT-54 | CEP100-epoxy | 0.09 | 0.0268 | 0.03 | ARL Technician | C10 | Yes | Fair | solvent wipe | 40 | 75.2 | 40 | 2456342 | 75.6 | 12.9 | 2456989 | -0.00433 | 2180 | 4.35 | 0.0806 | 85.1 | 0.0809 | 85.4 | No | Very good | Adhesive | 3 | 3 | 2456217
20130123 | ARL Technician 1 | 2456371 | Yes | Yes | CEP100-ARL-2012-RT-54 | CEP100-epoxy | 0.09 | 0.0272 | 0.03 | ARL Technician | C10 | Yes | Very good | solvent wipe | 40 | 75.2 | 40 | 2456342 | 75.6 | 12.9 | 2456989 | -0.00394 | 2360 | 4.72 | 0.0906 | 97.9 | 0.0928 | 101 | No | Very good | Adhesive | 3 | 3 | 2456217
20130124 | ARL Technician 1 | 2456371 | Yes | Yes | CEP100-ARL-2012-RT-55 | CEP100-epoxy | 0.09 | 0.0299 | 0.03 | ARL Technician | C11 | No |  | solvent wipe | 40 | 75.2 | 40 | 2456342 | 75.6 | 12.9 | 2456989 | -0.00394 | 1460 | 2.92 | 0.0587 | 42 | 0.0662 | 49.8 | No | Very good | Adhesive | 3 | 3 | 2456217
20130125 | ARL Technician 1 | 2456371 | Yes | Yes | CEP100-ARL-2012-RT-55 | CEP100-epoxy | 0.09 | 0.0287 | 0.03 | ARL Technician | C11 | No |  | solvent wipe | 40 | 75.2 | 40 | 2456342 | 75.6 | 12.9 | 2456989 | -0.00335 | 1480 | 2.95 | 0.0611 | 45 | 0.0704 | 56.7 | No | Very good | Adhesive | 3 | 3 | 2456217
20130126 | ARL Technician 1 | 2456371 | Yes | Yes | CEP100-ARL-2012-RT-55 | CEP100-epoxy | 0.09 | 0.0307 | 0.03 | ARL Technician | C11 | No |  | solvent wipe | 40 | 75.2 | 40 | 2456342 | 75.6 | 12.9 | 2456989 | -0.00453 | 1430 | 2.86 | 0.0604 | 41.4 | 0.0683 | 48.9 | No | Very good | Adhesive | 3 | 3 | 2456217
20130127 | ARL Technician 1 | 2456371 | Yes | Yes | CEP100-ARL-2012-RT-55 | CEP100-epoxy | 0.09 | 0.0291 | 0.03 | ARL Technician | C11 | No |  | solvent wipe | 40 | 75.2 | 40 | 2456342 | 75.6 | 12.9 | 2456989 | -0.00453 | 1560 | 3.11 | 0.0654 | 50.4 | 0.0735 | 60.1 | No | Very good | Adhesive | 3 | 3 | 2456217
20130128 | ARL Technician 1 | 2456371 | Yes | Yes | CEP100-ARL-2012-RT-55 | CEP100-epoxy | 0.09 | 0.0291 | 0.03 | ARL Technician | C11 | No |  | solvent wipe | 40 | 75.2 | 40 | 2456342 | 75.6 | 12.9 | 2456989 | -0.00394 | 1600 | 3.2 | 0.0686 | 55.1 | 0.0792 | 70.3 | No | Very good | Adhesive | 3 | 3 | 2456217
20130129 | ARL Technician 1 | 2456371 | Yes | Yes | CEP100-ARL-2012-RT-55 | CEP100-epoxy | 0.09 | 0.0283 | 0.03 | ARL Technician | C12 | No |  | solvent wipe | 40 | 75.2 | 40 | 2456342 | 75.6 | 12.9 | 2456989 | -0.00453 | 1670 | 3.34 | 0.0692 | 56.7 | 0.0794 | 71.3 | No | Very good | Adhesive | 3 | 3 | 2456217
20130130 | ARL Technician 1 | 2456371 | Yes | Yes | CEP100-ARL-2012-RT-55 | CEP100-epoxy | 0.09 | 0.0283 | 0.03 | ARL Technician | C12 | No |  | solvent wipe | 40 | 75.2 | 40 | 2456342 | 75.6 | 12.9 | 2456989 | -0.00335 | 1690 | 3.39 | 0.0723 | 59.6 | 0.0851 | 79.1 | No | Very good | Adhesive | 3 | 3 | 2456217
20130131 | ARL Technician 1 | 2456371 | Yes | Yes | CEP100-ARL-2012-RT-55 | CEP100-epoxy | 0.09 | 0.0283 | 0.03 | ARL Technician | C12 | No |  | solvent wipe | 40 | 75.2 | 40 | 2456342 | 75.6 | 12.9 | 2456989 | -0.00492 | 1720 | 3.44 | 0.0703 | 58.8 | 0.0832 | 78.3 | No | Very good | Adhesive | 3 | 3 | 2456217
20130132 | ARL Technician 1 | 2456371 | Yes | Yes | CEP100-ARL-2012-RT-55 | CEP100-epoxy | 0.09 | 0.0283 | 0.03 | ARL Technician | C12 | No |  | solvent wipe | 40 | 75.2 | 40 | 2456342 | 75.6 | 12.9 | 2456989 | -0.00433 | 1630 | 3.26 | 0.0655 | 53.3 | 0.0759 | 67.9 | No | Very good | Adhesive | 3 | 3 | 2456217
20130133 | ARL Technician 1 | 2456371 | Yes | Yes | CEP100-ARL-2012-RT-55 | CEP100-epoxy | 0.09 | 0.0283 | 0.03 | ARL Technician | C12 | No |  | solvent wipe | 40 | 75.2 | 40 | 2456342 | 75.6 | 12.9 | 2456989 | -0.00433 | 1670 | 3.35 | 0.0674 | 56.3 | 0.0806 | 76 | No | Very good | Adhesive | 3 | 3 | 2456217
20130134 | ARL Technician 1 | 2456406 | Yes | Yes | CEP100-ARL-2012-RT-56 | CEP100-epoxy | 0.045 | 0.0185 | 0.03 | ARL Technician | C1 | Yes | Very good | silane coupling agent | 35 | 57.9 | 19.1 | 2456370 | 73.9 | 47.8 | 2456989 | -0.00591 | 700 | 1.4 | 0.0358 | 13.5 | 0.036 | 13.5 | No | Very good | Adhesive | 3 | 3 | 2456217
20130135 | ARL Technician 1 | 2456406 | Yes | Yes | CEP100-ARL-2012-RT-56 | CEP100-epoxy | 0.045 | 0.0181 | 0.03 | ARL Technician | C1 | Yes | Very good | silane coupling agent | 35 | 57.9 | 19.1 | 2456370 | 74.1 | 47.3 | 2456989 | -0.00492 | 864 | 1.73 | 0.0529 | 23 | 0.0534 | 23.3 | No | Very good | Adhesive | 3 | 3 | 2456217
20130136 | ARL Technician 1 | 2456406 | Yes | Yes | CEP100-ARL-2012-RT-56 | CEP100-epoxy | 0.045 | 0.0268 | 0.03 | ARL Technician | C1 | Yes | Very good | silane coupling agent | 35 | 57.9 | 19.1 | 2456370 | 74.1 | 47.3 | 2456989 | -0.00531 | 813 | 1.63 | 0.0492 | 20.2 | 0.0497 | 20.5 | No | Very good | Adhesive | 3 | 3 | 2456217
20130137 | ARL Technician 1 | 2456406 | Yes | Yes | CEP100-ARL-2012-RT-56 | CEP100-epoxy | 0.045 | 0.0185 | 0.03 | ARL Technician | C1 | Yes | Very good | silane coupling agent | 35 | 57.9 | 19.1 | 2456370 | 74.3 | 47.3 | 2456989 | -0.00394 | 842 | 1.68 | 0.0526 | 22.9 | 0.0534 | 23.5 | No | Very good | Adhesive | 3 | 3 | 2456217
20130138 | ARL Technician 1 | 2456406 | Yes | Yes | CEP100-ARL-2012-RT-56 | CEP100-epoxy | 0.045 | 0.0276 | 0.03 | ARL Technician | C1 | Yes | Very good | silane coupling agent | 35 | 57.9 | 19.1 | 2456370 | 74.3 | 47.3 | 2456989 | -0.00492 | 580 | 1.16 | 0.0354 | 11.5 | 0.0387 | 12.6 | No | Very good | Adhesive | 3 | 3 | 2456217
20130139 | ARL Technician 1 | 2456406 | Yes | Yes | CEP100-ARL-2012-RT-56 | CEP100-epoxy | 0.045 | 0.028 | 0.03 | ARL Technician | C2 | Yes | Very good | silane coupling agent | 35 | 57.9 | 19.1 | 2456370 | 74.7 | 46.3 | 2456989 | -0.00531 | 708 | 1.42 | 0.0434 | 15.7 | 0.0439 | 16 | No | Very good | Adhesive | 3 | 3 | 2456217
20130140 | ARL Technician 1 | 2456406 | Yes | Yes | CEP100-ARL-2012-RT-56 | CEP100-epoxy | 0.045 | 0.0287 | 0.03 | ARL Technician | C2 | Yes | Very good | silane coupling agent | 35 | 57.9 | 19.1 | 2456370 | 74.5 | 46.8 | 2456989 | -0.00394 | 778 | 1.56 | 0.0419 | 17.3 | 0.0422 | 17.4 | No | Very good | Adhesive | 3 | 3 | 2456217
20130141 | ARL Technician 1 | 2456406 | Yes | Yes | CEP100-ARL-2012-RT-56 | CEP100-epoxy | 0.045 | 0.0272 | 0.03 | ARL Technician | C2 | Yes | Very good | silane coupling agent | 35 | 57.9 | 19.1 | 2456370 | 74.5 | 46.8 | 2456989 | -0.00394 | 606 | 1.21 | 0.0305 | 9.79 | 0.0323 | 10.7 | No | Very good | Adhesive | 3 | 3 | 2456217
20130142 | ARL Technician 1 | 2456406 | Yes | Yes | CEP100-ARL-2012-RT-56 | CEP100-epoxy | 0.045 | 0.0252 | 0.03 | ARL Technician | C2 | Yes | Very good | silane coupling agent | 35 | 57.9 | 19.1 | 2456370 | 74.5 | 46.8 | 2456989 | -0.00492 | 859 | 1.72 | 0.0482 | 21.7 | 0.0489 | 22.1 | No | Very good | Adhesive | 3 | 3 | 2456217
20130143 | ARL Technician 1 | 2456406 | Yes | Yes | CEP100-ARL-2012-RT-56 | CEP100-epoxy | 0.045 | 0.0307 | 0.03 | ARL Technician | C2 | Yes | Very good | silane coupling agent | 35 | 57.9 | 19.1 | 2456370 | 74.5 | 46.8 | 2456989 | -0.00453 | 653 | 1.31 | 0.0354 | 12.5 | 0.0356 | 12.5 | No | Very good | Adhesive | 3 | 3 | 2456217
20130144 | ARL Technician 1 | 2456406 | Yes | Yes | CEP100-ARL-2012-RT-57 | CEP100-epoxy | 0.045 | 0.0272 | 0.03 | ARL Technician | C3 | No |  | silane coupling agent | 35 | 57.9 | 19.1 | 2456370 | 74.5 | 47.3 | 2456989 | -0.00492 | 730 | 1.46 | 0.0412 | 15.6 | 0.0413 | 15.6 | No | Very good | Adhesive | 3 | 3 | 2456217
20130145 | ARL Technician 1 | 2456406 | Yes | Yes | CEP100-ARL-2012-RT-57 | CEP100-epoxy | 0.045 | 0.0244 | 0.03 | ARL Technician | C3 | No |  | silane coupling agent | 35 | 57.9 | 19.1 | 2456370 | 74.5 | 47.3 | 2456989 | -0.00492 | 897 | 1.79 | 0.0472 | 21.9 | 0.0475 | 22 | No | Very good | Adhesive | 3 | 3 | 2456217
20130146 | ARL Technician 1 | 2456406 | Yes | Yes | CEP100-ARL-2012-RT-57 | CEP100-epoxy | 0.045 | 0.0264 | 0.03 | ARL Technician | C3 | No |  | silane coupling agent | 35 | 57.9 | 19.1 | 2456370 | 74.3 | 47.3 | 2456989 | -0.00433 | 817 | 1.63 | 0.0449 | 18.7 | 0.0453 | 18.9 | No | Very good | Adhesive | 3 | 3 | 2456217
20130147 | ARL Technician 1 | 2456406 | Yes | Yes | CEP100-ARL-2012-RT-57 | CEP100-epoxy | 0.045 | 0.026 | 0.03 | ARL Technician | C3 | No |  | silane coupling agent | 35 | 57.9 | 19.1 | 2456370 | 74.3 | 47.3 | 2456989 | -0.00492 | 844 | 1.69 | 0.0475 | 20.5 | 0.0477 | 20.5 | No | Very good | Adhesive | 3 | 3 | 2456217
20130148 | ARL Technician 1 | 2456406 | Yes | Yes | CEP100-ARL-2012-RT-57 | CEP100-epoxy | 0.045 | 0.0264 | 0.03 | ARL Technician | C4 | No |  | silane coupling agent | 35 | 57.9 | 19.1 | 2456370 | 74.3 | 47.3 | 2456989 | -0.00492 | 583 | 1.17 | 0.0351 | 10.5 | 0.0352 | 10.5 | No | Very good | Adhesive | 3 | 3 | 2456217
20130149 | ARL Technician 1 | 2456406 | Yes | Yes | CEP100-ARL-2012-RT-57 | CEP100-epoxy | 0.045 | 0.0339 | 0.03 | ARL Technician | C4 | No |  | silane coupling agent | 35 | 57.9 | 19.1 | 2456370 | 74.3 | 48.3 | 2456989 | -0.00531 | 600 | 1.2 | 0.0348 | 10.6 | 0.035 | 10.7 | No | Very good | Adhesive | 3 | 3 | 2456217
20130150 | ARL Technician 1 | 2456406 | Yes | Yes | CEP100-ARL-2012-RT-57 | CEP100-epoxy | 0.045 | 0.0343 | 0.03 | ARL Technician | C4 | No |  | silane coupling agent | 35 | 57.9 | 19.1 | 2456370 | 74.3 | 48.8 | 2456989 | -0.00531 | 381 | 0.762 | 0.0231 | 4.49 | 0.0234 | 4.54 | No | Very good | Adhesive | 3 | 3 | 2456217
20130151 | ARL Technician 1 | 2456406 | Yes | Yes | CEP100-ARL-2012-RT-57 | CEP100-epoxy | 0.045 | 0.0283 | 0.03 | ARL Technician | C4 | No |  | silane coupling agent | 35 | 57.9 | 19.1 | 2456370 | 74.1 | 48.8 | 2456989 | -0.00531 | 530 | 1.06 | 0.0314 | 8.5 | 0.0315 | 8.52 | No | Very good | Adhesive | 3 | 3 | 2456217
20130152 | ARL Technician 1 | 2456406 | Yes | Yes | CEP100-ARL-2012-RT-57 | CEP100-epoxy | 0.045 | 0.0283 | 0.03 | ARL Technician | C4 | No |  | silane coupling agent | 35 | 57.9 | 19.1 | 2456370 | 74.1 | 48.8 | 2456989 | -0.00591 | 501 | 1 | 0.0389 | 9.64 | 0.039 | 9.67 | No | Very good | Adhesive | 3 | 3 | 2456217
20130153 | ARL Technician 1 | 2456406 | Yes | Yes | CEP100-ARL-2012-RT-57 | CEP100-epoxy | 0.045 | 0.0303 | 0.03 | ARL Technician | C4 | No |  | silane coupling agent | 35 | 57.9 | 19.1 | 2456370 | 74.1 | 48.8 | 2456989 | -0.00492 | 586 | 1.17 | 0.0313 | 9.47 | 0.0314 | 9.5 | No | Very good | Adhesive | 3 | 3 | 2456217
20130154 | ARL Technician 1 | 2456407 | Yes | Yes | CEP100-ARL-2012-RT-58 | CEP100-epoxy | 0.06 | 0.0244 | 0.03 | ARL Technician | C5 | Yes | Good | silane coupling agent | 35 | 57.9 | 19.1 | 2456370 | 63.9 | 31.6 | 2456990 | -0.00492 | 1180 | 2.37 | 0.0492 | 30.2 | 0.0497 | 30.5 | Yes | Good | Adhesive | 3 | 3 | 2456217
20130155 | ARL Technician 1 | 2456407 | Yes | Yes | CEP100-ARL-2012-RT-58 | CEP100-epoxy | 0.06 | 0.0264 | 0.03 | ARL Technician | C5 | Yes | Very good | silane coupling agent | 35 | 57.9 | 19.1 | 2456370 | 63.9 | 31.1 | 2456990 | -0.00394 | 1210 | 2.41 | 0.048 | 29.7 | 0.0492 | 30.8 | No | Very good | Adhesive | 3 | 3 | 2456217
20130156 | ARL Technician 1 | 2456407 | Yes | Yes | CEP100-ARL-2012-RT-58 | CEP100-epoxy | 0.06 | 0.0303 | 0.03 | ARL Technician | C5 | Yes | Very good | silane coupling agent | 35 | 57.9 | 19.1 | 2456370 | 63.9 | 31.1 | 2456990 | -0.00492 | 1300 | 2.61 | 0.0582 | 38.5 | 0.0586 | 38.7 | No | Very good | Adhesive | 3 | 3 | 2456217
20130157 | ARL Technician 1 | 2456407 | Yes | Yes | CEP100-ARL-2012-RT-58 | CEP100-epoxy | 0.06 | 0.0287 | 0.03 | ARL Technician | C5 | Yes | Very good | silane coupling agent | 35 | 57.9 | 19.1 | 2456370 | 64 | 31.1 | 2456990 | -0.00394 | 1400 | 2.81 | 0.0639 | 44.6 | 0.0641 | 44.8 | No | Very good | Adhesive | 3 | 3 | 2456217
20130158 | ARL Technician 1 | 2456407 | Yes | Yes | CEP100-ARL-2012-RT-58 | CEP100-epoxy | 0.06 | 0.028 | 0.03 | ARL Technician | C5 | Yes | Very good | silane coupling agent | 35 | 57.9 | 19.1 | 2456370 | 64 | 31.1 | 2456990 | -0.00197 | 1260 | 2.51 | 0.0577 | 36.8 | 0.058 | 37 | No | Very good | Adhesive | 3 | 3 | 2456217
20130159 | STEM Student | 2456407 | Yes | Yes | CEP100-ARL-2012-RT-58 | CEP100-epoxy | 0.06 | 0.0244 | 0.03 | ARL Technician | C6 | Yes | Very good | silane coupling agent | 35 | 57.9 | 19.1 | 2456370 | 64.2 | 31.1 | 2456990 | -0.00394 | 1300 | 2.6 | 0.0589 | 36.6 | 0.0594 | 37 | No | Very good | Adhesive | 3 | 3 | 2456217
20130160 | STEM Student | 2456407 | Yes | Yes | CEP100-ARL-2012-RT-58 | CEP100-epoxy | 0.06 | 0.0252 | 0.03 | ARL Technician | C6 | Yes | Very good | silane coupling agent | 35 | 57.9 | 19.1 | 2456370 | 64.4 | 31.1 | 2456990 | -0.00394 | 1480 | 2.96 | 0.0676 | 48.5 | 0.0682 | 49.1 | No | Very good | Adhesive | 3 | 3 | 2456217
20130161 | ARL Technician 1 | 2456407 | Yes | Yes | CEP100-ARL-2012-RT-58 | CEP100-epoxy | 0.06 | 0.0252 | 0.03 | ARL Technician | C6 | Yes | Very good | silane coupling agent | 35 | 57.9 | 19.1 | 2456370 | 64.8 | 31.1 | 2456990 | -0.00315 | 1440 | 2.89 | 0.063 | 46.2 | 0.0636 | 46.9 | No | Very good | Adhesive | 3 | 3 | 2456217
20130162 | ARL Technician 1 | 2456407 | Yes | Yes | CEP100-ARL-2012-RT-58 | CEP100-epoxy | 0.06 | 0.026 | 0.03 | ARL Technician | C6 | Yes | Very good | silane coupling agent | 35 | 57.9 | 19.1 | 2456370 | 64.8 | 31.1 | 2456990 | -0.00315 | 1400 | 2.79 | 0.0591 | 41.8 | 0.0598 | 42.6 | No | Very good | Adhesive | 3 | 3 | 2456217
20130163 | ARL Technician 1 | 2456407 | Yes | Yes | CEP100-ARL-2012-RT-58 | CEP100-epoxy | 0.06 | 0.0269 | 0.03 | ARL Technician | C6 | Yes | Very good | silane coupling agent | 35 | 57.9 | 19.1 | 2456370 | 64.8 | 30.6 | 2456990 | -0.00295 | 1430 | 2.86 | 0.0619 | 45.1 | 0.0625 | 45.7 | No | Very good | Adhesive | 3 | 3 | 2456217
20130164 | ARL Technician 1 | 2456406 | Yes | Yes | CEP100-ARL-2012-RT-59 | CEP100-epoxy | 0.06 | 0.0252 | 0.03 | ARL Technician | C7 | No |  | silane coupling agent | 35 | 57.9 | 19.1 | 2456370 | 73.9 | 49.3 | 2456991 | -0.00394 | 943 | 1.89 | 0.041 | 19.9 | 0.0418 | 20.6 | No | Very good | Adhesive | 3 | 3 | 2456217
20130165 | ARL Technician 1 | 2456406 | Yes | Yes | CEP100-ARL-2012-RT-59 | CEP100-epoxy | 0.06 | 0.0331 | 0.03 | ARL Technician | C7 | No |  | silane coupling agent | 35 | 57.9 | 19.1 | 2456370 | 74.1 | 48.8 | 2456991 | -0.00335 | 900 | 1.8 | 0.0446 | 19.7 | 0.0452 | 19.9 | No | Very good | Adhesive | 3 | 3 | 2456217
20130166 | ARL Technician 1 | 2456406 | Yes | Yes | CEP100-ARL-2012-RT-59 | CEP100-epoxy | 0.06 | 0.0331 | 0.03 | ARL Technician | C7 | No |  | silane coupling agent | 35 | 57.9 | 19.1 | 2456370 | 73.9 | 49.3 | 2456991 | -0.00453 | 774 | 1.55 | 0.0368 | 14.8 | 0.037 | 14.9 | No | Very good | Adhesive | 3 | 3 | 2456217
20130167 | ARL Technician 1 | 2456406 | Yes | Yes | CEP100-ARL-2012-RT-59 | CEP100-epoxy | 0.06 | 0.0268 | 0.03 | ARL Technician | C7 | No |  | silane coupling agent | 35 | 57.9 | 19.1 | 2456370 | 73.9 | 49.3 | 2456991 | -0.00394 | 1040 | 2.08 | 0.0451 | 24.6 | 0.0454 | 24.7 | No | Very good | Adhesive | 3 | 3 | 2456217
20130168 | ARL Technician 1 | 2456406 | Yes | Yes | CEP100-ARL-2012-RT-59 | CEP100-epoxy | 0.06 | 0.0244 | 0.03 | ARL Technician | C7 | No |  | silane coupling agent | 35 | 57.9 | 19.1 | 2456370 | 73.9 | 49.3 | 2456991 | -0.00453 | 898 | 1.8 | 0.0433 | 20 | 0.0436 | 20.1 | No | Very good | Adhesive | 3 | 3 | 2456217
20130169 | ARL Technician 1 | 2456406 | Yes | Yes | CEP100-ARL-2012-RT-59 | CEP100-epoxy | 0.06 | 0.0268 | 0.03 | ARL Technician | C8 | No |  | silane coupling agent | 35 | 57.9 | 19.1 | 2456370 | 73.9 | 49.3 | 2456991 | -0.00394 | 1020 | 2.05 | 0.0439 | 23.5 | 0.0444 | 23.8 | No | Very good | Adhesive | 3 | 3 | 2456217
20130170 | ARL Technician 1 | 2456406 | Yes | Yes | CEP100-ARL-2012-RT-59 | CEP100-epoxy | 0.06 | 0.0256 | 0.03 | ARL Technician | C8 | No |  | silane coupling agent | 35 | 57.9 | 19.1 | 2456370 | 73.9 | 49.3 | 2456991 | -0.00394 | 1300 | 2.6 | 0.059 | 39.3 | 0.0593 | 39.5 | No | Very good | Adhesive | 3 | 3 | 2456217
20130171 | ARL Technician 1 | 2456406 | Yes | Yes | CEP100-ARL-2012-RT-59 | CEP100-epoxy | 0.06 | 0.028 | 0.03 | ARL Technician | C8 | No |  | silane coupling agent | 35 | 57.9 | 19.1 | 2456370 | 73.9 | 49.3 | 2456991 | -0.00335 | 1050 | 2.09 | 0.0488 | 26.1 | 0.0491 | 26.2 | No | Very good | Adhesive | 3 | 3 | 2456217
20130172 | ARL Technician 1 | 2456406 | Yes | Yes | CEP100-ARL-2012-RT-59 | CEP100-epoxy | 0.06 | 0.0268 | 0.03 | ARL Technician | C8 | No |  | silane coupling agent | 35 | 57.9 | 19.1 | 2456370 | 73.9 | 49.3 | 2456991 | -0.00394 | 1120 | 2.24 | 0.0531 | 30.3 | 0.0534 | 30.4 | No | Very good | Adhesive | 3 | 3 | 2456217
20130173 | ARL Technician 1 | 2456406 | Yes | Yes | CEP100-ARL-2012-RT-59 | CEP100-epoxy | 0.06 | 0.0252 | 0.03 | ARL Technician | C8 | No |  | silane coupling agent | 35 | 57.9 | 19.1 | 2456370 | 73.9 | 49.8 | 2456991 | -0.00394 | 995 | 1.99 | 0.0438 | 22.9 | 0.044 | 23 | No | Very good | Adhesive | 3 | 3 | 2456217
20130174 | ARL Technician 1 | 2456406 | Yes | Yes | CEP100-ARL-2012-RT-60 | CEP100-epoxy | 0.09 | 0.0185 | 0.03 | ARL Technician | C9 | Yes | Very good | silane coupling agent | 35 | 57.9 | 19.1 | 2456370 | 73.9 | 49.8 | 2456991 | -0.00394 | 1430 | 2.85 | 0.0535 | 37.7 | 0.0537 | 37.9 | No | Very good | Adhesive | 3 | 3 | 2456217
20130175 | ARL Technician 1 | 2456406 | Yes | Yes | CEP100-ARL-2012-RT-60 | CEP100-epoxy | 0.09 | 0.0181 | 0.03 | ARL Technician | C9 | Yes | Very good | silane coupling agent | 35 | 57.9 | 19.1 | 2456370 | 73.9 | 50.3 | 2456991 | -0.00394 | 1310 | 2.63 | 0.0538 | 34.6 | 0.0542 | 34.9 | No | Very good | Adhesive | 3 | 3 | 2456217
20130176 | ARL Technician 1 | 2456406 | Yes | Yes | CEP100-ARL-2012-RT-60 | CEP100-epoxy | 0.09 | 0.0189 | 0.03 | ARL Technician | C9 | Yes | Very good | silane coupling agent | 35 | 57.9 | 19.1 | 2456370 | 73.9 | 49.3 | 2456991 | -0.00394 | 1250 | 2.49 | 0.0533 | 32.3 | 0.0537 | 32.6 | No | Very good | Adhesive | 3 | 3 | 2456217
20130177 | ARL Technician 1 | 2456406 | Yes | Yes | CEP100-ARL-2012-RT-60 | CEP100-epoxy | 0.09 | 0.0197 | 0.03 | ARL Technician | C9 | Yes | Very good | silane coupling agent | 35 | 57.9 | 19.1 | 2456370 | 73.9 | 49.3 | 2456991 | -0.00394 | 1260 | 2.53 | 0.0526 | 32.9 | 0.0534 | 33.7 | No | Very good | Adhesive | 3 | 3 | 2456217
20130178 | ARL Technician 1 | 2456406 | Yes | Yes | CEP100-ARL-2012-RT-60 | CEP100-epoxy | 0.09 | 0.0197 | 0.03 | ARL Technician | C9 | Yes | Very good | silane coupling agent | 35 | 57.9 | 19.1 | 2456370 | 73.9 | 49.3 | 2456991 | -0.00433 | 1150 | 2.31 | 0.0479 | 27.5 | 0.0487 | 28.2 | No | Very good | Adhesive | 3 | 3 | 2456217
20130179 | ARL Technician 1 | 2456406 | Yes | Yes | CEP100-ARL-2012-RT-60 | CEP100-epoxy | 0.09 | 0.022 | 0.03 | ARL Technician | C10 | Yes | Very good | silane coupling agent | 35 | 57.9 | 19.1 | 2456370 | 73.9 | 49.3 | 2456991 | -0.00394 | 1440 | 2.89 | 0.0627 | 42.4 | 0.0629 | 42.6 | No | Very good | Adhesive | 3 | 3 | 2456217
20130180 | ARL Technician 1 | 2456406 | Yes | Yes | CEP100-ARL-2012-RT-60 | CEP100-epoxy | 0.09 | 0.0209 | 0.03 | ARL Technician | C10 | Yes | Very good | silane coupling agent | 35 | 57.9 | 19.1 | 2456370 | 73.9 | 49.8 | 2456991 | -0.00492 | 1290 | 2.58 | 0.0524 | 33.6 | 0.053 | 34.3 | No | Very good | Adhesive | 3 | 3 | 2456217
20130181 | ARL Technician 1 | 2456406 | Yes | Yes | CEP100-ARL-2012-RT-60 | CEP100-epoxy | 0.09 | 0.0213 | 0.03 | ARL Technician | C10 | Yes | Very good | silane coupling agent | 35 | 57.9 | 19.1 | 2456370 | 73.9 | 49.8 | 2456991 | -0.00197 | 1230 | 2.45 | 0.0502 | 31.2 | 0.0505 | 31.4 | No | Very good | Adhesive | 3 | 3 | 2456217
20130182 | ARL Technician 1 | 2456406 | Yes | Yes | CEP100-ARL-2012-RT-60 | CEP100-epoxy | 0.09 | 0.0154 | 0.03 | ARL Technician | C10 | Yes | Very good | silane coupling agent | 35 | 57.9 | 19.1 | 2456370 | 73.9 | 49.8 | 2456991 | -0.00295 | 1520 | 3.03 | 0.0579 | 43.2 | 0.0589 | 44.4 | No | Very good | Adhesive | 3 | 3 | 2456217
20130183 | ARL Technician 1 | 2456406 | Yes | Yes | CEP100-ARL-2012-RT-60 | CEP100-epoxy | 0.09 | 0.0209 | 0.03 | ARL Technician | C10 | Yes | Very good | silane coupling agent | 35 | 57.9 | 19.1 | 2456370 | 73.8 | 50.3 | 2456991 | -0.00394 | 1610 | 3.22 | 0.0607 | 48.5 | 0.0611 | 48.8 | No | Very good | Adhesive | 3 | 3 | 2456217
20130184 | ARL Technician 1 | 2456406 | Yes | Yes | CEP100-ARL-2012-RT-61 | CEP100-epoxy | 0.09 | 0.0165 | 0.03 | ARL Technician | C11 | No |  | silane coupling agent | 35 | 57.9 | 19.1 | 2456370 | 73.4 | 50.3 | 2456991 | -0.00453 | 1190 | 2.37 | 0.0534 | 31.4 | 0.0537 | 31.6 | No | Very good | Adhesive | 3 | 3 | 2456217
20130185 | ARL Technician 1 | 2456406 | Yes | Yes | CEP100-ARL-2012-RT-61 | CEP100-epoxy | 0.09 | 0.0173 | 0.03 | ARL Technician | C11 | No |  | silane coupling agent | 35 | 57.9 | 19.1 | 2456370 | 73.6 | 50.3 | 2456991 | -0.00492 | 1240 | 2.48 | 0.0478 | 30.7 | 0.048 | 30.7 | No | Very good | Adhesive | 3 | 3 | 2456217
20130186 | ARL Technician 1 | 2456406 | Yes | Yes | CEP100-ARL-2012-RT-61 | CEP100-epoxy | 0.09 | 0.0193 | 0.03 | ARL Technician | C11 | No |  | silane coupling agent | 35 | 57.9 | 19.1 | 2456370 | 73.4 | 50.3 | 2456991 | -0.00394 | 1290 | 2.58 | 0.0561 | 35.4 | 0.0564 | 35.5 | No | Very good | Adhesive | 3 | 3 | 2456217
20130187 | ARL Technician 1 | 2456406 | Yes | Yes | CEP100-ARL-2012-RT-61 | CEP100-epoxy | 0.09 | 0.0185 | 0.03 | ARL Technician | C11 | No |  | silane coupling agent | 35 | 57.9 | 19.1 | 2456370 | 73.4 | 50.8 | 2456991 | -0.00394 | 1030 | 2.06 | 0.0433 | 22.7 | 0.0436 | 22.9 | No | Very good | Adhesive | 3 | 3 | 2456217
20130188 | ARL Technician 1 | 2456406 | Yes | Yes | CEP100-ARL-2012-RT-61 | CEP100-epoxy | 0.09 | 0.0185 | 0.03 | ARL Technician | C11 | No |  | silane coupling agent | 35 | 57.9 | 19.1 | 2456370 | 73.4 | 50.3 | 2456991 | -0.00492 | 1170 | 2.33 | 0.0501 | 29.9 | 0.0503 | 30 | No | Very good | Adhesive | 3 | 3 | 2456217
20130189 | ARL Technician 1 | 2456406 | Yes | Yes | CEP100-ARL-2012-RT-61 | CEP100-epoxy | 0.09 | 0.0217 | 0.03 | ARL Technician | C12 | No |  | silane coupling agent | 35 | 57.9 | 19.1 | 2456370 | 73.4 | 50.8 | 2456991 | -0.00433 | 940 | 1.88 | 0.0454 | 20.9 | 0.0456 | 20.9 | No | Very good | Adhesive | 3 | 3 | 2456217
20130190 | ARL Technician 1 | 2456406 | Yes | Yes | CEP100-ARL-2012-RT-61 | CEP100-epoxy | 0.09 | 0.0209 | 0.03 | ARL Technician | C12 | No |  | silane coupling agent | 35 | 57.9 | 19.1 | 2456370 | 73.4 | 50.3 | 2456991 | -0.00394 | 1090 | 2.19 | 0.0495 | 26.4 | 0.0498 | 26.5 | No | Very good | Adhesive | 3 | 3 | 2456217
20130191 | ARL Technician 1 | 2456406 | Yes | Yes | CEP100-ARL-2012-RT-61 | CEP100-epoxy | 0.09 | 0.0209 | 0.03 | ARL Technician | C12 | No |  | silane coupling agent | 35 | 57.9 | 19.1 | 2456370 | 73.4 | 50.8 | 2456991 | -0.00394 | 986 | 1.97 | 0.0471 | 22.9 | 0.0477 | 23.4 | No | Very good | Adhesive | 3 | 3 | 2456217
20130192 | ARL Technician 1 | 2456406 | Yes | Yes | CEP100-ARL-2012-RT-61 | CEP100-epoxy | 0.09 | 0.0205 | 0.03 | ARL Technician | C12 | No |  | silane coupling agent | 35 | 57.9 | 19.1 | 2456370 | 73.4 | 50.3 | 2456991 | -0.00394 | 999 | 2 | 0.041 | 21 | 0.0414 | 21.2 | Yes | Good | Adhesive | 3 | 3 | 2456217
20130193 | ARL Technician 1 | 2456406 | Yes | Yes | CEP100-ARL-2012-RT-61 | CEP100-epoxy | 0.09 | 0.0193 | 0.03 | ARL Technician | C12 | No |  | silane coupling agent | 35 | 57.9 | 19.1 | 2456370 | 73.4 | 50.3 | 2456991 | -0.00492 | 1290 | 2.58 | 0.0601 | 37 | 0.0605 | 37.4 | No | Very good | Adhesive | 3 | 3 | 2456217
20120041 | ARL Technician 1 | 2456076 | Yes | Yes | SG300-ARL-2012-RT-01 | SG300-methacrylate | 0.06 | 0.0234 | 0.03 | ARL Technician | Steel | Yes | Very good | solvent wipe | 5 | 69.3 | 28 | 2456069 | 73.4 | 28 | 2456085 | 0 | 970 | 1.94 | 0.0652 | 41.7 | 0.0703 | 46.4 | No | Very good | Mixed-Mode | 2 | 2 | 2455571
20120042 | ARL Technician 1 | 2456076 | Yes | Yes | SG300-ARL-2012-RT-01 | SG300-methacrylate | 0.06 | 0.0245 | 0.03 | ARL Technician | Steel | Yes | Very good | solvent wipe | 5 | 69.3 | 28 | 2456069 | 73.4 | 28 | 2456085 | 0 | 1010 | 2.02 | 0.0664 | 44 | 0.0711 | 48.6 | No | Very good | Mixed-Mode | 2 | 2 | 2455571
20120043 | ARL Technician 1 | 2456076 | Yes | Yes | SG300-ARL-2012-RT-01 | SG300-methacrylate | 0.06 | 0.0248 | 0.03 | ARL Technician | Steel | Yes | Very good | solvent wipe | 5 | 69.3 | 28 | 2456069 | 73.4 | 28 | 2456085 | -0.00335 | 1030 | 2.06 | 0.0668 | 46.2 | 0.0726 | 51.9 | No | Very good | Mixed-Mode | 2 | 2 | 2455571
20120044 | ARL Technician 1 | 2456076 | Yes | Yes | SG300-ARL-2012-RT-01 | SG300-methacrylate | 0.06 | 0.025 | 0.03 | ARL Technician | Steel | Yes | Good | solvent wipe | 5 | 69.3 | 28 | 2456069 | 73.4 | 28 | 2456085 | 0 | 1040 | 2.09 | 0.0675 | 46 | 0.0712 | 49.6 | No | Very good | Cohesive | 2 | 2 | 2455571
20120045 | ARL Technician 1 | 2456076 | Yes | Yes | SG300-ARL-2012-RT-01 | SG300-methacrylate | 0.06 | 0.0245 | 0.03 | ARL Technician | Steel | Yes | Very good | solvent wipe | 5 | 69.3 | 28 | 2456069 | 73.4 | 28 | 2456085 | -0.00138 | 1050 | 2.1 | 0.0706 | 49.2 | 0.0752 | 53.7 | No | Very good | Cohesive | 2 | 2 | 2455571
20120117 | SEAP Student 2 | 2456106 | No | No | SG300-ARL-2012-RT-02 | SG300-methacrylate | 0.045 | 0.005 | 0.005 | GEMS student | A1 | Yes | Very poor | solvent wipe | 15 | 72 | 54 | 2456103 | 77.4 | 45 | 2456263 | 0 | 0.12 | 0.000241 | 0.000101 | 7.75e-07 | 0.00786 | -0.109 | No | Very good | Mixed-Mode | 1 | 4 | 2455516
20120118 | SEAP Student 2 | 2456106 | No | No | SG300-ARL-2012-RT-02 | SG300-methacrylate | 0.045 | 0.005 | 0.005 | GEMS student | A1 | Yes | Very poor | solvent wipe | 15 | 72 | 54 | 2456103 | 77.4 | 45 | 2456263 | 0 | 16.4 | 0.0327 | 0.0371 | 0.382 | 0.0673 | 0.835 | No | Very good | Mixed-Mode | 1 | 4 | 2455516
20120119 | SEAP Student 2 | 2456106 | Yes | Yes | SG300-ARL-2012-RT-02 | SG300-methacrylate | 0.045 | 0.006 | 0.005 | GEMS student | A1 | Yes | Very poor | solvent wipe | 15 | 72 | 54 | 2456103 | 77.4 | 45 | 2456263 | -0.00827 | 657 | 1.31 | 0.0703 | 18.9 | 0.0715 | 19.6 | No | Very good | Mixed-Mode | 1 | 4 | 2455516
20120120 | SEAP Student 2 | 2456106 | Yes | Yes | SG300-ARL-2012-RT-02 | SG300-methacrylate | 0.045 | 0.006 | 0.005 | GEMS student | A1 | Yes | Very poor | solvent wipe | 15 | 72 | 54 | 2456103 | 77.4 | 45 | 2456263 | -0.00984 | 704 | 1.41 | 0.0773 | 20.9 | 0.0784 | 21.6 | No | Very good | Mixed-Mode | 1 | 4 | 2455516
20120121 | SEAP Student 2 | 2456106 | Yes | Yes | SG300-ARL-2012-RT-02 | SG300-methacrylate | 0.045 | 0.007 | 0.005 | GEMS student | A1 | Yes | Very poor | solvent wipe | 15 | 72 | 54 | 2456103 | 77.4 | 45 | 2456263 | -0.00906 | 800 | 1.6 | 0.0699 | 23.9 | 0.0709 | 24.6 | No | Very good | Mixed-Mode | 1 | 4 | 2455516
20120122 | SEAP Student 2 | 2456106 | Yes | Yes | SG300-ARL-2012-RT-02 | SG300-methacrylate | 0.045 | 0.006 | 0.005 | GEMS student | A2 | Yes | Fair | solvent wipe | 15 | 72 | 54 | 2456103 | 77.4 | 45 | 2456264 | -0.00906 | 786 | 1.57 | 0.0682 | 24.1 | 0.069 | 24.7 | No | Very good | Mixed-Mode | 1 | 4 | 2455516
20120123 | SEAP Student 2 | 2456106 | Yes | Yes | SG300-ARL-2012-RT-02 | SG300-methacrylate | 0.045 | 0.007 | 0.005 | GEMS student | A2 | Yes | Very poor | solvent wipe | 15 | 72 | 54 | 2456103 | 77.4 | 45 | 2456264 | -0.0102 | 617 | 1.23 | 0.0565 | 15.8 | 0.0581 | 16.7 | No | Very good | Mixed-Mode | 1 | 4 | 2455516
20120124 | SEAP Student 2 | 2456106 | Yes | Yes | SG300-ARL-2012-RT-02 | SG300-methacrylate | 0.045 | 0.008 | 0.005 | GEMS student | A2 | Yes | Very poor | solvent wipe | 15 | 72 | 54 | 2456103 | 77.4 | 45 | 2456264 | -0.0102 | 508 | 1.02 | 0.0563 | 12.6 | 0.0578 | 13.3 | Yes | Good | Mixed-Mode | 1 | 4 | 2455516
20120125 | SEAP Student 2 | 2456106 | Yes | Yes | SG300-ARL-2012-RT-02 | SG300-methacrylate | 0.045 | 0.01 | 0.005 | GEMS student | A2 | Yes | Very poor | solvent wipe | 15 | 72 | 54 | 2456103 | 77.4 | 45 | 2456264 | -0.00984 | 562 | 1.12 | 0.0513 | 13.8 | 0.0526 | 14.5 | No | Very good | Mixed-Mode | 1 | 4 | 2455516
20120126 | SEAP Student 2 | 2456106 | Yes | Yes | SG300-ARL-2012-RT-02 | SG300-methacrylate | 0.045 | 0.004 | 0.005 | GEMS student | A2 | Yes | Very poor | solvent wipe | 15 | 72 | 54 | 2456103 | 77.4 | 45 | 2456264 | -0.00984 | 697 | 1.39 | 0.0604 | 19.1 | 0.0621 | 20.2 | No | Very good | Mixed-Mode | 1 | 4 | 2455516
20120127 | SEAP Student 2 | 2456106 | Yes | Yes | SG300-ARL-2012-RT-03 | SG300-methacrylate | 0.045 | 0.008 | 0.005 | GEMS student | A3 | No |  | solvent wipe | 15 | 72 | 54 | 2456103 | 77 | 45 | 2456265 | -0.00689 | 787 | 1.57 | 0.0582 | 23.9 | 0.0597 | 25 | No | Very good | Mixed-Mode | 1 | 4 | 2455516
20120128 | SEAP Student 2 | 2456106 | Yes | Yes | SG300-ARL-2012-RT-03 | SG300-methacrylate | 0.045 | 0.009 | 0.005 | GEMS student | A3 | No |  | solvent wipe | 15 | 72 | 54 | 2456103 | 77 | 45 | 2456265 | -0.00709 | 705 | 1.41 | 0.0511 | 19.8 | 0.0534 | 21.3 | No | Very good | Mixed-Mode | 1 | 4 | 2455516
20120129 | SEAP Student 2 | 2456106 | Yes | Yes | SG300-ARL-2012-RT-03 | SG300-methacrylate | 0.045 | 0.006 | 0.005 | GEMS student | A3 | No |  | solvent wipe | 15 | 72 | 54 | 2456103 | 77 | 45 | 2456265 | -0.00709 | 632 | 1.26 | 0.0462 | 16.6 | 0.0483 | 17.9 | No | Very good | Mixed-Mode | 1 | 4 | 2455516
20120130 | SEAP Student 2 | 2456106 | Yes | Yes | SG300-ARL-2012-RT-03 | SG300-methacrylate | 0.045 | 0.007 | 0.005 | GEMS student | A3 | No |  | solvent wipe | 15 | 72 | 54 | 2456103 | 77 | 45 | 2456265 | -0.00748 | 672 | 1.34 | 0.0441 | 16.3 | 0.0455 | 17.1 | No | Very good | Mixed-Mode | 1 | 4 | 2455516
20120131 | SEAP Student 2 | 2456106 | Yes | Yes | SG300-ARL-2012-RT-03 | SG300-methacrylate | 0.045 | 0.008 | 0.005 | GEMS student | A3 | No |  | solvent wipe | 15 | 72 | 54 | 2456103 | 77 | 45 | 2456265 | -0.00689 | 645 | 1.29 | 0.0517 | 17.6 | 0.0544 | 19.2 | No | Very good | Mixed-Mode | 1 | 4 | 2455516
20120132 | SEAP Student 2 | 2456106 | Yes | Yes | SG300-ARL-2012-RT-03 | SG300-methacrylate | 0.045 | 0.014 | 0.005 | GEMS student | A4 | No |  | solvent wipe | 15 | 72 | 54 | 2456103 | 77 | 45 | 2456266 | -0.0063 | 593 | 1.19 | 0.0465 | 14.4 | 0.0499 | 16.2 | No | Very good | Mixed-Mode | 1 | 4 | 2455516
20120133 | SEAP Student 2 | 2456106 | Yes | Yes | SG300-ARL-2012-RT-03 | SG300-methacrylate | 0.045 | 0.013 | 0.005 | GEMS student | A4 | No |  | solvent wipe | 15 | 72 | 54 | 2456103 | 77 | 45 | 2456266 | -0.00846 | 661 | 1.32 | 0.0524 | 18.8 | 0.0552 | 20.5 | No | Very good | Mixed-Mode | 1 | 4 | 2455516
20120134 | SEAP Student 2 | 2456106 | Yes | Yes | SG300-ARL-2012-RT-03 | SG300-methacrylate | 0.045 | 0.012 | 0.005 | GEMS student | A4 | No |  | solvent wipe | 15 | 72 | 54 | 2456103 | 77 | 45 | 2456266 | -0.0063 | 578 | 1.16 | 0.0416 | 13.8 | 0.0446 | 15.5 | No | Very good | Mixed-Mode | 1 | 4 | 2455516
20120135 | SEAP Student 2 | 2456106 | Yes | Yes | SG300-ARL-2012-RT-03 | SG300-methacrylate | 0.045 | 0.013 | 0.005 | GEMS student | A4 | No |  | solvent wipe | 15 | 72 | 54 | 2456103 | 77 | 45 | 2456266 | -0.0063 | 622 | 1.24 | 0.0526 | 17.5 | 0.0552 | 19 | No | Very good | Mixed-Mode | 1 | 4 | 2455516
20120136 | SEAP Student 2 | 2456106 | Yes | Yes | SG300-ARL-2012-RT-03 | SG300-methacrylate | 0.045 | 0.01 | 0.005 | GEMS student | A4 | No |  | solvent wipe | 15 | 72 | 54 | 2456103 | 77 | 45 | 2456266 | -0.00689 | 769 | 1.54 | 0.0741 | 24.7 | 0.0761 | 26.1 | No | Very good | Mixed-Mode | 1 | 4 | 2455516
20120137 | SEAP Student 2 | 2456106 | Yes | Yes | SG300-ARL-2012-RT-04 | SG300-methacrylate | 0.06 | 0.005 | 0.005 | GEMS student | A5 | Yes | Fair | solvent wipe | 15 | 72 | 54 | 2456103 | 77 | 44 | 2456266 | -0.00866 | 934 | 1.87 | 0.0671 | 26.5 | 0.0678 | 27.1 | No | Very good | Mixed-Mode | 1 | 4 | 2455516
20120138 | SEAP Student 2 | 2456106 | Yes | Yes | SG300-ARL-2012-RT-04 | SG300-methacrylate | 0.06 | 0.007 | 0.005 | GEMS student | A5 | Yes | Very good | solvent wipe | 15 | 72 | 54 | 2456103 | 77 | 44 | 2456266 | -0.00787 | 832 | 1.66 | 0.0664 | 22.5 | 0.0673 | 23.1 | No | Very good | Mixed-Mode | 1 | 4 | 2455516
20120139 | SEAP Student 2 | 2456106 | Yes | Yes | SG300-ARL-2012-RT-04 | SG300-methacrylate | 0.06 | 0.005 | 0.005 | GEMS student | A5 | Yes | Very good | solvent wipe | 15 | 72 | 54 | 2456103 | 77 | 44 | 2456266 | -0.00591 | 850 | 1.7 | 0.0334 | 14.9 | 0.0339 | 15.3 | No | Very good | Mixed-Mode | 1 | 4 | 2455516
20120140 | SEAP Student 2 | 2456106 | Yes | Yes | SG300-ARL-2012-RT-04 | SG300-methacrylate | 0.06 | 0.005 | 0.005 | GEMS student | A5 | Yes | Fair | solvent wipe | 15 | 72 | 54 | 2456103 | 77 | 44 | 2456266 | -0.00827 | 789 | 1.58 | 0.0538 | 20.2 | 0.0547 | 20.8 | No | Very good | Mixed-Mode | 1 | 4 | 2455516
20120141 | SEAP Student 2 | 2456106 | Yes | Yes | SG300-ARL-2012-RT-04 | SG300-methacrylate | 0.06 | 0.007 | 0.005 | GEMS student | A5 | Yes | Very good | solvent wipe | 15 | 72 | 54 | 2456103 | 77 | 44 | 2456266 | -0.00689 | 886 | 1.77 | 0.0625 | 24.2 | 0.0633 | 24.9 | No | Very good | Mixed-Mode | 1 | 4 | 2455516
20120142 | SEAP Student 2 | 2456106 | Yes | Yes | SG300-ARL-2012-RT-04 | SG300-methacrylate | 0.06 | 0.004 | 0.005 | GEMS student | A6 | Yes | Very good | solvent wipe | 15 | 72 | 54 | 2456103 | 77 | 44 | 2456266 | -0.00866 | 927 | 1.85 | 0.0671 | 25.7 | 0.0679 | 26.3 | No | Very good | Mixed-Mode | 1 | 4 | 2455516
20120143 | SEAP Student 2 | 2456106 | Yes | Yes | SG300-ARL-2012-RT-04 | SG300-methacrylate | 0.06 | 0.004 | 0.005 | GEMS student | A6 | Yes | Very good | solvent wipe | 15 | 72 | 54 | 2456103 | 77 | 44 | 2456266 | -0.00846 | 779 | 1.56 | 0.0612 | 20.3 | 0.062 | 20.9 | No | Very good | Mixed-Mode | 1 | 4 | 2455516
20120144 | SEAP Student 2 | 2456106 | Yes | Yes | SG300-ARL-2012-RT-04 | SG300-methacrylate | 0.06 | 0.005 | 0.005 | GEMS student | A6 | Yes | Very good | solvent wipe | 15 | 72 | 54 | 2456103 | 77 | 45 | 2456266 | -0.00846 | 797 | 1.59 | 0.054 | 20.4 | 0.0545 | 20.7 | No | Very good | Mixed-Mode | 1 | 4 | 2455516
20120145 | SEAP Student 2 | 2456106 | Yes | Yes | SG300-ARL-2012-RT-04 | SG300-methacrylate | 0.06 | 0.005 | 0.005 | GEMS student | A6 | Yes | Very good | solvent wipe | 15 | 72 | 54 | 2456103 | 77 | 44 | 2456266 | -0.00689 | 830 | 1.66 | 0.0556 | 21.6 | 0.0565 | 22.3 | No | Very good | Mixed-Mode | 1 | 4 | 2455516
20120146 | SEAP Student 2 | 2456106 | Yes | Yes | SG300-ARL-2012-RT-04 | SG300-methacrylate | 0.06 | 0.004 | 0.005 | GEMS student | A6 | Yes | Very good | solvent wipe | 15 | 72 | 54 | 2456103 | 77 | 43 | 2456266 | -0.00846 | 897 | 1.79 | 0.058 | 23.4 | 0.0588 | 23.9 | No | Very good | Mixed-Mode | 1 | 4 | 2455516
20120147 | SEAP Student 2 | 2456106 | Yes | Yes | SG300-ARL-2012-RT-05 | SG300-methacrylate | 0.06 | 0.004 | 0.005 | GEMS student | A7 | No |  | solvent wipe | 15 | 72 | 54 | 2456103 | 77 | 42 | 2456268 | -0.00787 | 1140 | 2.27 | 0.0759 | 38.3 | 0.0767 | 39.1 | No | Very good | Mixed-Mode | 1 | 4 | 2455516
20120148 | SEAP Student 2 | 2456106 | Yes | Yes | SG300-ARL-2012-RT-05 | SG300-methacrylate | 0.06 | 0.005 | 0.005 | GEMS student | A7 | No |  | solvent wipe | 15 | 72 | 54 | 2456103 | 77 | 42 | 2456268 | -0.00787 | 1040 | 2.09 | 0.0584 | 31.8 | 0.0594 | 32.7 | No | Very good | Mixed-Mode | 1 | 4 | 2455516
20120149 | SEAP Student 2 | 2456106 | Yes | Yes | SG300-ARL-2012-RT-05 | SG300-methacrylate | 0.06 | 0.005 | 0.005 | GEMS student | A7 | No |  | solvent wipe | 15 | 72 | 54 | 2456103 | 77 | 43 | 2456268 | -0.0758 | 1090 | 2.18 | 0.0542 | 31.4 | 0.0553 | 32.4 | Yes | Good | Mixed-Mode | 1 | 4 | 2455516
20120150 | SEAP Student 2 | 2456106 | Yes | Yes | SG300-ARL-2012-RT-05 | SG300-methacrylate | 0.06 | 0.008 | 0.005 | GEMS student | A7 | No |  | solvent wipe | 15 | 72 | 54 | 2456103 | 77 | 42 | 2456268 | -0.00787 | 1050 | 2.09 | 0.076 | 34.4 | 0.077 | 35.4 | No | Very good | Mixed-Mode | 1 | 4 | 2455516
20120151 | SEAP Student 2 | 2456106 | Yes | Yes | SG300-ARL-2012-RT-05 | SG300-methacrylate | 0.06 | 0.006 | 0.005 | GEMS student | A7 | No |  | solvent wipe | 15 | 72 | 54 | 2456103 | 77 | 43 | 2456268 | -0.00728 | 679 | 1.36 | 0.0392 | 15 | 0.0426 | 17.2 | No | Very good | Mixed-Mode | 1 | 4 | 2455516
20120153 | SEAP Student 2 | 2456106 | Yes | Yes | SG300-ARL-2012-RT-05 | SG300-methacrylate | 0.06 | 0.014 | 0.005 | GEMS student | A8 | No |  | solvent wipe | 15 | 72 | 54 | 2456103 | 77 | 44 | 2456270 | -0.00689 | 604 | 1.21 | 0.0464 | 14.3 | 0.0488 | 15.7 | No | Very good | Mixed-Mode | 1 | 4 | 2455516
20120154 | SEAP Student 2 | 2456106 | Yes | Yes | SG300-ARL-2012-RT-05 | SG300-methacrylate | 0.06 | 0.015 | 0.005 | GEMS student | A8 | No |  | solvent wipe | 15 | 72 | 54 | 2456103 | 77 | 42 | 2456270 | -0.00394 | 654 | 1.31 | 0.0467 | 15.6 | 0.0493 | 17.1 | No | Very good | Mixed-Mode | 1 | 4 | 2455516
20120155 | SEAP Student 2 | 2456106 | Yes | Yes | SG300-ARL-2012-RT-05 | SG300-methacrylate | 0.06 | 0.011 | 0.005 | GEMS student | A8 | No |  | solvent wipe | 15 | 72 | 54 | 2456103 | 77 | 43 | 2456270 | -0.00689 | 735 | 1.47 | 0.0444 | 17.4 | 0.047 | 19.1 | No | Very good | Mixed-Mode | 1 | 4 | 2455516
20120156 | SEAP Student 2 | 2456106 | Yes | Yes | SG300-ARL-2012-RT-05 | SG300-methacrylate | 0.06 | 0.005 | 0.005 | GEMS student | A8 | No |  | solvent wipe | 15 | 72 | 54 | 2456103 | 77 | 43 | 2456270 | -0.00827 | 819 | 1.64 | 0.0751 | 24.6 | 0.0767 | 25.8 | No | Very good | Mixed-Mode | 1 | 4 | 2455516
20120157 | ARL Technician 2 | 2456106 | Yes | Yes | SG300-ARL-2012-RT-06 | SG300-methacrylate | 0.09 | 0.005 | 0.005 | GEMS student | A9 | Yes | Poor | solvent wipe | 15 | 72 | 54 | 2456103 | 77 | 42 | 2456271 | -0.0108 | 1050 | 2.1 | 0.0618 | 28.2 | 0.0621 | 28.4 | No | Very good | Mixed-Mode | 1 | 4 | 2455516
20120158 | ARL Technician 2 | 2456106 | Yes | Yes | SG300-ARL-2012-RT-06 | SG300-methacrylate | 0.09 | 0.005 | 0.005 | GEMS student | A9 | Yes | Very poor | solvent wipe | 15 | 72 | 54 | 2456103 | 77 | 42 | 2456271 | -0.00906 | 1190 | 2.38 | 0.0693 | 34 | 0.0697 | 34.4 | No | Very good | Mixed-Mode | 1 | 4 | 2455516
20120159 | ARL Technician 2 | 2456106 | Yes | Yes | SG300-ARL-2012-RT-06 | SG300-methacrylate | 0.09 | 0.004 | 0.005 | GEMS student | A9 | Yes | Very poor | solvent wipe | 15 | 72 | 54 | 2456103 | 77 | 42 | 2456271 | -0.00866 | 1160 | 2.31 | 0.0729 | 33.7 | 0.0732 | 33.9 | No | Very good | Mixed-Mode | 1 | 4 | 2455516
20120160 | ARL Technician 2 | 2456106 | Yes | Yes | SG300-ARL-2012-RT-06 | SG300-methacrylate | 0.09 | 0.005 | 0.005 | GEMS student | A9 | Yes | Very poor | solvent wipe | 15 | 72 | 54 | 2456103 | 77 | 43 | 2456271 | -0.00787 | 984 | 1.97 | 0.0395 | 20.8 | 0.0401 | 21.1 | No | Very good | Mixed-Mode | 1 | 4 | 2455516
20120161 | ARL Technician 2 | 2456106 | Yes | Yes | SG300-ARL-2012-RT-06 | SG300-methacrylate | 0.09 | 0.004 | 0.005 | GEMS student | A9 | Yes | Very poor | solvent wipe | 15 | 72 | 54 | 2456103 | 77 | 42 | 2456271 | -0.00787 | 1140 | 2.28 | 0.0577 | 31.5 | 0.0582 | 32 | No | Very good | Mixed-Mode | 1 | 4 | 2455516
20120162 | ARL Technician 2 | 2456106 | Yes | Yes | SG300-ARL-2012-RT-06 | SG300-methacrylate | 0.09 | 0.005 | 0.005 | GEMS student | A10 | Yes | Very good | solvent wipe | 15 | 72 | 54 | 2456103 | 77 | 42 | 2456271 | -0.00866 | 1180 | 2.36 | 0.0623 | 33.3 | 0.0629 | 33.8 | No | Very good | Mixed-Mode | 1 | 4 | 2455516
20120163 | ARL Technician 2 | 2456106 | Yes | Yes | SG300-ARL-2012-RT-06 | SG300-methacrylate | 0.09 | 0.004 | 0.005 | GEMS student | A10 | Yes | Very good | solvent wipe | 15 | 72 | 54 | 2456103 | 77 | 42 | 2456271 | -0.0799 | 990 | 1.98 | 0.0602 | 26.7 | 0.0607 | 27.1 | No | Very good | Mixed-Mode | 1 | 4 | 2455516
20120164 | ARL Technician 2 | 2456106 | Yes | Yes | SG300-ARL-2012-RT-06 | SG300-methacrylate | 0.09 | 0.005 | 0.005 | GEMS student | A10 | Yes | Very good | solvent wipe | 15 | 72 | 54 | 2456103 | 77 | 42 | 2456271 | -0.00709 | 1020 | 2.04 | 0.0554 | 26.5 | 0.0558 | 26.8 | No | Very good | Mixed-Mode | 1 | 4 | 2455516
20120165 | ARL Technician 2 | 2456106 | Yes | Yes | SG300-ARL-2012-RT-06 | SG300-methacrylate | 0.09 | 0.004 | 0.005 | GEMS student | A10 | Yes | Very good | solvent wipe | 15 | 72 | 54 | 2456103 | 77 | 41 | 2456271 | -0.00748 | 1050 | 2.11 | 0.0524 | 27.1 | 0.0527 | 27.3 | No | Very good | Mixed-Mode | 1 | 4 | 2455516
20120166 | ARL Technician 2 | 2456106 | Yes | Yes | SG300-ARL-2012-RT-06 | SG300-methacrylate | 0.09 | 0.003 | 0.005 | GEMS student | A10 | Yes | Good | solvent wipe | 15 | 72 | 54 | 2456103 | 77 | 41 | 2456271 | -0.00866 | 1110 | 2.21 | 0.0645 | 30.2 | 0.065 | 30.6 | No | Very good | Mixed-Mode | 1 | 4 | 2455516
20120167 | ARL Technician 2 | 2456106 | Yes | Yes | SG300-ARL-2012-RT-07 | SG300-methacrylate | 0.09 | 0.005 | 0.005 | GEMS student | A11 | No |  | solvent wipe | 15 | 72 | 54 | 2456103 | 77 | 41 | 2456271 | -0.00591 | 939 | 1.88 | 0.0677 | 26.8 | 0.0697 | 28.5 | No | Very good | Mixed-Mode | 1 | 4 | 2455516
20120168 | ARL Technician 2 | 2456106 | Yes | Yes | SG300-ARL-2012-RT-07 | SG300-methacrylate | 0.09 | 0.01 | 0.005 | GEMS student | A11 | No |  | solvent wipe | 15 | 72 | 54 | 2456103 | 77 | 41 | 2456271 | -0.00787 | 844 | 1.69 | 0.0649 | 23.2 | 0.0661 | 24.1 | No | Very good | Mixed-Mode | 1 | 4 | 2455516
20120169 | ARL Technician 2 | 2456106 | Yes | Yes | SG300-ARL-2012-RT-07 | SG300-methacrylate | 0.09 | 0.004 | 0.005 | GEMS student | A11 | No |  | solvent wipe | 15 | 72 | 54 | 2456103 | 77 | 41 | 2456271 | -0.00512 | 861 | 1.72 | 0.0487 | 21.6 | 0.05 | 22.6 | No | Very good | Mixed-Mode | 1 | 4 | 2455516
20120170 | ARL Technician 2 | 2456106 | Yes | Yes | SG300-ARL-2012-RT-07 | SG300-methacrylate | 0.09 | 0.005 | 0.005 | GEMS student | A11 | No |  | solvent wipe | 15 | 72 | 54 | 2456103 | 77 | 41 | 2456271 | -0.00472 | 993 | 1.99 | 0.0681 | 30.2 | 0.0698 | 31.7 | No | Very good | Mixed-Mode | 1 | 4 | 2455516
20120171 | ARL Technician 2 | 2456106 | Yes | Yes | SG300-ARL-2012-RT-07 | SG300-methacrylate | 0.09 | 0.005 | 0.005 | GEMS student | A11 | No |  | solvent wipe | 15 | 72 | 54 | 2456103 | 77 | 41 | 2456271 | -0.00866 | 1120 | 2.24 | 0.076 | 37.1 | 0.0771 | 38.2 | No | Very good | Mixed-Mode | 1 | 4 | 2455516
20120172 | ARL Technician 2 | 2456106 | Yes | Yes | SG300-ARL-2012-RT-07 | SG300-methacrylate | 0.09 | 0.005 | 0.005 | GEMS student | A12 | No |  | solvent wipe | 15 | 72 | 54 | 2456103 | 77 | 41 | 2456271 | -0.00866 | 1230 | 2.47 | 0.0743 | 39.4 | 0.0753 | 40.4 | No | Very good | Mixed-Mode | 1 | 4 | 2455516
20120173 | ARL Technician 2 | 2456106 | Yes | Yes | SG300-ARL-2012-RT-07 | SG300-methacrylate | 0.09 | 0.006 | 0.005 | GEMS student | A12 | No |  | solvent wipe | 15 | 72 | 54 | 2456103 | 77 | 41 | 2456271 | -0.00827 | 1150 | 2.3 | 0.0679 | 34.9 | 0.0686 | 35.5 | No | Very good | Mixed-Mode | 1 | 4 | 2455516
20120174 | ARL Technician 2 | 2456106 | Yes | Yes | SG300-ARL-2012-RT-07 | SG300-methacrylate | 0.09 | 0.007 | 0.005 | GEMS student | A12 | No |  | solvent wipe | 15 | 72 | 54 | 2456103 | 77 | 41 | 2456271 | -0.00906 | 1060 | 2.12 | 0.0683 | 32 | 0.069 | 32.6 | No | Very good | Mixed-Mode | 1 | 4 | 2455516
20120175 | ARL Technician 2 | 2456106 | Yes | Yes | SG300-ARL-2012-RT-07 | SG300-methacrylate | 0.09 | 0.004 | 0.005 | GEMS student | A12 | No |  | solvent wipe | 15 | 72 | 54 | 2456103 | 77 | 41 | 2456271 | -0.00669 | 1150 | 2.3 | 0.0679 | 35.2 | 0.0687 | 36.1 | No | Very good | Mixed-Mode | 1 | 4 | 2455516
20120176 | ARL Technician 2 | 2456106 | Yes | Yes | SG300-ARL-2012-RT-07 | SG300-methacrylate | 0.09 | 0.003 | 0.005 | GEMS student | A12 | No |  | solvent wipe | 15 | 72 | 54 | 2456103 | 77 | 41 | 2456271 | -0.00787 | 1180 | 2.37 | 0.0686 | 37 | 0.0694 | 37.7 | No | Very good | Mixed-Mode | 1 | 4 | 2455516
20120177 | SEAP Student 1 | 2456106 | Yes | Yes | SG300-ARL-2012-RT-08 | SG300-methacrylate | 0.045 | 0.016 | 0.015 | GEMS student | B1 | Yes | Fair | solvent wipe | 15 | 72 | 53 | 2456103 | 77.5 | 44 | 2456272 | -0.0126 | 846 | 1.69 | 0.0899 | 34.5 | 0.178 | 36.6 | No | Very good | Mixed-Mode | 2 | 5 | 2455571
20120178 | SEAP Student 1 | 2456106 | Yes | Yes | SG300-ARL-2012-RT-08 | SG300-methacrylate | 0.045 | 0.018 | 0.015 | GEMS student | B1 | Yes | Fair | solvent wipe | 15 | 72 | 53 | 2456103 | 77.5 | 44 | 2456272 | -0.015 | 750 | 1.5 | 0.0546 | 24.1 | 0.0616 | 26.3 | No | Very good | Mixed-Mode | 2 | 5 | 2455571
20120179 | SEAP Student 1 | 2456106 | Yes | Yes | SG300-ARL-2012-RT-08 | SG300-methacrylate | 0.045 | 0.018 | 0.015 | GEMS student | B1 | Yes | Fair | solvent wipe | 15 | 72 | 53 | 2456103 | 77.5 | 44 | 2456272 | -0.0157 | 761 | 1.52 | 0.0933 | 31.8 | 0.101 | 33.7 | No | Very good | Mixed-Mode | 2 | 5 | 2455571
20120180 | SEAP Student 1 | 2456106 | Yes | Yes | SG300-ARL-2012-RT-08 | SG300-methacrylate | 0.045 | 0.017 | 0.015 | GEMS student | B1 | Yes | Fair | solvent wipe | 15 | 72 | 53 | 2456103 | 77.5 | 44 | 2456272 | -0.0148 | 763 | 1.53 | 0.0765 | 28.7 | 0.0945 | 32.2 | No | Very good | Mixed-Mode | 2 | 5 | 2455571
20120181 | SEAP Student 1 | 2456106 | Yes | Yes | SG300-ARL-2012-RT-08 | SG300-methacrylate | 0.045 | 0.018 | 0.015 | GEMS student | B1 | Yes | Fair | solvent wipe | 15 | 72 | 53 | 2456103 | 77.5 | 44 | 2456272 | -0.0118 | 819 | 1.64 | 0.0709 | 30.5 | 0.0866 | 33.3 | No | Very good | Mixed-Mode | 2 | 5 | 2455571
20120182 | SEAP Student 1 | 2456106 | Yes | Yes | SG300-ARL-2012-RT-08 | SG300-methacrylate | 0.045 | 0.013 | 0.015 | GEMS student | B2 | Yes | Very poor | solvent wipe | 15 | 72 | 53 | 2456103 | 77.5 | 44 | 2456273 | -0.0138 | 729 | 1.46 | 0.0475 | 19.9 | 0.0514 | 22.6 | No | Very good | Mixed-Mode | 2 | 5 | 2455571
20120183 | SEAP Student 1 | 2456106 | Yes | Yes | SG300-ARL-2012-RT-08 | SG300-methacrylate | 0.045 | 0.013 | 0.015 | GEMS student | B2 | Yes | Poor | solvent wipe | 15 | 72 | 53 | 2456103 | 77.5 | 44 | 2456273 | -0.0138 | 638 | 1.28 | 0.0475 | 17.7 | 0.0506 | 19.5 | Yes | Fair | Mixed-Mode | 2 | 5 | 2455571
20120184 | SEAP Student 1 | 2456106 | Yes | Yes | SG300-ARL-2012-RT-08 | SG300-methacrylate | 0.045 | 0.013 | 0.015 | GEMS student | B2 | Yes | Very poor | solvent wipe | 15 | 72 | 53 | 2456103 | 77.5 | 44 | 2456273 | -0.0138 | 749 | 1.5 | 0.0531 | 23 | 0.0559 | 25 | No | Very good | Mixed-Mode | 2 | 5 | 2455571
20120185 | SEAP Student 1 | 2456106 | Yes | Yes | SG300-ARL-2012-RT-08 | SG300-methacrylate | 0.045 | 0.015 | 0.015 | GEMS student | B2 | Yes | Very poor | solvent wipe | 15 | 72 | 53 | 2456103 | 77.5 | 44 | 2456273 | -0.0138 | 761 | 1.52 | 0.0512 | 22 | 0.0534 | 23.5 | No | Very good | Mixed-Mode | 2 | 5 | 2455571
20120186 | SEAP Student 1 | 2456106 | Yes | Yes | SG300-ARL-2012-RT-08 | SG300-methacrylate | 0.045 | 0.018 | 0.015 | GEMS student | B2 | Yes | Very poor | solvent wipe | 15 | 72 | 53 | 2456103 | 77.5 | 44 | 2456280 | -0.0108 | 783 | 1.57 | 0.0523 | 23.9 | 0.0547 | 25.7 | No | Very good | Mixed-Mode | 2 | 5 | 2455571
20120187 | SEAP Student 1 | 2456106 | Yes | Yes | SG300-ARL-2012-RT-09 | SG300-methacrylate | 0.045 | 0.018 | 0.015 | GEMS student | B3 | No |  | solvent wipe | 15 | 72 | 53 | 2456103 | 77.5 | 44 | 2456273 | -0.013 | 820 | 1.64 | 0.0577 | 0.0642 | 0.0605 | 2.24 | No | Very good | Mixed-Mode | 2 | 5 | 2455571
20120188 | SEAP Student 1 | 2456106 | Yes | Yes | SG300-ARL-2012-RT-09 | SG300-methacrylate | 0.045 | 0.02 | 0.015 | GEMS student | B3 | No |  | solvent wipe | 15 | 72 | 53 | 2456103 | 77.5 | 42 | 2456273 | -0.00394 | 734 | 1.47 | 0.0538 | 25.8 | 0.0597 | 29.9 | No | Very good | Mixed-Mode | 2 | 5 | 2455571
20120189 | SEAP Student 1 | 2456106 | Yes | Yes | SG300-ARL-2012-RT-09 | SG300-methacrylate | 0.045 | 0.016 | 0.015 | GEMS student | B3 | No |  | solvent wipe | 15 | 72 | 53 | 2456103 | 77.5 | 42 | 2456273 | -0.0148 | 795 | 1.59 | 0.0616 | 29.2 | 0.0638 | 30.9 | No | Very good | Mixed-Mode | 2 | 5 | 2455571
20120190 | SEAP Student 1 | 2456106 | Yes | Yes | SG300-ARL-2012-RT-09 | SG300-methacrylate | 0.045 | 0.018 | 0.015 | GEMS student | B3 | No |  | solvent wipe | 15 | 72 | 53 | 2456103 | 77.5 | 42 | 2456273 | -0.0142 | 766 | 1.53 | 0.0671 | 29.5 | 0.0752 | 31.9 | No | Very good | Mixed-Mode | 2 | 5 | 2455571
20120191 | SEAP Student 1 | 2456106 | Yes | Yes | SG300-ARL-2012-RT-09 | SG300-methacrylate | 0.045 | 0.016 | 0.015 | GEMS student | B3 | No |  | solvent wipe | 15 | 72 | 53 | 2456103 | 77.5 | 42 | 2456273 | -0.0138 | 812 | 1.62 | 0.0662 | 32.5 | 0.0693 | 34.8 | No | Very good | Mixed-Mode | 2 | 5 | 2455571
20120192 | SEAP Student 1 | 2456106 | Yes | Yes | SG300-ARL-2012-RT-09 | SG300-methacrylate | 0.045 | 0.02 | 0.015 | GEMS student | B4 | No |  | solvent wipe | 15 | 72 | 53 | 2456103 | 77.5 | 44 | 2456273 | -0.0118 | 967 | 1.93 | 0.071 | 38.8 | 0.0734 | 40.9 | No | Very good | Mixed-Mode | 2 | 5 | 2455571
20120193 | SEAP Student 1 | 2456106 | Yes | Yes | SG300-ARL-2012-RT-09 | SG300-methacrylate | 0.045 | 0.023 | 0.015 | GEMS student | B4 | No |  | solvent wipe | 15 | 72 | 53 | 2456103 | 77.5 | 42 | 2456273 | -0.0354 | 874 | 1.75 | 0.1 | 40.4 | 0.132 | 44.3 | No | Very good | Mixed-Mode | 2 | 5 | 2455571
20120194 | SEAP Student 1 | 2456106 | Yes | Yes | SG300-ARL-2012-RT-09 | SG300-methacrylate | 0.045 | 0.02 | 0.015 | GEMS student | B4 | No |  | solvent wipe | 15 | 72 | 53 | 2456103 | 77.5 | 42 | 2456273 | -0.00787 | 896 | 1.79 | 0.0741 | 37 | 0.0761 | 38.7 | No | Very good | Mixed-Mode | 2 | 5 | 2455571
20120195 | SEAP Student 1 | 2456106 | Yes | Yes | SG300-ARL-2012-RT-09 | SG300-methacrylate | 0.045 | 0.019 | 0.015 | GEMS student | B4 | No |  | solvent wipe | 15 | 72 | 53 | 2456103 | 77.5 | 42 | 2456273 | -0.013 | 890 | 1.78 | 0.0726 | 37.3 | 0.0751 | 39.3 | No | Very good | Mixed-Mode | 2 | 5 | 2455571
20120196 | SEAP Student 1 | 2456106 | Yes | Yes | SG300-ARL-2012-RT-09 | SG300-methacrylate | 0.045 | 0.022 | 0.015 | GEMS student | B4 | No |  | solvent wipe | 15 | 72 | 53 | 2456103 | 77.5 | 42 | 2456273 | -0.0142 | 906 | 1.81 | 0.0788 | 40.3 | 0.0807 | 41.9 | No | Very good | Mixed-Mode | 2 | 5 | 2455571
20120197 | SEAP Student 1 | 2456106 | Yes | Yes | SG300-ARL-2012-RT-10 | SG300-methacrylate | 0.06 | 0.016 | 0.015 | GEMS student | B5 | Yes | Very good | solvent wipe | 15 | 72 | 53 | 2456103 | 77.5 | 42 | 2456273 | -0.0118 | 1000 | 2 | 0.0664 | 37.5 | 0.068 | 38.9 | No | Very good | Mixed-Mode | 2 | 5 | 2455571
20120198 | SEAP Student 1 | 2456106 | Yes | Yes | SG300-ARL-2012-RT-10 | SG300-methacrylate | 0.06 | 0.013 | 0.015 | GEMS student | B5 | Yes | Very good | solvent wipe | 15 | 72 | 53 | 2456103 | 77.5 | 42 | 2456273 | -0.0142 | 962 | 1.92 | 0.0679 | 35.8 | 0.0751 | 37.8 | No | Very good | Mixed-Mode | 2 | 5 | 2455571
20120199 | SEAP Student 1 | 2456106 | Yes | Yes | SG300-ARL-2012-RT-10 | SG300-methacrylate | 0.06 | 0.012 | 0.015 | GEMS student | B5 | Yes | Fair | solvent wipe | 15 | 72 | 53 | 2456103 | 77.5 | 42 | 2456273 | -0.0146 | 1010 | 2.01 | 0.0625 | 35.9 | 0.0642 | 37.4 | No | Very good | Mixed-Mode | 2 | 5 | 2455571
20120200 | SEAP Student 1 | 2456106 | Yes | Yes | SG300-ARL-2012-RT-10 | SG300-methacrylate | 0.06 | 0.014 | 0.015 | GEMS student | B5 | Yes | Very good | solvent wipe | 15 | 72 | 53 | 2456103 | 77.5 | 42 | 2456273 | -0.0157 | 965 | 1.93 | 0.0662 | 35.5 | 0.0682 | 37.3 | No | Very good | Mixed-Mode | 2 | 5 | 2455571
20120201 | SEAP Student 1 | 2456106 | Yes | Yes | SG300-ARL-2012-RT-10 | SG300-methacrylate | 0.06 | 0.013 | 0.015 | GEMS student | B5 | Yes | Fair | solvent wipe | 15 | 72 | 53 | 2456103 | 77.5 | 42 | 2456273 | -0.0161 | 990 | 1.98 | 0.0628 | 34.8 | 0.0646 | 36.5 | No | Very good | Mixed-Mode | 2 | 5 | 2455571
20120202 | SEAP Student 1 | 2456106 | Yes | Yes | SG300-ARL-2012-RT-10 | SG300-methacrylate | 0.06 | 0.013 | 0.015 | GEMS student | B6 | Yes | Very good | solvent wipe | 15 | 72 | 53 | 2456103 | 77.5 | 42 | 2456273 | -0.0128 | 999 | 2 | 0.0654 | 35.8 | 0.0683 | 38.5 | No | Very good | Mixed-Mode | 2 | 5 | 2455571
20120203 | SEAP Student 1 | 2456106 | Yes | Yes | SG300-ARL-2012-RT-10 | SG300-methacrylate | 0.06 | 0.014 | 0.015 | GEMS student | B6 | Yes | Very good | solvent wipe | 15 | 72 | 53 | 2456103 | 77.5 | 42 | 2456273 | -0.0148 | 923 | 1.85 | 0.0589 | 31.2 | 0.067 | 34.3 | No | Very good | Mixed-Mode | 2 | 5 | 2455571
20120204 | SEAP Student 1 | 2456106 | Yes | Yes | SG300-ARL-2012-RT-10 | SG300-methacrylate | 0.06 | 0.014 | 0.015 | GEMS student | B6 | Yes | Very good | solvent wipe | 15 | 72 | 53 | 2456103 | 77.5 | 42 | 2456273 | -0.0148 | 1040 | 2.08 | 0.072 | 40.4 | 0.0746 | 42.9 | No | Very good | Mixed-Mode | 2 | 5 | 2455571
20120205 | SEAP Student 1 | 2456106 | Yes | Yes | SG300-ARL-2012-RT-10 | SG300-methacrylate | 0.06 | 0.015 | 0.015 | GEMS student | B6 | Yes | Very good | solvent wipe | 15 | 72 | 53 | 2456103 | 77.5 | 42 | 2456273 | -0.0177 | 1060 | 2.13 | 0.0661 | 40.3 | 0.0681 | 42.2 | No | Very good | Mixed-Mode | 2 | 5 | 2455571
20120206 | SEAP Student 1 | 2456106 | Yes | Yes | SG300-ARL-2012-RT-10 | SG300-methacrylate | 0.06 | 0.016 | 0.015 | GEMS student | B6 | Yes | Very good | solvent wipe | 15 | 72 | 53 | 2456103 | 77.5 | 42 | 2456273 | -0.0138 | 1050 | 2.1 | 0.0682 | 39.9 | 0.071 | 42.6 | No | Very good | Mixed-Mode | 2 | 5 | 2455571
20120207 | SEAP Student 1 | 2456106 | Yes | Yes | SG300-ARL-2012-RT-11 | SG300-methacrylate | 0.06 | 0.011 | 0.015 | GEMS student | B7 | No |  | solvent wipe | 15 | 72 | 53 | 2456103 | 77.5 | 42 | 2456274 | -0.0148 | 1030 | 2.05 | 0.0589 | 34.9 | 0.0612 | 37.1 | No | Very good | Mixed-Mode | 2 | 5 | 2455571
20120208 | SEAP Student 1 | 2456106 | Yes | Yes | SG300-ARL-2012-RT-11 | SG300-methacrylate | 0.06 | 0.012 | 0.015 | GEMS student | B7 | No |  | solvent wipe | 15 | 72 | 53 | 2456103 | 77.5 | 42 | 2456274 | -0.0126 | 1110 | 2.22 | 0.063 | 39.2 | 0.0646 | 40.9 | No | Very good | Mixed-Mode | 2 | 5 | 2455571
20120209 | SEAP Student 1 | 2456106 | Yes | Yes | SG300-ARL-2012-RT-11 | SG300-methacrylate | 0.06 | 0.012 | 0.015 | GEMS student | B7 | No |  | solvent wipe | 15 | 72 | 53 | 2456103 | 77.5 | 42 | 2456274 | -0.0118 | 974 | 1.95 | 0.0664 | 33.8 | 0.0686 | 35.8 | No | Very good | Mixed-Mode | 2 | 5 | 2455571
20120210 | SEAP Student 1 | 2456106 | Yes | Yes | SG300-ARL-2012-RT-11 | SG300-methacrylate | 0.06 | 0.011 | 0.015 | GEMS student | B7 | No |  | solvent wipe | 15 | 72 | 53 | 2456103 | 77.5 | 42 | 2456274 | -0.0138 | 967 | 1.93 | 0.0607 | 32.4 | 0.063 | 34.4 | No | Very good | Mixed-Mode | 2 | 5 | 2455571
20120211 | SEAP Student 1 | 2456106 | Yes | Yes | SG300-ARL-2012-RT-11 | SG300-methacrylate | 0.06 | 0.012 | 0.015 | GEMS student | B7 | No |  | solvent wipe | 15 | 72 | 53 | 2456103 | 77.5 | 42 | 2456274 | -0.0138 | 956 | 1.91 | 0.0598 | 31.9 | 0.0619 | 33.7 | No | Very good | Mixed-Mode | 2 | 5 | 2455571
20120212 | SEAP Student 1 | 2456106 | Yes | Yes | SG300-ARL-2012-RT-11 | SG300-methacrylate | 0.06 | 0.018 | 0.015 | GEMS student | B8 | No |  | solvent wipe | 15 | 72 | 53 | 2456103 | 77.5 | 42 | 2456282 | -0.0148 | 995 | 1.99 | 0.0664 | 38.7 | 0.0688 | 40.8 | No | Very good | Mixed-Mode | 2 | 5 | 2455571
20120213 | SEAP Student 1 | 2456106 | Yes | Yes | SG300-ARL-2012-RT-11 | SG300-methacrylate | 0.06 | 0.018 | 0.015 | GEMS student | B8 | No |  | solvent wipe | 15 | 72 | 53 | 2456103 | 77.2 | 42 | 2456282 | -0.0128 | 1020 | 2.03 | 0.0692 | 39.8 | 0.072 | 42.5 | No | Very good | Mixed-Mode | 2 | 5 | 2455571
20120214 | SEAP Student 1 | 2456106 | Yes | Yes | SG300-ARL-2012-RT-11 | SG300-methacrylate | 0.06 | 0.018 | 0.015 | GEMS student | B8 | No |  | solvent wipe | 15 | 72 | 53 | 2456103 | 77.2 | 42 | 2456282 | -0.0157 | 989 | 1.98 | 0.0575 | 34.3 | 0.0601 | 36.7 | No | Very good | Mixed-Mode | 2 | 5 | 2455571
20120215 | SEAP Student 1 | 2456106 | Yes | Yes | SG300-ARL-2012-RT-11 | SG300-methacrylate | 0.06 | 0.018 | 0.015 | GEMS student | B8 | No |  | solvent wipe | 15 | 72 | 53 | 2456103 | 77.2 | 42 | 2456282 | -0.0118 | 982 | 1.96 | 0.0645 | 34.3 | 0.0678 | 37.3 | No | Very good | Mixed-Mode | 2 | 5 | 2455571
20120216 | SEAP Student 1 | 2456106 | Yes | Yes | SG300-ARL-2012-RT-11 | SG300-methacrylate | 0.06 | 0.016 | 0.015 | GEMS student | B8 | No |  | solvent wipe | 15 | 72 | 53 | 2456103 | 77.2 | 42 | 2456282 | -0.0122 | 1020 | 2.03 | 0.0697 | 38.4 | 0.0714 | 40 | No | Very good | Mixed-Mode | 2 | 5 | 2455571
20120217 | SEAP Student 1 | 2456106 | Yes | Yes | SG300-ARL-2012-RT-12 | SG300-methacrylate | 0.09 | 0.015 | 0.015 | GEMS student | B9 | Yes | Very good | solvent wipe | 15 | 72 | 53 | 2456103 | 77.2 | 42 | 2456282 | -0.0118 | 1080 | 2.15 | 0.0607 | 36.6 | 0.0628 | 38.6 | No | Very good | Mixed-Mode | 2 | 5 | 2455571
20120218 | SEAP Student 1 | 2456106 | Yes | Yes | SG300-ARL-2012-RT-12 | SG300-methacrylate | 0.09 | 0.014 | 0.015 | GEMS student | B9 | Yes | Very good | solvent wipe | 15 | 72 | 53 | 2456103 | 77.2 | 42 | 2456282 | -0.0138 | 905 | 1.81 | 0.0603 | 30.5 | 0.0718 | 33.1 | No | Very good | Mixed-Mode | 2 | 5 | 2455571
20120219 | SEAP Student 1 | 2456106 | Yes | Yes | SG300-ARL-2012-RT-12 | SG300-methacrylate | 0.09 | 0.014 | 0.015 | GEMS student | B9 | Yes | Very good | solvent wipe | 15 | 72 | 53 | 2456103 | 77.2 | 42 | 2456282 | -0.0108 | 933 | 1.87 | 0.0621 | 31.8 | 0.0735 | 34.2 | No | Very good | Mixed-Mode | 2 | 5 | 2455571
20120220 | SEAP Student 1 | 2456106 | Yes | Yes | SG300-ARL-2012-RT-12 | SG300-methacrylate | 0.09 | 0.017 | 0.015 | GEMS student | B9 | Yes | Very good | solvent wipe | 15 | 72 | 53 | 2456103 | 77.2 | 42 | 2456282 | -0.0138 | 973 | 1.95 | 0.0667 | 36.6 | 0.069 | 38.5 | No | Very good | Mixed-Mode | 2 | 5 | 2455571
20120221 | SEAP Student 1 | 2456106 | Yes | Yes | SG300-ARL-2012-RT-12 | SG300-methacrylate | 0.09 | 0.017 | 0.015 | GEMS student | B9 | Yes | Very good | solvent wipe | 15 | 72 | 53 | 2456103 | 77.2 | 42 | 2456282 | -0.0157 | 1120 | 2.24 | 0.0603 | 39.6 | 0.0625 | 41.9 | No | Very good | Mixed-Mode | 2 | 5 | 2455571
20120222 | SEAP Student 1 | 2456106 | Yes | Yes | SG300-ARL-2012-RT-12 | SG300-methacrylate | 0.09 | 0.011 | 0.015 | GEMS student | B10 | Yes | Very good | solvent wipe | 15 | 72 | 53 | 2456103 | 77.2 | 42 | 2456282 | -0.0157 | 1300 | 2.6 | 0.0678 | 49.3 | 0.0692 | 50.8 | No | Very good | Mixed-Mode | 2 | 5 | 2455571
20120223 | SEAP Student 1 | 2456106 | Yes | Yes | SG300-ARL-2012-RT-12 | SG300-methacrylate | 0.09 | 0.005 | 0.015 | GEMS student | B10 | Yes | Very good | solvent wipe | 15 | 72 | 53 | 2456103 | 77.2 | 42 | 2456282 | -0.0118 | 1190 | 2.37 | 0.0638 | 42.1 | 0.0649 | 43.3 | No | Very good | Cohesive | 2 | 5 | 2455571
20120224 | SEAP Student 1 | 2456106 | No | No | SG300-ARL-2012-RT-12 | SG300-methacrylate | 0.09 | 0.012 | 0.015 | GEMS student | B10 | Yes | Very good | solvent wipe | 15 | 72 | 53 | 2456103 | 77.2 | 42 | 2456282 | 0 | 0.0667 | 0.000133 | 0.00972 | -9.75e-05 | 0.0111 | -9.82e-05 | No | Very good | Cohesive | 2 | 5 | 2455571
20120225 | SEAP Student 1 | 2456106 | Yes | Yes | SG300-ARL-2012-RT-12 | SG300-methacrylate | 0.09 | 0.011 | 0.015 | GEMS student | B10 | Yes | Very good | solvent wipe | 15 | 72 | 53 | 2456103 | 77.2 | 42 | 2456282 | -0.0118 | 1210 | 2.42 | 0.0619 | 42.4 | 0.0632 | 43.8 | No | Very good | Mixed-Mode | 2 | 5 | 2455571
20120226 | SEAP Student 1 | 2456106 | Yes | Yes | SG300-ARL-2012-RT-12 | SG300-methacrylate | 0.09 | 0.015 | 0.015 | GEMS student | B10 | Yes | Very good | solvent wipe | 15 | 72 | 53 | 2456103 | 77.2 | 42 | 2456282 | -0.0118 | 1100 | 2.21 | 0.0706 | 40 | 0.073 | 42.4 | No | Very good | Cohesive | 2 | 5 | 2455571
20120227 | SEAP Student 1 | 2456106 | Yes | Yes | SG300-ARL-2012-RT-13 | SG300-methacrylate | 0.09 | 0.013 | 0.015 | GEMS student | B11 | No |  | solvent wipe | 15 | 72 | 53 | 2456103 | 77.2 | 42 | 2456282 | -0.0118 | 1180 | 2.36 | 0.0774 | 46.6 | 0.0785 | 47.8 | No | Very good | Cohesive | 2 | 5 | 2455571
20120228 | SEAP Student 1 | 2456106 | Yes | Yes | SG300-ARL-2012-RT-13 | SG300-methacrylate | 0.09 | 0.011 | 0.015 | GEMS student | B11 | No |  | solvent wipe | 15 | 72 | 53 | 2456103 | 77.2 | 42 | 2456282 | -0.0122 | 1160 | 2.31 | 0.087 | 46.6 | 0.0884 | 48.1 | No | Very good | Cohesive | 2 | 5 | 2455571
20120229 | SEAP Student 1 | 2456106 | Yes | Yes | SG300-ARL-2012-RT-13 | SG300-methacrylate | 0.09 | 0.014 | 0.015 | GEMS student | B11 | No |  | solvent wipe | 15 | 72 | 53 | 2456103 | 77.2 | 42 | 2456282 | -0.0118 | 1130 | 2.26 | 0.0911 | 43.8 | 0.115 | 46.2 | No | Very good | Cohesive | 2 | 5 | 2455571
20120230 | SEAP Student 1 | 2456106 | Yes | Yes | SG300-ARL-2012-RT-13 | SG300-methacrylate | 0.09 | 0.011 | 0.015 | GEMS student | B11 | No |  | solvent wipe | 15 | 72 | 53 | 2456103 | 77.2 | 42 | 2456282 | -0.013 | 1200 | 2.39 | 0.085 | 49.5 | 0.0866 | 51.2 | No | Very good | Cohesive | 2 | 5 | 2455571
20120231 | SEAP Student 1 | 2456106 | Yes | Yes | SG300-ARL-2012-RT-13 | SG300-methacrylate | 0.09 | 0.01 | 0.015 | GEMS student | B11 | No |  | solvent wipe | 15 | 72 | 53 | 2456103 | 77.2 | 42 | 2456282 | 0.0295 | 1040 | 2.08 | 0.0857 | 38.7 | 0.122 | 43.7 | No | Very good | Mixed-Mode | 2 | 5 | 2455571
20120232 | SEAP Student 1 | 2456106 | Yes | Yes | SG300-ARL-2012-RT-13 | SG300-methacrylate | 0.09 | 0.011 | 0.015 | GEMS student | B12 | No |  | solvent wipe | 15 | 72 | 53 | 2456103 | 77.2 | 42 | 2456282 | -0.0118 | 1130 | 2.26 | 0.09 | 43.1 | 0.215 | 45.3 | No | Very good | Cohesive | 2 | 5 | 2455571
20120233 | SEAP Student 1 | 2456106 | Yes | Yes | SG300-ARL-2012-RT-13 | SG300-methacrylate | 0.09 | 0.011 | 0.015 | GEMS student | B12 | No |  | solvent wipe | 15 | 72 | 53 | 2456103 | 77.2 | 42 | 2456282 | -0.0148 | 1130 | 2.25 | 0.0863 | 44.2 | 0.0998 | 47.6 | No | Very good | Mixed-Mode | 2 | 5 | 2455571
20120234 | SEAP Student 1 | 2456106 | Yes | Yes | SG300-ARL-2012-RT-13 | SG300-methacrylate | 0.09 | 0.011 | 0.015 | GEMS student | B12 | No |  | solvent wipe | 15 | 72 | 53 | 2456103 | 77.2 | 42 | 2456282 | -0.0118 | 1090 | 2.17 | 0.0795 | 42 | 0.0898 | 44.2 | No | Very good | Mixed-Mode | 2 | 5 | 2455571
20120235 | SEAP Student 1 | 2456106 | Yes | Yes | SG300-ARL-2012-RT-13 | SG300-methacrylate | 0.09 | 0.011 | 0.015 | GEMS student | B12 | No |  | solvent wipe | 15 | 72 | 53 | 2456103 | 77.2 | 42 | 2456282 | -0.0118 | 1190 | 2.38 | 0.0833 | 47.7 | 0.0854 | 50 | No | Very good | Mixed-Mode | 2 | 5 | 2455571
20120236 | SEAP Student 1 | 2456106 | Yes | Yes | SG300-ARL-2012-RT-13 | SG300-methacrylate | 0.09 | 0.012 | 0.015 | GEMS student | B12 | No |  | solvent wipe | 15 | 72 | 53 | 2456103 | 77.2 | 42 | 2456282 | -0.0118 | 1140 | 2.27 | 0.0822 | 44.5 | 0.0841 | 46.5 | No | Very good | Cohesive | 2 | 5 | 2455571
20120237 | SEAP Student 2 | 2456107 | No | No | SG300-ARL-2012-RT-14 | SG300-methacrylate | 0.045 | 0.029 | 0.03 | GEMS student | C1 | Yes | Poor | solvent wipe | 15 | 72.9 | 52 | 2456103 | 75.9 | 46 | 2456282 | 0 | 0.114 | 0.000229 | 3.35e-05 | 9.01e-06 | 0.00333 | -0.0196 | Yes | Good | Mixed-Mode | 1 | 4 | 2455516
20120238 | SEAP Student 2 | 2456107 | Yes | Yes | SG300-ARL-2012-RT-14 | SG300-methacrylate | 0.045 | 0.03 | 0.03 | GEMS student | C1 | Yes | Poor | solvent wipe | 15 | 72.9 | 52 | 2456103 | 76.3 | 46 | 2456282 | -0.00689 | 732 | 1.46 | 0.0871 | 36.1 | 0.101 | 41 | No | Very good | Mixed-Mode | 1 | 4 | 2455516
20120239 | SEAP Student 2 | 2456107 | Yes | Yes | SG300-ARL-2012-RT-14 | SG300-methacrylate | 0.045 | 0.032 | 0.03 | GEMS student | C1 | Yes | Poor | solvent wipe | 15 | 72.9 | 52 | 2456103 | 77 | 45 | 2456282 | -0.0065 | 673 | 1.35 | 0.0963 | 34.8 | 0.113 | 39.2 | Yes | Good | Mixed-Mode | 1 | 4 | 2455516
20120240 | SEAP Student 2 | 2456107 | Yes | Yes | SG300-ARL-2012-RT-14 | SG300-methacrylate | 0.045 | 0.027 | 0.03 | GEMS student | C1 | Yes | Poor | solvent wipe | 15 | 72.9 | 52 | 2456103 | 77 | 44 | 2456282 | -0.00866 | 715 | 1.43 | 0.0873 | 35 | 0.113 | 40.6 | Yes | Fair | Mixed-Mode | 1 | 4 | 2455516
20120241 | SEAP Student 2 | 2456107 | Yes | Yes | SG300-ARL-2012-RT-14 | SG300-methacrylate | 0.045 | 0.028 | 0.03 | GEMS student | C1 | Yes | Fair | solvent wipe | 15 | 72.9 | 52 | 2456103 | 77 | 43 | 2456282 | -0.00984 | 772 | 1.54 | 0.0796 | 37.3 | 0.0871 | 42.8 | Yes | Good | Mixed-Mode | 1 | 4 | 2455516
20120242 | SEAP Student 2 | 2456107 | No | No | SG300-ARL-2012-RT-14 | SG300-methacrylate | 0.045 | 0.028 | 0.03 | GEMS student | C2 | Yes | Very good | solvent wipe | 15 | 72.9 | 52 | 2456103 | 77 | 43 | 2456282 | -0.00984 | 773 | 1.55 | 0.0902 | 37.8 | 0.0964 | 42.3 | No | Very good | Mixed-Mode | 1 | 4 | 2455516
20120243 | SEAP Student 2 | 2456107 | Yes | Yes | SG300-ARL-2012-RT-14 | SG300-methacrylate | 0.045 | 0.034 | 0.03 | GEMS student | C2 | Yes | Very good | solvent wipe | 15 | 72.9 | 52 | 2456103 | 77 | 43 | 2456282 | -0.00984 | 802 | 1.6 | 0.0929 | 42.5 | 0.104 | 47.4 | No | Very good | Mixed-Mode | 1 | 4 | 2455516
20120244 | SEAP Student 2 | 2456107 | No | No | SG300-ARL-2012-RT-14 | SG300-methacrylate | 0.045 | 0.03 | 0.03 | GEMS student | C2 | Yes | Very good | solvent wipe | 15 | 72.9 | 52 | 2456103 | 77 | 43 | 2456282 | -0.00984 | 750 | 1.5 | 0.0842 | 37.7 | 0.112 | 44.1 | No | Very good | Mixed-Mode | 1 | 4 | 2455516
20120245 | SEAP Student 2 | 2456107 | No | No | SG300-ARL-2012-RT-14 | SG300-methacrylate | 0.045 | 0.029 | 0.03 | GEMS student | C2 | Yes | Very good | solvent wipe | 15 | 72.9 | 52 | 2456103 | 77 | 42 | 2456282 | -0.00984 | 461 | 0.921 | 0.0648 | 19.2 | 0.0993 | 25 | Yes | Fair | Mixed-Mode | 1 | 4 | 2455516
20120246 | SEAP Student 2 | 2456107 | Yes | Yes | SG300-ARL-2012-RT-14 | SG300-methacrylate | 0.045 | 0.031 | 0.03 | GEMS student | C2 | Yes | Very good | solvent wipe | 15 | 72.9 | 52 | 2456103 | 77 | 43 | 2456282 | -0.00866 | 819 | 1.64 | 0.0865 | 43.1 | 0.0916 | 47 | Yes | Fair | Mixed-Mode | 1 | 4 | 2455516
20120247 | SEAP Student 2 | 2456107 | Yes | Yes | SG300-ARL-2012-RT-15 | SG300-methacrylate | 0.045 | 0.028 | 0.03 | GEMS student | C3 | No |  | solvent wipe | 15 | 72.9 | 52 | 2456103 | 77 | 43 | 2456992 | -0.00965 | 680 | 1.36 | 0.0741 | 30.4 | 0.0805 | 34.4 | Yes | Good | Adhesive | 1 | 4 | 2455516
20120248 | SEAP Student 2 | 2456107 | Yes | Yes | SG300-ARL-2012-RT-15 | SG300-methacrylate | 0.045 | 0.028 | 0.03 | GEMS student | C3 | No |  | solvent wipe | 15 | 72.9 | 52 | 2456103 | 77 | 43 | 2456992 | -0.00984 | 641 | 1.28 | 0.0796 | 30.5 | 0.0908 | 34.6 | Yes | Fair | Adhesive | 1 | 4 | 2455516
20120249 | SEAP Student 2 | 2456107 | Yes | Yes | SG300-ARL-2012-RT-15 | SG300-methacrylate | 0.045 | 0.028 | 0.03 | GEMS student | C3 | No |  | solvent wipe | 15 | 72.9 | 52 | 2456103 | 77 | 42 | 2456992 | -0.00866 | 503 | 1.01 | 0.0622 | 19.1 | 0.0711 | 23.3 | Yes | Fair | Adhesive | 1 | 4 | 2455516
20120250 | SEAP Student 2 | 2456107 | Yes | Yes | SG300-ARL-2012-RT-15 | SG300-methacrylate | 0.045 | 0.029 | 0.03 | GEMS student | C3 | No |  | solvent wipe | 15 | 72.9 | 52 | 2456103 | 77 | 42 | 2456992 | -0.00827 | 537 | 1.07 | 0.0739 | 25.1 | 0.0875 | 28.8 | Yes | Poor | Adhesive | 1 | 4 | 2455516
20120251 | SEAP Student 2 | 2456107 | Yes | Yes | SG300-ARL-2012-RT-15 | SG300-methacrylate | 0.045 | 0.029 | 0.03 | GEMS student | C3 | No |  | solvent wipe | 15 | 72.9 | 52 | 2456103 | 77 | 43 | 2456992 | -0.00965 | 691 | 1.38 | 0.0706 | 30.8 | 0.0779 | 35.4 | Yes | Fair | Adhesive | 1 | 4 | 2455516
20120252 | SEAP Student 2 | 2456107 | Yes | Yes | SG300-ARL-2012-RT-15 | SG300-methacrylate | 0.045 | 0.032 | 0.03 | GEMS student | C4 | No |  | solvent wipe | 15 | 72.9 | 52 | 2456103 | 77 | 42 | 2456992 | -0.00846 | 744 | 1.49 | 0.0737 | 33.6 | 0.0933 | 41 | Yes | Fair | Mixed-Mode | 1 | 4 | 2455516
20120253 | SEAP Student 2 | 2456107 | Yes | Yes | SG300-ARL-2012-RT-15 | SG300-methacrylate | 0.045 | 0.031 | 0.03 | GEMS student | C4 | No |  | solvent wipe | 15 | 72.9 | 52 | 2456103 | 77 | 42 | 2456992 | -0.00787 | 783 | 1.57 | 0.0781 | 37.2 | 0.102 | 44.8 | Yes | Good | Mixed-Mode | 1 | 4 | 2455516
20120254 | SEAP Student 2 | 2456107 | Yes | Yes | SG300-ARL-2012-RT-15 | SG300-methacrylate | 0.045 | 0.03 | 0.03 | GEMS student | C4 | No |  | solvent wipe | 15 | 72.9 | 52 | 2456103 | 77 | 42 | 2456992 | -0.00886 | 847 | 1.69 | 0.0852 | 45.1 | 0.0988 | 51.1 | Yes | Fair | Mixed-Mode | 1 | 4 | 2455516
20120255 | SEAP Student 2 | 2456107 | Yes | Yes | SG300-ARL-2012-RT-15 | SG300-methacrylate | 0.045 | 0.031 | 0.03 | GEMS student | C4 | No |  | solvent wipe | 15 | 72.9 | 52 | 2456103 | 77 | 42 | 2456992 | -0.00846 | 851 | 1.7 | 0.0867 | 45.5 | 0.0991 | 51 | Yes | Good | Mixed-Mode | 1 | 4 | 2455516
20120256 | SEAP Student 2 | 2456107 | Yes | Yes | SG300-ARL-2012-RT-15 | SG300-methacrylate | 0.045 | 0.031 | 0.03 | GEMS student | C4 | No |  | solvent wipe | 15 | 72.9 | 52 | 2456103 | 77 | 42 | 2456992 | -0.00984 | 850 | 1.7 | 0.0823 | 44.5 | 0.0936 | 50.5 | Yes | Good | Mixed-Mode | 1 | 4 | 2455516
20120257 | SEAP Student 2 | 2456107 | Yes | Yes | SG300-ARL-2012-RT-16 | SG300-methacrylate | 0.06 | 0.018 | 0.03 | GEMS student | C5 | Yes | Very good | solvent wipe | 15 | 72.9 | 52 | 2456103 | 77 | 42 | 2456992 | -0.00984 | 973 | 1.95 | 0.0797 | 47.1 | 0.0828 | 50 | No | Very good | Mixed-Mode | 1 | 4 | 2455516
20120258 | SEAP Student 2 | 2456107 | Yes | Yes | SG300-ARL-2012-RT-16 | SG300-methacrylate | 0.06 | 0.017 | 0.03 | GEMS student | C5 | Yes | Very good | solvent wipe | 15 | 72.9 | 52 | 2456103 | 78.1 | 42 | 2456992 | -0.00886 | 977 | 1.95 | 0.0807 | 46.1 | 0.0833 | 48.5 | No | Very good | Mixed-Mode | 1 | 4 | 2455516
20120259 | SEAP Student 2 | 2456107 | Yes | Yes | SG300-ARL-2012-RT-16 | SG300-methacrylate | 0.06 | 0.015 | 0.03 | GEMS student | C5 | Yes | Good | solvent wipe | 15 | 72.9 | 52 | 2456103 | 77 | 42 | 2456992 | -0.00846 | 945 | 1.89 | 0.0829 | 44.1 | 0.0856 | 46.4 | No | Very good | Mixed-Mode | 1 | 4 | 2455516
20120260 | SEAP Student 2 | 2456107 | Yes | Yes | SG300-ARL-2012-RT-16 | SG300-methacrylate | 0.06 | 0.017 | 0.03 | GEMS student | C5 | Yes | Very good | solvent wipe | 15 | 72.9 | 52 | 2456103 | 77.9 | 42 | 2456992 | -0.0102 | 962 | 1.92 | 0.0793 | 45.9 | 0.0827 | 49 | No | Very good | Mixed-Mode | 1 | 4 | 2455516
20120261 | SEAP Student 2 | 2456107 | Yes | Yes | SG300-ARL-2012-RT-16 | SG300-methacrylate | 0.06 | 0.019 | 0.03 | GEMS student | C5 | Yes | Very good | solvent wipe | 15 | 72.9 | 52 | 2456103 | 77.5 | 42 | 2456992 | -0.00945 | 975 | 1.95 | 0.0801 | 47.1 | 0.0848 | 51.4 | No | Very good | Mixed-Mode | 1 | 4 | 2455516
20120262 | SEAP Student 2 | 2456107 | Yes | Yes | SG300-ARL-2012-RT-16 | SG300-methacrylate | 0.06 | 0.018 | 0.03 | GEMS student | C6 | Yes | Good | solvent wipe | 15 | 72.9 | 52 | 2456103 | 77.7 | 43 | 2456992 | -0.0126 | 1020 | 2.04 | 0.0769 | 45.4 | 0.0809 | 49.1 | No | Very good | Mixed-Mode | 1 | 4 | 2455516
20120263 | SEAP Student 2 | 2456107 | Yes | Yes | SG300-ARL-2012-RT-16 | SG300-methacrylate | 0.06 | 0.014 | 0.03 | GEMS student | C6 | Yes | Very poor | solvent wipe | 15 | 72.9 | 52 | 2456103 | 77.5 | 43 | 2456992 | -0.0118 | 897 | 1.79 | 0.0758 | 37.8 | 0.0808 | 42 | No | Very good | Mixed-Mode | 1 | 4 | 2455516
20120264 | SEAP Student 2 | 2456107 | Yes | Yes | SG300-ARL-2012-RT-16 | SG300-methacrylate | 0.06 | 0.017 | 0.03 | GEMS student | C6 | Yes | Fair | solvent wipe | 15 | 72.9 | 52 | 2456103 | 77.7 | 42 | 2456992 | -0.0138 | 990 | 1.98 | 0.0814 | 44.2 | 0.0858 | 48.3 | No | Very good | Mixed-Mode | 1 | 4 | 2455516
20120265 | SEAP Student 2 | 2456107 | Yes | Yes | SG300-ARL-2012-RT-16 | SG300-methacrylate | 0.06 | 0.016 | 0.03 | GEMS student | C6 | Yes | Very poor | solvent wipe | 15 | 72.9 | 52 | 2456103 | 77 | 42 | 2456992 | -0.0148 | 902 | 1.8 | 0.0747 | 39 | 0.0793 | 42.9 | No | Very good | Mixed-Mode | 1 | 4 | 2455516
20120266 | SEAP Student 2 | 2456107 | Yes | Yes | SG300-ARL-2012-RT-16 | SG300-methacrylate | 0.06 | 0.016 | 0.03 | GEMS student | C6 | Yes | Fair | solvent wipe | 15 | 72.9 | 52 | 2456103 | 77.9 | 42 | 2456992 | -0.0138 | 924 | 1.85 | 0.0814 | 42.8 | 0.0858 | 46.5 | No | Very good | Mixed-Mode | 1 | 4 | 2455516
20120267 | SEAP Student 2 | 2456107 | Yes | Yes | SG300-ARL-2012-RT-17 | SG300-methacrylate | 0.06 | 0.019 | 0.03 | GEMS student | C7 | No |  | solvent wipe | 15 | 72.9 | 52 | 2456103 | 77 | 42 | 2456992 | -0.0144 | 862 | 1.72 | 0.0772 | 37.6 | 0.0846 | 43.7 | Yes | Fair | Mixed-Mode | 1 | 4 | 2455516
20120268 | SEAP Student 2 | 2456107 | Yes | Yes | SG300-ARL-2012-RT-17 | SG300-methacrylate | 0.06 | 0.022 | 0.03 | GEMS student | C7 | No |  | solvent wipe | 15 | 72.9 | 52 | 2456103 | 77 | 42 | 2456992 | -0.0144 | 720 | 1.44 | 0.0685 | 28.2 | 0.0824 | 35.5 | Yes | Fair | Mixed-Mode | 1 | 4 | 2455516
20120269 | SEAP Student 2 | 2456107 | Yes | Yes | SG300-ARL-2012-RT-17 | SG300-methacrylate | 0.06 | 0.02 | 0.03 | GEMS student | C7 | No |  | solvent wipe | 15 | 72.9 | 52 | 2456103 | 77 | 42 | 2456992 | -0.0142 | 716 | 1.43 | 0.068 | 27.4 | 0.0819 | 33.4 | Yes | Fair | Mixed-Mode | 1 | 4 | 2455516
20120270 | SEAP Student 2 | 2456107 | Yes | Yes | SG300-ARL-2012-RT-17 | SG300-methacrylate | 0.06 | 0.022 | 0.03 | GEMS student | C7 | No |  | solvent wipe | 15 | 72.9 | 52 | 2456103 | 77 | 42 | 2456992 | -0.0138 | 782 | 1.56 | 0.0871 | 33.8 | 0.0996 | 40.5 | Yes | Fair | Mixed-Mode | 1 | 4 | 2455516
20120271 | SEAP Student 2 | 2456107 | Yes | Yes | SG300-ARL-2012-RT-17 | SG300-methacrylate | 0.06 | 0.021 | 0.03 | GEMS student | C7 | No |  | solvent wipe | 15 | 72.9 | 52 | 2456103 | 77 | 42 | 2456992 | -0.0138 | 790 | 1.58 | 0.0824 | 34.6 | 0.094 | 40.7 | Yes | Fair | Mixed-Mode | 1 | 4 | 2455516
20120272 | SEAP Student 2 | 2456107 | Yes | Yes | SG300-ARL-2012-RT-17 | SG300-methacrylate | 0.06 | 0.029 | 0.03 | GEMS student | C8 | No |  | solvent wipe | 15 | 72.9 | 52 | 2456103 | 77 | 43 | 2456992 | -0.0138 | 912 | 1.82 | 0.0927 | 49.7 | 0.103 | 54.9 | No | Very good | Mixed-Mode | 1 | 4 | 2455516
20120273 | SEAP Student 2 | 2456107 | Yes | Yes | SG300-ARL-2012-RT-17 | SG300-methacrylate | 0.06 | 0.03 | 0.03 | GEMS student | C8 | No |  | solvent wipe | 15 | 72.9 | 52 | 2456103 | 77.5 | 42 | 2456992 | -0.0144 | 872 | 1.74 | 0.0883 | 46.2 | 0.0983 | 51.4 | No | Very good | Mixed-Mode | 1 | 4 | 2455516
20120274 | SEAP Student 2 | 2456107 | Yes | Yes | SG300-ARL-2012-RT-17 | SG300-methacrylate | 0.06 | 0.029 | 0.03 | GEMS student | C8 | No |  | solvent wipe | 15 | 72.9 | 52 | 2456103 | 77 | 42 | 2456992 | -0.0138 | 917 | 1.83 | 0.089 | 48.6 | 0.099 | 52.8 | No | Very good | Mixed-Mode | 1 | 4 | 2455516
20120275 | SEAP Student 2 | 2456107 | Yes | Yes | SG300-ARL-2012-RT-17 | SG300-methacrylate | 0.06 | 0.029 | 0.03 | GEMS student | C8 | No |  | solvent wipe | 15 | 72.9 | 52 | 2456103 | 77 | 42 | 2456992 | -0.0138 | 854 | 1.71 | 0.0906 | 46.7 | 0.102 | 50.4 | No | Very good | Mixed-Mode | 1 | 4 | 2455516
20120276 | SEAP Student 2 | 2456107 | Yes | Yes | SG300-ARL-2012-RT-17 | SG300-methacrylate | 0.06 | 0.027 | 0.03 | GEMS student | C8 | No |  | solvent wipe | 15 | 72.9 | 52 | 2456103 | 77 | 42 | 2456992 | -0.0144 | 864 | 1.73 | 0.0827 | 42.6 | 0.1 | 48.1 | No | Very good | Mixed-Mode | 1 | 4 | 2455516
20120277 | SEAP Student 2 | 2456107 | Yes | Yes | SG300-ARL-2012-RT-18 | SG300-methacrylate | 0.09 | 0.017 | 0.03 | GEMS student | C9 | Yes | Very good | solvent wipe | 15 | 72.9 | 52 | 2456103 | 77 | 42 | 2456994 | -0.0138 | 990 | 1.98 | 0.0844 | 46.5 | 0.0893 | 51 | No | Very good | Mixed-Mode | 1 | 4 | 2455516
20120278 | SEAP Student 2 | 2456107 | Yes | Yes | SG300-ARL-2012-RT-18 | SG300-methacrylate | 0.09 | 0.018 | 0.03 | GEMS student | C9 | Yes | Good | solvent wipe | 15 | 72.9 | 52 | 2456103 | 77.5 | 43 | 2456994 | -0.0138 | 951 | 1.9 | 0.081 | 44.1 | 0.0861 | 48.6 | No | Very good | Mixed-Mode | 1 | 4 | 2455516
20120279 | SEAP Student 2 | 2456107 | Yes | Yes | SG300-ARL-2012-RT-18 | SG300-methacrylate | 0.09 | 0.019 | 0.03 | GEMS student | C9 | Yes | Very good | solvent wipe | 15 | 72.9 | 52 | 2456103 | 77 | 42 | 2456994 | -0.0144 | 1010 | 2.03 | 0.0889 | 51.4 | 0.093 | 55.3 | No | Very good | Mixed-Mode | 1 | 4 | 2455516
20120280 | SEAP Student 2 | 2456107 | Yes | Yes | SG300-ARL-2012-RT-18 | SG300-methacrylate | 0.09 | 0.018 | 0.03 | GEMS student | C9 | Yes | Very good | solvent wipe | 15 | 72.9 | 52 | 2456103 | 77 | 43 | 2456994 | -0.0138 | 912 | 1.82 | 0.0887 | 44.4 | 0.0944 | 49.1 | No | Very good | Mixed-Mode | 1 | 4 | 2455516
20120281 | SEAP Student 2 | 2456107 | Yes | Yes | SG300-ARL-2012-RT-18 | SG300-methacrylate | 0.09 | 0.02 | 0.03 | GEMS student | C9 | Yes | Very good | solvent wipe | 15 | 72.9 | 52 | 2456103 | 77 | 42 | 2456994 | -0.00846 | 1040 | 2.09 | 0.0815 | 51.8 | 0.0856 | 55.8 | No | Very good | Mixed-Mode | 1 | 4 | 2455516
20120282 | SEAP Student 2 | 2456107 | Yes | Yes | SG300-ARL-2012-RT-18 | SG300-methacrylate | 0.09 | 0.024 | 0.03 | GEMS student | C10 | Yes | Very good | solvent wipe | 15 | 72.9 | 52 | 2456103 | 77 | 42 | 2456994 | -0.00886 | 1060 | 2.13 | 0.0849 | 55.6 | 0.0912 | 62 | No | Very good | Mixed-Mode | 1 | 4 | 2455516
20120283 | SEAP Student 2 | 2456107 | Yes | Yes | SG300-ARL-2012-RT-18 | SG300-methacrylate | 0.09 | 0.025 | 0.03 | GEMS student | C10 | Yes | Fair | solvent wipe | 15 | 72.9 | 52 | 2456103 | 77 | 42 | 2456994 | -0.00846 | 871 | 1.74 | 0.0754 | 41.5 | 0.0846 | 46.9 | No | Very good | Mixed-Mode | 1 | 4 | 2455516
20120284 | SEAP Student 2 | 2456107 | Yes | Yes | SG300-ARL-2012-RT-18 | SG300-methacrylate | 0.09 | 0.022 | 0.03 | GEMS student | C10 | Yes | Fair | solvent wipe | 15 | 72.9 | 52 | 2456103 | 77 | 43 | 2456994 | -0.00827 | 893 | 1.79 | 0.0752 | 42.2 | 0.0862 | 48.8 | No | Very good | Mixed-Mode | 1 | 4 | 2455516
20120285 | SEAP Student 2 | 2456107 | Yes | Yes | SG300-ARL-2012-RT-18 | SG300-methacrylate | 0.09 | 0.025 | 0.03 | GEMS student | C10 | Yes | Good | solvent wipe | 15 | 72.9 | 52 | 2456103 | 77 | 42 | 2456994 | -0.00827 | 957 | 1.91 | 0.0781 | 47.5 | 0.0841 | 53 | No | Very good | Mixed-Mode | 1 | 4 | 2455516
20120286 | SEAP Student 2 | 2456107 | Yes | Yes | SG300-ARL-2012-RT-18 | SG300-methacrylate | 0.09 | 0.023 | 0.03 | GEMS student | C10 | Yes | Good | solvent wipe | 15 | 72.9 | 52 | 2456103 | 77 | 42 | 2456994 | -0.00728 | 981 | 1.96 | 0.0773 | 48.4 | 0.133 | 54 | No | Very good | Mixed-Mode | 1 | 4 | 2455516
20120287 | SEAP Student 2 | 2456107 | Yes | Yes | SG300-ARL-2012-RT-19 | SG300-methacrylate | 0.09 | 0.026 | 0.03 | GEMS student | C11 | No |  | solvent wipe | 15 | 72.9 | 52 | 2456103 | 77 | 42 | 2456994 | -0.00787 | 907 | 1.81 | 0.0779 | 42.4 | 0.0908 | 50.6 | No | Very good | Mixed-Mode | 1 | 4 | 2455516
20120288 | SEAP Student 2 | 2456107 | Yes | Yes | SG300-ARL-2012-RT-19 | SG300-methacrylate | 0.09 | 0.025 | 0.03 | GEMS student | C11 | No |  | solvent wipe | 15 | 72.9 | 52 | 2456103 | 77 | 42 | 2456994 | -0.0065 | 895 | 1.79 | 0.0724 | 38.8 | 0.09 | 48.5 | No | Very good | Mixed-Mode | 1 | 4 | 2455516
20120289 | SEAP Student 2 | 2456107 | Yes | Yes | SG300-ARL-2012-RT-19 | SG300-methacrylate | 0.09 | 0.025 | 0.03 | GEMS student | C11 | No |  | solvent wipe | 15 | 72.9 | 52 | 2456103 | 77 | 43 | 2456994 | -0.00591 | 867 | 1.73 | 0.0681 | 36.4 | 0.082 | 44.4 | No | Very good | Mixed-Mode | 1 | 4 | 2455516
20120290 | SEAP Student 2 | 2456107 | Yes | Yes | SG300-ARL-2012-RT-19 | SG300-methacrylate | 0.09 | 0.026 | 0.03 | GEMS student | C11 | No |  | solvent wipe | 15 | 72.9 | 52 | 2456103 | 77 | 42 | 2456994 | -0.00827 | 643 | 1.29 | 0.0581 | 23.3 | 0.0834 | 32.7 | Yes | Fair | Mixed-Mode | 1 | 4 | 2455516
20120291 | SEAP Student 2 | 2456107 | Yes | Yes | SG300-ARL-2012-RT-19 | SG300-methacrylate | 0.09 | 0.028 | 0.03 | GEMS student | C11 | No |  | solvent wipe | 15 | 72.9 | 52 | 2456103 | 77 | 42 | 2456994 | -0.00827 | 783 | 1.57 | 0.0725 | 33.6 | 0.0887 | 42 | Yes | Fair | Mixed-Mode | 1 | 4 | 2455516
20120292 | SEAP Student 2 | 2456107 | Yes | Yes | SG300-ARL-2012-RT-19 | SG300-methacrylate | 0.09 | 0.027 | 0.03 | GEMS student | C12 | No |  | solvent wipe | 15 | 72.9 | 52 | 2456103 | 77 | 42 | 2456994 | -0.00787 | 800 | 1.6 | 0.0661 | 32.7 | 0.0831 | 42.8 | Yes | Good | Mixed-Mode | 1 | 4 | 2455516
20120293 | SEAP Student 2 | 2456107 | Yes | Yes | SG300-ARL-2012-RT-19 | SG300-methacrylate | 0.09 | 0.028 | 0.03 | GEMS student | C12 | No |  | solvent wipe | 15 | 72.9 | 52 | 2456103 | 77 | 42 | 2456994 | -0.00886 | 772 | 1.54 | 0.07 | 34.1 | 0.0834 | 41.2 | Yes | Fair | Mixed-Mode | 1 | 4 | 2455516
20120294 | SEAP Student 2 | 2456107 | Yes | Yes | SG300-ARL-2012-RT-19 | SG300-methacrylate | 0.09 | 0.027 | 0.03 | GEMS student | C12 | No |  | solvent wipe | 15 | 72.9 | 52 | 2456103 | 77 | 43 | 2456994 | -0.00787 | 390 | 0.78 | 0.0391 | 10.1 | 0.0695 | 16.8 | Yes | Poor | Mixed-Mode | 1 | 4 | 2455516
20120295 | SEAP Student 2 | 2456107 | Yes | No | SG300-ARL-2012-RT-19 | SG300-methacrylate | 0.09 | 0.029 | 0.03 | GEMS student | C12 | No |  | solvent wipe | 15 | 72.9 | 52 | 2456103 | 77 | 43 | 2456994 | -0.00787 | 405 | 0.81 | 0.0466 | 12.4 | 0.0849 | 19.3 | Yes | Poor | Mixed-Mode | 1 | 4 | 2455516
20120296 | SEAP Student 2 | 2456107 | Yes | No | SG300-ARL-2012-RT-19 | SG300-methacrylate | 0.09 | 0.041 | 0.03 | GEMS student | C12 | No |  | solvent wipe | 15 | 72.9 | 52 | 2456103 | 77 | 42 | 2456994 | -0.00709 | 222 | 0.445 | 0.0299 | 4.44 | 0.0887 | 7.45 | Yes | Poor | Mixed-Mode | 1 | 4 | 2455516
20120297 | SEAP Student 1 | 2456139 | Yes | Yes | SG300-ARL-2012-RT-20 | SG300-methacrylate | 0.045 | 0.043 | 0.045 | SEAP student | D1 | Yes | Very poor | solvent wipe | 15 | 73.3 | 49 | 2456120 | 78.1 | 42 | 2456994 | -0.00689 | 466 | 0.932 | 0.0349 | 9.49 | 0.0633 | 16.5 | Yes | Fair | Adhesive | 1 | 4 | 2455516
20120298 | SEAP Student 1 | 2456139 | Yes | Yes | SG300-ARL-2012-RT-20 | SG300-methacrylate | 0.045 | 0.043 | 0.045 | SEAP student | D1 | Yes | Poor | solvent wipe | 15 | 73.3 | 49 | 2456120 | 78.1 | 42 | 2456994 | -0.00787 | 583 | 1.17 | 0.059 | 22.8 | 0.0865 | 30.3 | Yes | Poor | Adhesive | 1 | 4 | 2455516
20120299 | SEAP Student 1 | 2456139 | Yes | Yes | SG300-ARL-2012-RT-20 | SG300-methacrylate | 0.045 | 0.045 | 0.045 | SEAP student | D1 | Yes | Very poor | solvent wipe | 15 | 73.3 | 49 | 2456120 | 78.3 | 42 | 2456994 | -0.00551 | 575 | 1.15 | 0.0576 | 21.8 | 0.08 | 32.1 | Yes | Poor | Adhesive | 1 | 4 | 2455516
20120300 | SEAP Student 1 | 2456139 | Yes | Yes | SG300-ARL-2012-RT-20 | SG300-methacrylate | 0.045 | 0.045 | 0.045 | SEAP student | D1 | Yes | Very poor | solvent wipe | 15 | 73.3 | 49 | 2456120 | 78.3 | 42 | 2456994 | -0.0065 | 525 | 1.05 | 0.0443 | 13.6 | 0.089 | 32 | Yes | Very poor | Adhesive | 1 | 4 | 2455516
20120301 | SEAP Student 1 | 2456139 | Yes | Yes | SG300-ARL-2012-RT-20 | SG300-methacrylate | 0.045 | 0.042 | 0.045 | SEAP student | D1 | Yes | Very poor | solvent wipe | 15 | 73.3 | 49 | 2456120 | 78.3 | 42 | 2456994 | -0.00689 | 599 | 1.2 | 0.0649 | 25.4 | 0.0846 | 33.2 | Yes | Poor | Adhesive | 1 | 4 | 2455516
20120302 | SEAP Student 1 | 2456139 | Yes | No | SG300-ARL-2012-RT-20 | SG300-methacrylate | 0.045 | 0.041 | 0.045 | SEAP student | D2 | Yes | Very poor | solvent wipe | 15 | 73.3 | 49 | 2456120 | 78.1 | 42 | 2456994 | -0.0063 | 366 | 0.733 | 0.035 | 7.77 | 0.0659 | 16.5 | No | Very good | Mixed-Mode | 1 | 4 | 2455516
20120303 | SEAP Student 1 | 2456139 | Yes | No | SG300-ARL-2012-RT-20 | SG300-methacrylate | 0.045 | 0.041 | 0.045 | SEAP student | D2 | Yes | Very poor | solvent wipe | 15 | 73.3 | 49 | 2456120 | 78.1 | 42 | 2456994 | -0.00591 | 379 | 0.757 | 0.0479 | 11.9 | 0.0724 | 18.6 | Yes | Fair | Mixed-Mode | 1 | 4 | 2455516
20120304 | SEAP Student 1 | 2456139 | Yes | Yes | SG300-ARL-2012-RT-20 | SG300-methacrylate | 0.045 | 0.045 | 0.045 | SEAP student | D2 | Yes | Very poor | solvent wipe | 15 | 73.3 | 49 | 2456120 | 78.1 | 42 | 2456994 | -0.00689 | 614 | 1.23 | 0.0782 | 32.3 | 0.09 | 36.9 | Yes | Poor | Mixed-Mode | 1 | 4 | 2455516
20120305 | SEAP Student 1 | 2456139 | Yes | No | SG300-ARL-2012-RT-20 | SG300-methacrylate | 0.045 | 0.043 | 0.045 | SEAP student | D2 | Yes | Very poor | solvent wipe | 15 | 73.3 | 49 | 2456120 | 78.1 | 42 | 2456994 | -0.00591 | 568 | 1.14 | 0.0449 | 15.1 | 0.0982 | 26.1 | Yes | Poor | Mixed-Mode | 1 | 4 | 2455516
20120306 | SEAP Student 1 | 2456139 | Yes | No | SG300-ARL-2012-RT-20 | SG300-methacrylate | 0.045 | 0.044 | 0.045 | SEAP student | D2 | Yes | Very poor | solvent wipe | 15 | 73.3 | 49 | 2456120 | 78.3 | 42 | 2456994 | -0.00689 | 423 | 0.846 | 0.0338 | 8.2 | 0.0381 | 9.07 | Yes | Fair | Mixed-Mode | 1 | 4 | 2455516
20120307 | SEAP Student 1 | 2456139 | Yes | Yes | SG300-ARL-2012-RT-21 | SG300-methacrylate | 0.045 | 0.046 | 0.045 | SEAP student | D3 | No |  | solvent wipe | 15 | 73.3 | 49 | 2456120 | 78.3 | 42 | 2456994 | -0.00689 | 583 | 1.17 | 0.063 | 24.8 | 0.0823 | 32.4 | Yes | Good | Mixed-Mode | 1 | 4 | 2455516
20120308 | SEAP Student 1 | 2456139 | Yes | Yes | SG300-ARL-2012-RT-21 | SG300-methacrylate | 0.045 | 0.049 | 0.045 | SEAP student | D3 | No |  | solvent wipe | 15 | 73.3 | 49 | 2456120 | 78.3 | 42 | 2456994 | -0.00787 | 369 | 0.738 | 0.0471 | 11.7 | 0.0821 | 21.4 | No | Very good | Mixed-Mode | 1 | 4 | 2455516
20120309 | SEAP Student 1 | 2456139 | Yes | No | SG300-ARL-2012-RT-21 | SG300-methacrylate | 0.045 | 0.048 | 0.045 | SEAP student | D3 | No |  | solvent wipe | 15 | 73.3 | 49 | 2456120 | 78.4 | 42 | 2456994 | -0.00689 | 320 | 0.64 | 0.063 | 14.8 | 0.0964 | 22.9 | No | Very good | Mixed-Mode | 1 | 4 | 2455516
20120310 | SEAP Student 1 | 2456139 | Yes | Yes | SG300-ARL-2012-RT-21 | SG300-methacrylate | 0.045 | 0.043 | 0.045 | SEAP student | D3 | No |  | solvent wipe | 15 | 73.3 | 49 | 2456120 | 78.3 | 42 | 2456994 | -0.00689 | 446 | 0.891 | 0.0732 | 21.8 | 0.0936 | 29.1 | No | Very good | Mixed-Mode | 1 | 4 | 2455516
20120311 | SEAP Student 1 | 2456139 | Yes | Yes | SG300-ARL-2012-RT-21 | SG300-methacrylate | 0.045 | 0.04 | 0.045 | SEAP student | D3 | No |  | solvent wipe | 15 | 73.3 | 49 | 2456120 | 78.1 | 42 | 2456994 | -0.00728 | 479 | 0.957 | 0.0425 | 11.3 | 0.0789 | 23.2 | No | Very good | Mixed-Mode | 1 | 4 | 2455516
20120312 | SEAP Student 1 | 2456139 | Yes | No | SG300-ARL-2012-RT-21 | SG300-methacrylate | 0.045 | 0.046 | 0.045 | SEAP student | D4 | No |  | solvent wipe | 15 | 73.3 | 49 | 2456120 | 78.1 | 42 | 2456994 | -0.00728 | 238 | 0.475 | 0.0276 | 4.1 | 0.064 | 9.66 | No | Very good | Mixed-Mode | 1 | 4 | 2455516
20120313 | SEAP Student 1 | 2456139 | Yes | No | SG300-ARL-2012-RT-21 | SG300-methacrylate | 0.045 | 0.047 | 0.045 | SEAP student | D4 | No |  | solvent wipe | 15 | 73.3 | 49 | 2456120 | 78.3 | 41 | 2456994 | -0.00728 | 377 | 0.754 | 0.0428 | 10.2 | 0.0795 | 19.5 | No | Very good | Mixed-Mode | 1 | 4 | 2455516
20120314 | SEAP Student 1 | 2456139 | Yes | Yes | SG300-ARL-2012-RT-21 | SG300-methacrylate | 0.045 | 0.046 | 0.045 | SEAP student | D4 | No |  | solvent wipe | 15 | 73.3 | 49 | 2456120 | 78.3 | 41 | 2456994 | -0.00787 | 492 | 0.985 | 0.0433 | 12.8 | 0.0688 | 16.9 | No | Very good | Mixed-Mode | 1 | 4 | 2455516
20120315 | SEAP Student 1 | 2456139 | Yes | No | SG300-ARL-2012-RT-21 | SG300-methacrylate | 0.045 | 0.045 | 0.045 | SEAP student | D4 | No |  | solvent wipe | 15 | 73.3 | 49 | 2456120 | 78.3 | 41 | 2456994 | -0.00728 | 154 | 0.308 | 0.0231 | 2.27 | 0.0687 | 7.23 | No | Very good | Mixed-Mode | 1 | 4 | 2455516
20120316 | SEAP Student 1 | 2456139 | No | No | SG300-ARL-2012-RT-21 | SG300-methacrylate | 0.045 | 0 | 0.045 | SEAP student | D4 | No |  | solvent wipe | 15 | 73.3 | 49 | 2456120 | 78.3 | 42 | 2456994 | 0 | -5.66 | -0.0113 | 0.00018 | -0.00147 | 0.00133 | -0.00755 | Yes | Good | Mixed-Mode | 1 | 4 | 2455516
20120317 | SEAP Student 1 | 2456139 | Yes | Yes | SG300-ARL-2012-RT-22 | SG300-methacrylate | 0.06 | 0.034 | 0.045 | SEAP student | D5 | Yes | Fair | solvent wipe | 15 | 73.3 | 49 | 2456120 | 78.3 | 41 | 2456994 | -0.00591 | 751 | 1.5 | 0.0621 | 30.6 | 0.0995 | 42.8 | Yes | Good | Mixed-Mode | 1 | 4 | 2455516
20120318 | SEAP Student 1 | 2456139 | Yes | Yes | SG300-ARL-2012-RT-22 | SG300-methacrylate | 0.06 | 0.036 | 0.045 | SEAP student | D5 | Yes | Fair | solvent wipe | 15 | 73.3 | 49 | 2456120 | 78.4 | 41 | 2456994 | -0.00886 | 641 | 1.28 | 0.0536 | 20.9 | 0.0901 | 37.5 | Yes | Good | Mixed-Mode | 1 | 4 | 2455516
20120319 | SEAP Student 1 | 2456139 | Yes | Yes | SG300-ARL-2012-RT-22 | SG300-methacrylate | 0.06 | 0.035 | 0.045 | SEAP student | D5 | Yes | Fair | solvent wipe | 15 | 73.3 | 49 | 2456120 | 78.3 | 41 | 2456994 | -0.0104 | 629 | 1.26 | 0.0689 | 30.7 | 0.0804 | 36 | Yes | Good | Mixed-Mode | 1 | 4 | 2455516
20120320 | SEAP Student 1 | 2456139 | Yes | Yes | SG300-ARL-2012-RT-22 | SG300-methacrylate | 0.06 | 0.035 | 0.045 | SEAP student | D5 | Yes | Fair | solvent wipe | 15 | 73.3 | 49 | 2456120 | 78.1 | 41 | 2456994 | -0.0104 | 631 | 1.26 | 0.0697 | 31.3 | 0.0954 | 38.8 | Yes | Good | Mixed-Mode | 1 | 4 | 2455516
20120321 | SEAP Student 1 | 2456139 | Yes | Yes | SG300-ARL-2012-RT-22 | SG300-methacrylate | 0.06 | 0.034 | 0.045 | SEAP student | D5 | Yes | Fair | solvent wipe | 15 | 73.3 | 49 | 2456120 | 78.3 | 41 | 2456994 | -0.00984 | 502 | 1 | 0.0282 | 7.52 | 0.0717 | 25.9 | Yes | Good | Mixed-Mode | 1 | 4 | 2455516
20120322 | SEAP Student 1 | 2456139 | Yes | Yes | SG300-ARL-2012-RT-22 | SG300-methacrylate | 0.06 | 0.039 | 0.045 | SEAP student | D6 | Yes | Fair | solvent wipe | 15 | 73.3 | 49 | 2456120 | 78.1 | 41 | 2456994 | -0.00984 | 700 | 1.4 | 0.0658 | 31.7 | 0.138 | 43.5 | Yes | Fair | Mixed-Mode | 1 | 4 | 2455516
20120323 | SEAP Student 1 | 2456139 | Yes | Yes | SG300-ARL-2012-RT-22 | SG300-methacrylate | 0.06 | 0.038 | 0.045 | SEAP student | D6 | Yes | Fair | solvent wipe | 15 | 73.3 | 49 | 2456120 | 78.1 | 41 | 2456994 | -0.00925 | 608 | 1.22 | 0.0739 | 32.1 | 0.0891 | 38.6 | Yes | Poor | Mixed-Mode | 1 | 4 | 2455516
20120324 | SEAP Student 1 | 2456139 | Yes | Yes | SG300-ARL-2012-RT-22 | SG300-methacrylate | 0.06 | 0.034 | 0.045 | SEAP student | D6 | Yes | Fair | solvent wipe | 15 | 73.3 | 49 | 2456120 | 78.1 | 41 | 2456994 | -0.00886 | 705 | 1.41 | 0.0705 | 33.3 | 0.0976 | 44.1 | Yes | Fair | Mixed-Mode | 1 | 4 | 2455516
20120325 | SEAP Student 1 | 2456139 | Yes | Yes | SG300-ARL-2012-RT-22 | SG300-methacrylate | 0.06 | 0.037 | 0.045 | SEAP student | D6 | Yes | Fair | solvent wipe | 15 | 73.3 | 49 | 2456120 | 78.1 | 41 | 2456994 | -0.00925 | 681 | 1.36 | 0.0701 | 32 | 0.0864 | 41 | Yes | Fair | Mixed-Mode | 1 | 4 | 2455516
20120326 | SEAP Student 1 | 2456139 | Yes | Yes | SG300-ARL-2012-RT-22 | SG300-methacrylate | 0.06 | 0.036 | 0.045 | SEAP student | D6 | Yes | Fair | solvent wipe | 15 | 73.3 | 49 | 2456120 | 78.3 | 41 | 2456994 | -0.00984 | 780 | 1.56 | 0.0714 | 38.2 | 0.0865 | 46.8 | Yes | Fair | Mixed-Mode | 1 | 4 | 2455516
20120327 | SEAP Student 2 | 2456107 | Yes | Yes | SG300-ARL-2012-RT-23 | SG300-methacrylate | 0.06 | 0.036 | 0.045 | GEMS student | D7 | No |  | solvent wipe | 15 | 73.4 | 52 | 2456103 | 77 | 45 | 2456994 | -0.00984 | 572 | 1.14 | 0.0484 | 17.1 | 0.0755 | 27.5 | Yes | Poor | Mixed-Mode | 1 | 4 | 2455516
20120328 | SEAP Student 2 | 2456107 | Yes | Yes | SG300-ARL-2012-RT-23 | SG300-methacrylate | 0.06 | 0.035 | 0.045 | GEMS student | D7 | No |  | solvent wipe | 15 | 73.4 | 52 | 2456103 | 77 | 43 | 2456994 | -0.00984 | 778 | 1.56 | 0.0717 | 35.7 | 0.0858 | 43.1 | Yes | Fair | Mixed-Mode | 1 | 4 | 2455516
20120329 | SEAP Student 2 | 2456107 | Yes | Yes | SG300-ARL-2012-RT-23 | SG300-methacrylate | 0.06 | 0.034 | 0.045 | GEMS student | D7 | No |  | solvent wipe | 15 | 73.4 | 52 | 2456103 | 77 | 45 | 2456994 | -0.00886 | 760 | 1.52 | 0.0718 | 34.8 | 0.0859 | 42.4 | Yes | Good | Mixed-Mode | 1 | 4 | 2455516
20120330 | SEAP Student 2 | 2456107 | Yes | Yes | SG300-ARL-2012-RT-23 | SG300-methacrylate | 0.06 | 0.034 | 0.045 | GEMS student | D7 | No |  | solvent wipe | 15 | 73.4 | 52 | 2456103 | 77 | 46 | 2456994 | -0.00984 | 719 | 1.44 | 0.0659 | 30.1 | 0.0835 | 38.1 | Yes | Fair | Mixed-Mode | 1 | 4 | 2455516
20120331 | SEAP Student 2 | 2456107 | Yes | Yes | SG300-ARL-2012-RT-23 | SG300-methacrylate | 0.06 | 0.036 | 0.045 | GEMS student | D7 | No |  | solvent wipe | 15 | 73.4 | 52 | 2456103 | 77 | 47 | 2456994 | -0.00846 | 809 | 1.62 | 0.0654 | 33.6 | 0.0793 | 41 | No | Very good | Mixed-Mode | 1 | 4 | 2455516
20120332 | SEAP Student 2 | 2456107 | Yes | Yes | SG300-ARL-2012-RT-23 | SG300-methacrylate | 0.06 | 0.038 | 0.045 | GEMS student | D8 | Yes | Very good | solvent wipe | 15 | 73.4 | 52 | 2456103 | 77 | 45 | 2456994 | -0.00787 | 874 | 1.75 | 0.0935 | 50.8 | 0.105 | 57.9 | Yes | Good | Mixed-Mode | 1 | 4 | 2455516
20120334 | SEAP Student 2 | 2456107 | Yes | Yes | SG300-ARL-2012-RT-23 | SG300-methacrylate | 0.06 | 0.037 | 0.045 | GEMS student | D8 | Yes | Very good | solvent wipe | 15 | 73.4 | 52 | 2456103 | 77 | 43 | 2456994 | -0.00787 | 914 | 1.83 | 0.0965 | 54.3 | 0.106 | 61 | Yes | Fair | Mixed-Mode | 1 | 4 | 2455516
20120335 | SEAP Student 2 | 2456107 | Yes | Yes | SG300-ARL-2012-RT-23 | SG300-methacrylate | 0.06 | 0.035 | 0.045 | GEMS student | D8 | Yes | Very good | solvent wipe | 15 | 73.4 | 52 | 2456103 | 77 | 43 | 2456994 | -0.00886 | 919 | 1.84 | 0.0855 | 49.3 | 0.103 | 58.6 | Yes | Good | Mixed-Mode | 1 | 4 | 2455516
20120336 | SEAP Student 2 | 2456107 | Yes | Yes | SG300-ARL-2012-RT-23 | SG300-methacrylate | 0.06 | 0.037 | 0.045 | GEMS student | D8 | Yes | Good | solvent wipe | 15 | 73.4 | 52 | 2456103 | 77 | 42 | 2456994 | -0.00886 | 854 | 1.71 | 0.0811 | 46.1 | 0.0933 | 54.5 | Yes | Good | Mixed-Mode | 1 | 4 | 2455516
20120337 | SEAP Student 2 | 2456107 | Yes | Yes | SG300-ARL-2012-RT-24 | SG300-methacrylate | 0.09 | 0.035 | 0.045 | GEMS student | D9 | Yes | Very good | solvent wipe | 15 | 73.4 | 52 | 2456103 | 77 | 43 | 2456995 | -0.00689 | 940 | 1.88 | 0.085 | 54.7 | 0.108 | 65.5 | No | Very good | Mixed-Mode | 1 | 4 | 2455516
20120338 | SEAP Student 2 | 2456107 | Yes | Yes | SG300-ARL-2012-RT-24 | SG300-methacrylate | 0.09 | 0.041 | 0.045 | GEMS student | D9 | Yes | Fair | solvent wipe | 15 | 73.4 | 52 | 2456103 | 77 | 43 | 2456995 | -0.00925 | 801 | 1.6 | 0.0771 | 40.9 | 0.107 | 53.3 | Yes | Good | Mixed-Mode | 1 | 4 | 2455516
20120339 | SEAP Student 2 | 2456107 | Yes | Yes | SG300-ARL-2012-RT-24 | SG300-methacrylate | 0.09 | 0.041 | 0.045 | GEMS student | D9 | Yes | Good | solvent wipe | 15 | 73.4 | 52 | 2456103 | 77 | 43 | 2456995 | -0.00846 | 859 | 1.72 | 0.0834 | 47.8 | 0.0981 | 56.9 | Yes | Good | Mixed-Mode | 1 | 4 | 2455516
20120340 | SEAP Student 2 | 2456107 | Yes | Yes | SG300-ARL-2012-RT-24 | SG300-methacrylate | 0.09 | 0.042 | 0.045 | GEMS student | D9 | Yes | Very good | solvent wipe | 15 | 73.4 | 52 | 2456103 | 77 | 43 | 2456995 | -0.00886 | 911 | 1.82 | 0.0894 | 53.8 | 0.104 | 62.5 | Yes | Good | Mixed-Mode | 1 | 4 | 2455516
20120341 | SEAP Student 2 | 2456107 | Yes | Yes | SG300-ARL-2012-RT-24 | SG300-methacrylate | 0.09 | 0.042 | 0.045 | GEMS student | D9 | Yes | Fair | solvent wipe | 15 | 73.4 | 52 | 2456103 | 77 | 43 | 2456995 | -0.00787 | 746 | 1.49 | 0.0641 | 31.9 | 0.0866 | 44.8 | Yes | Fair | Mixed-Mode | 1 | 4 | 2455516
20120342 | SEAP Student 2 | 2456107 | Yes | Yes | SG300-ARL-2012-RT-24 | SG300-methacrylate | 0.09 | 0.041 | 0.045 | GEMS student | D10 | Yes | Very good | solvent wipe | 15 | 73.4 | 52 | 2456103 | 77 | 43 | 2456995 | -0.00925 | 890 | 1.78 | 0.0771 | 45 | 0.101 | 57.7 | No | Very good | Mixed-Mode | 1 | 4 | 2455516
20120343 | SEAP Student 2 | 2456107 | Yes | Yes | SG300-ARL-2012-RT-24 | SG300-methacrylate | 0.09 | 0.04 | 0.045 | GEMS student | D10 | Yes | Fair | solvent wipe | 15 | 73.4 | 52 | 2456103 | 77 | 44 | 2456995 | -0.00787 | 876 | 1.75 | 0.0904 | 53.5 | 0.103 | 59.8 | Yes | Good | Mixed-Mode | 1 | 4 | 2455516
20120344 | SEAP Student 2 | 2456107 | Yes | Yes | SG300-ARL-2012-RT-24 | SG300-methacrylate | 0.09 | 0.041 | 0.045 | GEMS student | D10 | Yes | Fair | solvent wipe | 15 | 73.4 | 52 | 2456103 | 77 | 43 | 2456995 | -0.00787 | 808 | 1.62 | 0.0729 | 40 | 0.0932 | 49.8 | No | Very good | Mixed-Mode | 1 | 4 | 2455516
20120345 | SEAP Student 2 | 2456107 | Yes | Yes | SG300-ARL-2012-RT-24 | SG300-methacrylate | 0.09 | 0.04 | 0.045 | GEMS student | D10 | Yes | Good | solvent wipe | 15 | 73.4 | 52 | 2456103 | 77 | 43 | 2456995 | -0.00787 | 885 | 1.77 | 0.066 | 37.5 | 0.0915 | 55.6 | No | Very good | Mixed-Mode | 1 | 4 | 2455516
20120346 | SEAP Student 2 | 2456107 | Yes | Yes | SG300-ARL-2012-RT-24 | SG300-methacrylate | 0.09 | 0.042 | 0.045 | GEMS student | D10 | Yes | Fair | solvent wipe | 15 | 73.4 | 52 | 2456103 | 77 | 43 | 2456995 | -0.00689 | 841 | 1.68 | 0.0757 | 43.5 | 0.0899 | 52.7 | No | Very good | Mixed-Mode | 1 | 4 | 2455516
20120347 | SEAP Student 2 | 2456107 | Yes | Yes | SG300-ARL-2012-RT-25 | SG300-methacrylate | 0.09 | 0.044 | 0.045 | GEMS student | D11 | No |  | solvent wipe | 15 | 73.4 | 52 | 2456103 | 77 | 43 | 2456995 | -0.00689 | 811 | 1.62 | 0.0681 | 35.4 | 0.0994 | 49.7 | Yes | Good | Mixed-Mode | 1 | 4 | 2455516
20120348 | SEAP Student 2 | 2456107 | Yes | Yes | SG300-ARL-2012-RT-25 | SG300-methacrylate | 0.09 | 0.038 | 0.045 | GEMS student | D11 | No |  | solvent wipe | 15 | 73.4 | 52 | 2456103 | 77 | 43 | 2456995 | -0.00728 | 807 | 1.61 | 0.0784 | 41.7 | 0.092 | 48.3 | Yes | Fair | Mixed-Mode | 1 | 4 | 2455516
20120349 | SEAP Student 2 | 2456107 | Yes | Yes | SG300-ARL-2012-RT-25 | SG300-methacrylate | 0.09 | 0.038 | 0.045 | GEMS student | D11 | No |  | solvent wipe | 15 | 73.4 | 52 | 2456103 | 77 | 43 | 2456995 | -0.00787 | 648 | 1.3 | 0.0596 | 26 | 0.0854 | 36 | Yes | Poor | Mixed-Mode | 1 | 4 | 2455516
20120350 | SEAP Student 2 | 2456107 | Yes | Yes | SG300-ARL-2012-RT-25 | SG300-methacrylate | 0.09 | 0.042 | 0.045 | GEMS student | D11 | No |  | solvent wipe | 15 | 73.4 | 52 | 2456103 | 77 | 43 | 2456995 | -0.00866 | 791 | 1.58 | 0.077 | 41.6 | 0.0907 | 48.3 | Yes | Fair | Mixed-Mode | 1 | 4 | 2455516
20120351 | SEAP Student 2 | 2456107 | Yes | Yes | SG300-ARL-2012-RT-25 | SG300-methacrylate | 0.09 | 0.044 | 0.045 | GEMS student | D11 | No |  | solvent wipe | 15 | 73.4 | 52 | 2456103 | 77 | 43 | 2456995 | -0.00787 | 874 | 1.75 | 0.0839 | 48.5 | 0.103 | 58.7 | Yes | Good | Mixed-Mode | 1 | 4 | 2455516
20120352 | SEAP Student 2 | 2456107 | Yes | Yes | SG300-ARL-2012-RT-25 | SG300-methacrylate | 0.09 | 0.042 | 0.045 | GEMS student | D12 | No |  | solvent wipe | 15 | 73.4 | 52 | 2456103 | 77 | 43 | 2456995 | -0.00689 | 835 | 1.67 | 0.0795 | 43.6 | 0.107 | 55.1 | Yes | Good | Mixed-Mode | 1 | 4 | 2455516
20120353 | SEAP Student 2 | 2456107 | Yes | Yes | SG300-ARL-2012-RT-25 | SG300-methacrylate | 0.09 | 0.042 | 0.045 | GEMS student | D12 | No |  | solvent wipe | 15 | 73.4 | 52 | 2456103 | 77 | 43 | 2456995 | -0.00689 | 851 | 1.7 | 0.0795 | 44.9 | 0.108 | 55.2 | No | Very good | Mixed-Mode | 1 | 4 | 2455516
20120354 | SEAP Student 2 | 2456107 | Yes | Yes | SG300-ARL-2012-RT-25 | SG300-methacrylate | 0.09 | 0.043 | 0.045 | GEMS student | D12 | No |  | solvent wipe | 15 | 73.4 | 52 | 2456103 | 77 | 43 | 2456995 | -0.00689 | 810 | 1.62 | 0.072 | 37.9 | 0.0943 | 49.1 | Yes | Fair | Mixed-Mode | 1 | 4 | 2455516
20120355 | SEAP Student 2 | 2456107 | Yes | Yes | SG300-ARL-2012-RT-25 | SG300-methacrylate | 0.09 | 0.04 | 0.045 | GEMS student | D12 | No |  | solvent wipe | 15 | 73.4 | 52 | 2456103 | 77 | 43 | 2456995 | -0.00886 | 883 | 1.77 | 0.0811 | 47.6 | 0.1 | 58.6 | No | Very good | Mixed-Mode | 1 | 4 | 2455516
20120356 | SEAP Student 2 | 2456107 | Yes | Yes | SG300-ARL-2012-RT-25 | SG300-methacrylate | 0.09 | 0.042 | 0.045 | GEMS student | D12 | No |  | solvent wipe | 15 | 73.4 | 52 | 2456103 | 77 | 43 | 2456995 | -0.00846 | 909 | 1.82 | 0.0834 | 50.9 | 0.099 | 60.3 | Yes | Good | Mixed-Mode | 1 | 4 | 2455516
20120357 | ARL Technician 2 | 2456120 | Yes | Yes | SG300-ARL-2012-RT-26 | SG300-methacrylate | 0.045 | 0.00504 | 0.005 | GEMS student | A1 | Yes | Poor | silane coupling agent | 15 | 72.3 | 54 | 2456117 | 69.8 | 54 | 2456995 | 0 | 676 | 1.35 | 0.0364 | 16 | 0.0554 | 17.3 | No | Very good | Mixed-Mode | 1 | 4 | 2455516
20120358 | ARL Technician 2 | 2456120 | Yes | Yes | SG300-ARL-2012-RT-26 | SG300-methacrylate | 0.045 | 0.00778 | 0.005 | GEMS student | A1 | Yes | Poor | silane coupling agent | 15 | 72.3 | 54 | 2456117 | 69.8 | 57 | 2456995 | 0 | 618 | 1.24 | 0.0413 | 16 | 0.0521 | 17.1 | No | Very good | Cohesive | 1 | 4 | 2455516
20120359 | ARL Technician 2 | 2456120 | Yes | Yes | SG300-ARL-2012-RT-26 | SG300-methacrylate | 0.045 | 0.00766 | 0.005 | GEMS student | A1 | Yes | Poor | silane coupling agent | 15 | 72.3 | 54 | 2456117 | 69.8 | 57 | 2456995 | 0 | 559 | 1.12 | 0.0375 | 11.5 | 0.0774 | 11.8 | No | Very good | Cohesive | 1 | 4 | 2455516
20120360 | ARL Technician 2 | 2456120 | Yes | Yes | SG300-ARL-2012-RT-26 | SG300-methacrylate | 0.045 | 0.0116 | 0.005 | GEMS student | A1 | Yes | Poor | silane coupling agent | 15 | 72.3 | 54 | 2456117 | 69.8 | 57 | 2456995 | 0 | 553 | 1.11 | 0.0367 | 11.7 | 0.0427 | 12.7 | No | Very good | Cohesive | 1 | 4 | 2455516
20120361 | ARL Technician 2 | 2456120 | Yes | Yes | SG300-ARL-2012-RT-26 | SG300-methacrylate | 0.045 | 0.0124 | 0.005 | GEMS student | A1 | Yes | Poor | silane coupling agent | 15 | 72.3 | 54 | 2456117 | 70 | 57 | 2456995 | 0 | 505 | 1.01 | 0.031 | 9.35 | 0.0604 | 9.79 | No | Very good | Cohesive | 1 | 4 | 2455516
20120362 | ARL Technician 2 | 2456120 | Yes | Yes | SG300-ARL-2012-RT-26 | SG300-methacrylate | 0.045 | 0.00606 | 0.005 | GEMS student | A2 | Yes | Poor | silane coupling agent | 15 | 72.3 | 54 | 2456117 | 70 | 57 | 2456995 | 0 | 811 | 1.62 | 0.0475 | 20.9 | 0.0481 | 21.3 | No | Very good | Cohesive | 1 | 4 | 2455516
20120363 | ARL Technician 2 | 2456120 | Yes | Yes | SG300-ARL-2012-RT-26 | SG300-methacrylate | 0.045 | 0.00394 | 0.005 | GEMS student | A2 | Yes | Poor | silane coupling agent | 15 | 72.3 | 54 | 2456117 | 69.8 | 56 | 2456995 | 0 | 729 | 1.46 | 0.033 | 14 | 0.0338 | 14.5 | No | Very good | Cohesive | 1 | 4 | 2455516
20120364 | ARL Technician 2 | 2456120 | Yes | Yes | SG300-ARL-2012-RT-26 | SG300-methacrylate | 0.045 | 0.0103 | 0.005 | GEMS student | A2 | Yes | Poor | silane coupling agent | 15 | 72.3 | 54 | 2456117 | 70 | 57 | 2456995 | 0 | 700 | 1.4 | 0.0542 | 19 | 0.0548 | 19.3 | No | Very good | Cohesive | 1 | 4 | 2455516
20120365 | ARL Technician 2 | 2456120 | Yes | Yes | SG300-ARL-2012-RT-26 | SG300-methacrylate | 0.045 | 0.00743 | 0.005 | GEMS student | A2 | Yes | Poor | silane coupling agent | 15 | 72.3 | 54 | 2456117 | 70.3 | 56 | 2456995 | 0 | 768 | 1.54 | 0.0383 | 17 | 0.039 | 17.5 | No | Very good | Cohesive | 1 | 4 | 2455516
20120366 | ARL Technician 2 | 2456120 | Yes | Yes | SG300-ARL-2012-RT-26 | SG300-methacrylate | 0.045 | 0.00457 | 0.005 | GEMS student | A2 | Yes | Fair | silane coupling agent | 15 | 72.3 | 54 | 2456117 | 69.8 | 56 | 2456995 | 0 | 850 | 1.7 | 0.036 | 17.8 | 0.0368 | 18.5 | No | Very good | Cohesive | 1 | 4 | 2455516
20120367 | ARL Technician 2 | 2456120 | Yes | Yes | SG300-ARL-2012-RT-27 | SG300-methacrylate | 0.045 | 0.012 | 0.005 | GEMS student | A3 | No |  | silane coupling agent | 15 | 72.3 | 54 | 2456117 | 69.8 | 56 | 2457000 | 0 | 741 | 1.48 | 0.0428 | 18.9 | 0.0458 | 20.8 | No | Very good | Cohesive | 1 | 4 | 2455516
20120368 | ARL Technician 2 | 2456120 | Yes | Yes | SG300-ARL-2012-RT-27 | SG300-methacrylate | 0.045 | 0.00192 | 0.005 | GEMS student | A3 | No |  | silane coupling agent | 15 | 72.3 | 54 | 2456117 | 69.8 | 57 | 2457000 | 0 | 662 | 1.32 | 0.0345 | 13.7 | 0.0454 | 14.6 | No | Very good | Cohesive | 1 | 4 | 2455516
20120369 | ARL Technician 2 | 2456120 | Yes | Yes | SG300-ARL-2012-RT-27 | SG300-methacrylate | 0.045 | 0.0116 | 0.005 | GEMS student | A3 | No |  | silane coupling agent | 15 | 72.3 | 54 | 2456117 | 69.8 | 56 | 2457000 | 0 | 662 | 1.32 | 0.0409 | 15.8 | 0.0554 | 17.2 | No | Very good | Cohesive | 1 | 4 | 2455516
20120370 | ARL Technician 2 | 2456120 | Yes | Yes | SG300-ARL-2012-RT-27 | SG300-methacrylate | 0.045 | 0.00861 | 0.005 | GEMS student | A3 | No |  | silane coupling agent | 15 | 72.3 | 54 | 2456117 | 70.2 | 56 | 2457000 | 0 | 653 | 1.31 | 0.039 | 15.3 | 0.145 | 13.9 | No | Very good | Cohesive | 1 | 4 | 2455516
20120371 | ARL Technician 2 | 2456120 | Yes | Yes | SG300-ARL-2012-RT-27 | SG300-methacrylate | 0.045 | 0.00984 | 0.005 | GEMS student | A3 | No |  | silane coupling agent | 15 | 72.3 | 54 | 2456117 | 69.8 | 56 | 2457000 | 0 | 656 | 1.31 | 0.0363 | 14.4 | 0.038 | 15.3 | No | Very good | Cohesive | 1 | 4 | 2455516
20120372 | ARL Technician 2 | 2456120 | No | No | SG300-ARL-2012-RT-27 | SG300-methacrylate | 0.045 | 0.0106 | 0.005 | GEMS student | A4 | No |  | silane coupling agent | 15 | 72.3 | 54 | 2456117 | 69.8 | 57 | 2457000 | 0 | 0.0256 | 5.12e-05 | 0.0352 | -0.000176 | 0.0413 | -0.000192 | No | Very good | Cohesive | 1 | 4 | 2455516
20120373 | ARL Technician 2 | 2456120 | Yes | Yes | SG300-ARL-2012-RT-27 | SG300-methacrylate | 0.045 | 0.0109 | 0.005 | GEMS student | A4 | No |  | silane coupling agent | 15 | 72.3 | 54 | 2456117 | 69.8 | 54 | 2457000 | 0 | 624 | 1.25 | 0.0338 | 12.7 | 0.0392 | 13.9 | No | Very good | Cohesive | 1 | 4 | 2455516
20120374 | ARL Technician 2 | 2456120 | Yes | Yes | SG300-ARL-2012-RT-27 | SG300-methacrylate | 0.045 | 0.00933 | 0.005 | GEMS student | A4 | No |  | silane coupling agent | 15 | 72.3 | 54 | 2456117 | 69.8 | 55 | 2457000 | 0 | 647 | 1.29 | 0.0349 | 13.6 | 0.0699 | 14.1 | No | Very good | Cohesive | 1 | 4 | 2455516
20120375 | ARL Technician 2 | 2456120 | Yes | Yes | SG300-ARL-2012-RT-27 | SG300-methacrylate | 0.045 | 0.0114 | 0.005 | GEMS student | A4 | No |  | silane coupling agent | 15 | 72.3 | 54 | 2456117 | 69.8 | 54 | 2457000 | 0 | 665 | 1.33 | 0.0414 | 16.2 | 0.0614 | 16.8 | No | Very good | Cohesive | 1 | 4 | 2455516
20120376 | ARL Technician 2 | 2456120 | Yes | Yes | SG300-ARL-2012-RT-27 | SG300-methacrylate | 0.045 | 0.0113 | 0.005 | GEMS student | A4 | No |  | silane coupling agent | 15 | 72.3 | 54 | 2456117 | 70.5 | 54 | 2457000 | 0 | 664 | 1.33 | 0.0459 | 17.4 | 0.048 | 18.7 | No | Very good | Cohesive | 1 | 4 | 2455516
20120377 | ARL Technician 2 | 2456120 | Yes | Yes | SG300-ARL-2012-RT-28 | SG300-methacrylate | 0.06 | 0.00135 | 0.005 | GEMS student | A5 | Yes | Very good | silane coupling agent | 15 | 72.3 | 54 | 2456117 | 69.8 | 54 | 2457000 | 0 | 914 | 1.83 | 0.0433 | 22.7 | 0.0445 | 23.7 | No | Very good | Cohesive | 1 | 4 | 2455516
20120378 | ARL Technician 2 | 2456120 | Yes | Yes | SG300-ARL-2012-RT-28 | SG300-methacrylate | 0.06 | 0.00528 | 0.005 | GEMS student | A5 | Yes | Good | silane coupling agent | 15 | 72.3 | 54 | 2456117 | 70.2 | 54 | 2457000 | 0 | 901 | 1.8 | 0.0524 | 24.3 | 0.0538 | 25.4 | No | Very good | Cohesive | 1 | 4 | 2455516
20120379 | ARL Technician 2 | 2456120 | Yes | Yes | SG300-ARL-2012-RT-28 | SG300-methacrylate | 0.06 | 0.0048 | 0.005 | GEMS student | A5 | Yes | Very good | silane coupling agent | 15 | 72.3 | 54 | 2456117 | 70 | 53 | 2457000 | 0 | 878 | 1.76 | 0.0345 | 17.7 | 0.0358 | 18.7 | No | Very good | Cohesive | 1 | 4 | 2455516
20120380 | ARL Technician 2 | 2456120 | Yes | Yes | SG300-ARL-2012-RT-28 | SG300-methacrylate | 0.06 | 0.00459 | 0.005 | GEMS student | A5 | Yes | Very good | silane coupling agent | 15 | 72.3 | 54 | 2456117 | 70.3 | 53 | 2457000 | 0 | 866 | 1.73 | 0.0462 | 22.7 | 0.0474 | 23.5 | No | Very good | Cohesive | 1 | 4 | 2455516
20120381 | ARL Technician 2 | 2456120 | Yes | Yes | SG300-ARL-2012-RT-28 | SG300-methacrylate | 0.06 | 0.00503 | 0.005 | GEMS student | A5 | Yes | Very good | silane coupling agent | 15 | 72.3 | 54 | 2456117 | 70 | 52 | 2457000 | 0 | 985 | 1.97 | 0.0383 | 22.7 | 0.0389 | 23.2 | No | Very good | Cohesive | 1 | 4 | 2455516
20120382 | ARL Technician 2 | 2456120 | Yes | Yes | SG300-ARL-2012-RT-28 | SG300-methacrylate | 0.06 | 0.00428 | 0.005 | GEMS student | A6 | Yes | Very good | silane coupling agent | 15 | 72.3 | 54 | 2456117 | 69.8 | 51 | 2457000 | 0 | 919 | 1.84 | 0.0395 | 20.8 | 0.0407 | 21.7 | No | Very good | Cohesive | 1 | 4 | 2455516
20120383 | ARL Technician 2 | 2456120 | Yes | Yes | SG300-ARL-2012-RT-28 | SG300-methacrylate | 0.06 | 0.00429 | 0.005 | GEMS student | A6 | Yes | Very good | silane coupling agent | 15 | 72.3 | 54 | 2456117 | 70.7 | 53 | 2457000 | 0 | 843 | 1.69 | 0.0402 | 19.8 | 0.0411 | 20.5 | No | Very good | Cohesive | 1 | 4 | 2455516
20120384 | ARL Technician 2 | 2456120 | Yes | Yes | SG300-ARL-2012-RT-28 | SG300-methacrylate | 0.06 | 0.00471 | 0.005 | GEMS student | A6 | Yes | Very good | silane coupling agent | 15 | 72.3 | 54 | 2456117 | 70.9 | 54 | 2457000 | 0 | 824 | 1.65 | 0.0405 | 19.1 | 0.0417 | 20 | No | Very good | Cohesive | 1 | 4 | 2455516
20120385 | ARL Technician 2 | 2456120 | Yes | Yes | SG300-ARL-2012-RT-28 | SG300-methacrylate | 0.06 | 0.00427 | 0.005 | GEMS student | A6 | Yes | Very good | silane coupling agent | 15 | 72.3 | 54 | 2456117 | 71.2 | 54 | 2457000 | 0 | 750 | 1.5 | 0.0296 | 13.3 | 0.0307 | 14 | No | Very good | Cohesive | 1 | 4 | 2455516
20120386 | ARL Technician 2 | 2456120 | Yes | Yes | SG300-ARL-2012-RT-28 | SG300-methacrylate | 0.06 | 0.00252 | 0.005 | GEMS student | A6 | Yes | Very good | silane coupling agent | 15 | 72.3 | 54 | 2456117 | 71.4 | 53 | 2457000 | 0 | 822 | 1.64 | 0.0474 | 20.5 | 0.0485 | 21.3 | No | Very good | Cohesive | 1 | 4 | 2455516
20120387 | ARL Technician 2 | 2456120 | Yes | Yes | SG300-ARL-2012-RT-29 | SG300-methacrylate | 0.06 | 0.00577 | 0.005 | GEMS student | A7 | No |  | silane coupling agent | 15 | 72.3 | 54 | 2456117 | 71.4 | 53 | 2457000 | 0 | 999 | 2 | 0.0562 | 31.2 | 0.0578 | 32.5 | No | Very good | Cohesive | 1 | 4 | 2455516
20120388 | ARL Technician 2 | 2456120 | Yes | Yes | SG300-ARL-2012-RT-29 | SG300-methacrylate | 0.06 | 0.00824 | 0.005 | GEMS student | A7 | No |  | silane coupling agent | 15 | 72.3 | 54 | 2456117 | 70.9 | 54 | 2457000 | 0 | 917 | 1.83 | 0.047 | 25.1 | 0.049 | 26.8 | No | Very good | Cohesive | 1 | 4 | 2455516
20120389 | ARL Technician 2 | 2456120 | Yes | Yes | SG300-ARL-2012-RT-29 | SG300-methacrylate | 0.06 | 0.00606 | 0.005 | GEMS student | A7 | No |  | silane coupling agent | 15 | 72.3 | 54 | 2456117 | 71.6 | 52 | 2457000 | 0 | 916 | 1.83 | 0.0565 | 27.7 | 0.0587 | 29.6 | No | Very good | Cohesive | 1 | 4 | 2455516
20120390 | ARL Technician 2 | 2456120 | Yes | Yes | SG300-ARL-2012-RT-29 | SG300-methacrylate | 0.06 | 0.00636 | 0.005 | GEMS student | A7 | No |  | silane coupling agent | 15 | 72.3 | 54 | 2456117 | 71.6 | 53 | 2457000 | 0 | 893 | 1.79 | 0.0451 | 24 | 0.0474 | 25.9 | No | Very good | Cohesive | 1 | 4 | 2455516
20120391 | ARL Technician 2 | 2456120 | Yes | Yes | SG300-ARL-2012-RT-29 | SG300-methacrylate | 0.06 | 0.00533 | 0.005 | GEMS student | A7 | No |  | silane coupling agent | 15 | 72.3 | 54 | 2456117 | 71.8 | 52 | 2457000 | -0.00591 | 982 | 1.96 | 0.0692 | 31.9 | 0.0707 | 33.2 | No | Very good | Cohesive | 1 | 4 | 2455516
20120392 | ARL Technician 2 | 2456120 | Yes | Yes | SG300-ARL-2012-RT-29 | SG300-methacrylate | 0.06 | 0.00736 | 0.005 | GEMS student | A8 | No |  | silane coupling agent | 15 | 72.3 | 54 | 2456117 | 71.6 | 53 | 2457000 | 0 | 1060 | 2.11 | 0.0553 | 35.2 | 0.0566 | 36.4 | No | Very good | Cohesive | 1 | 4 | 2455516
20120393 | ARL Technician 2 | 2456120 | Yes | Yes | SG300-ARL-2012-RT-29 | SG300-methacrylate | 0.06 | 0.00823 | 0.005 | GEMS student | A8 | No |  | silane coupling agent | 15 | 72.3 | 54 | 2456117 | 71.6 | 52 | 2457000 | 0 | 880 | 1.76 | 0.0428 | 23.2 | 0.0455 | 25.3 | No | Very good | Cohesive | 1 | 4 | 2455516
20120394 | ARL Technician 2 | 2456120 | Yes | Yes | SG300-ARL-2012-RT-29 | SG300-methacrylate | 0.06 | 0.00602 | 0.005 | GEMS student | A8 | No |  | silane coupling agent | 15 | 72.3 | 54 | 2456117 | 71.6 | 52 | 2457000 | 0 | 855 | 1.71 | 0.044 | 22.9 | 0.0474 | 25.6 | No | Very good | Cohesive | 1 | 4 | 2455516
20120395 | ARL Technician 2 | 2456120 | Yes | Yes | SG300-ARL-2012-RT-29 | SG300-methacrylate | 0.06 | 0.00881 | 0.005 | GEMS student | A8 | No |  | silane coupling agent | 15 | 72.3 | 54 | 2456117 | 71.6 | 52 | 2457000 | 0 | 931 | 1.86 | 0.0489 | 28.2 | 0.0509 | 29.9 | No | Very good | Cohesive | 1 | 4 | 2455516
20120396 | ARL Technician 2 | 2456120 | Yes | Yes | SG300-ARL-2012-RT-29 | SG300-methacrylate | 0.06 | 0.00807 | 0.005 | GEMS student | A8 | No |  | silane coupling agent | 15 | 72.3 | 54 | 2456117 | 71.6 | 52 | 2457000 | 0 | 830 | 1.66 | 0.0398 | 19.7 | 0.0422 | 21.6 | No | Very good | Cohesive | 1 | 4 | 2455516
20120397 | ARL Technician 2 | 2456120 | Yes | Yes | SG300-ARL-2012-RT-30 | SG300-methacrylate | 0.09 | 0.00322 | 0.005 | GEMS student | A9 | Yes | Very good | silane coupling agent | 15 | 72.3 | 54 | 2456117 | 71.6 | 51 | 2457000 | 0 | 994 | 1.99 | 0.0433 | 21.8 | 0.0444 | 22.8 | No | Very good | Cohesive | 1 | 4 | 2455516
20120398 | ARL Technician 2 | 2456120 | Yes | Yes | SG300-ARL-2012-RT-30 | SG300-methacrylate | 0.09 | 0.00402 | 0.005 | GEMS student | A9 | Yes | Very good | silane coupling agent | 15 | 72.3 | 54 | 2456117 | 73 | 50 | 2457000 | 0 | 966 | 1.93 | 0.0402 | 21.1 | 0.0411 | 21.8 | No | Very good | Cohesive | 1 | 4 | 2455516
20120399 | ARL Technician 2 | 2456120 | Yes | Yes | SG300-ARL-2012-RT-30 | SG300-methacrylate | 0.09 | 0.00294 | 0.005 | GEMS student | A9 | Yes | Very good | silane coupling agent | 15 | 72.3 | 54 | 2456117 | 73.2 | 51 | 2457000 | 0 | 933 | 1.87 | 0.0386 | 19.4 | 0.0405 | 21 | No | Very good | Cohesive | 1 | 4 | 2455516
20120400 | ARL Technician 2 | 2456120 | Yes | Yes | SG300-ARL-2012-RT-30 | SG300-methacrylate | 0.09 | 0.00256 | 0.005 | GEMS student | A9 | Yes | Very good | silane coupling agent | 15 | 72.3 | 54 | 2456117 | 71.6 | 50 | 2457000 | 0 | 1020 | 2.05 | 0.0478 | 27.6 | 0.0488 | 28.4 | No | Very good | Cohesive | 1 | 4 | 2455516
20120401 | ARL Technician 2 | 2456120 | Yes | Yes | SG300-ARL-2012-RT-30 | SG300-methacrylate | 0.09 | 0.00323 | 0.005 | GEMS student | A9 | Yes | Very good | silane coupling agent | 15 | 72.3 | 54 | 2456117 | 73.4 | 49 | 2457000 | 0 | 1170 | 2.34 | 0.0683 | 38 | 0.0689 | 38.7 | No | Very good | Cohesive | 1 | 4 | 2455516
20120402 | ARL Technician 2 | 2456120 | Yes | Yes | SG300-ARL-2012-RT-30 | SG300-methacrylate | 0.09 | 0.00508 | 0.005 | GEMS student | A10 | Yes | Very good | silane coupling agent | 15 | 72.3 | 54 | 2456117 | 73.4 | 49 | 2457000 | 0 | 1130 | 2.27 | 0.0596 | 33.8 | 0.0604 | 34.6 | No | Very good | Cohesive | 1 | 4 | 2455516
20120403 | ARL Technician 2 | 2456120 | Yes | Yes | SG300-ARL-2012-RT-30 | SG300-methacrylate | 0.09 | 0.00252 | 0.005 | GEMS student | A10 | Yes | Very good | silane coupling agent | 15 | 72.3 | 54 | 2456117 | 73.9 | 48 | 2457000 | 0 | 1000 | 2 | 0.0702 | 30.8 | 0.0715 | 31.9 | No | Very good | Cohesive | 1 | 4 | 2455516
20120404 | ARL Technician 2 | 2456120 | Yes | Yes | SG300-ARL-2012-RT-30 | SG300-methacrylate | 0.09 | 0.0039 | 0.005 | GEMS student | A10 | Yes | Very good | silane coupling agent | 15 | 72.3 | 54 | 2456117 | 73.9 | 48 | 2457000 | 0 | 1080 | 2.15 | 0.0451 | 25.5 | 0.0463 | 26.7 | No | Very good | Cohesive | 1 | 4 | 2455516
20120405 | ARL Technician 2 | 2456120 | Yes | Yes | SG300-ARL-2012-RT-30 | SG300-methacrylate | 0.09 | 0.00646 | 0.005 | GEMS student | A10 | Yes | Very good | silane coupling agent | 15 | 72.3 | 54 | 2456117 | 73.9 | 48 | 2457000 | 0 | 1090 | 2.18 | 0.0562 | 29.4 | 0.0571 | 30.4 | No | Very good | Cohesive | 1 | 4 | 2455516
20120406 | ARL Technician 2 | 2456120 | Yes | Yes | SG300-ARL-2012-RT-30 | SG300-methacrylate | 0.09 | 0.00623 | 0.005 | GEMS student | A10 | Yes | Very good | silane coupling agent | 15 | 72.3 | 54 | 2456117 | 74.1 | 48 | 2457000 | 0 | 1050 | 2.11 | 0.0451 | 25.9 | 0.0457 | 26.3 | No | Very good | Cohesive | 1 | 4 | 2455516
20120407 | ARL Technician 2 | 2456120 | Yes | Yes | SG300-ARL-2012-RT-31 | SG300-methacrylate | 0.09 | 0.00609 | 0.005 | GEMS student | A11 | No |  | silane coupling agent | 15 | 72.3 | 54 | 2456117 | 73.4 | 48 | 2457000 | 0 | 1160 | 2.32 | 0.0577 | 37.5 | 0.0589 | 38.7 | No | Very good | Cohesive | 1 | 4 | 2455516
20120408 | ARL Technician 2 | 2456120 | Yes | Yes | SG300-ARL-2012-RT-31 | SG300-methacrylate | 0.09 | 0.00896 | 0.005 | GEMS student | A11 | No |  | silane coupling agent | 15 | 72.3 | 54 | 2456117 | 74.5 | 48 | 2457000 | 0 | 1090 | 2.19 | 0.0496 | 32.1 | 0.0509 | 33.4 | No | Very good | Cohesive | 1 | 4 | 2455516
20120409 | ARL Technician 2 | 2456120 | Yes | Yes | SG300-ARL-2012-RT-31 | SG300-methacrylate | 0.09 | 0.0078 | 0.005 | GEMS student | A11 | No |  | silane coupling agent | 15 | 72.3 | 54 | 2456117 | 74.7 | 48 | 2457000 | 0 | 1040 | 2.08 | 0.0489 | 29.6 | 0.0506 | 31.1 | No | Very good | Cohesive | 1 | 4 | 2455516
20120410 | ARL Technician 2 | 2456120 | Yes | Yes | SG300-ARL-2012-RT-31 | SG300-methacrylate | 0.09 | 0.00655 | 0.005 | GEMS student | A11 | No |  | silane coupling agent | 15 | 72.3 | 54 | 2456117 | 74.8 | 48 | 2457000 | 0 | 1020 | 2.04 | 0.044 | 27 | 0.0457 | 28.5 | No | Very good | Cohesive | 1 | 4 | 2455516
20120411 | ARL Technician 2 | 2456120 | Yes | Yes | SG300-ARL-2012-RT-31 | SG300-methacrylate | 0.09 | 0.00648 | 0.005 | GEMS student | A11 | No |  | silane coupling agent | 15 | 72.3 | 54 | 2456117 | 73.4 | 48 | 2457000 | 0 | 1150 | 2.29 | 0.0535 | 35.1 | 0.054 | 35.6 | No | Very good | Cohesive | 1 | 4 | 2455516
20120412 | ARL Technician 2 | 2456120 | Yes | Yes | SG300-ARL-2012-RT-31 | SG300-methacrylate | 0.09 | 0.00537 | 0.005 | GEMS student | A12 | No |  | silane coupling agent | 15 | 72.3 | 54 | 2456117 | 75.2 | 47 | 2457000 | 0 | 1130 | 2.26 | 0.0576 | 34.5 | 0.0588 | 35.6 | No | Very good | Cohesive | 1 | 4 | 2455516
20120413 | ARL Technician 2 | 2456120 | Yes | Yes | SG300-ARL-2012-RT-31 | SG300-methacrylate | 0.09 | 0.00508 | 0.005 | GEMS student | A12 | No |  | silane coupling agent | 15 | 72.3 | 54 | 2456117 | 69.8 | 47 | 2457000 | 0 | 1010 | 2.02 | 0.0452 | 25.1 | 0.0469 | 26.7 | No | Very good | Cohesive | 1 | 4 | 2455516
20120414 | ARL Technician 2 | 2456120 | Yes | Yes | SG300-ARL-2012-RT-31 | SG300-methacrylate | 0.09 | 0.00664 | 0.005 | GEMS student | A12 | No |  | silane coupling agent | 15 | 72.3 | 54 | 2456117 | 75.4 | 46 | 2457000 | 0 | 987 | 1.97 | 0.0432 | 24.1 | 0.0452 | 25.8 | No | Very good | Cohesive | 1 | 4 | 2455516
20120415 | ARL Technician 2 | 2456120 | Yes | Yes | SG300-ARL-2012-RT-31 | SG300-methacrylate | 0.09 | 0.00545 | 0.005 | GEMS student | A12 | No |  | silane coupling agent | 15 | 72.3 | 54 | 2456117 | 75.2 | 46 | 2457000 | 0 | 976 | 1.95 | 0.0421 | 22.3 | 0.0441 | 24.2 | No | Very good | Cohesive | 1 | 4 | 2455516
20120416 | ARL Technician 2 | 2456120 | Yes | Yes | SG300-ARL-2012-RT-31 | SG300-methacrylate | 0.09 | 0.00324 | 0.005 | GEMS student | A12 | No |  | silane coupling agent | 15 | 72.3 | 54 | 2456117 | 75.6 | 46 | 2457000 | 0 | 988 | 1.98 | 0.0377 | 21.5 | 0.0389 | 22.5 | No | Very good | Cohesive | 1 | 4 | 2455516
20120417 | SEAP Student 1 | 2456120 | Yes | Yes | SG300-ARL-2012-RT-32 | SG300-methacrylate | 0.045 | 0.0138 | 0.015 | GEMS student | B1 | Yes | Very good | silane coupling agent | 15 | 72 | 53 | 2456117 | 70 | 50 | 2457000 | 0 | 770 | 1.54 | 0.0583 | 27.9 | 0.0705 | 30.7 | No | Very good | Cohesive | 2 | 5 | 2455571
20120418 | SEAP Student 1 | 2456120 | Yes | Yes | SG300-ARL-2012-RT-32 | SG300-methacrylate | 0.045 | 0.0142 | 0.015 | GEMS student | B1 | Yes | Very good | silane coupling agent | 15 | 72 | 53 | 2456117 | 70 | 50 | 2457000 | 0 | 870 | 1.74 | 0.0872 | 39.8 | 0.0934 | 41.3 | No | Very good | Cohesive | 2 | 5 | 2455571
20120419 | SEAP Student 1 | 2456120 | Yes | Yes | SG300-ARL-2012-RT-32 | SG300-methacrylate | 0.045 | 0.0159 | 0.015 | GEMS student | B1 | Yes | Very good | silane coupling agent | 15 | 72 | 53 | 2456117 | 70 | 50 | 2457000 | 0 | 753 | 1.51 | 0.104 | 35.3 | 0.118 | 38.9 | No | Very good | Cohesive | 2 | 5 | 2455571
20120420 | SEAP Student 1 | 2456120 | Yes | Yes | SG300-ARL-2012-RT-32 | SG300-methacrylate | 0.045 | 0.00713 | 0.015 | GEMS student | B1 | Yes | Very good | silane coupling agent | 15 | 72 | 53 | 2456117 | 70 | 50 | 2457000 | 0 | 736 | 1.47 | 0.0779 | 31.6 | 0.0953 | 35.8 | No | Very good | Cohesive | 2 | 5 | 2455571
20120421 | SEAP Student 1 | 2456120 | No | No | SG300-ARL-2012-RT-32 | SG300-methacrylate | 0.045 | 0.0123 | 0.015 | GEMS student | B1 | Yes | Very good | silane coupling agent | 15 | 72 | 53 | 2456117 | 70 | 50 | 2457000 | 0 | 130 | 0.26 | 0.00624 | -0.415 | 0.00624 | 0.397 | No | Very good | Cohesive | 2 | 5 | 2455571
20120422 | SEAP Student 1 | 2456120 | Yes | Yes | SG300-ARL-2012-RT-32 | SG300-methacrylate | 0.045 | 0.0321 | 0.015 | GEMS student | B2 | Yes | Very good | silane coupling agent | 15 | 72 | 53 | 2456117 | 70 | 50 | 2457000 | 0 | 775 | 1.55 | 0.0676 | 30.4 | 0.0771 | 33 | No | Very good | Cohesive | 2 | 5 | 2455571
20120423 | SEAP Student 1 | 2456120 | Yes | Yes | SG300-ARL-2012-RT-32 | SG300-methacrylate | 0.045 | 0.0295 | 0.015 | GEMS student | B2 | Yes | Very good | silane coupling agent | 15 | 72 | 53 | 2456117 | 70 | 50 | 2457000 | 0 | 676 | 1.35 | 0.0583 | 22.3 | 0.0735 | 27.2 | No | Very good | Cohesive | 2 | 5 | 2455571
20120424 | SEAP Student 1 | 2456120 | Yes | Yes | SG300-ARL-2012-RT-32 | SG300-methacrylate | 0.045 | 0.0279 | 0.015 | GEMS student | B2 | Yes | Fair | silane coupling agent | 15 | 72 | 53 | 2456117 | 70.2 | 51 | 2457000 | -0.000394 | 704 | 1.41 | 0.0729 | 27.8 | 0.0926 | 34.8 | No | Very good | Cohesive | 2 | 5 | 2455571
20120425 | SEAP Student 1 | 2456120 | Yes | Yes | SG300-ARL-2012-RT-32 | SG300-methacrylate | 0.045 | 0.0339 | 0.015 | GEMS student | B2 | Yes | Fair | silane coupling agent | 15 | 72 | 53 | 2456117 | 70.2 | 57 | 2457000 | -0.00197 | 886 | 1.77 | 0.0844 | 40.5 | 0.0862 | 41.9 | No | Very good | Cohesive | 2 | 5 | 2455571
20120426 | SEAP Student 1 | 2456120 | Yes | Yes | SG300-ARL-2012-RT-32 | SG300-methacrylate | 0.045 | 0.0104 | 0.015 | GEMS student | B2 | Yes | Poor | silane coupling agent | 15 | 72 | 53 | 2456117 | 70 | 57 | 2457000 | 0 | 872 | 1.74 | 0.0845 | 38 | 0.0865 | 39.6 | No | Very good | Cohesive | 2 | 5 | 2455571
20120427 | SEAP Student 1 | 2456120 | Yes | Yes | SG300-ARL-2012-RT-33 | SG300-methacrylate | 0.045 | 0.0161 | 0.015 | GEMS student | B3 | No |  | silane coupling agent | 15 | 72 | 53 | 2456117 | 70 | 57 | 2457006 | 0 | 882 | 1.76 | 0.0853 | 42.3 | 0.0875 | 44 | No | Very good | Cohesive | 2 | 5 | 2455571
20120428 | SEAP Student 1 | 2456120 | Yes | Yes | SG300-ARL-2012-RT-33 | SG300-methacrylate | 0.045 | 0.0121 | 0.015 | GEMS student | B3 | No |  | silane coupling agent | 15 | 72 | 53 | 2456117 | 70.2 | 57 | 2457006 | 0 | 823 | 1.65 | 0.0714 | 34.5 | 0.0815 | 36.9 | No | Very good | Cohesive | 2 | 5 | 2455571
20120429 | SEAP Student 1 | 2456120 | Yes | Yes | SG300-ARL-2012-RT-33 | SG300-methacrylate | 0.045 | 0.0186 | 0.015 | GEMS student | B3 | No |  | silane coupling agent | 15 | 72 | 53 | 2456117 | 70 | 57 | 2457006 | -0.000591 | 852 | 1.7 | 0.0821 | 40.6 | 0.0915 | 43.2 | No | Very good | Cohesive | 2 | 5 | 2455571
20120430 | SEAP Student 1 | 2456120 | Yes | Yes | SG300-ARL-2012-RT-33 | SG300-methacrylate | 0.045 | 0.0131 | 0.015 | GEMS student | B3 | No |  | silane coupling agent | 15 | 72 | 53 | 2456117 | 70.2 | 57 | 2457006 | -0.00295 | 878 | 1.76 | 0.0917 | 43.5 | 0.103 | 46.7 | No | Very good | Cohesive | 2 | 5 | 2455571
20120431 | SEAP Student 1 | 2456120 | Yes | Yes | SG300-ARL-2012-RT-33 | SG300-methacrylate | 0.045 | 0.0186 | 0.015 | GEMS student | B3 | No |  | silane coupling agent | 15 | 72 | 53 | 2456117 | 70 | 57 | 2457006 | 0 | 847 | 1.69 | 0.0883 | 40.7 | 0.104 | 44.3 | No | Very good | Cohesive | 2 | 5 | 2455571
20120432 | SEAP Student 1 | 2456120 | Yes | Yes | SG300-ARL-2012-RT-33 | SG300-methacrylate | 0.045 | 0.0217 | 0.015 | GEMS student | B4 | No |  | silane coupling agent | 15 | 72 | 53 | 2456117 | 70.3 | 56 | 2457006 | 0 | 867 | 1.73 | 0.0695 | 36.4 | 0.0719 | 38.3 | No | Very good | Cohesive | 2 | 5 | 2455571
20120433 | SEAP Student 1 | 2456120 | Yes | Yes | SG300-ARL-2012-RT-33 | SG300-methacrylate | 0.045 | 0.0232 | 0.015 | GEMS student | B4 | No |  | silane coupling agent | 15 | 72 | 53 | 2456117 | 70.2 | 56 | 2457006 | 0 | 810 | 1.62 | 0.0695 | 32.6 | 0.0801 | 35.9 | No | Very good | Cohesive | 2 | 5 | 2455571
20120434 | SEAP Student 1 | 2456120 | Yes | Yes | SG300-ARL-2012-RT-33 | SG300-methacrylate | 0.045 | 0.023 | 0.015 | GEMS student | B4 | No |  | silane coupling agent | 15 | 72 | 53 | 2456117 | 70.3 | 56 | 2457000 | 0 | 775 | 1.55 | 0.0695 | 31.6 | 0.0797 | 34.8 | No | Very good | Cohesive | 2 | 5 | 2455571
20120435 | SEAP Student 1 | 2456120 | Yes | Yes | SG300-ARL-2012-RT-33 | SG300-methacrylate | 0.045 | 0.0213 | 0.015 | GEMS student | B4 | No |  | silane coupling agent | 15 | 72 | 53 | 2456117 | 70.3 | 54 | 2457000 | 0 | 769 | 1.54 | 0.0647 | 29.9 | 0.0724 | 32.8 | No | Very good | Cohesive | 2 | 5 | 2455571
20120436 | SEAP Student 1 | 2456120 | Yes | Yes | SG300-ARL-2012-RT-33 | SG300-methacrylate | 0.045 | 0.0221 | 0.015 | GEMS student | B4 | No |  | silane coupling agent | 15 | 72 | 53 | 2456117 | 70.3 | 54 | 2457000 | 0 | 882 | 1.76 | 0.0965 | 42 | 0.109 | 46.2 | No | Very good | Cohesive | 2 | 5 | 2455571
20120437 | SEAP Student 1 | 2456120 | Yes | Yes | SG300-ARL-2012-RT-34 | SG300-methacrylate | 0.06 | 0.0155 | 0.015 | GEMS student | B5 | Yes | Very good | silane coupling agent | 15 | 72 | 53 | 2456117 | 70.2 | 55 | 2457006 | 0 | 1070 | 2.13 | 0.11 | 48.8 | 0.118 | 50.9 | No | Very good | Cohesive | 2 | 5 | 2455571
20120438 | SEAP Student 1 | 2456120 | Yes | Yes | SG300-ARL-2012-RT-34 | SG300-methacrylate | 0.06 | 0.0166 | 0.015 | GEMS student | B5 | Yes | Very good | silane coupling agent | 15 | 72 | 53 | 2456117 | 70.3 | 54 | 2457006 | 0 | 1060 | 2.11 | 0.124 | 49.1 | 0.138 | 51.1 | No | Very good | Cohesive | 2 | 5 | 2455571
20120439 | SEAP Student 1 | 2456120 | Yes | Yes | SG300-ARL-2012-RT-34 | SG300-methacrylate | 0.06 | 0.0157 | 0.015 | GEMS student | B5 | Yes | Very good | silane coupling agent | 15 | 72 | 53 | 2456117 | 70.3 | 54 | 2457006 | 0 | 1020 | 2.04 | 0.106 | 45.5 | 0.118 | 47.7 | No | Very good | Cohesive | 2 | 5 | 2455571
20120440 | SEAP Student 1 | 2456120 | Yes | Yes | SG300-ARL-2012-RT-34 | SG300-methacrylate | 0.06 | 0.0143 | 0.015 | GEMS student | B5 | Yes | Very good | silane coupling agent | 15 | 72 | 53 | 2456117 | 70.3 | 54 | 2457006 | 0 | 1030 | 2.06 | 0.0733 | 40.7 | 0.0818 | 42.7 | No | Very good | Cohesive | 2 | 5 | 2455571
20120441 | SEAP Student 1 | 2456120 | Yes | Yes | SG300-ARL-2012-RT-34 | SG300-methacrylate | 0.06 | 0.0125 | 0.015 | GEMS student | B5 | Yes | Very good | silane coupling agent | 15 | 72 | 53 | 2456117 | 70.3 | 54 | 2457006 | 0 | 1130 | 2.26 | 0.0864 | 50.7 | 0.0881 | 52.4 | No | Very good | Cohesive | 2 | 5 | 2455571
20120442 | SEAP Student 1 | 2456120 | Yes | Yes | SG300-ARL-2012-RT-34 | SG300-methacrylate | 0.06 | 0.0192 | 0.015 | GEMS student | B6 | Yes | Very good | silane coupling agent | 15 | 72 | 53 | 2456117 | 70.3 | 54 | 2457006 | -0.000394 | 1010 | 2.02 | 0.0943 | 49.9 | 0.102 | 52.6 | No | Very good | Cohesive | 2 | 5 | 2455571
20120443 | SEAP Student 1 | 2456120 | Yes | Yes | SG300-ARL-2012-RT-34 | SG300-methacrylate | 0.06 | 0.0152 | 0.015 | GEMS student | B6 | Yes | Very good | silane coupling agent | 15 | 72 | 53 | 2456117 | 70.3 | 54 | 2457006 | -0.000394 | 987 | 1.97 | 0.106 | 49.1 | 0.123 | 54.1 | No | Very good | Cohesive | 2 | 5 | 2455571
20120444 | SEAP Student 1 | 2456120 | Yes | Yes | SG300-ARL-2012-RT-34 | SG300-methacrylate | 0.06 | 0.0207 | 0.015 | GEMS student | B6 | Yes | Very good | silane coupling agent | 15 | 72 | 53 | 2456117 | 70.3 | 54 | 2457006 | 0 | 1010 | 2.02 | 0.108 | 54.2 | 0.119 | 57.9 | No | Very good | Cohesive | 2 | 5 | 2455571
20120445 | SEAP Student 1 | 2456120 | Yes | Yes | SG300-ARL-2012-RT-34 | SG300-methacrylate | 0.06 | 0.0222 | 0.015 | GEMS student | B6 | Yes | Very good | silane coupling agent | 15 | 72 | 53 | 2456117 | 70.3 | 54 | 2457006 | 0 | 994 | 1.99 | 0.11 | 52.9 | 0.155 | 59.3 | No | Very good | Cohesive | 2 | 5 | 2455571
20120446 | SEAP Student 1 | 2456120 | Yes | Yes | SG300-ARL-2012-RT-34 | SG300-methacrylate | 0.06 | 0.0206 | 0.015 | GEMS student | B6 | Yes | Very good | silane coupling agent | 15 | 72 | 53 | 2456117 | 70.3 | 54 | 2457006 | 0 | 933 | 1.87 | 0.102 | 47.2 | 0.119 | 53 | No | Very good | Cohesive | 2 | 5 | 2455571
20120447 | SEAP Student 1 | 2456120 | Yes | Yes | SG300-ARL-2012-RT-35 | SG300-methacrylate | 0.06 | 0.0151 | 0.015 | GEMS student | B7 | No |  | silane coupling agent | 15 | 72 | 53 | 2456117 | 70.3 | 54 | 2457006 | 0 | 991 | 1.98 | 0.0733 | 41.9 | 0.0752 | 43.7 | No | Very good | Cohesive | 2 | 5 | 2455571
20120448 | SEAP Student 1 | 2456120 | Yes | Yes | SG300-ARL-2012-RT-35 | SG300-methacrylate | 0.06 | 0.02 | 0.015 | GEMS student | B7 | No |  | silane coupling agent | 15 | 72 | 53 | 2456117 | 69.8 | 52 | 2457006 | 0 | 1080 | 2.15 | 0.089 | 52 | 0.0918 | 54.8 | No | Very good | Cohesive | 2 | 5 | 2455571
20120449 | SEAP Student 1 | 2456120 | Yes | Yes | SG300-ARL-2012-RT-35 | SG300-methacrylate | 0.06 | 0.0198 | 0.015 | GEMS student | B7 | No |  | silane coupling agent | 15 | 72 | 53 | 2456117 | 69.8 | 52 | 2457006 | 0 | 987 | 1.97 | 0.0721 | 41.2 | 0.0744 | 43.3 | No | Very good | Cohesive | 2 | 5 | 2455571
20120450 | SEAP Student 1 | 2456120 | Yes | Yes | SG300-ARL-2012-RT-35 | SG300-methacrylate | 0.06 | 0.0217 | 0.015 | GEMS student | B7 | No |  | silane coupling agent | 15 | 72 | 53 | 2456117 | 69.8 | 52 | 2457006 | 0 | 1040 | 2.07 | 0.0714 | 44.1 | 0.0737 | 46.3 | No | Very good | Cohesive | 2 | 5 | 2455571
20120451 | SEAP Student 1 | 2456120 | Yes | Yes | SG300-ARL-2012-RT-35 | SG300-methacrylate | 0.06 | 0.0193 | 0.015 | GEMS student | B7 | No |  | silane coupling agent | 15 | 72 | 53 | 2456117 | 69.8 | 52 | 2457006 | 0 | 1010 | 2.02 | 0.0714 | 41.7 | 0.0739 | 44.1 | No | Very good | Cohesive | 2 | 5 | 2455571
20120452 | SEAP Student 1 | 2456120 | Yes | Yes | SG300-ARL-2012-RT-35 | SG300-methacrylate | 0.06 | 0.0154 | 0.015 | GEMS student | B8 | No |  | silane coupling agent | 15 | 72 | 53 | 2456117 | 70.5 | 54 | 2457006 | 0 | 1090 | 2.18 | 0.114 | 54.6 | 0.117 | 57.2 | No | Very good | Cohesive | 2 | 5 | 2455571
20120453 | SEAP Student 1 | 2456120 | Yes | Yes | SG300-ARL-2012-RT-35 | SG300-methacrylate | 0.06 | 0.015 | 0.015 | GEMS student | B8 | No |  | silane coupling agent | 15 | 72 | 53 | 2456117 | 70.7 | 54 | 2457006 | 0 | 1020 | 2.04 | 0.0958 | 45 | 0.0979 | 47 | No | Very good | Cohesive | 2 | 5 | 2455571
20120454 | SEAP Student 1 | 2456120 | Yes | Yes | SG300-ARL-2012-RT-35 | SG300-methacrylate | 0.06 | 0.0174 | 0.015 | GEMS student | B8 | No |  | silane coupling agent | 15 | 72 | 53 | 2456117 | 70.7 | 54 | 2457006 | 0 | 1090 | 2.18 | 0.111 | 53 | 0.113 | 55.3 | No | Very good | Cohesive | 2 | 5 | 2455571
20120455 | SEAP Student 1 | 2456120 | Yes | Yes | SG300-ARL-2012-RT-35 | SG300-methacrylate | 0.06 | 0.0196 | 0.015 | GEMS student | B8 | No |  | silane coupling agent | 15 | 72 | 53 | 2456117 | 71.2 | 53 | 2457006 | 0 | 1070 | 2.13 | 0.11 | 52.1 | 0.112 | 54.5 | No | Very good | Cohesive | 2 | 5 | 2455571
20120456 | SEAP Student 1 | 2456120 | Yes | Yes | SG300-ARL-2012-RT-35 | SG300-methacrylate | 0.06 | 0.0182 | 0.015 | GEMS student | B8 | No |  | silane coupling agent | 15 | 72 | 53 | 2456117 | 71.6 | 52 | 2457006 | -0.000984 | 1040 | 2.08 | 0.0993 | 48.8 | 0.102 | 51.1 | No | Very good | Cohesive | 2 | 5 | 2455571
20120458 | SEAP Student 1 | 2456120 | Yes | Yes | SG300-ARL-2012-RT-36 | SG300-methacrylate | 0.09 | 0.012 | 0.015 | GEMS student | B9 | Yes | Very good | silane coupling agent | 15 | 72 | 53 | 2456117 | 70 | 51 | 2457006 | -3.94e-05 | 1120 | 2.23 | 0.0559 | 37.2 | 0.0587 | 40.2 | No | Very good | Cohesive | 2 | 5 | 2455571
20120459 | SEAP Student 1 | 2456120 | Yes | Yes | SG300-ARL-2012-RT-36 | SG300-methacrylate | 0.09 | 0.011 | 0.015 | GEMS student | B9 | Yes | Very good | silane coupling agent | 15 | 72 | 53 | 2456117 | 71.4 | 54 | 2457006 | 0 | 1160 | 2.31 | 0.0758 | 45.1 | 0.078 | 47.5 | No | Very good | Cohesive | 2 | 5 | 2455571
20120460 | SEAP Student 1 | 2456120 | Yes | Yes | SG300-ARL-2012-RT-36 | SG300-methacrylate | 0.09 | 0.0108 | 0.015 | GEMS student | B9 | Yes | Very good | silane coupling agent | 15 | 72 | 53 | 2456117 | 71.6 | 52 | 2457006 | 0 | 1230 | 2.45 | 0.0889 | 51 | 0.0904 | 52.6 | No | Very good | Cohesive | 2 | 5 | 2455571
20120461 | SEAP Student 1 | 2456120 | Yes | Yes | SG300-ARL-2012-RT-36 | SG300-methacrylate | 0.09 | 0.00992 | 0.015 | GEMS student | B9 | Yes | Very good | silane coupling agent | 15 | 72 | 53 | 2456117 | 71.6 | 52 | 2457006 | 0 | 1220 | 2.43 | 0.0746 | 45.9 | 0.0765 | 48 | No | Very good | Cohesive | 2 | 5 | 2455571
20120462 | SEAP Student 1 | 2456120 | Yes | Yes | SG300-ARL-2012-RT-36 | SG300-methacrylate | 0.09 | 0.00953 | 0.015 | GEMS student | B10 | Yes | Very good | silane coupling agent | 15 | 72 | 53 | 2456117 | 71.8 | 53 | 2457006 | 0 | 1220 | 2.43 | 0.0784 | 46.6 | 0.0795 | 47.7 | No | Very good | Cohesive | 2 | 5 | 2455571
20120463 | SEAP Student 1 | 2456120 | Yes | Yes | SG300-ARL-2012-RT-36 | SG300-methacrylate | 0.09 | 0.0127 | 0.015 | GEMS student | B10 | Yes | Good | silane coupling agent | 15 | 72 | 53 | 2456117 | 71.6 | 52 | 2457006 | 0 | 1130 | 2.27 | 0.0634 | 40.1 | 0.0648 | 41.6 | No | Very good | Cohesive | 2 | 5 | 2455571
20120464 | SEAP Student 1 | 2456120 | Yes | Yes | SG300-ARL-2012-RT-36 | SG300-methacrylate | 0.09 | 0.0121 | 0.015 | GEMS student | B10 | Yes | Good | silane coupling agent | 15 | 72 | 53 | 2456117 | 71.6 | 52 | 2457006 | -0.000197 | 1130 | 2.27 | 0.0576 | 38.6 | 0.0596 | 40.7 | No | Very good | Cohesive | 2 | 5 | 2455571
20120465 | SEAP Student 1 | 2456120 | Yes | Yes | SG300-ARL-2012-RT-36 | SG300-methacrylate | 0.09 | 0.012 | 0.015 | GEMS student | B10 | Yes | Very good | silane coupling agent | 15 | 72 | 53 | 2456117 | 71.6 | 52 | 2457006 | -0.000197 | 1130 | 2.27 | 0.0633 | 39.9 | 0.0822 | 41.6 | No | Very good | Cohesive | 2 | 5 | 2455571
20120466 | SEAP Student 1 | 2456120 | Yes | Yes | SG300-ARL-2012-RT-36 | SG300-methacrylate | 0.09 | 0.00668 | 0.015 | GEMS student | B10 | Yes | Very good | silane coupling agent | 15 | 72 | 53 | 2456117 | 71.6 | 52 | 2457006 | 0 | 1140 | 2.28 | 0.0672 | 43.1 | 0.0688 | 44.7 | No | Very good | Cohesive | 2 | 5 | 2455571
20120467 | SEAP Student 1 | 2456120 | Yes | Yes | SG300-ARL-2012-RT-37 | SG300-methacrylate | 0.09 | 0.0135 | 0.015 | GEMS student | B11 | No |  | silane coupling agent | 15 | 72 | 53 | 2456117 | 72.5 | 51 | 2457006 | 0 | 1060 | 2.13 | 0.11 | 47.1 | 0.112 | 49.1 | No | Very good | Cohesive | 2 | 5 | 2455571
20120468 | SEAP Student 1 | 2456120 | Yes | Yes | SG300-ARL-2012-RT-37 | SG300-methacrylate | 0.09 | 0.00772 | 0.015 | GEMS student | B11 | No |  | silane coupling agent | 15 | 72 | 53 | 2456117 | 73 | 50 | 2457006 | 0 | 999 | 2 | 0.0841 | 40.2 | 0.0917 | 43 | No | Very good | Cohesive | 2 | 5 | 2455571
20120469 | SEAP Student 1 | 2456120 | Yes | Yes | SG300-ARL-2012-RT-37 | SG300-methacrylate | 0.09 | 0.0148 | 0.015 | GEMS student | B11 | No |  | silane coupling agent | 15 | 72 | 53 | 2456117 | 73 | 51 | 2457006 | 0 | 1020 | 2.05 | 0.0795 | 40.8 | 0.0812 | 42.2 | No | Very good | Cohesive | 2 | 5 | 2455571
20120470 | SEAP Student 1 | 2456120 | Yes | Yes | SG300-ARL-2012-RT-37 | SG300-methacrylate | 0.09 | 0.00129 | 0.015 | GEMS student | B11 | No |  | silane coupling agent | 15 | 72 | 53 | 2456117 | 73.2 | 50 | 2457006 | 0 | 1120 | 2.23 | 0.0879 | 49 | 0.0899 | 51.2 | No | Very good | Cohesive | 2 | 5 | 2455571
20120471 | SEAP Student 1 | 2456120 | Yes | Yes | SG300-ARL-2012-RT-37 | SG300-methacrylate | 0.09 | 0.0151 | 0.015 | GEMS student | B11 | No |  | silane coupling agent | 15 | 72 | 53 | 2456117 | 73.4 | 50 | 2457006 | 0 | 1160 | 2.32 | 0.0814 | 47.3 | 0.084 | 50 | No | Very good | Cohesive | 2 | 5 | 2455571
20120472 | SEAP Student 1 | 2456120 | Yes | Yes | SG300-ARL-2012-RT-37 | SG300-methacrylate | 0.09 | 0.0175 | 0.015 | GEMS student | B12 | No |  | silane coupling agent | 15 | 72 | 53 | 2456117 | 73.6 | 49 | 2457006 | 0 | 1140 | 2.28 | 0.0964 | 54.2 | 0.0984 | 56.3 | No | Very good | Cohesive | 2 | 5 | 2455571
20120473 | SEAP Student 1 | 2456120 | Yes | Yes | SG300-ARL-2012-RT-37 | SG300-methacrylate | 0.09 | 0.0182 | 0.015 | GEMS student | B12 | No |  | silane coupling agent | 15 | 72 | 53 | 2456117 | 73.8 | 48 | 2457006 | 0 | 1120 | 2.23 | 0.0889 | 51.2 | 0.0907 | 53.1 | No | Very good | Cohesive | 2 | 5 | 2455571
20120474 | SEAP Student 1 | 2456120 | Yes | Yes | SG300-ARL-2012-RT-37 | SG300-methacrylate | 0.09 | 0.0171 | 0.015 | GEMS student | B12 | No |  | silane coupling agent | 15 | 72 | 53 | 2456117 | 73.9 | 48 | 2457006 | 0 | 1110 | 2.22 | 0.0795 | 48.4 | 0.0817 | 50.7 | No | Very good | Cohesive | 2 | 5 | 2455571
20120475 | SEAP Student 1 | 2456120 | Yes | Yes | SG300-ARL-2012-RT-37 | SG300-methacrylate | 0.09 | 0.0175 | 0.015 | GEMS student | B12 | No |  | silane coupling agent | 15 | 72 | 53 | 2456117 | 73.9 | 48 | 2457006 | 0 | 1130 | 2.26 | 0.0896 | 50.6 | 0.0973 | 52.7 | No | Very good | Cohesive | 2 | 5 | 2455571
20120476 | SEAP Student 1 | 2456120 | Yes | Yes | SG300-ARL-2012-RT-37 | SG300-methacrylate | 0.09 | 0.0169 | 0.015 | GEMS student | B12 | No |  | silane coupling agent | 15 | 72 | 53 | 2456117 | 73.9 | 48 | 2457006 | 0 | 1110 | 2.23 | 0.0954 | 52 | 0.097 | 53.7 | No | Very good | Cohesive | 2 | 5 | 2455571
20120477 | SEAP Student 1 | 2456121 | Yes | Yes | SG300-ARL-2012-RT-38 | SG300-methacrylate | 0.045 | 0.0277 | 0.03 | GEMS student | C1 | Yes | Very good | silane coupling agent | 15 | 72.5 | 52 | 2456117 | 73.9 | 48 | 2457007 | 0 | 842 | 1.68 | 0.0797 | 41.9 | 0.0884 | 46.5 | No | Very good | Cohesive | 2 | 5 | 2455571
20120478 | SEAP Student 1 | 2456121 | Yes | Yes | SG300-ARL-2012-RT-38 | SG300-methacrylate | 0.045 | 0.0279 | 0.03 | GEMS student | C1 | Yes | Very good | silane coupling agent | 15 | 72.5 | 52 | 2456117 | 73.9 | 48 | 2457007 | 0 | 915 | 1.83 | 0.0902 | 52.2 | 0.101 | 55.1 | No | Very good | Cohesive | 2 | 5 | 2455571
20120479 | SEAP Student 1 | 2456121 | Yes | Yes | SG300-ARL-2012-RT-38 | SG300-methacrylate | 0.045 | 0.03 | 0.03 | GEMS student | C1 | Yes | Very good | silane coupling agent | 15 | 72.5 | 52 | 2456117 | 73.9 | 48 | 2457007 | 0 | 819 | 1.64 | 0.0909 | 44.6 | 0.117 | 52.2 | No | Very good | Cohesive | 2 | 5 | 2455571
20120480 | SEAP Student 1 | 2456121 | Yes | Yes | SG300-ARL-2012-RT-38 | SG300-methacrylate | 0.045 | 0.0241 | 0.03 | GEMS student | C1 | Yes | Very good | silane coupling agent | 15 | 72.5 | 52 | 2456117 | 73.9 | 48 | 2457007 | 0 | 790 | 1.58 | 0.0928 | 43.4 | 0.114 | 49 | No | Very good | Cohesive | 2 | 5 | 2455571
20120481 | SEAP Student 1 | 2456121 | Yes | Yes | SG300-ARL-2012-RT-38 | SG300-methacrylate | 0.045 | 0.0283 | 0.03 | GEMS student | C1 | Yes | Very good | silane coupling agent | 15 | 72.5 | 52 | 2456117 | 73.9 | 48 | 2457007 | 0 | 932 | 1.86 | 0.1 | 54.8 | 0.104 | 58.1 | No | Very good | Cohesive | 2 | 5 | 2455571
20120482 | SEAP Student 1 | 2456121 | Yes | Yes | SG300-ARL-2012-RT-38 | SG300-methacrylate | 0.045 | 0.026 | 0.03 | GEMS student | C2 | Yes | Very good | silane coupling agent | 15 | 72.5 | 52 | 2456117 | 73.9 | 48 | 2457007 | 0 | 887 | 1.77 | 0.0976 | 51.2 | 0.101 | 53.9 | No | Very good | Cohesive | 2 | 5 | 2455571
20120483 | SEAP Student 1 | 2456121 | Yes | Yes | SG300-ARL-2012-RT-38 | SG300-methacrylate | 0.045 | 0.0244 | 0.03 | GEMS student | C2 | Yes | Very good | silane coupling agent | 15 | 72.5 | 52 | 2456117 | 73.9 | 48 | 2457007 | 0 | 833 | 1.67 | 0.0976 | 46.6 | 0.108 | 50.5 | No | Very good | Cohesive | 2 | 5 | 2455571
20120484 | SEAP Student 1 | 2456121 | Yes | Yes | SG300-ARL-2012-RT-38 | SG300-methacrylate | 0.045 | 0.0307 | 0.03 | GEMS student | C2 | Yes | Very good | silane coupling agent | 15 | 72.5 | 52 | 2456117 | 73.9 | 48 | 2457007 | 0 | 834 | 1.67 | 0.0946 | 46.2 | 0.127 | 52.4 | No | Very good | Cohesive | 2 | 5 | 2455571
20120485 | SEAP Student 1 | 2456121 | Yes | Yes | SG300-ARL-2012-RT-38 | SG300-methacrylate | 0.045 | 0.0326 | 0.03 | GEMS student | C2 | Yes | Very good | silane coupling agent | 15 | 72.5 | 52 | 2456117 | 73.9 | 48 | 2457007 | 0 | 775 | 1.55 | 0.0929 | 41.9 | 0.119 | 48.1 | No | Very good | Cohesive | 2 | 5 | 2455571
20120486 | SEAP Student 1 | 2456121 | Yes | Yes | SG300-ARL-2012-RT-38 | SG300-methacrylate | 0.045 | 0.0281 | 0.03 | GEMS student | C2 | Yes | Very good | silane coupling agent | 15 | 72.5 | 52 | 2456117 | 73.9 | 48 | 2457007 | 0 | 889 | 1.78 | 0.103 | 51.9 | 0.109 | 55.3 | No | Very good | Cohesive | 2 | 5 | 2455571
20120487 | SEAP Student 1 | 2456121 | Yes | Yes | SG300-ARL-2012-RT-39 | SG300-methacrylate | 0.045 | 0.0398 | 0.03 | GEMS student | C3 | No |  | silane coupling agent | 15 | 72.4 | 52 | 2456117 | 73.9 | 48 | 2457007 | 0 | 755 | 1.51 | 0.0938 | 41.1 | 0.106 | 47.8 | No | Very good | Cohesive | 2 | 5 | 2455571
20120488 | SEAP Student 1 | 2456121 | Yes | Yes | SG300-ARL-2012-RT-39 | SG300-methacrylate | 0.045 | 0.0378 | 0.03 | GEMS student | C3 | No |  | silane coupling agent | 15 | 72.4 | 52 | 2456117 | 73.9 | 48 | 2457007 | 0 | 807 | 1.61 | 0.0947 | 46.8 | 0.105 | 50.9 | No | Very good | Cohesive | 2 | 5 | 2455571
20120489 | SEAP Student 1 | 2456121 | Yes | Yes | SG300-ARL-2012-RT-39 | SG300-methacrylate | 0.045 | 0.0363 | 0.03 | GEMS student | C3 | No |  | silane coupling agent | 15 | 72.4 | 52 | 2456117 | 73.9 | 48 | 2457007 | 0 | 778 | 1.56 | 0.0928 | 43.7 | 0.0996 | 47.7 | No | Very good | Cohesive | 2 | 5 | 2455571
20120490 | SEAP Student 1 | 2456121 | Yes | Yes | SG300-ARL-2012-RT-39 | SG300-methacrylate | 0.045 | 0.036 | 0.03 | GEMS student | C3 | No |  | silane coupling agent | 15 | 72.4 | 52 | 2456117 | 73.9 | 48 | 2457007 | 0 | 785 | 1.57 | 0.0995 | 45.7 | 0.108 | 50.8 | No | Very good | Cohesive | 2 | 5 | 2455571
20120491 | SEAP Student 1 | 2456121 | Yes | Yes | SG300-ARL-2012-RT-39 | SG300-methacrylate | 0.045 | 0.033 | 0.03 | GEMS student | C3 | No |  | silane coupling agent | 15 | 72.4 | 52 | 2456117 | 73.9 | 48 | 2457007 | 0 | 817 | 1.63 | 0.092 | 45.9 | 0.0984 | 48.2 | No | Very good | Cohesive | 2 | 5 | 2455571
20120492 | SEAP Student 1 | 2456121 | Yes | Yes | SG300-ARL-2012-RT-39 | SG300-methacrylate | 0.045 | 0.0087 | 0.03 | GEMS student | C4 | No |  | silane coupling agent | 15 | 72.4 | 52 | 2456117 | 73.9 | 48 | 2457007 | -0.00138 | 824 | 1.65 | 0.0932 | 44.4 | 0.1 | 48.3 | No | Very good | Cohesive | 2 | 5 | 2455571
20120493 | SEAP Student 1 | 2456121 | Yes | Yes | SG300-ARL-2012-RT-39 | SG300-methacrylate | 0.045 | 0.0309 | 0.03 | GEMS student | C4 | No |  | silane coupling agent | 15 | 72.4 | 52 | 2456117 | 73.9 | 48 | 2457007 | 0 | 798 | 1.6 | 0.108 | 47.7 | 0.118 | 53.3 | No | Very good | Cohesive | 2 | 5 | 2455571
20120494 | SEAP Student 1 | 2456121 | Yes | Yes | SG300-ARL-2012-RT-39 | SG300-methacrylate | 0.045 | 0.0323 | 0.03 | GEMS student | C4 | No |  | silane coupling agent | 15 | 72.4 | 52 | 2456117 | 73.9 | 48 | 2457007 | 0 | 789 | 1.58 | 0.0976 | 46.4 | 0.104 | 49.4 | No | Very good | Cohesive | 2 | 5 | 2455571
20120495 | SEAP Student 1 | 2456121 | Yes | Yes | SG300-ARL-2012-RT-39 | SG300-methacrylate | 0.045 | 0.0314 | 0.03 | GEMS student | C4 | No |  | silane coupling agent | 15 | 72.4 | 52 | 2456117 | 73.9 | 48 | 2457007 | 0 | 823 | 1.65 | 0.0965 | 46.7 | 0.1 | 48.8 | No | Very good | Cohesive | 2 | 5 | 2455571
20120496 | SEAP Student 1 | 2456121 | No | No | SG300-ARL-2012-RT-39 | SG300-methacrylate | 0.045 | 0.0311 | 0.03 | GEMS student | C4 | No |  | silane coupling agent | 15 | 72.4 | 52 | 2456117 | 73.9 | 48 | 2457007 | 0 | 695 | 1.39 | 0.0802 | 30.4 | 0.0802 | 30.4 | No | Very good | Cohesive | 2 | 5 | 2455571
20120497 | SEAP Student 1 | 2456121 | Yes | Yes | SG300-ARL-2012-RT-40 | SG300-methacrylate | 0.06 | 0.0272 | 0.03 | GEMS student | C5 | Yes | Very good | silane coupling agent | 15 | 72.4 | 52 | 2456117 | 73.9 | 48 | 2457007 | 0 | 976 | 1.95 | 0.113 | 57.5 | 0.117 | 60.6 | No | Very good | Cohesive | 2 | 5 | 2455571
20120498 | SEAP Student 1 | 2456121 | No | No | SG300-ARL-2012-RT-40 | SG300-methacrylate | 0.06 | 0.0267 | 0.03 | GEMS student | C5 | Yes | Very good | silane coupling agent | 15 | 72.4 | 52 | 2456117 | 73.9 | 48 | 2457007 | 0 | 229 | 0.457 | 0.0287 | -3.34 | 0.0287 | 3.22 | No | Very good | Cohesive | 2 | 5 | 2455571
20120499 | SEAP Student 1 | 2456121 | No | No | SG300-ARL-2012-RT-40 | SG300-methacrylate | 0.06 | 0.0292 | 0.03 | GEMS student | C5 | Yes | Very good | silane coupling agent | 15 | 72.4 | 52 | 2456117 | 73.9 | 48 | 2457007 | 0 | 939 | 1.88 | 0.108 | 53.3 | 0.112 | 57 | No | Very good | Cohesive | 2 | 5 | 2455571
20120500 | SEAP Student 1 | 2456121 | Yes | Yes | SG300-ARL-2012-RT-40 | SG300-methacrylate | 0.06 | 0.0278 | 0.03 | GEMS student | C5 | Yes | Very good | silane coupling agent | 15 | 72.4 | 52 | 2456117 | 73.9 | 48 | 2457007 | -0.00138 | 904 | 1.81 | 0.101 | 50.9 | 0.108 | 54.8 | No | Very good | Cohesive | 2 | 5 | 2455571
20120501 | SEAP Student 1 | 2456121 | Yes | Yes | SG300-ARL-2012-RT-40 | SG300-methacrylate | 0.06 | 0.0279 | 0.03 | GEMS student | C5 | Yes | Good | silane coupling agent | 15 | 72.4 | 52 | 2456117 | 73.9 | 48 | 2457007 | -0.00157 | 857 | 1.71 | 0.0979 | 46.5 | 0.104 | 50.2 | No | Very good | Cohesive | 2 | 5 | 2455571
20120502 | SEAP Student 1 | 2456121 | Yes | Yes | SG300-ARL-2012-RT-40 | SG300-methacrylate | 0.06 | 0.0233 | 0.03 | GEMS student | C6 | Yes | Very good | silane coupling agent | 15 | 72.4 | 52 | 2456117 | 73.9 | 48 | 2457007 | 0 | 891 | 1.78 | 0.104 | 48.8 | 0.114 | 54.3 | No | Very good | Cohesive | 2 | 5 | 2455571
20120503 | SEAP Student 1 | 2456121 | Yes | Yes | SG300-ARL-2012-RT-40 | SG300-methacrylate | 0.06 | 0.0253 | 0.03 | GEMS student | C6 | Yes | Very good | silane coupling agent | 15 | 72.4 | 52 | 2456117 | 73.9 | 48 | 2457007 | 0 | 903 | 1.81 | 0.102 | 47.6 | 0.108 | 50.6 | No | Very good | Cohesive | 2 | 5 | 2455571
20120504 | SEAP Student 1 | 2456121 | Yes | Yes | SG300-ARL-2012-RT-40 | SG300-methacrylate | 0.06 | 0.0246 | 0.03 | GEMS student | C6 | Yes | Poor | silane coupling agent | 15 | 72.4 | 52 | 2456117 | 73.9 | 48 | 2457007 | 0 | 896 | 1.79 | 0.104 | 47.1 | 0.111 | 51.2 | No | Very good | Cohesive | 2 | 5 | 2455571
20120505 | SEAP Student 1 | 2456121 | Yes | Yes | SG300-ARL-2012-RT-40 | SG300-methacrylate | 0.06 | 0.0242 | 0.03 | GEMS student | C6 | Yes | Fair | silane coupling agent | 15 | 72.4 | 52 | 2456117 | 73.9 | 48 | 2457007 | -0.00118 | 837 | 1.67 | 0.0945 | 41.1 | 0.109 | 46.8 | No | Very good | Cohesive | 2 | 5 | 2455571
20120506 | SEAP Student 1 | 2456121 | Yes | Yes | SG300-ARL-2012-RT-40 | SG300-methacrylate | 0.06 | 0.0252 | 0.03 | GEMS student | C6 | Yes | Fair | silane coupling agent | 15 | 72.4 | 52 | 2456117 | 73.9 | 48 | 2457007 | -0.00295 | 944 | 1.89 | 0.0898 | 48 | 0.0985 | 53.9 | No | Very good | Cohesive | 2 | 5 | 2455571
20120507 | SEAP Student 1 | 2456120 | Yes | Yes | SG300-ARL-2012-RT-41 | SG300-methacrylate | 0.06 | 0.0194 | 0.03 | GEMS student | C7 | No |  | silane coupling agent | 15 | 72.4 | 52 | 2456117 | 74.3 | 48 | 2457008 | 0 | 948 | 1.9 | 0.0934 | 47 | 0.107 | 53.7 | Yes | Good | Cohesive | 2 | 5 | 2455571
20120508 | SEAP Student 1 | 2456120 | Yes | Yes | SG300-ARL-2012-RT-41 | SG300-methacrylate | 0.06 | 0.0267 | 0.03 | GEMS student | C7 | No |  | silane coupling agent | 15 | 72.4 | 52 | 2456117 | 74.3 | 48 | 2457008 | 0 | 877 | 1.75 | 0.0746 | 37.5 | 0.0912 | 44.7 | Yes | Good | Cohesive | 2 | 5 | 2455571
20120509 | SEAP Student 1 | 2456120 | Yes | Yes | SG300-ARL-2012-RT-41 | SG300-methacrylate | 0.06 | 0.0292 | 0.03 | GEMS student | C7 | No |  | silane coupling agent | 15 | 72.4 | 52 | 2456117 | 74.5 | 48 | 2457008 | 0 | 802 | 1.6 | 0.0746 | 33.3 | 0.0826 | 39.3 | Yes | Fair | Cohesive | 2 | 5 | 2455571
20120510 | SEAP Student 1 | 2456120 | Yes | Yes | SG300-ARL-2012-RT-41 | SG300-methacrylate | 0.06 | 0.0279 | 0.03 | GEMS student | C7 | No |  | silane coupling agent | 15 | 72.4 | 52 | 2456117 | 74.7 | 48 | 2457008 | 0 | 577 | 1.15 | 0.0765 | 22.3 | 0.101 | 29.7 | Yes | Poor | Cohesive | 2 | 5 | 2455571
20120511 | SEAP Student 1 | 2456120 | Yes | Yes | SG300-ARL-2012-RT-41 | SG300-methacrylate | 0.06 | 0.0278 | 0.03 | GEMS student | C7 | No |  | silane coupling agent | 15 | 72.4 | 52 | 2456117 | 74.8 | 49 | 2457008 | 0 | 600 | 1.2 | 0.0746 | 23.5 | 0.112 | 30 | Yes | Poor | Cohesive | 2 | 5 | 2455571
20120512 | SEAP Student 1 | 2456120 | No | No | SG300-ARL-2012-RT-41 | SG300-methacrylate | 0.06 | 0.0287 | 0.03 | GEMS student | C8 | No |  | silane coupling agent | 15 | 72.4 | 52 | 2456117 | 473 | 47 | 2457008 | 0 | 53.7 | 0.107 | 0.00395 | -0.106 | 0.00395 | 0.106 | No | Very good | Cohesive | 2 | 5 | 2455571
20120513 | SEAP Student 1 | 2456120 | Yes | Yes | SG300-ARL-2012-RT-41 | SG300-methacrylate | 0.06 | 0.0281 | 0.03 | GEMS student | C8 | No |  | silane coupling agent | 15 | 72.4 | 52 | 2456117 | 74.8 | 47 | 2457008 | 0 | 885 | 1.77 | 0.0949 | 45.2 | 0.107 | 51.9 | No | Very good | Cohesive | 2 | 5 | 2455571
20120514 | SEAP Student 1 | 2456120 | Yes | Yes | SG300-ARL-2012-RT-41 | SG300-methacrylate | 0.06 | 0.028 | 0.03 | GEMS student | C8 | No |  | silane coupling agent | 15 | 72.4 | 52 | 2456117 | 74.8 | 48 | 2457008 | -3.94e-05 | 964 | 1.93 | 0.0893 | 50.2 | 0.0991 | 55.4 | No | Very good | Cohesive | 2 | 5 | 2455571
20120515 | SEAP Student 1 | 2456120 | Yes | Yes | SG300-ARL-2012-RT-41 | SG300-methacrylate | 0.06 | 0.0258 | 0.03 | GEMS student | C8 | No |  | silane coupling agent | 15 | 72.4 | 52 | 2456117 | 74.8 | 47 | 2457008 | 0 | 941 | 1.88 | 0.0987 | 50 | 0.107 | 54.6 | No | Very good | Cohesive | 2 | 5 | 2455571
20120516 | SEAP Student 1 | 2456120 | Yes | Yes | SG300-ARL-2012-RT-41 | SG300-methacrylate | 0.06 | 0.0284 | 0.03 | GEMS student | C8 | No |  | silane coupling agent | 15 | 72.4 | 52 | 2456117 | 74.8 | 47 | 2457008 | -0.000591 | 942 | 1.88 | 0.0925 | 51.4 | 0.108 | 56.8 | No | Very good | Cohesive | 2 | 5 | 2455571
20120517 | SEAP Student 1 | 2456121 | Yes | Yes | SG300-ARL-2012-RT-42 | SG300-methacrylate | 0.09 | 0.0243 | 0.03 | GEMS student | C9 | Yes | Fair | silane coupling agent | 15 | 72.5 | 52 | 2456117 | 74.8 | 47 | 2457008 | 0 | 962 | 1.92 | 0.0845 | 42.4 | 0.0932 | 49 | No | Very good | Cohesive | 2 | 5 | 2455571
20120518 | SEAP Student 1 | 2456121 | Yes | Yes | SG300-ARL-2012-RT-42 | SG300-methacrylate | 0.09 | 0.0248 | 0.03 | GEMS student | C9 | Yes | Fair | silane coupling agent | 15 | 72.5 | 52 | 2456117 | 74.8 | 47 | 2457008 | 0 | 1040 | 2.09 | 0.0909 | 47.6 | 0.0989 | 55.5 | No | Very good | Cohesive | 2 | 5 | 2455571
20120519 | SEAP Student 1 | 2456121 | Yes | Yes | SG300-ARL-2012-RT-42 | SG300-methacrylate | 0.09 | 0.0231 | 0.03 | GEMS student | C9 | Yes | Very good | silane coupling agent | 15 | 72.5 | 52 | 2456117 | 74.8 | 47 | 2457008 | -0.00138 | 1080 | 2.16 | 0.0915 | 52.9 | 0.0989 | 57.7 | No | Very good | Cohesive | 2 | 5 | 2455571
20120520 | SEAP Student 1 | 2456121 | Yes | Yes | SG300-ARL-2012-RT-42 | SG300-methacrylate | 0.09 | 0.024 | 0.03 | GEMS student | C9 | Yes | Very good | silane coupling agent | 15 | 72.5 | 52 | 2456117 | 74.8 | 47 | 2457008 | 0 | 1040 | 2.07 | 0.0883 | 49.8 | 0.096 | 53.7 | No | Very good | Cohesive | 2 | 5 | 2455571
20120521 | SEAP Student 1 | 2456121 | Yes | Yes | SG300-ARL-2012-RT-42 | SG300-methacrylate | 0.09 | 0.0256 | 0.03 | GEMS student | C9 | Yes | Very good | silane coupling agent | 15 | 72.5 | 52 | 2456117 | 74.8 | 47 | 2457008 | -0.00138 | 1060 | 2.11 | 0.0888 | 53.9 | 0.0937 | 58.3 | No | Very good | Cohesive | 2 | 5 | 2455571
20120522 | SEAP Student 1 | 2456121 | Yes | Yes | SG300-ARL-2012-RT-42 | SG300-methacrylate | 0.09 | 0.0229 | 0.03 | GEMS student | C10 | Yes | Very good | silane coupling agent | 15 | 72.4 | 52 | 2456117 | 74.8 | 47 | 2457008 | -0.000984 | 1020 | 2.04 | 0.0974 | 52.5 | 0.104 | 56.9 | No | Very good | Cohesive | 2 | 5 | 2455571
20120523 | SEAP Student 1 | 2456121 | Yes | Yes | SG300-ARL-2012-RT-42 | SG300-methacrylate | 0.09 | 0.0236 | 0.03 | GEMS student | C10 | Yes | Very good | silane coupling agent | 15 | 72.4 | 52 | 2456117 | 74.8 | 47 | 2457008 | 0 | 988 | 1.98 | 0.0984 | 50.1 | 0.109 | 56.4 | No | Very good | Cohesive | 2 | 5 | 2455571
20120524 | SEAP Student 1 | 2456121 | Yes | Yes | SG300-ARL-2012-RT-42 | SG300-methacrylate | 0.09 | 0.0211 | 0.03 | GEMS student | C10 | Yes | Very good | silane coupling agent | 15 | 72.4 | 52 | 2456117 | 74.8 | 47 | 2457008 | -0.00256 | 1030 | 2.06 | 0.0876 | 49.3 | 0.0969 | 55.5 | No | Very good | Cohesive | 2 | 5 | 2455571
20120525 | SEAP Student 1 | 2456121 | Yes | Yes | SG300-ARL-2012-RT-42 | SG300-methacrylate | 0.09 | 0.0193 | 0.03 | GEMS student | C10 | Yes | Good | silane coupling agent | 15 | 72.4 | 52 | 2456117 | 74.8 | 47 | 2457008 | -0.00295 | 1010 | 2.01 | 0.0748 | 41.2 | 0.0828 | 48.9 | No | Very good | Cohesive | 2 | 5 | 2455571
20120526 | SEAP Student 1 | 2456121 | Yes | Yes | SG300-ARL-2012-RT-42 | SG300-methacrylate | 0.09 | 0.022 | 0.03 | GEMS student | C10 | Yes | Very good | silane coupling agent | 15 | 72.4 | 52 | 2456117 | 74.8 | 47 | 2457008 | -0.00197 | 1070 | 2.15 | 0.0889 | 51.8 | 0.093 | 55.9 | No | Very good | Cohesive | 2 | 5 | 2455571
20120527 | SEAP Student 1 | 2456121 | Yes | Yes | SG300-ARL-2012-RT-43 | SG300-methacrylate | 0.09 | 0.0282 | 0.03 | GEMS student | C11 | No |  | silane coupling agent | 15 | 72.5 | 52 | 2456117 | 74.8 | 47 | 2457008 | 0 | 1170 | 2.33 | 0.107 | 68.6 | 0.11 | 72.1 | No | Very good | Cohesive | 2 | 5 | 2455571
20120528 | SEAP Student 1 | 2456121 | Yes | Yes | SG300-ARL-2012-RT-43 | SG300-methacrylate | 0.09 | 0.0281 | 0.03 | GEMS student | C11 | No |  | silane coupling agent | 15 | 72.5 | 52 | 2456117 | 74.8 | 47 | 2457008 | 0 | 1060 | 2.11 | 0.103 | 56.8 | 0.112 | 63 | No | Very good | Cohesive | 2 | 5 | 2455571
20120529 | SEAP Student 1 | 2456121 | Yes | Yes | SG300-ARL-2012-RT-43 | SG300-methacrylate | 0.09 | 0.0289 | 0.03 | GEMS student | C11 | No |  | silane coupling agent | 15 | 72.5 | 52 | 2456117 | 74.8 | 47 | 2457008 | -0.00197 | 1070 | 2.14 | 0.0983 | 56.7 | 0.109 | 64.6 | No | Very good | Cohesive | 2 | 5 | 2455571
20120530 | SEAP Student 1 | 2456121 | Yes | Yes | SG300-ARL-2012-RT-43 | SG300-methacrylate | 0.09 | 0.0269 | 0.03 | GEMS student | C11 | No |  | silane coupling agent | 15 | 72.5 | 52 | 2456117 | 74.8 | 47 | 2457008 | 0 | 1140 | 2.28 | 0.11 | 65.7 | 0.115 | 69.3 | No | Very good | Cohesive | 2 | 5 | 2455571
20120531 | SEAP Student 1 | 2456121 | Yes | Yes | SG300-ARL-2012-RT-43 | SG300-methacrylate | 0.09 | 0.0284 | 0.03 | GEMS student | C11 | No |  | silane coupling agent | 15 | 72.5 | 52 | 2456117 | 74.8 | 47 | 2457008 | 0.0837 | 1140 | 2.27 | 0.103 | 64.5 | 0.11 | 69.2 | No | Very good | Cohesive | 2 | 5 | 2455571
20120532 | SEAP Student 1 | 2456121 | Yes | Yes | SG300-ARL-2012-RT-43 | SG300-methacrylate | 0.09 | 0.0272 | 0.03 | GEMS student | C12 | No |  | silane coupling agent | 15 | 72.5 | 52 | 2456117 | 74.8 | 47 | 2457008 | -0.00295 | 1010 | 2.02 | 0.0879 | 50.4 | 0.0968 | 57.3 | No | Very good | Cohesive | 2 | 5 | 2455571
20120533 | SEAP Student 1 | 2456121 | Yes | Yes | SG300-ARL-2012-RT-43 | SG300-methacrylate | 0.09 | 0.0274 | 0.03 | GEMS student | C12 | No |  | silane coupling agent | 15 | 72.5 | 52 | 2456117 | 74.8 | 47 | 2457008 | -0.00197 | 1100 | 2.2 | 0.102 | 60.2 | 0.108 | 65.2 | No | Very good | Cohesive | 2 | 5 | 2455571
20120534 | SEAP Student 1 | 2456121 | Yes | Yes | SG300-ARL-2012-RT-43 | SG300-methacrylate | 0.09 | 0.0265 | 0.03 | GEMS student | C12 | No |  | silane coupling agent | 15 | 72.5 | 52 | 2456117 | 74.8 | 47 | 2457008 | -0.00197 | 1030 | 2.06 | 0.0926 | 48.7 | 0.103 | 58.1 | Yes | Good | Cohesive | 2 | 5 | 2455571
20120535 | SEAP Student 1 | 2456121 | No | No | SG300-ARL-2012-RT-43 | SG300-methacrylate | 0.09 | 0.0266 | 0.03 | GEMS student | C12 | No |  | silane coupling agent | 15 | 72.5 | 52 | 2456117 | 74.8 | 47 | 2457008 | 0 | 22.1 | 0.0442 | 0.105 | -2.32 | 0.105 | 0.00292 | Yes | Good | Cohesive | 2 | 5 | 2455571
20120536 | SEAP Student 1 | 2456121 | Yes | Yes | SG300-ARL-2012-RT-43 | SG300-methacrylate | 0.09 | 0.0262 | 0.03 | GEMS student | C12 | No |  | silane coupling agent | 15 | 72.5 | 52 | 2456117 | 74.8 | 47 | 2457008 | -0.00295 | 904 | 1.81 | 0.0832 | 38.7 | 0.0984 | 50.2 | Yes | Fair | Cohesive | 2 | 5 | 2455571
20120537 | SEAP Student 2 | 2456121 | Yes | Yes | SG300-ARL-2012-RT-44 | SG300-methacrylate | 0.045 | 0.0486 | 0.045 | GEMS student | D1 | Yes | Very good | silane coupling agent | 15 | 73.3 | 51 | 2456117 | 75.2 | 45 | 2457008 | 0 | 817 | 1.63 | 0.111 | 56.1 | 0.12 | 63 | No | Very good | Cohesive | 1 | 4 | 2455571
20120538 | SEAP Student 2 | 2456121 | Yes | Yes | SG300-ARL-2012-RT-44 | SG300-methacrylate | 0.045 | 0.0452 | 0.045 | GEMS student | D1 | Yes | Very good | silane coupling agent | 15 | 73.3 | 51 | 2456117 | 76.1 | 44 | 2457008 | 0 | 853 | 1.71 | 0.141 | 65.3 | 0.15 | 70.8 | No | Very good | Cohesive | 1 | 4 | 2455571
20120539 | SEAP Student 2 | 2456121 | Yes | Yes | SG300-ARL-2012-RT-44 | SG300-methacrylate | 0.045 | 0.0455 | 0.045 | GEMS student | D1 | Yes | Very good | silane coupling agent | 15 | 73.3 | 51 | 2456117 | 76.5 | 43 | 2457008 | 0 | 792 | 1.58 | 0.11 | 53.7 | 0.136 | 62 | No | Very good | Cohesive | 1 | 4 | 2455571
20120540 | SEAP Student 2 | 2456121 | Yes | Yes | SG300-ARL-2012-RT-44 | SG300-methacrylate | 0.045 | 0.0491 | 0.045 | GEMS student | D1 | Yes | Very good | silane coupling agent | 15 | 73.3 | 51 | 2456117 | 77 | 43 | 2457008 | 0 | 844 | 1.69 | 0.121 | 62 | 0.138 | 70 | No | Very good | Cohesive | 1 | 4 | 2455571
20120541 | SEAP Student 2 | 2456121 | Yes | Yes | SG300-ARL-2012-RT-44 | SG300-methacrylate | 0.045 | 0.0469 | 0.045 | GEMS student | D1 | Yes | Very good | silane coupling agent | 15 | 73.3 | 51 | 2456117 | 77 | 43 | 2457008 | 0 | 811 | 1.62 | 0.109 | 54.3 | 0.123 | 62.8 | No | Very good | Cohesive | 1 | 4 | 2455571
20120542 | SEAP Student 2 | 2456121 | Yes | Yes | SG300-ARL-2012-RT-44 | SG300-methacrylate | 0.045 | 0.0448 | 0.045 | GEMS student | D2 | Yes | Fair | silane coupling agent | 15 | 73.3 | 51 | 2456117 | 77 | 43 | 2457008 | 0 | 778 | 1.56 | 0.0917 | 45.2 | 0.111 | 56 | Yes | Good | Cohesive | 1 | 4 | 2455516
20120543 | SEAP Student 2 | 2456121 | Yes | Yes | SG300-ARL-2012-RT-44 | SG300-methacrylate | 0.045 | 0.0454 | 0.045 | GEMS student | D2 | Yes | Fair | silane coupling agent | 15 | 73.3 | 51 | 2456117 | 77 | 42 | 2457008 | 0 | 782 | 1.56 | 0.0966 | 47.9 | 0.111 | 57.4 | Yes | Good | Cohesive | 1 | 4 | 2455516
20120544 | SEAP Student 2 | 2456121 | Yes | Yes | SG300-ARL-2012-RT-44 | SG300-methacrylate | 0.045 | 0.0445 | 0.045 | GEMS student | D2 | Yes | Good | silane coupling agent | 15 | 73.3 | 51 | 2456117 | 77 | 42 | 2457008 | 0 | 822 | 1.64 | 0.0993 | 52 | 0.111 | 59.8 | Yes | Good | Cohesive | 1 | 4 | 2455516
20120545 | SEAP Student 2 | 2456121 | Yes | Yes | SG300-ARL-2012-RT-44 | SG300-methacrylate | 0.045 | 0.0448 | 0.045 | GEMS student | D2 | Yes | Fair | silane coupling agent | 15 | 73.3 | 51 | 2456117 | 77 | 41 | 2457008 | -0.00197 | 733 | 1.47 | 0.0881 | 38.8 | 0.113 | 52.6 | Yes | Fair | Cohesive | 1 | 4 | 2455516
20120546 | SEAP Student 2 | 2456121 | Yes | Yes | SG300-ARL-2012-RT-44 | SG300-methacrylate | 0.045 | 0.0447 | 0.045 | GEMS student | D2 | Yes | Very poor | silane coupling agent | 15 | 73.3 | 51 | 2456117 | 77 | 42 | 2457008 | 0 | 625 | 1.25 | 0.0674 | 25 | 0.0976 | 39.5 | Yes | Poor | Cohesive | 1 | 4 | 2455516
20120547 | SEAP Student 2 | 2456121 | Yes | Yes | SG300-ARL-2012-RT-45 | SG300-methacrylate | 0.045 | 0.0456 | 0.045 | GEMS student | D3 | No |  | silane coupling agent | 15 | 73.3 | 51 | 2456117 | 77 | 42 | 2457008 | 0 | 810 | 1.62 | 0.11 | 57 | 0.122 | 65.4 | No | Very good | Cohesive | 1 | 4 | 2455516
20120548 | SEAP Student 2 | 2456121 | Yes | Yes | SG300-ARL-2012-RT-45 | SG300-methacrylate | 0.045 | 0.0465 | 0.045 | GEMS student | D3 | No |  | silane coupling agent | 15 | 73.3 | 51 | 2456117 | 77 | 41 | 2457008 | 0 | 538 | 1.08 | 0.0814 | 27.9 | 0.101 | 36.8 | Yes | Poor | Cohesive | 1 | 4 | 2455516
20120549 | SEAP Student 2 | 2456121 | Yes | Yes | SG300-ARL-2012-RT-45 | SG300-methacrylate | 0.045 | 0.0461 | 0.045 | GEMS student | D3 | No |  | silane coupling agent | 15 | 73.3 | 51 | 2456117 | 77 | 41 | 2457008 | 0 | 405 | 0.811 | 0.062 | 16 | 0.096 | 25.4 | Yes | Poor | Cohesive | 1 | 4 | 2455516
20120550 | SEAP Student 2 | 2456121 | No | No | SG300-ARL-2012-RT-45 | SG300-methacrylate | 0.045 | 0.0479 | 0.045 | GEMS student | D3 | No |  | silane coupling agent | 15 | 73.3 | 51 | 2456117 | 77 | 41 | 2457008 | 0 | 293 | 0.587 | 0.0457 | 8.83 | 0.098 | 16.2 | Yes | Very poor | Cohesive | 1 | 4 | 2455516
20120551 | SEAP Student 2 | 2456121 | Yes | Yes | SG300-ARL-2012-RT-45 | SG300-methacrylate | 0.045 | 0.0475 | 0.045 | GEMS student | D3 | No |  | silane coupling agent | 15 | 73.3 | 51 | 2456117 | 77 | 41 | 2457008 | 0 | 503 | 1.01 | 0.0639 | 19.7 | 0.102 | 34.2 | Yes | Poor | Cohesive | 1 | 4 | 2455516
20120552 | SEAP Student 2 | 2456121 | No | No | SG300-ARL-2012-RT-45 | SG300-methacrylate | 0.045 | 0.0496 | 0.045 | GEMS student | D4 | No |  | silane coupling agent | 15 | 73.3 | 51 | 2456117 | 77 | 41 | 2457008 | 0 | 171 | 0.342 | 0.0544 | 6.39 | 0.103 | 11.3 | Yes | Very poor | Cohesive | 1 | 4 | 2455516
20120553 | SEAP Student 2 | 2456121 | Yes | Yes | SG300-ARL-2012-RT-45 | SG300-methacrylate | 0.045 | 0.0483 | 0.045 | GEMS student | D4 | No |  | silane coupling agent | 15 | 73.3 | 51 | 2456117 | 77 | 41 | 2457008 | 0 | 807 | 1.61 | 0.111 | 58.3 | 0.122 | 65 | No | Very good | Cohesive | 1 | 4 | 2455516
20120554 | SEAP Student 2 | 2456121 | Yes | Yes | SG300-ARL-2012-RT-45 | SG300-methacrylate | 0.045 | 0.0476 | 0.045 | GEMS student | D4 | No |  | silane coupling agent | 15 | 73.3 | 51 | 2456117 | 77 | 41 | 2457008 | 0 | 825 | 1.65 | 0.125 | 62.5 | 0.135 | 69.1 | No | Very good | Cohesive | 1 | 4 | 2455516
20120555 | SEAP Student 2 | 2456121 | Yes | Yes | SG300-ARL-2012-RT-45 | SG300-methacrylate | 0.045 | 0.0482 | 0.045 | GEMS student | D4 | No |  | silane coupling agent | 15 | 73.3 | 51 | 2456117 | 77 | 41 | 2457008 | 0 | 807 | 1.61 | 0.121 | 58.3 | 0.135 | 65 | No | Very good | Cohesive | 1 | 4 | 2455516
20120556 | SEAP Student 2 | 2456121 | Yes | Yes | SG300-ARL-2012-RT-45 | SG300-methacrylate | 0.045 | 0.0483 | 0.045 | GEMS student | D4 | No |  | silane coupling agent | 15 | 73.3 | 51 | 2456117 | 77.4 | 41 | 2457008 | 0 | 857 | 1.71 | 0.115 | 61.3 | 0.128 | 70.3 | No | Very good | Cohesive | 1 | 4 | 2455516
20120557 | SEAP Student 2 | 2456121 | Yes | Yes | SG300-ARL-2012-RT-46 | SG300-methacrylate | 0.06 | 0.038 | 0.045 | GEMS student | D5 | Yes | Very good | silane coupling agent | 15 | 73.3 | 51 | 2456117 | 77.4 | 41 | 2457008 | 0 | 889 | 1.78 | 0.0948 | 55.1 | 0.107 | 65.2 | No | Very good | Cohesive | 1 | 4 | 2455516
20120558 | SEAP Student 2 | 2456121 | Yes | Yes | SG300-ARL-2012-RT-46 | SG300-methacrylate | 0.06 | 0.0396 | 0.045 | GEMS student | D5 | Yes | Very good | silane coupling agent | 15 | 73.3 | 51 | 2456117 | 77.5 | 41 | 2457008 | 0 | 904 | 1.81 | 0.1 | 59.1 | 0.113 | 67.1 | No | Very good | Cohesive | 1 | 4 | 2455516
20120559 | SEAP Student 2 | 2456121 | Yes | Yes | SG300-ARL-2012-RT-46 | SG300-methacrylate | 0.06 | 0.0373 | 0.045 | GEMS student | D5 | Yes | Very good | silane coupling agent | 15 | 73.3 | 51 | 2456117 | 77.5 | 41 | 2457008 | 0 | 901 | 1.8 | 0.0927 | 56.8 | 0.103 | 65.3 | No | Very good | Cohesive | 1 | 4 | 2455516
20120560 | SEAP Student 2 | 2456121 | Yes | Yes | SG300-ARL-2012-RT-46 | SG300-methacrylate | 0.06 | 0.0388 | 0.045 | GEMS student | D5 | Yes | Fair | silane coupling agent | 15 | 73.3 | 51 | 2456117 | 77.4 | 41 | 2457008 | 0 | 867 | 1.73 | 0.0767 | 46 | 0.0911 | 56.7 | No | Very good | Cohesive | 1 | 4 | 2455516
20120561 | SEAP Student 2 | 2456121 | Yes | Yes | SG300-ARL-2012-RT-46 | SG300-methacrylate | 0.06 | 0.0396 | 0.045 | GEMS student | D5 | Yes | Very good | silane coupling agent | 15 | 73.3 | 51 | 2456117 | 77.4 | 41 | 2457008 | 0 | 889 | 1.78 | 0.101 | 57.6 | 0.11 | 65.7 | No | Very good | Cohesive | 1 | 4 | 2455516
20120562 | SEAP Student 2 | 2456121 | Yes | Yes | SG300-ARL-2012-RT-46 | SG300-methacrylate | 0.06 | 0.0386 | 0.045 | GEMS student | D6 | Yes | Very good | silane coupling agent | 15 | 73.3 | 51 | 2456117 | 77.4 | 41 | 2457008 | 0 | 834 | 1.67 | 0.08 | 44.7 | 0.0956 | 57.1 | No | Very good | Cohesive | 1 | 4 | 2455516
20120563 | SEAP Student 2 | 2456121 | Yes | Yes | SG300-ARL-2012-RT-46 | SG300-methacrylate | 0.06 | 0.0382 | 0.045 | GEMS student | D6 | Yes | Very good | silane coupling agent | 15 | 73.3 | 51 | 2456117 | 77 | 41 | 2457008 | 0 | 898 | 1.8 | 0.101 | 58 | 0.112 | 65.1 | No | Very good | Cohesive | 1 | 4 | 2455516
20120564 | SEAP Student 2 | 2456121 | Yes | Yes | SG300-ARL-2012-RT-46 | SG300-methacrylate | 0.06 | 0.039 | 0.045 | GEMS student | D6 | Yes | Very good | silane coupling agent | 15 | 73.3 | 51 | 2456117 | 77.2 | 41 | 2457008 | 0 | 899 | 1.8 | 0.0956 | 56.7 | 0.103 | 63.3 | No | Very good | Cohesive | 1 | 4 | 2455516
20120565 | SEAP Student 2 | 2456121 | Yes | Yes | SG300-ARL-2012-RT-46 | SG300-methacrylate | 0.06 | 0.0394 | 0.045 | GEMS student | D6 | Yes | Very good | silane coupling agent | 15 | 73.3 | 51 | 2456117 | 77.2 | 41 | 2457008 | 0 | 893 | 1.79 | 0.0929 | 55.3 | 0.102 | 62.7 | No | Very good | Cohesive | 1 | 4 | 2455516
20120566 | SEAP Student 2 | 2456121 | Yes | Yes | SG300-ARL-2012-RT-46 | SG300-methacrylate | 0.06 | 0.0382 | 0.045 | GEMS student | D6 | Yes | Very good | silane coupling agent | 15 | 73.3 | 51 | 2456117 | 77.2 | 41 | 2457008 | 0 | 896 | 1.79 | 0.0904 | 53.7 | 0.102 | 62.3 | No | Very good | Cohesive | 1 | 4 | 2455516
20120567 | SEAP Student 2 | 2456121 | Yes | Yes | SG300-ARL-2012-RT-47 | SG300-methacrylate | 0.06 | 0.0451 | 0.045 | GEMS student | D7 | No |  | silane coupling agent | 15 | 73.3 | 51 | 2456117 | 77 | 41 | 2457008 | 0 | 902 | 1.8 | 0.108 | 59.8 | 0.136 | 70.8 | Yes | Good | Cohesive | 1 | 4 | 2455516
20120568 | SEAP Student 2 | 2456121 | Yes | Yes | SG300-ARL-2012-RT-47 | SG300-methacrylate | 0.06 | 0.0442 | 0.045 | GEMS student | D7 | No |  | silane coupling agent | 15 | 73.3 | 51 | 2456117 | 77.2 | 41 | 2457008 | 0 | 918 | 1.84 | 0.106 | 64.9 | 0.123 | 73.1 | No | Very good | Cohesive | 1 | 4 | 2455516
20120569 | SEAP Student 2 | 2456121 | Yes | Yes | SG300-ARL-2012-RT-47 | SG300-methacrylate | 0.06 | 0.0447 | 0.045 | GEMS student | D7 | No |  | silane coupling agent | 15 | 73.3 | 51 | 2456117 | 77.4 | 40 | 2457008 | 0 | 985 | 1.97 | 0.116 | 72.4 | 0.126 | 81.3 | No | Very good | Cohesive | 1 | 4 | 2455516
20120570 | SEAP Student 2 | 2456121 | Yes | Yes | SG300-ARL-2012-RT-47 | SG300-methacrylate | 0.06 | 0.0446 | 0.045 | GEMS student | D7 | No |  | silane coupling agent | 15 | 73.3 | 51 | 2456117 | 77.2 | 41 | 2457008 | 0 | 835 | 1.67 | 0.0953 | 51.4 | 0.114 | 62.7 | Yes | Good | Cohesive | 1 | 4 | 2455516
20120571 | SEAP Student 2 | 2456121 | Yes | Yes | SG300-ARL-2012-RT-47 | SG300-methacrylate | 0.06 | 0.0449 | 0.045 | GEMS student | D7 | No |  | silane coupling agent | 15 | 73.3 | 51 | 2456117 | 77.2 | 41 | 2457008 | 0 | 742 | 1.48 | 0.0839 | 41.5 | 0.103 | 51.4 | Yes | Good | Cohesive | 1 | 4 | 2455516
20120572 | SEAP Student 2 | 2456121 | Yes | Yes | SG300-ARL-2012-RT-47 | SG300-methacrylate | 0.06 | 0.0401 | 0.045 | GEMS student | D8 | No |  | silane coupling agent | 15 | 73.3 | 51 | 2456117 | 77.4 | 41 | 2457008 | 0 | 884 | 1.77 | 0.108 | 61.2 | 0.134 | 70.7 | No | Very good | Cohesive | 1 | 4 | 2455516
20120573 | SEAP Student 2 | 2456121 | Yes | Yes | SG300-ARL-2012-RT-47 | SG300-methacrylate | 0.06 | 0.042 | 0.045 | GEMS student | D8 | No |  | silane coupling agent | 15 | 73.3 | 51 | 2456117 | 77.4 | 40 | 2457008 | 0 | 773 | 1.55 | 0.0969 | 49.5 | 0.134 | 63.2 | No | Very good | Cohesive | 1 | 4 | 2455516
20120574 | SEAP Student 2 | 2456121 | Yes | Yes | SG300-ARL-2012-RT-47 | SG300-methacrylate | 0.06 | 0.0416 | 0.045 | GEMS student | D8 | No |  | silane coupling agent | 15 | 73.3 | 51 | 2456117 | 77 | 40 | 2457008 | 0 | 561 | 1.12 | 0.0888 | 34 | 0.124 | 45 | Yes | Fair | Cohesive | 1 | 4 | 2455516
20120575 | SEAP Student 2 | 2456121 | Yes | Yes | SG300-ARL-2012-RT-47 | SG300-methacrylate | 0.06 | 0.0401 | 0.045 | GEMS student | D8 | No |  | silane coupling agent | 15 | 73.3 | 51 | 2456117 | 77.4 | 40 | 2457008 | 0 | 803 | 1.61 | 0.105 | 54.4 | 0.141 | 69.3 | No | Very good | Cohesive | 1 | 4 | 2455516
20120576 | SEAP Student 2 | 2456121 | Yes | Yes | SG300-ARL-2012-RT-47 | SG300-methacrylate | 0.06 | 0.0416 | 0.045 | GEMS student | D8 | No |  | silane coupling agent | 15 | 73.3 | 51 | 2456117 | 77.4 | 40 | 2457008 | 0 | 807 | 1.61 | 0.113 | 57.4 | 0.136 | 66.5 | No | Very good | Cohesive | 1 | 4 | 2455516
20120577 | SEAP Student 2 | 2456121 | Yes | Yes | SG300-ARL-2012-RT-48 | SG300-methacrylate | 0.09 | 0.0355 | 0.045 | GEMS student | D9 | Yes | Poor | silane coupling agent | 15 | 73.3 | 51 | 2456117 | 77 | 40 | 2457012 | 0 | 873 | 1.75 | 0.0793 | 39.8 | 0.0995 | 55.1 | Yes | Good | Cohesive | 1 | 4 | 2455516
20120578 | SEAP Student 2 | 2456121 | Yes | Yes | SG300-ARL-2012-RT-48 | SG300-methacrylate | 0.09 | 0.0347 | 0.045 | GEMS student | D9 | Yes | Very good | silane coupling agent | 15 | 73.3 | 51 | 2456117 | 77.4 | 40 | 2457012 | 0 | 950 | 1.9 | 0.0904 | 53.1 | 0.102 | 63 | No | Very good | Cohesive | 1 | 4 | 2455516
20120579 | SEAP Student 2 | 2456121 | Yes | Yes | SG300-ARL-2012-RT-48 | SG300-methacrylate | 0.09 | 0.0327 | 0.045 | GEMS student | D9 | Yes | Very good | silane coupling agent | 15 | 73.3 | 51 | 2456117 | 77 | 40 | 2457012 | 0 | 1000 | 2 | 0.102 | 62.8 | 0.114 | 72 | No | Very good | Cohesive | 1 | 4 | 2455516
20120580 | SEAP Student 2 | 2456121 | Yes | Yes | SG300-ARL-2012-RT-48 | SG300-methacrylate | 0.09 | 0.0352 | 0.045 | GEMS student | D9 | Yes | Good | silane coupling agent | 15 | 73.3 | 51 | 2456117 | 77 | 41 | 2457012 | 0 | 950 | 1.9 | 0.095 | 55 | 0.106 | 64.7 | No | Very good | Cohesive | 1 | 4 | 2455516
20120581 | SEAP Student 2 | 2456121 | Yes | Yes | SG300-ARL-2012-RT-48 | SG300-methacrylate | 0.09 | 0.0365 | 0.045 | GEMS student | D9 | Yes | Very good | silane coupling agent | 15 | 73.3 | 51 | 2456117 | 77 | 41 | 2457012 | 0 | 1040 | 2.09 | 0.108 | 69.9 | 0.116 | 77.9 | No | Very good | Cohesive | 1 | 4 | 2455516
20120582 | SEAP Student 2 | 2456121 | Yes | Yes | SG300-ARL-2012-RT-48 | SG300-methacrylate | 0.09 | 0.0509 | 0.045 | GEMS student | D10 | Yes | Very poor | silane coupling agent | 15 | 73.3 | 51 | 2456117 | 77.4 | 41 | 2457012 | 0 | 789 | 1.58 | 0.0661 | 32.6 | 0.092 | 51.1 | Yes | Poor | Cohesive | 1 | 4 | 2455516
20120583 | SEAP Student 2 | 2456121 | Yes | Yes | SG300-ARL-2012-RT-48 | SG300-methacrylate | 0.09 | 0.0361 | 0.045 | GEMS student | D10 | Yes | Poor | silane coupling agent | 15 | 73.3 | 51 | 2456117 | 77 | 41 | 2457012 | 0 | 907 | 1.81 | 0.0904 | 53.7 | 0.104 | 64.1 | Yes | Fair | Cohesive | 1 | 4 | 2455516
20120584 | SEAP Student 2 | 2456121 | Yes | Yes | SG300-ARL-2012-RT-48 | SG300-methacrylate | 0.09 | 0.0369 | 0.045 | GEMS student | D10 | Yes | Fair | silane coupling agent | 15 | 73.3 | 51 | 2456117 | 77 | 41 | 2457012 | 0 | 804 | 1.61 | 0.0829 | 45.3 | 0.0963 | 54.7 | No | Very good | Cohesive | 1 | 4 | 2455516
20120585 | SEAP Student 2 | 2456121 | Yes | Yes | SG300-ARL-2012-RT-48 | SG300-methacrylate | 0.09 | 0.0389 | 0.045 | GEMS student | D10 | Yes | Fair | silane coupling agent | 15 | 73.3 | 51 | 2456117 | 77 | 41 | 2457012 | 0 | 931 | 1.86 | 0.0978 | 57.2 | 0.112 | 68.6 | Yes | Fair | Cohesive | 1 | 4 | 2455516
20120586 | SEAP Student 2 | 2456121 | No | No | SG300-ARL-2012-RT-48 | SG300-methacrylate | 0.09 | 0.04 | 0.045 | GEMS student | D10 | Yes | Fair | silane coupling agent | 15 | 73.3 | 51 | 2456117 | 77 | 41 | 2457012 | 0 | 378 | 0.756 | 0.0566 | 13.5 | 0.0882 | 22.6 | Yes | Good | Cohesive | 1 | 4 | 2455516
20120587 | SEAP Student 2 | 2456121 | Yes | Yes | SG300-ARL-2012-RT-49 | SG300-methacrylate | 0.09 | 0.0386 | 0.045 | GEMS student | D11 | No |  | silane coupling agent | 15 | 73.3 | 51 | 2456117 | 77.5 | 41 | 2457012 | 0 | 913 | 1.83 | 0.106 | 58.3 | 0.118 | 68.2 | Yes | Good | Cohesive | 1 | 4 | 2455516
20120588 | SEAP Student 2 | 2456121 | Yes | Yes | SG300-ARL-2012-RT-49 | SG300-methacrylate | 0.09 | 0.0362 | 0.045 | GEMS student | D11 | No |  | silane coupling agent | 15 | 73.3 | 51 | 2456117 | 77 | 41 | 2457012 | 0 | 930 | 1.86 | 0.114 | 60.9 | 0.127 | 69.3 | No | Very good | Cohesive | 1 | 4 | 2455516
20120589 | SEAP Student 2 | 2456121 | Yes | Yes | SG300-ARL-2012-RT-49 | SG300-methacrylate | 0.09 | 0.0363 | 0.045 | GEMS student | D11 | No |  | silane coupling agent | 15 | 73.3 | 51 | 2456117 | 77 | 10 | 2457012 | 0 | 1000 | 2 | 0.115 | 67.9 | 0.125 | 75.9 | No | Very good | Cohesive | 1 | 4 | 2455516
20120590 | SEAP Student 2 | 2456121 | Yes | Yes | SG300-ARL-2012-RT-49 | SG300-methacrylate | 0.09 | 0.0404 | 0.045 | GEMS student | D11 | No |  | silane coupling agent | 15 | 73.3 | 51 | 2456117 | 77 | 40 | 2457012 | 0 | 967 | 1.93 | 0.122 | 69.3 | 0.139 | 79.2 | No | Very good | Cohesive | 1 | 4 | 2455516
20120591 | SEAP Student 2 | 2456121 | Yes | Yes | SG300-ARL-2012-RT-49 | SG300-methacrylate | 0.09 | 0.0357 | 0.045 | GEMS student | D11 | No |  | silane coupling agent | 15 | 73.3 | 51 | 2456117 | 77 | 41 | 2457012 | 0 | 927 | 1.85 | 0.109 | 61.1 | 0.124 | 71.7 | No | Very good | Cohesive | 1 | 4 | 2455516
20120592 | SEAP Student 2 | 2456121 | Yes | Yes | SG300-ARL-2012-RT-49 | SG300-methacrylate | 0.09 | 0.0407 | 0.045 | GEMS student | D12 | No |  | silane coupling agent | 15 | 73.3 | 51 | 2456117 | 77 | 41 | 2457012 | -0.00295 | 888 | 1.78 | 0.0926 | 51.4 | 0.106 | 60.2 | Yes | Good | Cohesive | 1 | 4 | 2455516
20120593 | SEAP Student 2 | 2456121 | Yes | Yes | SG300-ARL-2012-RT-49 | SG300-methacrylate | 0.09 | 0.0405 | 0.045 | GEMS student | D12 | No |  | silane coupling agent | 15 | 73.3 | 51 | 2456117 | 77 | 41 | 2457012 | -0.00354 | 648 | 1.3 | 0.0743 | 27.4 | 0.0998 | 41.2 | Yes | Fair | Cohesive | 1 | 4 | 2455516
20120594 | SEAP Student 2 | 2456121 | Yes | Yes | SG300-ARL-2012-RT-49 | SG300-methacrylate | 0.09 | 0.00424 | 0.045 | GEMS student | D12 | No |  | silane coupling agent | 15 | 73.3 | 51 | 2456117 | 77 | 41 | 2457012 | -0.00295 | 867 | 1.73 | 0.0917 | 49.3 | 0.111 | 62.3 | Yes | Fair | Cohesive | 1 | 4 | 2455516
20120595 | SEAP Student 2 | 2456121 | Yes | Yes | SG300-ARL-2012-RT-49 | SG300-methacrylate | 0.09 | 0.0414 | 0.045 | GEMS student | D12 | No |  | silane coupling agent | 15 | 73.3 | 51 | 2456117 | 77.4 | 41 | 2457012 | -0.00295 | 1010 | 2.01 | 0.112 | 69.3 | 0.12 | 76 | Yes | Good | Cohesive | 1 | 4 | 2455516
20120596 | SEAP Student 2 | 2456121 | Yes | Yes | SG300-ARL-2012-RT-49 | SG300-methacrylate | 0.09 | 0.0401 | 0.045 | GEMS student | D12 | No |  | silane coupling agent | 15 | 73.3 | 51 | 2456117 | 77.5 | 40 | 2457012 | -0.00335 | 885 | 1.77 | 0.0952 | 50.7 | 0.114 | 64.9 | Yes | Fair | Cohesive | 1 | 4 | 2455516
20120907 | ARL Technician 1 | 2456273 | Yes | Yes | SG300-ARL-2012-RT-50 | SG300-methacrylate | 0.045 | 0.0252 | 0.03 | ARL Technician | C1 | Yes | Fair | solvent wipe | 5 | 75.2 | 40 | 2456188 | 72 | 29 | 2457012 | -0.00984 | 520 | 1.04 | 0.0328 | 10.9 | 0.0801 | 20.5 | Yes | Good | Mixed-Mode | 3 | 3 | 2456217
20120908 | ARL Technician 1 | 2456273 | Yes | Yes | SG300-ARL-2012-RT-50 | SG300-methacrylate | 0.045 | 0.0248 | 0.03 | ARL Technician | C1 | Yes | Very good | solvent wipe | 5 | 75.2 | 40 | 2456188 | 72 | 29 | 2457012 | -0.00984 | 557 | 1.11 | 0.0439 | 16.2 | 0.0805 | 26.6 | Yes | Good | Mixed-Mode | 3 | 3 | 2456217
20120909 | ARL Technician 1 | 2456273 | Yes | Yes | SG300-ARL-2012-RT-50 | SG300-methacrylate | 0.045 | 0.0248 | 0.03 | ARL Technician | C1 | Yes | Very good | solvent wipe | 5 | 75.2 | 40 | 2456188 | 72 | 29 | 2457012 | -0.0104 | 508 | 1.02 | 0.034 | 11.3 | 0.0567 | 20.2 | Yes | Good | Mixed-Mode | 3 | 3 | 2456217
20120910 | ARL Technician 1 | 2456273 | Yes | Yes | SG300-ARL-2012-RT-50 | SG300-methacrylate | 0.045 | 0.0248 | 0.03 | ARL Technician | C1 | Yes | Very good | solvent wipe | 5 | 75.2 | 40 | 2456188 | 72 | 29 | 2457012 | -0.0104 | 589 | 1.18 | 0.0396 | 15.1 | 0.0624 | 26.3 | Yes | Good | Mixed-Mode | 3 | 3 | 2456217
20120911 | ARL Technician 1 | 2456273 | Yes | Yes | SG300-ARL-2012-RT-50 | SG300-methacrylate | 0.045 | 0.026 | 0.03 | ARL Technician | C1 | Yes | Good | solvent wipe | 5 | 75.2 | 40 | 2456188 | 72 | 29 | 2457012 | -0.00984 | 521 | 1.04 | 0.0364 | 12.2 | 0.0591 | 22 | Yes | Good | Mixed-Mode | 3 | 3 | 2456217
20120912 | ARL Technician 1 | 2456273 | Yes | Yes | SG300-ARL-2012-RT-50 | SG300-methacrylate | 0.045 | 0.0291 | 0.03 | ARL Technician | C2 | Yes | Very good | solvent wipe | 5 | 75.2 | 40 | 2456188 | 72 | 29 | 2457012 | -0.00984 | 567 | 1.13 | 0.0496 | 19.5 | 0.0706 | 28.3 | Yes | Good | Mixed-Mode | 3 | 3 | 2456217
20120913 | ARL Technician 1 | 2456273 | Yes | Yes | SG300-ARL-2012-RT-50 | SG300-methacrylate | 0.045 | 0.0295 | 0.03 | ARL Technician | C2 | Yes | Very good | solvent wipe | 5 | 75.2 | 40 | 2456188 | 72 | 29 | 2457012 | -0.00984 | 541 | 1.08 | 0.0496 | 18.8 | 0.0715 | 28.1 | Yes | Good | Mixed-Mode | 3 | 3 | 2456217
20120914 | ARL Technician 1 | 2456273 | Yes | Yes | SG300-ARL-2012-RT-50 | SG300-methacrylate | 0.045 | 0.0291 | 0.03 | ARL Technician | C2 | Yes | Very good | solvent wipe | 5 | 75.2 | 40 | 2456188 | 72 | 29 | 2457012 | -0.00984 | 575 | 1.15 | 0.0439 | 16.5 | 0.107 | 30.2 | Yes | Good | Mixed-Mode | 3 | 3 | 2456217
20120915 | ARL Technician 1 | 2456273 | Yes | Yes | SG300-ARL-2012-RT-50 | SG300-methacrylate | 0.045 | 0.0295 | 0.03 | ARL Technician | C2 | Yes | Very good | solvent wipe | 5 | 75.2 | 40 | 2456188 | 72 | 29 | 2457012 | -0.00984 | 549 | 1.1 | 0.0383 | 13.2 | 0.0658 | 26 | Yes | Good | Mixed-Mode | 3 | 3 | 2456217
20120916 | ARL Technician 1 | 2456273 | Yes | Yes | SG300-ARL-2012-RT-50 | SG300-methacrylate | 0.045 | 0.028 | 0.03 | ARL Technician | C2 | Yes | Very good | solvent wipe | 5 | 75.2 | 40 | 2456188 | 72 | 29 | 2457012 | -0.0104 | 513 | 1.03 | 0.0396 | 13.4 | 0.0583 | 21.7 | Yes | Good | Mixed-Mode | 3 | 3 | 2456217
20120917 | ARL Technician 1 | 2456273 | Yes | Yes | SG300-ARL-2012-RT-51 | SG300-methacrylate | 0.045 | 0.0244 | 0.03 | ARL Technician | C3 | No |  | solvent wipe | 5 | 75.2 | 40 | 2456188 | 72 | 29 | 2457012 | -0.00984 | 538 | 1.08 | 0.0364 | 12.1 | 0.059 | 22.2 | Yes | Good | Mixed-Mode | 3 | 3 | 2456217
20120918 | ARL Technician 1 | 2456273 | Yes | Yes | SG300-ARL-2012-RT-51 | SG300-methacrylate | 0.045 | 0.026 | 0.03 | ARL Technician | C3 | No |  | solvent wipe | 5 | 75.2 | 40 | 2456188 | 72 | 29 | 2457012 | -0.0104 | 536 | 1.07 | 0.0358 | 12 | 0.0636 | 23.6 | Yes | Good | Mixed-Mode | 3 | 3 | 2456217
20120919 | ARL Technician 1 | 2456273 | Yes | Yes | SG300-ARL-2012-RT-51 | SG300-methacrylate | 0.045 | 0.0264 | 0.03 | ARL Technician | C3 | No |  | solvent wipe | 5 | 75.2 | 40 | 2456188 | 72 | 29 | 2457012 | -0.00984 | 515 | 1.03 | 0.0346 | 11 | 0.06 | 21.4 | Yes | Good | Mixed-Mode | 3 | 3 | 2456217
20120920 | ARL Technician 1 | 2456273 | Yes | Yes | SG300-ARL-2012-RT-51 | SG300-methacrylate | 0.045 | 0.0256 | 0.03 | ARL Technician | C3 | No |  | solvent wipe | 5 | 75.2 | 40 | 2456188 | 72 | 29 | 2457012 | -0.0104 | 527 | 1.05 | 0.0358 | 11.7 | 0.0594 | 22 | Yes | Good | Mixed-Mode | 3 | 3 | 2456217
20120921 | ARL Technician 1 | 2456273 | Yes | Yes | SG300-ARL-2012-RT-51 | SG300-methacrylate | 0.045 | 0.0252 | 0.03 | ARL Technician | C3 | No |  | solvent wipe | 5 | 75.2 | 40 | 2456188 | 72 | 29 | 2457012 | -0.0108 | 588 | 1.18 | 0.0486 | 19 | 0.0649 | 27.4 | Yes | Good | Mixed-Mode | 3 | 3 | 2456217
20120922 | ARL Technician 1 | 2456273 | Yes | Yes | SG300-ARL-2012-RT-51 | SG300-methacrylate | 0.045 | 0.0268 | 0.03 | ARL Technician | C4 | No |  | solvent wipe | 5 | 75.2 | 40 | 2456188 | 72 | 29 | 2457012 | -0.0104 | 589 | 1.18 | 0.0452 | 17.4 | 0.065 | 27.1 | Yes | Good | Mixed-Mode | 3 | 3 | 2456217
20120923 | ARL Technician 1 | 2456273 | Yes | Yes | SG300-ARL-2012-RT-51 | SG300-methacrylate | 0.045 | 0.0272 | 0.03 | ARL Technician | C4 | No |  | solvent wipe | 5 | 75.2 | 40 | 2456188 | 72 | 29 | 2457012 | -0.0108 | 582 | 1.16 | 0.0486 | 19 | 0.0675 | 28.3 | Yes | Good | Mixed-Mode | 3 | 3 | 2456217
20120924 | ARL Technician 1 | 2456273 | Yes | Yes | SG300-ARL-2012-RT-51 | SG300-methacrylate | 0.045 | 0.0268 | 0.03 | ARL Technician | C4 | No |  | solvent wipe | 5 | 75.2 | 40 | 2456188 | 72 | 29 | 2457012 | -0.0108 | 569 | 1.14 | 0.0486 | 19.3 | 0.064 | 26.3 | Yes | Good | Mixed-Mode | 3 | 3 | 2456217
20120925 | ARL Technician 1 | 2456273 | Yes | Yes | SG300-ARL-2012-RT-51 | SG300-methacrylate | 0.045 | 0.0276 | 0.03 | ARL Technician | C4 | No |  | solvent wipe | 5 | 75.2 | 40 | 2456188 | 72 | 29 | 2457012 | -0.0112 | 520 | 1.04 | 0.0426 | 15.2 | 0.058 | 21.6 | Yes | Good | Mixed-Mode | 3 | 3 | 2456217
20120926 | ARL Technician 1 | 2456273 | Yes | Yes | SG300-ARL-2012-RT-51 | SG300-methacrylate | 0.045 | 0.0193 | 0.03 | ARL Technician | C4 | No |  | solvent wipe | 5 | 75.2 | 40 | 2456188 | 72 | 29 | 2457012 | -0.0108 | 581 | 1.16 | 0.0411 | 15.1 | 0.0608 | 24.2 | Yes | Fair | Mixed-Mode | 3 | 3 | 2456217
20120927 | ARL Technician 1 | 2456273 | Yes | Yes | SG300-ARL-2012-RT-52 | SG300-methacrylate | 0.06 | 0.022 | 0.03 | ARL Technician | C5 | Yes | Very good | solvent wipe | 5 | 75.2 | 40 | 2456188 | 72 | 29 | 2457013 | -0.0104 | 744 | 1.49 | 0.049 | 24.5 | 0.0592 | 30.8 | No | Very good | Mixed-Mode | 3 | 3 | 2456217
20120928 | ARL Technician 1 | 2456273 | Yes | Yes | SG300-ARL-2012-RT-52 | SG300-methacrylate | 0.06 | 0.0224 | 0.03 | ARL Technician | C5 | Yes | Very good | solvent wipe | 5 | 75.2 | 40 | 2456188 | 72 | 29 | 2457013 | -0.00984 | 702 | 1.4 | 0.0458 | 21.5 | 0.0571 | 27.1 | No | Very good | Mixed-Mode | 3 | 3 | 2456217
20120929 | ARL Technician 1 | 2456273 | Yes | Yes | SG300-ARL-2012-RT-52 | SG300-methacrylate | 0.06 | 0.0213 | 0.03 | ARL Technician | C5 | Yes | Very good | solvent wipe | 5 | 75.2 | 40 | 2456188 | 72 | 29 | 2457013 | -0.0104 | 584 | 1.17 | 0.033 | 12.1 | 0.0522 | 21 | Yes | Fair | Mixed-Mode | 3 | 3 | 2456217
20120930 | ARL Technician 1 | 2456273 | Yes | Yes | SG300-ARL-2012-RT-52 | SG300-methacrylate | 0.06 | 0.0248 | 0.03 | ARL Technician | C5 | Yes | Very good | solvent wipe | 5 | 75.2 | 40 | 2456188 | 72 | 29 | 2457013 | -0.00984 | 641 | 1.28 | 0.0375 | 14.8 | 0.0621 | 25.3 | Yes | Fair | Mixed-Mode | 3 | 3 | 2456217
20120931 | ARL Technician 1 | 2456273 | Yes | Yes | SG300-ARL-2012-RT-52 | SG300-methacrylate | 0.06 | 0.0248 | 0.03 | ARL Technician | C5 | Yes | Very good | solvent wipe | 5 | 75.2 | 40 | 2456188 | 72 | 29 | 2457013 | -0.00984 | 705 | 1.41 | 0.0439 | 20.3 | 0.0563 | 26.9 | No | Very good | Mixed-Mode | 3 | 3 | 2456217
20120932 | ARL Technician 1 | 2456273 | Yes | Yes | SG300-ARL-2012-RT-52 | SG300-methacrylate | 0.06 | 0.0213 | 0.03 | ARL Technician | C6 | Yes | Very good | solvent wipe | 5 | 75.2 | 40 | 2456188 | 72 | 29 | 2457013 | -0.00984 | 710 | 1.42 | 0.0478 | 22.4 | 0.0562 | 26.7 | No | Very good | Mixed-Mode | 3 | 3 | 2456217
20120933 | ARL Technician 1 | 2456273 | Yes | Yes | SG300-ARL-2012-RT-52 | SG300-methacrylate | 0.06 | 0.0209 | 0.03 | ARL Technician | C6 | Yes | Very good | solvent wipe | 5 | 75.2 | 40 | 2456188 | 72 | 29 | 2457013 | -0.0104 | 788 | 1.58 | 0.0528 | 28 | 0.0596 | 33 | No | Very good | Mixed-Mode | 3 | 3 | 2456217
20120934 | ARL Technician 1 | 2456273 | Yes | Yes | SG300-ARL-2012-RT-52 | SG300-methacrylate | 0.06 | 0.0217 | 0.03 | ARL Technician | C6 | Yes | Very good | solvent wipe | 5 | 75.2 | 40 | 2456188 | 72 | 29 | 2457013 | -0.00984 | 842 | 1.68 | 0.0553 | 30.8 | 0.0612 | 35.6 | Yes | Good | Mixed-Mode | 3 | 3 | 2456217
20120935 | ARL Technician 1 | 2456273 | Yes | Yes | SG300-ARL-2012-RT-52 | SG300-methacrylate | 0.06 | 0.0213 | 0.03 | ARL Technician | C6 | Yes | Very good | solvent wipe | 5 | 75.2 | 40 | 2456188 | 72 | 29 | 2457013 | -0.00984 | 886 | 1.77 | 0.0638 | 37.5 | 0.0684 | 41.4 | Yes | Good | Mixed-Mode | 3 | 3 | 2456217
20120936 | ARL Technician 1 | 2456273 | Yes | Yes | SG300-ARL-2012-RT-52 | SG300-methacrylate | 0.06 | 0.0224 | 0.03 | ARL Technician | C6 | Yes | Very good | solvent wipe | 5 | 75.2 | 40 | 2456188 | 72 | 29 | 2457013 | -0.00984 | 877 | 1.75 | 0.0589 | 34.7 | 0.0652 | 39.9 | No | Very good | Mixed-Mode | 3 | 3 | 2456217
20120937 | ARL Technician 1 | 2456273 | Yes | Yes | SG300-ARL-2012-RT-53 | SG300-methacrylate | 0.06 | 0.0189 | 0.03 | ARL Technician | C7 | No |  | solvent wipe | 5 | 75.2 | 40 | 2456188 | 72 | 29 | 2457013 | -0.00984 | 768 | 1.54 | 0.0413 | 19.3 | 0.0543 | 26.9 | Yes | Fair | Mixed-Mode | 3 | 3 | 2456217
20120938 | ARL Technician 1 | 2456273 | Yes | Yes | SG300-ARL-2012-RT-53 | SG300-methacrylate | 0.06 | 0.0209 | 0.03 | ARL Technician | C7 | No |  | solvent wipe | 5 | 75.2 | 40 | 2456188 | 72 | 29 | 2457013 | -0.0102 | 665 | 1.33 | 0.0342 | 13.5 | 0.0569 | 23.6 | Yes | Fair | Mixed-Mode | 3 | 3 | 2456217
20120939 | ARL Technician 1 | 2456273 | Yes | Yes | SG300-ARL-2012-RT-53 | SG300-methacrylate | 0.06 | 0.0205 | 0.03 | ARL Technician | C7 | No |  | solvent wipe | 5 | 75.2 | 40 | 2456188 | 72 | 29 | 2457013 | -0.00984 | 704 | 1.41 | 0.0451 | 21 | 0.0565 | 27.1 | No | Very good | Mixed-Mode | 3 | 3 | 2456217
20120940 | ARL Technician 1 | 2456273 | Yes | Yes | SG300-ARL-2012-RT-53 | SG300-methacrylate | 0.06 | 0.0205 | 0.03 | ARL Technician | C7 | No |  | solvent wipe | 5 | 75.2 | 40 | 2456188 | 72 | 29 | 2457013 | -0.00984 | 717 | 1.43 | 0.0478 | 22.6 | 0.0592 | 28.8 | No | Very good | Mixed-Mode | 3 | 3 | 2456217
20120941 | ARL Technician 1 | 2456273 | Yes | Yes | SG300-ARL-2012-RT-53 | SG300-methacrylate | 0.06 | 0.0193 | 0.03 | ARL Technician | C7 | No |  | solvent wipe | 5 | 75.2 | 40 | 2456188 | 72 | 29 | 2457013 | -0.00925 | 737 | 1.47 | 0.0445 | 21 | 0.052 | 26.2 | No | Very good | Mixed-Mode | 3 | 3 | 2456217
20120942 | ARL Technician 1 | 2456273 | Yes | Yes | SG300-ARL-2012-RT-53 | SG300-methacrylate | 0.06 | 0.0217 | 0.03 | ARL Technician | C8 | No |  | solvent wipe | 5 | 75.2 | 40 | 2456188 | 72 | 29 | 2457013 | -0.00945 | 731 | 1.46 | 0.0417 | 18.7 | 0.0586 | 28.1 | Yes | Fair | Mixed-Mode | 3 | 3 | 2456217
20120943 | ARL Technician 1 | 2456273 | Yes | Yes | SG300-ARL-2012-RT-53 | SG300-methacrylate | 0.06 | 0.0228 | 0.03 | ARL Technician | C8 | No |  | solvent wipe | 5 | 75.2 | 40 | 2456188 | 72 | 29 | 2457013 | -0.00984 | 678 | 1.36 | 0.0383 | 16.4 | 0.0581 | 26.9 | Yes | Fair | Mixed-Mode | 3 | 3 | 2456217
20120944 | ARL Technician 1 | 2456273 | Yes | Yes | SG300-ARL-2012-RT-53 | SG300-methacrylate | 0.06 | 0.0228 | 0.03 | ARL Technician | C8 | No |  | solvent wipe | 5 | 75.2 | 40 | 2456188 | 72 | 29 | 2457013 | -0.00886 | 761 | 1.52 | 0.0581 | 29.6 | 0.0678 | 35.1 | No | Very good | Mixed-Mode | 3 | 3 | 2456217
20120945 | ARL Technician 1 | 2456273 | Yes | Yes | SG300-ARL-2012-RT-53 | SG300-methacrylate | 0.06 | 0.0232 | 0.03 | ARL Technician | C8 | No |  | solvent wipe | 5 | 75.2 | 40 | 2456188 | 72 | 29 | 2457013 | -0.00984 | 724 | 1.45 | 0.0496 | 24.2 | 0.062 | 31.5 | No | Very good | Mixed-Mode | 3 | 3 | 2456217
20120946 | ARL Technician 1 | 2456273 | Yes | Yes | SG300-ARL-2012-RT-53 | SG300-methacrylate | 0.06 | 0.0228 | 0.03 | ARL Technician | C8 | No |  | solvent wipe | 5 | 75.2 | 40 | 2456188 | 72 | 29 | 2457013 | -0.00984 | 737 | 1.47 | 0.0478 | 23.7 | 0.056 | 29.3 | Yes | Fair | Mixed-Mode | 3 | 3 | 2456217
20120947 | ARL Technician 1 | 2456273 | Yes | Yes | SG300-ARL-2012-RT-54 | SG300-methacrylate | 0.09 | 0.024 | 0.03 | ARL Technician | C9 | Yes | Very good | solvent wipe | 5 | 75.2 | 40 | 2456188 | 72 | 29 | 2457014 | -0.00984 | 819 | 1.64 | 0.0589 | 34 | 0.0723 | 42.7 | Yes | Good | Mixed-Mode | 3 | 3 | 2456217
20120948 | ARL Technician 1 | 2456273 | Yes | Yes | SG300-ARL-2012-RT-54 | SG300-methacrylate | 0.09 | 0.024 | 0.03 | ARL Technician | C9 | Yes | Fair | solvent wipe | 5 | 75.2 | 40 | 2456188 | 72 | 29 | 2457014 | -0.00925 | 714 | 1.43 | 0.0559 | 27.5 | 0.0687 | 34.1 | Yes | Good | Mixed-Mode | 3 | 3 | 2456217
20120949 | ARL Technician 1 | 2456273 | Yes | Yes | SG300-ARL-2012-RT-54 | SG300-methacrylate | 0.09 | 0.0244 | 0.03 | ARL Technician | C9 | Yes | Very good | solvent wipe | 5 | 75.2 | 40 | 2456188 | 72 | 29 | 2457014 | -0.0102 | 826 | 1.65 | 0.0671 | 38.2 | 0.0751 | 44.4 | No | Very good | Mixed-Mode | 3 | 3 | 2456217
20120950 | ARL Technician 1 | 2456273 | Yes | Yes | SG300-ARL-2012-RT-54 | SG300-methacrylate | 0.09 | 0.0244 | 0.03 | ARL Technician | C9 | Yes | Very good | solvent wipe | 5 | 75.2 | 40 | 2456188 | 72 | 29 | 2457014 | -0.0102 | 819 | 1.64 | 0.0642 | 36.6 | 0.0772 | 42.4 | No | Very good | Mixed-Mode | 3 | 3 | 2456217
20120951 | ARL Technician 1 | 2456273 | Yes | Yes | SG300-ARL-2012-RT-54 | SG300-methacrylate | 0.09 | 0.0236 | 0.03 | ARL Technician | C9 | Yes | Very good | solvent wipe | 5 | 75.2 | 40 | 2456188 | 72 | 29 | 2457014 | -0.00984 | 910 | 1.82 | 0.0646 | 39.5 | 0.0704 | 44.5 | No | Very good | Mixed-Mode | 3 | 3 | 2456217
20120952 | ARL Technician 1 | 2456273 | Yes | Yes | SG300-ARL-2012-RT-54 | SG300-methacrylate | 0.09 | 0.0276 | 0.03 | ARL Technician | C10 | Yes | Very good | solvent wipe | 5 | 75.2 | 40 | 2456188 | 72 | 29 | 2457014 | -0.00886 | 739 | 1.48 | 0.0581 | 30.2 | 0.0699 | 37.2 | No | Very good | Mixed-Mode | 3 | 3 | 2456217
20120953 | ARL Technician 1 | 2456273 | Yes | Yes | SG300-ARL-2012-RT-54 | SG300-methacrylate | 0.09 | 0.026 | 0.03 | ARL Technician | C10 | Yes | Good | solvent wipe | 5 | 75.2 | 40 | 2456188 | 72 | 29 | 2457014 | -0.00984 | 724 | 1.45 | 0.0609 | 30.6 | 0.0718 | 37.3 | No | Very good | Mixed-Mode | 3 | 3 | 2456217
20120954 | ARL Technician 1 | 2456273 | Yes | Yes | SG300-ARL-2012-RT-54 | SG300-methacrylate | 0.09 | 0.024 | 0.03 | ARL Technician | C10 | Yes | Very good | solvent wipe | 5 | 75.2 | 40 | 2456188 | 72 | 29 | 2457014 | -0.00984 | 728 | 1.46 | 0.0589 | 30.7 | 0.072 | 38.6 | No | Very good | Mixed-Mode | 3 | 3 | 2456217
20120955 | ARL Technician 1 | 2456273 | Yes | Yes | SG300-ARL-2012-RT-54 | SG300-methacrylate | 0.09 | 0.0268 | 0.03 | ARL Technician | C10 | Yes | Very good | solvent wipe | 5 | 75.2 | 40 | 2456188 | 72 | 29 | 2457014 | -0.00827 | 741 | 1.48 | 0.0605 | 31.3 | 0.0743 | 39.4 | No | Very good | Mixed-Mode | 3 | 3 | 2456217
20120956 | ARL Technician 1 | 2456273 | Yes | Yes | SG300-ARL-2012-RT-54 | SG300-methacrylate | 0.09 | 0.0256 | 0.03 | ARL Technician | C10 | Yes | Good | solvent wipe | 5 | 75.2 | 40 | 2456188 | 72 | 29 | 2457014 | -0.00984 | 820 | 1.64 | 0.0553 | 31.1 | 0.0667 | 38.4 | No | Very good | Mixed-Mode | 3 | 3 | 2456217
20120957 | ARL Technician 1 | 2456273 | Yes | Yes | SG300-ARL-2012-RT-55 | SG300-methacrylate | 0.09 | 0.0241 | 0.03 | ARL Technician | C11 | No |  | solvent wipe | 5 | 75.2 | 40 | 2456188 | 72 | 29 | 2457014 | -0.0104 | 873 | 1.75 | 0.0603 | 34.6 | 0.0663 | 39.5 | No | Very good | Mixed-Mode | 3 | 3 | 2456217
20120958 | ARL Technician 1 | 2456273 | Yes | Yes | SG300-ARL-2012-RT-55 | SG300-methacrylate | 0.09 | 0.0238 | 0.03 | ARL Technician | C11 | No |  | solvent wipe | 5 | 75.2 | 40 | 2456188 | 72 | 29 | 2457014 | -0.00886 | 799 | 1.6 | 0.0543 | 28.9 | 0.0639 | 34.4 | No | Very good | Mixed-Mode | 3 | 3 | 2456217
20120959 | ARL Technician 1 | 2456273 | Yes | Yes | SG300-ARL-2012-RT-55 | SG300-methacrylate | 0.09 | 0.0232 | 0.03 | ARL Technician | C11 | No |  | solvent wipe | 5 | 75.2 | 40 | 2456188 | 72 | 29 | 2457014 | -0.00945 | 795 | 1.59 | 0.0537 | 28.9 | 0.0624 | 33.9 | No | Very good | Mixed-Mode | 3 | 3 | 2456217
20120960 | ARL Technician 1 | 2456273 | Yes | Yes | SG300-ARL-2012-RT-55 | SG300-methacrylate | 0.09 | 0.0244 | 0.03 | ARL Technician | C11 | No |  | solvent wipe | 5 | 75.2 | 40 | 2456188 | 72 | 29 | 2457014 | -0.00925 | 846 | 1.69 | 0.0578 | 32 | 0.0671 | 37.7 | No | Very good | Mixed-Mode | 3 | 3 | 2456217
20120961 | ARL Technician 1 | 2456273 | Yes | Yes | SG300-ARL-2012-RT-55 | SG300-methacrylate | 0.09 | 0.0232 | 0.03 | ARL Technician | C11 | No |  | solvent wipe | 5 | 75.2 | 40 | 2456188 | 72 | 29 | 2457014 | -0.00886 | 868 | 1.74 | 0.0628 | 35 | 0.0686 | 39.8 | No | Very good | Mixed-Mode | 3 | 3 | 2456217
20120962 | ARL Technician 1 | 2456273 | Yes | Yes | SG300-ARL-2012-RT-55 | SG300-methacrylate | 0.09 | 0.0205 | 0.03 | ARL Technician | C12 | No |  | solvent wipe | 5 | 75.2 | 40 | 2456188 | 72 | 29 | 2457014 | -0.00984 | 848 | 1.7 | 0.0627 | 34.1 | 0.0685 | 38.8 | No | Very good | Mixed-Mode | 3 | 3 | 2456217
20120963 | ARL Technician 1 | 2456273 | Yes | Yes | SG300-ARL-2012-RT-55 | SG300-methacrylate | 0.09 | 0.022 | 0.03 | ARL Technician | C12 | No |  | solvent wipe | 5 | 75.2 | 40 | 2456188 | 72 | 29 | 2457014 | -0.00984 | 839 | 1.68 | 0.059 | 32.6 | 0.0654 | 37.7 | No | Very good | Mixed-Mode | 3 | 3 | 2456217
20120964 | ARL Technician 1 | 2456273 | Yes | Yes | SG300-ARL-2012-RT-55 | SG300-methacrylate | 0.09 | 0.0224 | 0.03 | ARL Technician | C12 | No |  | solvent wipe | 5 | 75.2 | 40 | 2456188 | 72 | 29 | 2457014 | -0.00925 | 791 | 1.58 | 0.0614 | 32.1 | 0.0742 | 37 | No | Very good | Mixed-Mode | 3 | 3 | 2456217
20120965 | ARL Technician 1 | 2456273 | Yes | Yes | SG300-ARL-2012-RT-55 | SG300-methacrylate | 0.09 | 0.0232 | 0.03 | ARL Technician | C12 | No |  | solvent wipe | 5 | 75.2 | 40 | 2456188 | 72 | 29 | 2457014 | -0.00886 | 813 | 1.63 | 0.0563 | 29.3 | 0.0633 | 34.6 | No | Very good | Mixed-Mode | 3 | 3 | 2456217
20120966 | ARL Technician 1 | 2456273 | Yes | Yes | SG300-ARL-2012-RT-55 | SG300-methacrylate | 0.09 | 0.0244 | 0.03 | ARL Technician | C12 | No |  | solvent wipe | 5 | 75.2 | 40 | 2456188 | 72 | 29 | 2457014 | -0.00984 | 775 | 1.55 | 0.0553 | 28 | 0.0658 | 34.5 | No | Very good | Mixed-Mode | 3 | 3 | 2456217
20121295 | ARL Technician 1 | 2456299 | Yes | Yes | SG300-ARL-2012-RT-56 | SG300-methacrylate | 0.045 | 0.0283 | 0.03 | ARL Technician | C1 | Yes | Very good | silane coupling agent | 5 | 75.2 | 40 | 2456195 | 72 | 29 | 2457014 | -0.00787 | 718 | 1.44 | 0.0708 | 35.1 | 0.0828 | 43.4 | Yes | Good | Mixed-Mode | 3 | 3 | 2456217
20121296 | ARL Technician 1 | 2456299 | Yes | Yes | SG300-ARL-2012-RT-56 | SG300-methacrylate | 0.045 | 0.0303 | 0.03 | ARL Technician | C1 | Yes | Very good | silane coupling agent | 5 | 75.2 | 40 | 2456195 | 72 | 29 | 2457014 | -0.00827 | 666 | 1.33 | 0.0704 | 33.4 | 0.0861 | 41.3 | Yes | Good | Mixed-Mode | 3 | 3 | 2456217
20121297 | ARL Technician 1 | 2456299 | Yes | Yes | SG300-ARL-2012-RT-56 | SG300-methacrylate | 0.045 | 0.0303 | 0.03 | ARL Technician | C1 | Yes | Very good | silane coupling agent | 5 | 75.2 | 40 | 2456195 | 72 | 29 | 2457014 | -0.00827 | 687 | 1.37 | 0.0704 | 33.7 | 0.0867 | 42.3 | Yes | Good | Mixed-Mode | 3 | 3 | 2456217
20121298 | ARL Technician 1 | 2456299 | Yes | Yes | SG300-ARL-2012-RT-56 | SG300-methacrylate | 0.045 | 0.0272 | 0.03 | ARL Technician | C1 | Yes | Very good | silane coupling agent | 5 | 75.2 | 40 | 2456195 | 72 | 29 | 2457014 | -0.00906 | 723 | 1.45 | 0.0696 | 34.7 | 0.081 | 42.5 | Yes | Good | Mixed-Mode | 3 | 3 | 2456217
20121299 | ARL Technician 1 | 2456299 | Yes | Yes | SG300-ARL-2012-RT-56 | SG300-methacrylate | 0.045 | 0.0295 | 0.03 | ARL Technician | C2 | Yes | Very good | silane coupling agent | 5 | 75.2 | 40 | 2456195 | 72 | 29 | 2457014 | -0.00787 | 732 | 1.46 | 0.069 | 35.1 | 0.0826 | 44.5 | Yes | Good | Mixed-Mode | 3 | 3 | 2456217
20121300 | ARL Technician 1 | 2456299 | Yes | Yes | SG300-ARL-2012-RT-56 | SG300-methacrylate | 0.045 | 0.0295 | 0.03 | ARL Technician | C2 | Yes | Very good | silane coupling agent | 5 | 75.2 | 40 | 2456195 | 72 | 29 | 2457014 | -0.00787 | 726 | 1.45 | 0.0708 | 35.7 | 0.0841 | 44.9 | Yes | Good | Mixed-Mode | 3 | 3 | 2456217
20121301 | ARL Technician 1 | 2456299 | Yes | Yes | SG300-ARL-2012-RT-56 | SG300-methacrylate | 0.045 | 0.0299 | 0.03 | ARL Technician | C2 | Yes | Very good | silane coupling agent | 5 | 75.2 | 40 | 2456195 | 72.1 | 29 | 2457014 | -0.00846 | 668 | 1.34 | 0.0758 | 35.3 | 0.0915 | 43.4 | Yes | Good | Mixed-Mode | 3 | 3 | 2456217
20121302 | ARL Technician 1 | 2456299 | Yes | Yes | SG300-ARL-2012-RT-56 | SG300-methacrylate | 0.045 | 0.0291 | 0.03 | ARL Technician | C2 | Yes | Very good | silane coupling agent | 5 | 75.2 | 40 | 2456195 | 72 | 29 | 2457014 | -0.00787 | 683 | 1.37 | 0.0764 | 36.1 | 0.0925 | 44.7 | Yes | Good | Mixed-Mode | 3 | 3 | 2456217
20121303 | ARL Technician 1 | 2456299 | Yes | Yes | SG300-ARL-2012-RT-56 | SG300-methacrylate | 0.045 | 0.0295 | 0.03 | ARL Technician | C2 | Yes | Very good | silane coupling agent | 5 | 75.2 | 40 | 2456195 | 72 | 29 | 2457014 | -0.00787 | 698 | 1.4 | 0.0726 | 35 | 0.0883 | 43.2 | Yes | Good | Mixed-Mode | 3 | 3 | 2456217
20121304 | ARL Technician 1 | 2456299 | Yes | Yes | SG300-ARL-2012-RT-56 | SG300-methacrylate | 0.045 | 0.0291 | 0.03 | ARL Technician | C2 | Yes | Very good | silane coupling agent | 5 | 75.2 | 40 | 2456195 | 72 | 29 | 2457014 | -0.00846 | 709 | 1.42 | 0.074 | 36.5 | 0.0861 | 44.7 | Yes | Good | Mixed-Mode | 3 | 3 | 2456217
20121305 | ARL Technician 1 | 2456299 | Yes | Yes | SG300-ARL-2012-RT-57 | SG300-methacrylate | 0.045 | 0.0299 | 0.03 | ARL Technician | C3 | No |  | silane coupling agent | 5 | 75.2 | 40 | 2456195 | 72 | 29 | 2457014 | -0.00787 | 748 | 1.5 | 0.0549 | 26.4 | 0.0733 | 36.8 | Yes | Good | Mixed-Mode | 3 | 3 | 2456217
20121306 | ARL Technician 1 | 2456299 | Yes | Yes | SG300-ARL-2012-RT-57 | SG300-methacrylate | 0.045 | 0.031 | 0.03 | ARL Technician | C3 | No |  | silane coupling agent | 5 | 75.2 | 40 | 2456195 | 72 | 29 | 2457014 | -0.00846 | 723 | 1.45 | 0.057 | 27 | 0.076 | 37.9 | Yes | Good | Mixed-Mode | 3 | 3 | 2456217
20121307 | ARL Technician 1 | 2456299 | Yes | Yes | SG300-ARL-2012-RT-57 | SG300-methacrylate | 0.045 | 0.0339 | 0.03 | ARL Technician | C3 | No |  | silane coupling agent | 5 | 75.2 | 40 | 2456195 | 72 | 29 | 2457014 | -0.00748 | 655 | 1.31 | 0.0636 | 28.3 | 0.0852 | 39.2 | Yes | Good | Mixed-Mode | 3 | 3 | 2456217
20121308 | ARL Technician 1 | 2456299 | Yes | Yes | SG300-ARL-2012-RT-57 | SG300-methacrylate | 0.045 | 0.0343 | 0.03 | ARL Technician | C3 | No |  | silane coupling agent | 5 | 75.2 | 40 | 2456195 | 72 | 29 | 2457014 | -0.00787 | 650 | 1.3 | 0.067 | 30.1 | 0.0856 | 39.7 | Yes | Good | Mixed-Mode | 3 | 3 | 2456217
20121309 | ARL Technician 1 | 2456299 | Yes | Yes | SG300-ARL-2012-RT-57 | SG300-methacrylate | 0.045 | 0.0335 | 0.03 | ARL Technician | C3 | No |  | silane coupling agent | 5 | 75.2 | 40 | 2456195 | 72 | 29 | 2457014 | -0.00846 | 688 | 1.38 | 0.0551 | 24.2 | 0.0799 | 35.1 | Yes | Good | Mixed-Mode | 3 | 3 | 2456217
20121310 | ARL Technician 1 | 2456299 | Yes | Yes | SG300-ARL-2012-RT-57 | SG300-methacrylate | 0.045 | 0.0299 | 0.03 | ARL Technician | C4 | No |  | silane coupling agent | 5 | 75.2 | 40 | 2456195 | 72 | 29 | 2457014 | -0.00846 | 759 | 1.52 | 0.0768 | 39.6 | 0.089 | 48.5 | Yes | Good | Mixed-Mode | 3 | 3 | 2456217
20121311 | ARL Technician 1 | 2456299 | Yes | Yes | SG300-ARL-2012-RT-57 | SG300-methacrylate | 0.045 | 0.0303 | 0.03 | ARL Technician | C4 | No |  | silane coupling agent | 5 | 75.2 | 40 | 2456195 | 72.1 | 29 | 2457014 | -0.00787 | 692 | 1.38 | 0.067 | 32.1 | 0.0825 | 40.5 | Yes | Good | Mixed-Mode | 3 | 3 | 2456217
20121312 | ARL Technician 1 | 2456299 | Yes | Yes | SG300-ARL-2012-RT-57 | SG300-methacrylate | 0.045 | 0.0299 | 0.03 | ARL Technician | C4 | No |  | silane coupling agent | 5 | 75.2 | 40 | 2456195 | 72 | 29 | 2457014 | -0.00846 | 778 | 1.56 | 0.0684 | 34.8 | 0.0836 | 44.7 | Yes | Good | Mixed-Mode | 3 | 3 | 2456217
20121313 | ARL Technician 1 | 2456299 | Yes | Yes | SG300-ARL-2012-RT-57 | SG300-methacrylate | 0.045 | 0.0311 | 0.03 | ARL Technician | C4 | No |  | silane coupling agent | 5 | 75.2 | 40 | 2456195 | 72 | 29 | 2457014 | -0.00846 | 786 | 1.57 | 0.0581 | 28.5 | 0.0789 | 40.8 | Yes | Good | Mixed-Mode | 3 | 3 | 2456217
20121314 | ARL Technician 1 | 2456299 | Yes | Yes | SG300-ARL-2012-RT-57 | SG300-methacrylate | 0.045 | 0.0287 | 0.03 | ARL Technician | C4 | No |  | silane coupling agent | 5 | 75.2 | 40 | 2456195 | 72 | 29 | 2457014 | -0.00846 | 771 | 1.54 | 0.057 | 26.9 | 0.0737 | 36.8 | Yes | Good | Mixed-Mode | 3 | 3 | 2456217
20121315 | ARL Technician 1 | 2456299 | Yes | Yes | SG300-ARL-2012-RT-58 | SG300-methacrylate | 0.06 | 0.0217 | 0.03 | ARL Technician | C5 | Yes | Very good | silane coupling agent | 5 | 75.2 | 40 | 2456195 | 72 | 29 | 2457014 | -0.00787 | 853 | 1.71 | 0.0624 | 35.4 | 0.0707 | 42.2 | Yes | Good | Cohesive | 3 | 3 | 2456217
20121316 | ARL Technician 1 | 2456299 | Yes | Yes | SG300-ARL-2012-RT-58 | SG300-methacrylate | 0.06 | 0.022 | 0.03 | ARL Technician | C5 | Yes | Very good | silane coupling agent | 5 | 75.2 | 40 | 2456195 | 72.5 | 29 | 2457014 | -0.00846 | 751 | 1.5 | 0.0646 | 33.1 | 0.0724 | 38.6 | Yes | Good | Cohesive | 3 | 3 | 2456217
20121317 | ARL Technician 1 | 2456299 | Yes | Yes | SG300-ARL-2012-RT-58 | SG300-methacrylate | 0.06 | 0.0232 | 0.03 | ARL Technician | C5 | Yes | Very good | silane coupling agent | 5 | 75.2 | 40 | 2456195 | 72 | 29 | 2457014 | -0.00827 | 744 | 1.49 | 0.0666 | 33.9 | 0.0742 | 39.3 | Yes | Good | Cohesive | 3 | 3 | 2456217
20121318 | ARL Technician 1 | 2456299 | Yes | Yes | SG300-ARL-2012-RT-58 | SG300-methacrylate | 0.06 | 0.024 | 0.03 | ARL Technician | C5 | Yes | Very good | silane coupling agent | 5 | 75.2 | 40 | 2456195 | 72 | 29 | 2457014 | -0.00886 | 751 | 1.5 | 0.066 | 34.4 | 0.0753 | 39.5 | Yes | Good | Cohesive | 3 | 3 | 2456217
20121319 | ARL Technician 1 | 2456299 | Yes | Yes | SG300-ARL-2012-RT-58 | SG300-methacrylate | 0.06 | 0.0236 | 0.03 | ARL Technician | C5 | Yes | Very good | silane coupling agent | 5 | 75.2 | 40 | 2456195 | 72.2 | 29 | 2457014 | -0.00886 | 828 | 1.66 | 0.0698 | 38.7 | 0.0766 | 44 | Yes | Good | Cohesive | 3 | 3 | 2456217
20121320 | ARL Technician 1 | 2456299 | Yes | Yes | SG300-ARL-2012-RT-58 | SG300-methacrylate | 0.06 | 0.0272 | 0.03 | ARL Technician | C6 | Yes | Very good | silane coupling agent | 5 | 75.2 | 40 | 2456195 | 72 | 29 | 2457014 | -0.00827 | 822 | 1.64 | 0.0685 | 39 | 0.0795 | 45.2 | Yes | Good | Cohesive | 3 | 3 | 2456217
20121321 | ARL Technician 1 | 2456299 | Yes | Yes | SG300-ARL-2012-RT-58 | SG300-methacrylate | 0.06 | 0.028 | 0.03 | ARL Technician | C6 | Yes | Very good | silane coupling agent | 5 | 75.2 | 40 | 2456195 | 72 | 29 | 2457014 | -0.00787 | 773 | 1.55 | 0.0689 | 37.7 | 0.0796 | 45.7 | Yes | Good | Cohesive | 3 | 3 | 2456217
20121322 | ARL Technician 1 | 2456299 | Yes | Yes | SG300-ARL-2012-RT-58 | SG300-methacrylate | 0.06 | 0.0283 | 0.03 | ARL Technician | C6 | Yes | Very good | silane coupling agent | 5 | 75.2 | 40 | 2456195 | 72 | 29 | 2457014 | -0.00787 | 737 | 1.47 | 0.067 | 34.8 | 0.0804 | 42.3 | Yes | Good | Cohesive | 3 | 3 | 2456217
20121323 | ARL Technician 1 | 2456299 | Yes | Yes | SG300-ARL-2012-RT-58 | SG300-methacrylate | 0.06 | 0.0276 | 0.03 | ARL Technician | C6 | Yes | Very good | silane coupling agent | 5 | 75.2 | 40 | 2456195 | 72 | 29 | 2457014 | -0.00846 | 771 | 1.54 | 0.0702 | 38 | 0.0802 | 44.2 | Yes | Good | Cohesive | 3 | 3 | 2456217
20121324 | ARL Technician 1 | 2456299 | Yes | Yes | SG300-ARL-2012-RT-58 | SG300-methacrylate | 0.06 | 0.0272 | 0.03 | ARL Technician | C6 | Yes | Very good | silane coupling agent | 5 | 75.2 | 40 | 2456195 | 72 | 29 | 2457014 | -0.00807 | 831 | 1.66 | 0.065 | 38 | 0.0728 | 44.3 | Yes | Good | Cohesive | 3 | 3 | 2456217
20121325 | ARL Technician 1 | 2456299 | Yes | Yes | SG300-ARL-2012-RT-59 | SG300-methacrylate | 0.06 | 0.0276 | 0.03 | ARL Technician | C7 | No |  | silane coupling agent | 5 | 75.2 | 40 | 2456195 | 72 | 29 | 2457014 | -0.00787 | 865 | 1.73 | 0.0613 | 34.7 | 0.0706 | 42.3 | Yes | Good | Cohesive | 3 | 3 | 2456217
20121326 | ARL Technician 1 | 2456299 | Yes | Yes | SG300-ARL-2012-RT-59 | SG300-methacrylate | 0.06 | 0.0287 | 0.03 | ARL Technician | C7 | No |  | silane coupling agent | 5 | 75.2 | 40 | 2456195 | 72 | 29 | 2457014 | -0.00787 | 786 | 1.57 | 0.0652 | 34.8 | 0.0771 | 41.7 | Yes | Good | Cohesive | 3 | 3 | 2456217
20121327 | ARL Technician 1 | 2456299 | Yes | Yes | SG300-ARL-2012-RT-59 | SG300-methacrylate | 0.06 | 0.0291 | 0.03 | ARL Technician | C7 | No |  | silane coupling agent | 5 | 75.2 | 40 | 2456195 | 72 | 29 | 2457014 | -0.00787 | 735 | 1.47 | 0.0632 | 31.6 | 0.109 | 39.2 | Yes | Good | Cohesive | 3 | 3 | 2456217
20121328 | ARL Technician 1 | 2456299 | Yes | Yes | SG300-ARL-2012-RT-59 | SG300-methacrylate | 0.06 | 0.0295 | 0.03 | ARL Technician | C7 | No |  | silane coupling agent | 5 | 75.2 | 40 | 2456195 | 72 | 29 | 2457014 | -0.00827 | 722 | 1.44 | 0.0628 | 31.3 | 0.0743 | 38.2 | Yes | Good | Cohesive | 3 | 3 | 2456217
20121329 | ARL Technician 1 | 2456299 | Yes | Yes | SG300-ARL-2012-RT-59 | SG300-methacrylate | 0.06 | 0.0291 | 0.03 | ARL Technician | C7 | No |  | silane coupling agent | 5 | 75.2 | 40 | 2456195 | 72 | 29 | 2457014 | -0.00807 | 784 | 1.57 | 0.0611 | 31.7 | 0.0763 | 39.8 | Yes | Good | Cohesive | 3 | 3 | 2456217
20121330 | ARL Technician 1 | 2456299 | Yes | Yes | SG300-ARL-2012-RT-59 | SG300-methacrylate | 0.06 | 0.0256 | 0.03 | ARL Technician | C8 | No |  | silane coupling agent | 5 | 75.2 | 40 | 2456195 | 72 | 29 | 2457014 | -0.00846 | 850 | 1.7 | 0.0607 | 32.9 | 0.0705 | 40.8 | No | Very good | Cohesive | 3 | 3 | 2456217
20121331 | ARL Technician 1 | 2456299 | Yes | Yes | SG300-ARL-2012-RT-59 | SG300-methacrylate | 0.06 | 0.0272 | 0.03 | ARL Technician | C8 | No |  | silane coupling agent | 5 | 75.2 | 40 | 2456195 | 72 | 29 | 2457014 | -0.00846 | 805 | 1.61 | 0.057 | 30.6 | 0.0673 | 37.2 | No | Very good | Cohesive | 3 | 3 | 2456217
20121332 | ARL Technician 1 | 2456299 | Yes | Yes | SG300-ARL-2012-RT-59 | SG300-methacrylate | 0.06 | 0.0272 | 0.03 | ARL Technician | C8 | No |  | silane coupling agent | 5 | 75.2 | 40 | 2456195 | 72 | 29 | 2457014 | -0.00787 | 752 | 1.5 | 0.0576 | 29.2 | 0.0689 | 36.2 | Yes | Good | Cohesive | 3 | 3 | 2456217
20121333 | ARL Technician 1 | 2456299 | Yes | Yes | SG300-ARL-2012-RT-59 | SG300-methacrylate | 0.06 | 0.028 | 0.03 | ARL Technician | C8 | No |  | silane coupling agent | 5 | 75.2 | 40 | 2456195 | 72.2 | 29 | 2457014 | -0.00748 | 731 | 1.46 | 0.0617 | 30.7 | 0.0745 | 37.6 | Yes | Good | Cohesive | 3 | 3 | 2456217
20121334 | ARL Technician 1 | 2456299 | Yes | Yes | SG300-ARL-2012-RT-59 | SG300-methacrylate | 0.06 | 0.0276 | 0.03 | ARL Technician | C8 | No |  | silane coupling agent | 5 | 75.2 | 40 | 2456195 | 72 | 29 | 2457014 | -0.00827 | 747 | 1.49 | 0.0534 | 26.8 | 0.0658 | 33.2 | Yes | Good | Cohesive | 3 | 3 | 2456217
20121335 | ARL Technician 1 | 2456299 | Yes | Yes | SG300-ARL-2012-RT-60 | SG300-methacrylate | 0.09 | 0.0252 | 0.03 | ARL Technician | C9 | Yes | Very good | silane coupling agent | 5 | 75.2 | 40 | 2456195 | 72 | 29 | 2457014 | -0.00827 | 838 | 1.68 | 0.0628 | 37 | 0.0715 | 42.2 | Yes | Good | Cohesive | 3 | 3 | 2456217
20121336 | ARL Technician 1 | 2456299 | Yes | Yes | SG300-ARL-2012-RT-60 | SG300-methacrylate | 0.09 | 0.0244 | 0.03 | ARL Technician | C9 | Yes | Very good | silane coupling agent | 5 | 75.2 | 40 | 2456195 | 72 | 29 | 2457014 | -0.00827 | 760 | 1.52 | 0.0704 | 36.6 | 0.0807 | 42.3 | Yes | Good | Cohesive | 3 | 3 | 2456217
20121337 | ARL Technician 1 | 2456299 | Yes | Yes | SG300-ARL-2012-RT-60 | SG300-methacrylate | 0.09 | 0.0244 | 0.03 | ARL Technician | C9 | Yes | Very good | silane coupling agent | 5 | 75.2 | 40 | 2456195 | 72 | 29 | 2457014 | -0.00787 | 741 | 1.48 | 0.0708 | 37.2 | 0.0838 | 44.1 | Yes | Good | Cohesive | 3 | 3 | 2456217
20121338 | ARL Technician 1 | 2456299 | Yes | Yes | SG300-ARL-2012-RT-60 | SG300-methacrylate | 0.09 | 0.0217 | 0.03 | ARL Technician | C9 | Yes | Very good | silane coupling agent | 5 | 75.2 | 40 | 2456195 | 72 | 29 | 2457014 | -0.00846 | 776 | 1.55 | 0.0626 | 33.4 | 0.0715 | 38.4 | Yes | Good | Cohesive | 3 | 3 | 2456217
20121339 | ARL Technician 1 | 2456299 | Yes | Yes | SG300-ARL-2012-RT-60 | SG300-methacrylate | 0.09 | 0.0197 | 0.03 | ARL Technician | C9 | Yes | Very good | silane coupling agent | 5 | 75.2 | 40 | 2456195 | 72 | 29 | 2457014 | -0.00827 | 787 | 1.57 | 0.0648 | 36.2 | 0.0785 | 44.7 | Yes | Good | Cohesive | 3 | 3 | 2456217
20121340 | ARL Technician 1 | 2456299 | Yes | Yes | SG300-ARL-2012-RT-60 | SG300-methacrylate | 0.09 | 0.0228 | 0.03 | ARL Technician | C10 | Yes | Very good | silane coupling agent | 5 | 75.2 | 40 | 2456195 | 72 | 29 | 2457014 | -0.00827 | 790 | 1.58 | 0.059 | 33.2 | 0.0702 | 40 | Yes | Good | Cohesive | 3 | 3 | 2456217
20121341 | ARL Technician 1 | 2456299 | Yes | Yes | SG300-ARL-2012-RT-60 | SG300-methacrylate | 0.09 | 0.0244 | 0.03 | ARL Technician | C10 | Yes | Very good | silane coupling agent | 5 | 75.2 | 40 | 2456195 | 72 | 29 | 2457014 | -0.00787 | 750 | 1.5 | 0.0652 | 32.8 | 0.0747 | 38.4 | Yes | Good | Cohesive | 3 | 3 | 2456217
20121342 | ARL Technician 1 | 2456299 | Yes | Yes | SG300-ARL-2012-RT-60 | SG300-methacrylate | 0.09 | 0.0244 | 0.03 | ARL Technician | C10 | Yes | Very good | silane coupling agent | 5 | 75.2 | 40 | 2456195 | 72 | 29 | 2457014 | -0.00807 | 812 | 1.62 | 0.0687 | 39.2 | 0.0761 | 44.9 | Yes | Good | Cohesive | 3 | 3 | 2456217
20121343 | ARL Technician 1 | 2456299 | Yes | Yes | SG300-ARL-2012-RT-60 | SG300-methacrylate | 0.09 | 0.0232 | 0.03 | ARL Technician | C10 | Yes | Very good | silane coupling agent | 5 | 75.2 | 40 | 2456195 | 72 | 29 | 2457014 | -0.00866 | 794 | 1.59 | 0.0662 | 36.6 | 0.077 | 42.2 | Yes | Good | Cohesive | 3 | 3 | 2456217
20121344 | ARL Technician 1 | 2456299 | Yes | Yes | SG300-ARL-2012-RT-60 | SG300-methacrylate | 0.09 | 0.024 | 0.03 | ARL Technician | C10 | Yes | Very good | silane coupling agent | 5 | 75.2 | 40 | 2456195 | 72 | 29 | 2457014 | -0.00925 | 841 | 1.68 | 0.0694 | 38.8 | 0.0785 | 46.1 | Yes | Good | Cohesive | 3 | 3 | 2456217
20121345 | ARL Technician 1 | 2456299 | Yes | Yes | SG300-ARL-2012-RT-61 | SG300-methacrylate | 0.09 | 0.0272 | 0.03 | ARL Technician | C11 | No |  | silane coupling agent | 5 | 75.2 | 40 | 2456195 | 72 | 29 | 2457014 | -0.00846 | 861 | 1.72 | 0.0664 | 35.9 | 0.0728 | 41 | Yes | Good | Cohesive | 3 | 3 | 2456217
20121346 | ARL Technician 1 | 2456299 | Yes | Yes | SG300-ARL-2012-RT-61 | SG300-methacrylate | 0.09 | 0.0283 | 0.03 | ARL Technician | C11 | No |  | silane coupling agent | 5 | 75.2 | 40 | 2456195 | 72 | 29 | 2457014 | -0.00866 | 829 | 1.66 | 0.0662 | 35.5 | 0.0785 | 43.5 | Yes | Good | Cohesive | 3 | 3 | 2456217
20121347 | ARL Technician 1 | 2456299 | Yes | Yes | SG300-ARL-2012-RT-61 | SG300-methacrylate | 0.09 | 0.0276 | 0.03 | ARL Technician | C11 | No |  | silane coupling agent | 5 | 75.2 | 40 | 2456195 | 72 | 29 | 2457014 | -0.00807 | 803 | 1.61 | 0.0611 | 32 | 0.0725 | 38.5 | Yes | Good | Cohesive | 3 | 3 | 2456217
20121348 | ARL Technician 1 | 2456299 | Yes | Yes | SG300-ARL-2012-RT-61 | SG300-methacrylate | 0.09 | 0.0236 | 0.03 | ARL Technician | C11 | No |  | silane coupling agent | 5 | 75.2 | 40 | 2456195 | 72 | 29 | 2457014 | -0.00827 | 873 | 1.75 | 0.0648 | 35 | 0.0717 | 40.7 | Yes | Good | Cohesive | 3 | 3 | 2456217
20121349 | ARL Technician 1 | 2456299 | Yes | Yes | SG300-ARL-2012-RT-61 | SG300-methacrylate | 0.09 | 0.0276 | 0.03 | ARL Technician | C11 | No |  | silane coupling agent | 5 | 75.2 | 40 | 2456195 | 72 | 29 | 2457014 | -0.00866 | 836 | 1.67 | 0.0662 | 35 | 0.0751 | 41.9 | Yes | Good | Cohesive | 3 | 3 | 2456217
20121350 | ARL Technician 1 | 2456299 | Yes | Yes | SG300-ARL-2012-RT-61 | SG300-methacrylate | 0.09 | 0.0272 | 0.03 | ARL Technician | C12 | No |  | silane coupling agent | 5 | 75.2 | 40 | 2456195 | 72 | 29 | 2457014 | -0.00787 | 918 | 1.84 | 0.067 | 38.2 | 0.0732 | 43.6 | Yes | Good | Cohesive | 3 | 3 | 2456217
20121351 | ARL Technician 1 | 2456299 | Yes | Yes | SG300-ARL-2012-RT-61 | SG300-methacrylate | 0.09 | 0.0276 | 0.03 | ARL Technician | C12 | No |  | silane coupling agent | 5 | 75.2 | 40 | 2456195 | 72 | 29 | 2457014 | -0.00827 | 845 | 1.69 | 0.0628 | 34.1 | 0.0729 | 41.9 | Yes | Good | Cohesive | 3 | 3 | 2456217
20121352 | ARL Technician 1 | 2456299 | Yes | Yes | SG300-ARL-2012-RT-61 | SG300-methacrylate | 0.09 | 0.028 | 0.03 | ARL Technician | C12 | No |  | silane coupling agent | 5 | 75.2 | 40 | 2456195 | 72 | 29 | 2457014 | -0.00787 | 851 | 1.7 | 0.0652 | 35.5 | 0.0763 | 42.7 | Yes | Good | Cohesive | 3 | 3 | 2456217
20121353 | ARL Technician 1 | 2456299 | Yes | Yes | SG300-ARL-2012-RT-61 | SG300-methacrylate | 0.09 | 0.0276 | 0.03 | ARL Technician | C12 | No |  | silane coupling agent | 5 | 75.2 | 40 | 2456195 | 72 | 29 | 2457014 | -0.00886 | 864 | 1.73 | 0.0679 | 36.9 | 0.0758 | 43.3 | Yes | Good | Cohesive | 3 | 3 | 2456217
20121354 | ARL Technician 1 | 2456299 | No | No | SG300-ARL-2012-RT-61 | SG300-methacrylate | 0.09 | 0.028 | 0.03 | ARL Technician | C12 | No |  | silane coupling agent | 5 | 75.2 | 40 | 2456195 | 72 | 29 | 2457014 | -0.0846 | 8.18 | 0.0164 | 0.00809 | 0.0507 | 0.0162 | 0.114 | Yes | Good | Cohesive | 3 | 3 | 2456217

## MSAT Output (SI Consistent)
MSAT ID | Operator | Date test performed | Valid test | Used in Summary | Lot ID | Material ID | Lap Shear joint substrate aluminum thickness (m) | Average thickness of the adhesive layer (m) | Spacer shim thickness (m) | Sample preparer | Tooling fixture | Fillet | Fillet quality | Type of surface treatment | Mixing to Applied Pressure Time (s) | Temperature at sample preparation (°C) | Humidity at sample preparation (%) | Date of sample preparation | Actual experimental test temperature (°C) | Test humidity (%) | Date of analysis | Extension shift (in) | Max load (N) | Max strength (Pa) | Extension at Max Load (m) | Area under the curve to max load - Riemann Sums (N.mm) | Extension at complete failure (m) | Total under the curve - Riemann Sums (N.mm) | Adhesive underfilled | Adhesive fill quality | Mode-of-failure | Test frame | Load cell | Load cell calibration date
20120617 | SEAP Student 1 | 2456134 | Yes | Yes | CEP100-ARL-2012-RT-02 | CEP100-epoxy | 0.00114 | 0.000125 | 0.000127 | GEMS student | A1 | Yes | Very good | solvent wipe | 2100 | 23.1 | 49 | 2456131 | 25.1 | 49 | 2456961 | 0 | 3970 | 12300000 | 0.00118 | 2490 | 0.00118 | 2500 | No | Very good | Adhesive | 1 | 1 | 2455516
20120618 | SEAP Student 1 | 2456134 | Yes | Yes | CEP100-ARL-2012-RT-02 | CEP100-epoxy | 0.00114 | 0.000112 | 0.000127 | GEMS student | A1 | Yes | Very good | solvent wipe | 2100 | 23.1 | 49 | 2456131 | 25.1 | 49 | 2456961 | 0 | 3430 | 10600000 | 0.00127 | 2080 | 0.00127 | 2090 | No | Very good | Adhesive | 1 | 1 | 2455516
20120619 | SEAP Student 1 | 2456134 | No | No | CEP100-ARL-2012-RT-02 | CEP100-epoxy | 0.00114 | 2.8e-05 | 0.000127 | GEMS student | A1 | Yes | Very good | solvent wipe | 2100 | 23.1 | 49 | 2456131 | 25.1 | 49 | 2456961 | 0 | 929 | 2880000 | 0.000709 | 370 | 0.000789 | 375 | No | Very good | Adhesive | 1 | 1 | 2455516
20120620 | SEAP Student 1 | 2456134 | Yes | Yes | CEP100-ARL-2012-RT-02 | CEP100-epoxy | 0.00114 | 6.93e-05 | 0.000127 | GEMS student | A1 | Yes | Very good | solvent wipe | 2100 | 23.1 | 49 | 2456131 | 23.1 | 49 | 2456961 | 0 | 3900 | 12100000 | 0.00101 | 2050 | 0.00102 | 2060 | No | Very good | Adhesive | 1 | 1 | 2455516
20120621 | SEAP Student 1 | 2456134 | Yes | Yes | CEP100-ARL-2012-RT-02 | CEP100-epoxy | 0.00114 | 8.17e-05 | 0.000127 | GEMS student | A1 | Yes | Very good | solvent wipe | 2100 | 23.1 | 49 | 2456131 | 25.1 | 49 | 2456961 | 0 | 3030 | 9380000 | 0.00112 | 1710 | 0.00113 | 1710 | No | Very good | Adhesive | 1 | 1 | 2455516
20120622 | SEAP Student 1 | 2456134 | Yes | Yes | CEP100-ARL-2012-RT-02 | CEP100-epoxy | 0.00114 | 2.73e-05 | 0.000127 | GEMS student | A2 | Yes | Very good | solvent wipe | 2100 | 23.1 | 49 | 2456131 | 25.1 | 49 | 2456961 | 0 | 5320 | 16500000 | 0.00166 | 4360 | 0.00167 | 4380 | No | Very good | Adhesive | 1 | 1 | 2455516
20120623 | SEAP Student 1 | 2456134 | Yes | Yes | CEP100-ARL-2012-RT-02 | CEP100-epoxy | 0.00114 | 5.37e-05 | 0.000127 | GEMS student | A2 | Yes | Very good | solvent wipe | 2100 | 23.1 | 49 | 2456131 | 25.1 | 49 | 2456961 | -0.00118 | 4300 | 13300000 | 0.0016 | 3230 | 0.0016 | 3240 | No | Very good | Adhesive | 1 | 1 | 2455516
20120624 | SEAP Student 1 | 2456134 | Yes | Yes | CEP100-ARL-2012-RT-02 | CEP100-epoxy | 0.00114 | 7.5e-05 | 0.000127 | GEMS student | A2 | Yes | Very good | solvent wipe | 2100 | 23.1 | 49 | 2456131 | 25.1 | 49 | 2456961 | 0 | 5200 | 16100000 | 0.00188 | 4430 | 0.00189 | 4470 | No | Very good | Adhesive | 1 | 1 | 2455516
20120625 | SEAP Student 1 | 2456134 | Yes | Yes | CEP100-ARL-2012-RT-02 | CEP100-epoxy | 0.00114 | 0.000102 | 0.000127 | GEMS student | A2 | Yes | Very good | solvent wipe | 2100 | 23.1 | 49 | 2456131 | 25.1 | 49 | 2456961 | -0.00295 | 5270 | 16300000 | 0.00176 | 4490 | 0.00178 | 4530 | No | Very good | Adhesive | 1 | 1 | 2455516
20120626 | SEAP Student 1 | 2456134 | Yes | Yes | CEP100-ARL-2012-RT-02 | CEP100-epoxy | 0.00114 | 7.73e-05 | 0.000127 | GEMS student | A2 | Yes | Very good | solvent wipe | 2100 | 23.1 | 49 | 2456131 | 25.1 | 49 | 2456961 | -0.00295 | 4090 | 12700000 | 0.00155 | 2980 | 0.00155 | 2980 | No | Very good | Adhesive | 1 | 1 | 2455516
20120627 | SEAP Student 1 | 2456134 | Yes | Yes | CEP100-ARL-2012-RT-03 | CEP100-epoxy | 0.00114 | 9.57e-05 | 0.000127 | GEMS student | A3 | No |  | solvent wipe | 2100 | 23.1 | 49 | 2456131 | 25 | 48 | 2456961 | -0.00492 | 4250 | 13200000 | 0.00167 | 3230 | 0.00168 | 3260 | No | Very good | Adhesive | 1 | 1 | 2455516
20120628 | SEAP Student 1 | 2456134 | Yes | Yes | CEP100-ARL-2012-RT-03 | CEP100-epoxy | 0.00114 | 0.00011 | 0.000127 | GEMS student | A3 | No |  | solvent wipe | 2100 | 23.1 | 49 | 2456131 | 25 | 48 | 2456961 | -0.00394 | 4450 | 13800000 | 0.00177 | 3510 | 0.00178 | 3540 | No | Very good | Adhesive | 1 | 1 | 2455516
20120629 | SEAP Student 1 | 2456134 | Yes | Yes | CEP100-ARL-2012-RT-03 | CEP100-epoxy | 0.00114 | 0.00018 | 0.000127 | GEMS student | A3 | No |  | solvent wipe | 2100 | 23.1 | 49 | 2456131 | 25 | 48 | 2456961 | -0.00295 | 5600 | 17400000 | 0.00222 | 5270 | 0.00223 | 5330 | No | Very good | Adhesive | 1 | 1 | 2455516
20120630 | SEAP Student 1 | 2456134 | Yes | Yes | CEP100-ARL-2012-RT-03 | CEP100-epoxy | 0.00114 | 0.000137 | 0.000127 | GEMS student | A3 | No |  | solvent wipe | 2100 | 23.1 | 49 | 2456131 | 25 | 48 | 2456961 | -0.00394 | 5190 | 16100000 | 0.00206 | 4630 | 0.00207 | 4650 | No | Very good | Adhesive | 1 | 1 | 2455516
20120631 | SEAP Student 1 | 2456134 | Yes | Yes | CEP100-ARL-2012-RT-03 | CEP100-epoxy | 0.00114 | 0.000137 | 0.000127 | GEMS student | A3 | No |  | solvent wipe | 2100 | 23.1 | 49 | 2456131 | 25 | 48 | 2456961 | -0.000984 | 4020 | 12400000 | 0.00165 | 2850 | 0.00166 | 2860 | No | Very good | Adhesive | 1 | 1 | 2455516
20120632 | SEAP Student 1 | 2456134 | Yes | Yes | CEP100-ARL-2012-RT-03 | CEP100-epoxy | 0.00114 | 0.00018 | 0.000127 | GEMS student | A4 | No |  | solvent wipe | 2100 | 23.1 | 49 | 2456131 | 25 | 48 | 2456961 | -0.00394 | 4600 | 14300000 | 0.0016 | 3630 | 0.00161 | 3660 | No | Very good | Adhesive | 1 | 1 | 2455516
20120633 | SEAP Student 1 | 2456134 | Yes | Yes | CEP100-ARL-2012-RT-03 | CEP100-epoxy | 0.00114 | 0.000211 | 0.000127 | GEMS student | A4 | No |  | solvent wipe | 2100 | 23.1 | 49 | 2456131 | 25 | 49 | 2456961 | -0.00295 | 4970 | 15400000 | 0.00163 | 4070 | 0.00164 | 4090 | No | Very good | Adhesive | 1 | 1 | 2455516
20120634 | SEAP Student 1 | 2456134 | Yes | Yes | CEP100-ARL-2012-RT-03 | CEP100-epoxy | 0.00114 | 0.000141 | 0.000127 | GEMS student | A4 | No |  | solvent wipe | 2100 | 23.1 | 49 | 2456131 | 25 | 48 | 2456961 | -0.00394 | 4800 | 14900000 | 0.0018 | 4020 | 0.00181 | 4060 | No | Very good | Adhesive | 1 | 1 | 2455516
20120635 | SEAP Student 1 | 2456134 | Yes | Yes | CEP100-ARL-2012-RT-03 | CEP100-epoxy | 0.00114 | 0.000129 | 0.000127 | GEMS student | A4 | No |  | solvent wipe | 2100 | 23.1 | 49 | 2456131 | 25.3 | 48 | 2456961 | -0.00591 | 4310 | 13400000 | 0.00149 | 3170 | 0.0015 | 3190 | No | Very good | Adhesive | 1 | 1 | 2455516
20120636 | SEAP Student 1 | 2456134 | Yes | Yes | CEP100-ARL-2012-RT-03 | CEP100-epoxy | 0.00114 | 0.000109 | 0.000127 | GEMS student | A4 | No |  | solvent wipe | 2100 | 23.1 | 49 | 2456131 | 25.3 | 48 | 2456961 | -0.00591 | 5050 | 15700000 | 0.00198 | 4330 | 0.002 | 4400 | No | Very good | Adhesive | 1 | 1 | 2455516
20120637 | SEAP Student 1 | 2456134 | Yes | Yes | CEP100-ARL-2012-RT-04 | CEP100-epoxy | 0.00152 | 4.57e-05 | 0.000127 | GEMS student | A5 | Yes | Very good | solvent wipe | 2100 | 22.8 | 49 | 2456131 | 25.3 | 49 | 2456961 | -0.00394 | 4920 | 15300000 | 0.00134 | 3320 | 0.00135 | 3340 | No | Very good | Adhesive | 1 | 1 | 2455516
20120638 | SEAP Student 1 | 2456134 | Yes | Yes | CEP100-ARL-2012-RT-04 | CEP100-epoxy | 0.00152 | 7.27e-05 | 0.000127 | GEMS student | A5 | Yes | Very good | solvent wipe | 2100 | 22.8 | 49 | 2456131 | 25.3 | 48 | 2456961 | -0.00295 | 4360 | 13500000 | 0.00201 | 3350 | 0.00201 | 3360 | No | Very good | Adhesive | 1 | 1 | 2455516
20120639 | SEAP Student 1 | 2456134 | Yes | Yes | CEP100-ARL-2012-RT-04 | CEP100-epoxy | 0.00152 | 9.13e-05 | 0.000127 | GEMS student | A5 | Yes | Very good | solvent wipe | 2100 | 22.8 | 49 | 2456131 | 25.3 | 48 | 2456961 | -0.00689 | 3230 | 10000000 | 0.000966 | 1660 | 0.000971 | 1660 | No | Very good | Adhesive | 1 | 1 | 2455516
20120640 | SEAP Student 1 | 2456134 | Yes | Yes | CEP100-ARL-2012-RT-04 | CEP100-epoxy | 0.00152 | 7e-05 | 0.000127 | GEMS student | A5 | Yes | Very good | solvent wipe | 2100 | 22.8 | 49 | 2456131 | 25.3 | 47 | 2456961 | -0.00886 | 3530 | 10900000 | 0.00111 | 1970 | 0.00112 | 2000 | No | Very good | Adhesive | 1 | 1 | 2455516
20120641 | SEAP Student 1 | 2456134 | Yes | Yes | CEP100-ARL-2012-RT-04 | CEP100-epoxy | 0.00152 | 0.0001 | 0.000127 | GEMS student | A5 | Yes | Very good | solvent wipe | 2100 | 22.8 | 49 | 2456131 | 25.3 | 47 | 2456961 | -0.0108 | 4450 | 13800000 | 0.00171 | 3140 | 0.00172 | 3170 | No | Very good | Adhesive | 1 | 1 | 2455516
20120642 | SEAP Student 1 | 2456134 | Yes | Yes | CEP100-ARL-2012-RT-04 | CEP100-epoxy | 0.00152 | 0.000114 | 0.000127 | GEMS student | A6 | Yes | Very good | solvent wipe | 2100 | 22.8 | 49 | 2456131 | 25.3 | 47 | 2456961 | -0.00591 | 3380 | 10500000 | 0.00108 | 1830 | 0.0011 | 1870 | No | Very good | Adhesive | 1 | 1 | 2455516
20120643 | SEAP Student 1 | 2456134 | Yes | Yes | CEP100-ARL-2012-RT-04 | CEP100-epoxy | 0.00152 | 5.47e-05 | 0.000127 | GEMS student | A6 | Yes | Very good | solvent wipe | 2100 | 22.8 | 49 | 2456131 | 25.3 | 47 | 2456961 | -0.00984 | 3950 | 12300000 | 0.00113 | 2350 | 0.00114 | 2380 | No | Very good | Adhesive | 1 | 1 | 2455516
20120644 | SEAP Student 1 | 2456134 | Yes | Yes | CEP100-ARL-2012-RT-04 | CEP100-epoxy | 0.00152 | 0.000106 | 0.000127 | GEMS student | A6 | Yes | Very good | solvent wipe | 2100 | 22.8 | 49 | 2456131 | 25 | 47 | 2456961 | -0.00886 | 3980 | 12300000 | 0.00128 | 2490 | 0.00128 | 2490 | No | Very good | Adhesive | 1 | 1 | 2455516
20120645 | SEAP Student 1 | 2456134 | Yes | Yes | CEP100-ARL-2012-RT-04 | CEP100-epoxy | 0.00152 | 9.2e-05 | 0.000127 | GEMS student | A6 | Yes | Good | solvent wipe | 2100 | 22.8 | 49 | 2456131 | 25.3 | 47 | 2456961 | -0.00591 | 3630 | 11300000 | 0.00109 | 1990 | 0.0011 | 2020 | No | Very good | Adhesive | 1 | 1 | 2455516
20120646 | SEAP Student 1 | 2456134 | Yes | Yes | CEP100-ARL-2012-RT-04 | CEP100-epoxy | 0.00152 | 6.4e-05 | 0.000127 | GEMS student | A6 | Yes | Very good | solvent wipe | 2100 | 22.8 | 49 | 2456131 | 25.3 | 47 | 2456961 | -0.00906 | 3960 | 12300000 | 0.00112 | 2330 | 0.00113 | 2360 | No | Very good | Adhesive | 1 | 1 | 2455516
20120647 | SEAP Student 1 | 2456134 | Yes | Yes | CEP100-ARL-2012-RT-05 | CEP100-epoxy | 0.00152 | 4.23e-05 | 0.000127 | GEMS student | A7 | No |  | solvent wipe | 2100 | 23.1 | 49 | 2456131 | 25.3 | 47 | 2456967 | -0.00827 | 5820 | 18100000 | 0.00174 | 4730 | 0.00174 | 4750 | No | Very good | Adhesive | 1 | 1 | 2455516
20120648 | SEAP Student 1 | 2456134 | Yes | Yes | CEP100-ARL-2012-RT-05 | CEP100-epoxy | 0.00152 | 7.13e-05 | 0.000127 | GEMS student | A7 | No |  | solvent wipe | 2100 | 23.1 | 49 | 2456131 | 25.3 | 47 | 2456967 | -0.00827 | 5590 | 17300000 | 0.00149 | 4210 | 0.0015 | 4240 | No | Very good | Adhesive | 1 | 1 | 2455516
20120649 | SEAP Student 1 | 2456134 | Yes | Yes | CEP100-ARL-2012-RT-05 | CEP100-epoxy | 0.00152 | 0.000122 | 0.000127 | GEMS student | A7 | No |  | solvent wipe | 2100 | 23.1 | 49 | 2456131 | 25.3 | 47 | 2456967 | -0.00886 | 5460 | 16900000 | 0.00156 | 4080 | 0.00157 | 4120 | No | Very good | Adhesive | 1 | 1 | 2455516
20120650 | SEAP Student 1 | 2456134 | Yes | Yes | CEP100-ARL-2012-RT-05 | CEP100-epoxy | 0.00152 | 0.000127 | 0.000127 | GEMS student | A7 | No |  | solvent wipe | 2100 | 23.1 | 49 | 2456131 | 25.3 | 47 | 2456967 | -0.00492 | 6350 | 19700000 | 0.00185 | 5400 | 0.00186 | 5450 | No | Very good | Adhesive | 1 | 1 | 2455516
20120651 | SEAP Student 1 | 2456134 | Yes | Yes | CEP100-ARL-2012-RT-05 | CEP100-epoxy | 0.00152 | 8.47e-05 | 0.000127 | GEMS student | A7 | No |  | solvent wipe | 2100 | 23.1 | 49 | 2456131 | 25.3 | 47 | 2456967 | -0.00984 | 5690 | 17700000 | 0.00168 | 4580 | 0.00169 | 4620 | No | Very good | Adhesive | 1 | 1 | 2455516
20120652 | SEAP Student 1 | 2456134 | Yes | Yes | CEP100-ARL-2012-RT-05 | CEP100-epoxy | 0.00152 | 9.4e-05 | 0.000127 | GEMS student | A8 | No |  | solvent wipe | 2100 | 23.1 | 49 | 2456131 | 25.3 | 47 | 2456967 | -0.00492 | 4170 | 12900000 | 0.00142 | 2680 | 0.00142 | 2700 | No | Very good | Adhesive | 1 | 1 | 2455516
20120653 | SEAP Student 1 | 2456134 | Yes | Yes | CEP100-ARL-2012-RT-05 | CEP100-epoxy | 0.00152 | 6.73e-05 | 0.000127 | GEMS student | A8 | No |  | solvent wipe | 2100 | 23.1 | 49 | 2456131 | 25.3 | 47 | 2456967 | -0.011 | 3550 | 11000000 | 0.00131 | 2200 | 0.00131 | 2210 | No | Very good | Adhesive | 1 | 1 | 2455516
20120654 | SEAP Student 1 | 2456134 | Yes | Yes | CEP100-ARL-2012-RT-05 | CEP100-epoxy | 0.00152 | 0.000119 | 0.000127 | GEMS student | A8 | No |  | solvent wipe | 2100 | 23.1 | 49 | 2456131 | 25.3 | 47 | 2456967 | -0.00866 | 3570 | 11100000 | 0.00169 | 2410 | 0.00169 | 2420 | No | Very good | Adhesive | 1 | 1 | 2455516
20120655 | SEAP Student 1 | 2456134 | Yes | Yes | CEP100-ARL-2012-RT-05 | CEP100-epoxy | 0.00152 | 0.000104 | 0.000127 | GEMS student | A8 | No |  | solvent wipe | 2100 | 23.1 | 49 | 2456131 | 25.3 | 47 | 2456967 | -0.00728 | 3950 | 12300000 | 0.00142 | 2540 | 0.00143 | 2570 | No | Very good | Adhesive | 1 | 1 | 2455516
20120656 | SEAP Student 1 | 2456134 | Yes | Yes | CEP100-ARL-2012-RT-05 | CEP100-epoxy | 0.00152 | 0.000109 | 0.000127 | GEMS student | A8 | No |  | solvent wipe | 2100 | 23.1 | 49 | 2456131 | 25.3 | 47 | 2456967 | -0.00689 | 4130 | 12800000 | 0.00145 | 2640 | 0.00146 | 2690 | No | Very good | Adhesive | 1 | 1 | 2455516
20120657 | SEAP Student 1 | 2456134 | Yes | Yes | CEP100-ARL-2012-RT-06 | CEP100-epoxy | 0.00229 | 5.23e-05 | 0.000127 | GEMS student | A9 | Yes | Good | solvent wipe | 2100 | 23.1 | 49 | 2456131 | 25.3 | 47 | 2456968 | -0.00295 | 6430 | 19900000 | 0.00179 | 5230 | 0.0018 | 5270 | No | Very good | Adhesive | 1 | 1 | 2455516
20120658 | SEAP Student 1 | 2456134 | Yes | Yes | CEP100-ARL-2012-RT-06 | CEP100-epoxy | 0.00229 | 6.4e-05 | 0.000127 | GEMS student | A9 | Yes | Good | solvent wipe | 2100 | 23.1 | 49 | 2456131 | 25.3 | 47 | 2456968 | -0.00827 | 6090 | 18900000 | 0.00136 | 4130 | 0.00136 | 4140 | No | Very good | Adhesive | 1 | 1 | 2455516
20120659 | SEAP Student 1 | 2456134 | Yes | Yes | CEP100-ARL-2012-RT-06 | CEP100-epoxy | 0.00229 | 5.4e-05 | 0.000127 | GEMS student | A9 | Yes | Good | solvent wipe | 2100 | 23.1 | 49 | 2456131 | 25.3 | 47 | 2456968 | -0.00827 | 5970 | 18500000 | 0.0014 | 4120 | 0.00141 | 4170 | No | Very good | Adhesive | 1 | 1 | 2455516
20120660 | SEAP Student 1 | 2456134 | Yes | Yes | CEP100-ARL-2012-RT-06 | CEP100-epoxy | 0.00229 | 5.4e-05 | 0.000127 | GEMS student | A9 | Yes | Good | solvent wipe | 2100 | 23.1 | 49 | 2456131 | 25.3 | 47 | 2456968 | -0.00787 | 5790 | 18000000 | 0.00127 | 3830 | 0.00128 | 3850 | No | Very good | Adhesive | 1 | 1 | 2455516
20120661 | SEAP Student 1 | 2456134 | Yes | Yes | CEP100-ARL-2012-RT-06 | CEP100-epoxy | 0.00229 | 0.000127 | 0.000127 | GEMS student | A9 | Yes | Very good | solvent wipe | 2100 | 23.1 | 49 | 2456131 | 25.3 | 47 | 2456968 | -0.00787 | 7500 | 23200000 | 0.00151 | 5790 | 0.00151 | 5810 | No | Very good | Adhesive | 1 | 1 | 2455516
20120662 | SEAP Student 1 | 2456134 | Yes | Yes | CEP100-ARL-2012-RT-06 | CEP100-epoxy | 0.00229 | 6.3e-05 | 0.000127 | GEMS student | A10 | Yes | Fair | solvent wipe | 2100 | 23.1 | 49 | 2456131 | 25.3 | 48 | 2456968 | -0.00689 | 6060 | 18800000 | 0.00156 | 4460 | 0.00157 | 4530 | No | Very good | Adhesive | 1 | 1 | 2455516
20120663 | SEAP Student 1 | 2456134 | Yes | Yes | CEP100-ARL-2012-RT-06 | CEP100-epoxy | 0.00229 | 2.8e-05 | 0.000127 | GEMS student | A10 | Yes | Fair | solvent wipe | 2100 | 23.1 | 49 | 2456131 | 25.3 | 48 | 2456968 | -0.00433 | 6300 | 19500000 | 0.00155 | 4820 | 0.00156 | 4880 | No | Very good | Adhesive | 1 | 1 | 2455516
20120664 | SEAP Student 1 | 2456134 | Yes | Yes | CEP100-ARL-2012-RT-06 | CEP100-epoxy | 0.00229 | 1.27e-05 | 0.000127 | GEMS student | A10 | Yes | Fair | solvent wipe | 2100 | 23.1 | 49 | 2456131 | 25.3 | 48 | 2456968 | -0.00492 | 5090 | 15800000 | 0.0012 | 3000 | 0.00121 | 3030 | No | Very good | Adhesive | 1 | 1 | 2455516
20120665 | SEAP Student 1 | 2456134 | Yes | Yes | CEP100-ARL-2012-RT-06 | CEP100-epoxy | 0.00229 | 6.63e-05 | 0.000127 | GEMS student | A10 | Yes | Fair | solvent wipe | 2100 | 23.1 | 49 | 2456131 | 25.3 | 47 | 2456968 | -0.00827 | 5600 | 17300000 | 0.00123 | 3510 | 0.00123 | 3520 | No | Very good | Adhesive | 1 | 1 | 2455516
20120666 | SEAP Student 1 | 2456134 | Yes | Yes | CEP100-ARL-2012-RT-06 | CEP100-epoxy | 0.00229 | 3.63e-05 | 0.000127 | GEMS student | A10 | Yes | Very good | solvent wipe | 2100 | 23.1 | 49 | 2456131 | 25.3 | 47 | 2456968 | -0.00827 | 6830 | 21200000 | 0.00164 | 5580 | 0.00165 | 5610 | No | Very good | Adhesive | 1 | 1 | 2455516
20120667 | SEAP Student 1 | 2456134 | Yes | Yes | CEP100-ARL-2012-RT-07 | CEP100-epoxy | 0.00229 | 0.000131 | 0.000127 | GEMS student | A11 | No |  | solvent wipe | 2100 | 23.1 | 49 | 2456131 | 25.3 | 47 | 2456968 | -0.00728 | 5480 | 17000000 | 0.00156 | 3940 | 0.00157 | 3950 | No | Very good | Adhesive | 1 | 1 | 2455516
20120668 | SEAP Student 1 | 2456134 | Yes | Yes | CEP100-ARL-2012-RT-07 | CEP100-epoxy | 0.00229 | 0.000121 | 0.000127 | GEMS student | A11 | No |  | solvent wipe | 2100 | 23.1 | 49 | 2456131 | 25.3 | 48 | 2456968 | -0.00886 | 5360 | 16600000 | 0.00131 | 3650 | 0.00132 | 3690 | No | Very good | Adhesive | 1 | 1 | 2455516
20120669 | SEAP Student 1 | 2456134 | Yes | Yes | CEP100-ARL-2012-RT-07 | CEP100-epoxy | 0.00229 | 8.4e-05 | 0.000127 | GEMS student | A11 | No |  | solvent wipe | 2100 | 23.1 | 49 | 2456131 | 25.3 | 47 | 2456968 | -0.00689 | 5940 | 18400000 | 0.00192 | 4960 | 0.00193 | 5010 | No | Very good | Adhesive | 1 | 1 | 2455516
20120670 | SEAP Student 1 | 2456134 | Yes | Yes | CEP100-ARL-2012-RT-07 | CEP100-epoxy | 0.00229 | 0.000158 | 0.000127 | GEMS student | A11 | No |  | solvent wipe | 2100 | 23.1 | 49 | 2456131 | 25.3 | 47 | 2456968 | -0.00787 | 4990 | 15500000 | 0.00134 | 3280 | 0.00135 | 3350 | No | Very good | Adhesive | 1 | 1 | 2455516
20120671 | SEAP Student 1 | 2456134 | Yes | Yes | CEP100-ARL-2012-RT-07 | CEP100-epoxy | 0.00229 | 0.000155 | 0.000127 | GEMS student | A11 | No |  | solvent wipe | 2100 | 23.1 | 49 | 2456131 | 25.3 | 47 | 2456968 | -0.00846 | 4920 | 15300000 | 0.00176 | 3740 | 0.00177 | 3770 | No | Very good | Adhesive | 1 | 1 | 2455516
20120672 | SEAP Student 1 | 2456134 | Yes | Yes | CEP100-ARL-2012-RT-07 | CEP100-epoxy | 0.00229 | 2.97e-05 | 0.000127 | GEMS student | A12 | No |  | solvent wipe | 2100 | 22.8 | 49 | 2456131 | 25.3 | 47 | 2456968 | -0.00984 | 3730 | 11600000 | 0.00125 | 2260 | 0.00126 | 2260 | No | Very good | Adhesive | 1 | 1 | 2455516
20120673 | SEAP Student 1 | 2456134 | Yes | Yes | CEP100-ARL-2012-RT-07 | CEP100-epoxy | 0.00229 | 3.73e-05 | 0.000127 | GEMS student | A12 | No |  | solvent wipe | 2100 | 22.8 | 49 | 2456131 | 25.3 | 47 | 2456968 | -0.00709 | 4250 | 13200000 | 0.00138 | 2740 | 0.00141 | 2850 | No | Very good | Adhesive | 1 | 1 | 2455516
20120674 | SEAP Student 1 | 2456134 | Yes | Yes | CEP100-ARL-2012-RT-07 | CEP100-epoxy | 0.00229 | 9.6e-05 | 0.000127 | GEMS student | A12 | No |  | solvent wipe | 2100 | 22.8 | 49 | 2456131 | 25.3 | 47 | 2456968 | -0.00728 | 4000 | 12400000 | 0.00113 | 2200 | 0.00114 | 2200 | No | Very good | Adhesive | 1 | 1 | 2455516
20120675 | SEAP Student 1 | 2456134 | Yes | Yes | CEP100-ARL-2012-RT-07 | CEP100-epoxy | 0.00229 | 8.87e-05 | 0.000127 | GEMS student | A12 | No |  | solvent wipe | 2100 | 22.8 | 49 | 2456131 | 25.6 | 49 | 2456968 | -0.00787 | 4420 | 13700000 | 0.00131 | 2550 | 0.00132 | 2580 | No | Very good | Adhesive | 1 | 1 | 2455516
20120676 | SEAP Student 1 | 2456134 | Yes | Yes | CEP100-ARL-2012-RT-07 | CEP100-epoxy | 0.00229 | 7.27e-05 | 0.000127 | GEMS student | A12 | No |  | solvent wipe | 2100 | 22.8 | 49 | 2456131 | 25.5 | 49 | 2456968 | -0.00787 | 4990 | 15500000 | 0.00114 | 2950 | 0.00115 | 2960 | No | Very good | Adhesive | 1 | 1 | 2455516
20120677 | SEAP Student 1 | 2456134 | Yes | Yes | CEP100-ARL-2012-RT-08 | CEP100-epoxy | 0.00114 | 0.000385 | 0.000381 | GEMS student | B1 | Yes | Very good | solvent wipe | 2100 | 22.8 | 49 | 2456131 | 24.9 | 49 | 2456968 | -0.0118 | 4000 | 12400000 | 0.00125 | 2760 | 0.00126 | 2780 | No | Very good | Adhesive | 1 | 1 | 2455516
20120678 | SEAP Student 1 | 2456134 | Yes | Yes | CEP100-ARL-2012-RT-08 | CEP100-epoxy | 0.00114 | 0.000372 | 0.000381 | GEMS student | B1 | Yes | Very good | solvent wipe | 2100 | 22.8 | 49 | 2456131 | 25 | 48 | 2456968 | -0.0112 | 3460 | 10700000 | 0.00118 | 2090 | 0.00119 | 2130 | No | Very good | Adhesive | 1 | 1 | 2455516
20120679 | SEAP Student 1 | 2456134 | Yes | Yes | CEP100-ARL-2012-RT-08 | CEP100-epoxy | 0.00114 | 0.000383 | 0.000381 | GEMS student | B1 | Yes | Very good | solvent wipe | 2100 | 22.8 | 49 | 2456131 | 25 | 48 | 2456968 | -0.0118 | 3780 | 11700000 | 0.00123 | 2450 | 0.00124 | 2480 | No | Very good | Adhesive | 1 | 1 | 2455516
20120680 | SEAP Student 1 | 2456134 | Yes | Yes | CEP100-ARL-2012-RT-08 | CEP100-epoxy | 0.00114 | 0.0004 | 0.000381 | GEMS student | B1 | Yes | Very good | solvent wipe | 2100 | 22.8 | 49 | 2456131 | 25 | 48 | 2456968 | -0.0118 | 3310 | 10200000 | 0.0013 | 2060 | 0.00131 | 2070 | No | Very good | Adhesive | 1 | 1 | 2455516
20120681 | SEAP Student 1 | 2456134 | Yes | Yes | CEP100-ARL-2012-RT-08 | CEP100-epoxy | 0.00114 | 0.0004 | 0.000381 | GEMS student | B1 | Yes | Very good | solvent wipe | 2100 | 22.8 | 49 | 2456131 | 25 | 48 | 2456968 | -0.0118 | 3970 | 12300000 | 0.00142 | 2790 | 0.00143 | 2820 | No | Very good | Adhesive | 1 | 1 | 2455516
20120682 | SEAP Student 1 | 2456134 | Yes | Yes | CEP100-ARL-2012-RT-08 | CEP100-epoxy | 0.00114 | 0.000359 | 0.000381 | GEMS student | B2 | Yes | Very good | solvent wipe | 2100 | 23.1 | 49 | 2456131 | 25 | 48 | 2456968 | -0.0118 | 4560 | 14100000 | 0.00123 | 3050 | 0.00124 | 3070 | No | Very good | Adhesive | 1 | 1 | 2455516
20120683 | SEAP Student 1 | 2456134 | Yes | Yes | CEP100-ARL-2012-RT-08 | CEP100-epoxy | 0.00114 | 0.000388 | 0.000381 | GEMS student | B2 | Yes | Very good | solvent wipe | 2100 | 23.1 | 49 | 2456131 | 25 | 48 | 2456968 | -0.0118 | 4550 | 14100000 | 0.0016 | 3530 | 0.00161 | 3580 | No | Very good | Adhesive | 1 | 1 | 2455516
20120684 | SEAP Student 1 | 2456134 | Yes | Yes | CEP100-ARL-2012-RT-08 | CEP100-epoxy | 0.00114 | 0.000402 | 0.000381 | GEMS student | B2 | Yes | Very good | solvent wipe | 2100 | 23.1 | 49 | 2456131 | 25 | 48 | 2456968 | -0.0118 | 4340 | 13500000 | 0.00162 | 3330 | 0.00162 | 3350 | No | Very good | Adhesive | 1 | 1 | 2455516
20120685 | SEAP Student 1 | 2456134 | Yes | Yes | CEP100-ARL-2012-RT-08 | CEP100-epoxy | 0.00114 | 0.000364 | 0.000381 | GEMS student | B2 | Yes | Very good | solvent wipe | 2100 | 23.1 | 49 | 2456131 | 25 | 48 | 2456968 | -0.0104 | 4650 | 14400000 | 0.00166 | 3680 | 0.00167 | 3690 | No | Very good | Adhesive | 1 | 1 | 2455516
20120686 | SEAP Student 1 | 2456134 | Yes | Yes | CEP100-ARL-2012-RT-08 | CEP100-epoxy | 0.00114 | 0.000408 | 0.000381 | GEMS student | B2 | Yes | Very good | solvent wipe | 2100 | 23.1 | 49 | 2456131 | 25 | 48 | 2456968 | -0.0128 | 3640 | 11300000 | 0.00149 | 2410 | 0.00152 | 2480 | No | Very good | Adhesive | 1 | 1 | 2455516
20120687 | SEAP Student 1 | 2456134 | Yes | Yes | CEP100-ARL-2012-RT-09 | CEP100-epoxy | 0.00114 | 0.000489 | 0.000381 | GEMS student | B3 | No |  | solvent wipe | 2100 | 23.1 | 49 | 2456131 | 25 | 48 | 2456968 | -0.0124 | 4240 | 13100000 | 0.00157 | 3100 | 0.00158 | 3120 | No | Very good | Adhesive | 1 | 1 | 2455516
20120688 | SEAP Student 1 | 2456134 | Yes | Yes | CEP100-ARL-2012-RT-09 | CEP100-epoxy | 0.00114 | 0.000448 | 0.000381 | GEMS student | B3 | No |  | solvent wipe | 2100 | 23.1 | 49 | 2456131 | 25 | 49 | 2456968 | -0.00984 | 5120 | 15900000 | 0.00195 | 4320 | 0.00195 | 4330 | Yes | Good | Adhesive | 1 | 1 | 2455516
20120689 | SEAP Student 1 | 2456134 | Yes | Yes | CEP100-ARL-2012-RT-09 | CEP100-epoxy | 0.00114 | 0.000471 | 0.000381 | GEMS student | B3 | No |  | solvent wipe | 2100 | 23.1 | 49 | 2456131 | 25 | 48 | 2456968 | -0.0112 | 2370 | 7340000 | 0.000979 | 1180 | 0.00183 | 1260 | No | Very good | Adhesive | 1 | 1 | 2455516
20120690 | SEAP Student 1 | 2456134 | Yes | Yes | CEP100-ARL-2012-RT-09 | CEP100-epoxy | 0.00114 | 0.000459 | 0.000381 | GEMS student | B3 | No |  | solvent wipe | 2100 | 23.1 | 49 | 2456131 | 25 | 48 | 2456968 | -0.0108 | 4350 | 13500000 | 0.0017 | 3230 | 0.00171 | 3240 | No | Very good | Adhesive | 1 | 1 | 2455516
20120691 | SEAP Student 1 | 2456134 | Yes | Yes | CEP100-ARL-2012-RT-09 | CEP100-epoxy | 0.00114 | 0.000515 | 0.000381 | GEMS student | B3 | No |  | solvent wipe | 2100 | 23.1 | 49 | 2456131 | 25 | 47 | 2456968 | -0.0108 | 3670 | 11400000 | 0.0015 | 2410 | 0.0015 | 2420 | No | Very good | Adhesive | 1 | 1 | 2455516
20120692 | SEAP Student 1 | 2456134 | Yes | Yes | CEP100-ARL-2012-RT-09 | CEP100-epoxy | 0.00114 | 0.000389 | 0.000381 | GEMS student | B4 | Yes | Very good | solvent wipe | 2100 | 23.1 | 49 | 2456131 | 25 | 47 | 2456968 | -0.00984 | 3190 | 9900000 | 0.00088 | 1430 | 0.00089 | 1450 | No | Very good | Adhesive | 1 | 1 | 2455516
20120693 | SEAP Student 1 | 2456134 | Yes | Yes | CEP100-ARL-2012-RT-09 | CEP100-epoxy | 0.00114 | 0.000416 | 0.000381 | GEMS student | B4 | Yes | Very good | solvent wipe | 2100 | 23.1 | 49 | 2456131 | 25.4 | 46 | 2456968 | -0.00787 | 3780 | 11700000 | 0.00112 | 2260 | 0.00112 | 2280 | No | Very good | Adhesive | 1 | 1 | 2455516
20120694 | SEAP Student 1 | 2456134 | Yes | Yes | CEP100-ARL-2012-RT-09 | CEP100-epoxy | 0.00114 | 0.000355 | 0.000381 | GEMS student | B4 | Yes | Very good | solvent wipe | 2100 | 23.1 | 49 | 2456131 | 25.5 | 46 | 2456968 | -0.00886 | 3960 | 12300000 | 0.0011 | 2270 | 0.00111 | 2280 | No | Very good | Adhesive | 1 | 1 | 2455516
20120695 | SEAP Student 1 | 2456134 | Yes | Yes | CEP100-ARL-2012-RT-09 | CEP100-epoxy | 0.00114 | 0.000445 | 0.000381 | GEMS student | B4 | Yes | Very good | solvent wipe | 2100 | 23.1 | 49 | 2456131 | 25.5 | 46 | 2456968 | -0.0104 | 2830 | 8770000 | 0.00084 | 1320 | 0.000845 | 1320 | No | Very good | Adhesive | 1 | 1 | 2455516
20120696 | SEAP Student 1 | 2456134 | Yes | Yes | CEP100-ARL-2012-RT-09 | CEP100-epoxy | 0.00114 | 0.00041 | 0.000381 | GEMS student | B4 | Yes | Very good | solvent wipe | 2100 | 23.1 | 49 | 2456131 | 25.5 | 46 | 2456968 | -0.00846 | 3490 | 10800000 | 0.000996 | 1820 | 0.001 | 1830 | No | Very good | Adhesive | 1 | 1 | 2455516
20120697 | SEAP Student 1 | 2456134 | Yes | Yes | CEP100-ARL-2012-RT-10 | CEP100-epoxy | 0.00152 | 0.000435 | 0.000381 | GEMS student | B5 | Yes | Very good | solvent wipe | 2100 | 23.1 | 49 | 2456131 | 25.5 | 46 | 2456968 | -0.00886 | 4540 | 14100000 | 0.00119 | 2880 | 0.00121 | 2920 | No | Very good | Adhesive | 1 | 1 | 2455516
20120698 | SEAP Student 1 | 2456134 | Yes | Yes | CEP100-ARL-2012-RT-10 | CEP100-epoxy | 0.00152 | 0.000365 | 0.000381 | GEMS student | B5 | Yes | Very good | solvent wipe | 2100 | 23.1 | 49 | 2456131 | 25.6 | 46 | 2456968 | -0.00787 | 4440 | 13800000 | 0.00105 | 2530 | 0.00107 | 2580 | No | Very good | Adhesive | 1 | 1 | 2455516
20120699 | SEAP Student 1 | 2456134 | Yes | Yes | CEP100-ARL-2012-RT-10 | CEP100-epoxy | 0.00152 | 0.000384 | 0.000381 | GEMS student | B5 | Yes | Very good | solvent wipe | 2100 | 23.1 | 49 | 2456131 | 25 | 46 | 2456968 | -0.00846 | 4230 | 13100000 | 0.00113 | 2480 | 0.00115 | 2540 | No | Very good | Adhesive | 1 | 1 | 2455516
20120700 | SEAP Student 1 | 2456134 | Yes | Yes | CEP100-ARL-2012-RT-10 | CEP100-epoxy | 0.00152 | 0.000406 | 0.000381 | GEMS student | B5 | Yes | Very good | solvent wipe | 2100 | 23.1 | 49 | 2456131 | 25 | 46 | 2456968 | -0.00846 | 4540 | 14100000 | 0.00134 | 3060 | 0.00136 | 3130 | No | Very good | Adhesive | 1 | 1 | 2455516
20120701 | SEAP Student 1 | 2456134 | Yes | Yes | CEP100-ARL-2012-RT-10 | CEP100-epoxy | 0.00152 | 0.000413 | 0.000381 | GEMS student | B5 | Yes | Very good | solvent wipe | 2100 | 23.1 | 49 | 2456131 | 25 | 46 | 2456968 | -0.00886 | 5230 | 16200000 | 0.00144 | 3910 | 0.00144 | 3920 | No | Very good | Adhesive | 1 | 1 | 2455516
20120702 | SEAP Student 1 | 2456134 | Yes | Yes | CEP100-ARL-2012-RT-10 | CEP100-epoxy | 0.00152 | 0.000339 | 0.000381 | GEMS student | B6 | Yes | Very good | solvent wipe | 2100 | 23.1 | 49 | 2456131 | 25.4 | 47 | 2456968 | -0.00925 | 4310 | 13400000 | 0.00121 | 2680 | 0.00121 | 2690 | No | Very good | Adhesive | 1 | 1 | 2455516
20120703 | SEAP Student 1 | 2456134 | Yes | Yes | CEP100-ARL-2012-RT-10 | CEP100-epoxy | 0.00152 | 0.000393 | 0.000381 | GEMS student | B6 | Yes | Very good | solvent wipe | 2100 | 23.1 | 49 | 2456131 | 25.5 | 47 | 2456968 | -0.00984 | 4420 | 13700000 | 0.00114 | 2640 | 0.00115 | 2660 | No | Very good | Adhesive | 1 | 1 | 2455516
20120704 | SEAP Student 1 | 2456134 | Yes | Yes | CEP100-ARL-2012-RT-10 | CEP100-epoxy | 0.00152 | 0.000422 | 0.000381 | GEMS student | B6 | Yes | Fair | solvent wipe | 2100 | 23.1 | 49 | 2456131 | 25.5 | 46 | 2456968 | -0.00846 | 3300 | 10200000 | 0.000797 | 1370 | 0.000804 | 1380 | No | Very good | Adhesive | 1 | 1 | 2455516
20120705 | SEAP Student 1 | 2456134 | Yes | Yes | CEP100-ARL-2012-RT-10 | CEP100-epoxy | 0.00152 | 0.00038 | 0.000381 | GEMS student | B6 | Yes | Good | solvent wipe | 2100 | 23.1 | 49 | 2456131 | 25.5 | 46 | 2456968 | -0.00886 | 3700 | 11500000 | 0.000903 | 1780 | 0.000914 | 1800 | No | Very good | Adhesive | 1 | 1 | 2455516
20120706 | SEAP Student 1 | 2456134 | Yes | Yes | CEP100-ARL-2012-RT-10 | CEP100-epoxy | 0.00152 | 0.000298 | 0.000381 | GEMS student | B6 | Yes | Very good | solvent wipe | 2100 | 23.1 | 49 | 2456131 | 25.5 | 46 | 2456968 | -0.00886 | 3510 | 10900000 | 0.000785 | 1470 | 0.000791 | 1480 | No | Very good | Adhesive | 1 | 1 | 2455516
20120707 | SEAP Student 1 | 2456134 | Yes | Yes | CEP100-ARL-2012-RT-11 | CEP100-epoxy | 0.00152 | 0.000389 | 0.000381 | GEMS student | B7 | No |  | solvent wipe | 2100 | 23.1 | 49 | 2456131 | 25.4 | 48 | 2456968 | -0.00846 | 2650 | 8230000 | 0.000812 | 1130 | 0.000832 | 1180 | No | Very good | Adhesive | 1 | 1 | 2455516
20120708 | SEAP Student 1 | 2456134 | Yes | Yes | CEP100-ARL-2012-RT-11 | CEP100-epoxy | 0.00152 | 0.000477 | 0.000381 | GEMS student | B7 | No |  | solvent wipe | 2100 | 23.1 | 49 | 2456131 | 25.5 | 47 | 2456968 | -0.00886 | 4010 | 12400000 | 0.00138 | 2680 | 0.0014 | 2750 | No | Very good | Adhesive | 1 | 1 | 2455516
20120709 | SEAP Student 1 | 2456134 | Yes | Yes | CEP100-ARL-2012-RT-11 | CEP100-epoxy | 0.00152 | 0.000537 | 0.000381 | GEMS student | B7 | No |  | solvent wipe | 2100 | 23.1 | 49 | 2456131 | 25.4 | 48 | 2456968 | -0.0108 | 4380 | 13600000 | 0.00126 | 2920 | 0.00127 | 2970 | No | Very good | Adhesive | 1 | 1 | 2455516
20120710 | SEAP Student 1 | 2456134 | Yes | Yes | CEP100-ARL-2012-RT-11 | CEP100-epoxy | 0.00152 | 0.000579 | 0.000381 | GEMS student | B7 | No |  | solvent wipe | 2100 | 23.1 | 49 | 2456131 | 25.5 | 48 | 2456968 | -0.00787 | 3460 | 10700000 | 0.00105 | 1750 | 0.00105 | 1750 | No | Very good | Adhesive | 1 | 1 | 2455516
20120711 | SEAP Student 1 | 2456134 | Yes | Yes | CEP100-ARL-2012-RT-11 | CEP100-epoxy | 0.00152 | 0.000474 | 0.000381 | GEMS student | B7 | No |  | solvent wipe | 2100 | 23.1 | 49 | 2456131 | 25.4 | 48 | 2456968 | -0.00984 | 4200 | 13000000 | 0.00134 | 2670 | 0.00136 | 2720 | No | Very good | Adhesive | 1 | 1 | 2455516
20120712 | SEAP Student 1 | 2456134 | Yes | Yes | CEP100-ARL-2012-RT-11 | CEP100-epoxy | 0.00152 | 0.000377 | 0.000381 | GEMS student | B8 | No |  | solvent wipe | 2100 | 23.1 | 49 | 2456131 | 25.3 | 47 | 2456968 | -0.0108 | 3870 | 12000000 | 0.0012 | 2270 | 0.0012 | 2280 | No | Very good | Adhesive | 1 | 1 | 2455516
20120713 | SEAP Student 1 | 2456134 | Yes | Yes | CEP100-ARL-2012-RT-11 | CEP100-epoxy | 0.00152 | 0.000394 | 0.000381 | GEMS student | B8 | No |  | solvent wipe | 2100 | 23.1 | 49 | 2456131 | 25.3 | 48 | 2456968 | -0.00886 | 3660 | 11300000 | 0.000882 | 1770 | 0.000895 | 1800 | No | Very good | Adhesive | 1 | 1 | 2455516
20120714 | SEAP Student 1 | 2456134 | Yes | Yes | CEP100-ARL-2012-RT-11 | CEP100-epoxy | 0.00152 | 0.000374 | 0.000381 | GEMS student | B8 | No |  | solvent wipe | 2100 | 23.1 | 49 | 2456131 | 25 | 47 | 2456968 | -0.0118 | 3480 | 10800000 | 0.000762 | 1440 | 0.000804 | 1580 | No | Very good | Adhesive | 1 | 1 | 2455516
20120715 | SEAP Student 1 | 2456134 | Yes | Yes | CEP100-ARL-2012-RT-11 | CEP100-epoxy | 0.00152 | 0.000379 | 0.000381 | GEMS student | B8 | No |  | solvent wipe | 2100 | 23.1 | 49 | 2456131 | 25 | 49 | 2456968 | -0.0118 | 3730 | 11600000 | 0.00102 | 2010 | 0.00103 | 2020 | No | Very good | Adhesive | 1 | 1 | 2455516
20120716 | SEAP Student 1 | 2456134 | Yes | Yes | CEP100-ARL-2012-RT-11 | CEP100-epoxy | 0.00152 | 0.000371 | 0.000381 | GEMS student | B8 | No |  | solvent wipe | 2100 | 23.1 | 49 | 2456131 | 25.2 | 48 | 2456968 | -0.063 | 2950 | 9130000 | 0.000868 | 1360 | 0.000873 | 1370 | No | Very good | Adhesive | 1 | 1 | 2455516
20120717 | SEAP Student 1 | 2456134 | Yes | Yes | CEP100-ARL-2012-RT-12 | CEP100-epoxy | 0.00229 | 0.000355 | 0.000381 | GEMS student | B9 | Yes | Fair | solvent wipe | 2100 | 23.1 | 49 | 2456131 | 25 | 49 | 2456968 | -0.00886 | 6620 | 20500000 | 0.00176 | 5480 | 0.00178 | 5610 | No | Very good | Adhesive | 1 | 1 | 2455516
20120718 | SEAP Student 1 | 2456134 | Yes | Yes | CEP100-ARL-2012-RT-12 | CEP100-epoxy | 0.00229 | 0.000333 | 0.000381 | GEMS student | B9 | Yes | Fair | solvent wipe | 2100 | 23.1 | 49 | 2456131 | 25 | 48 | 2456968 | -0.00886 | 6480 | 20100000 | 0.00168 | 5210 | 0.00169 | 5260 | No | Very good | Adhesive | 1 | 1 | 2455516
20120719 | SEAP Student 1 | 2456134 | Yes | Yes | CEP100-ARL-2012-RT-12 | CEP100-epoxy | 0.00229 | 0.000359 | 0.000381 | GEMS student | B9 | Yes | Fair | solvent wipe | 2100 | 23.1 | 49 | 2456131 | 25 | 48 | 2456968 | -0.00886 | 4160 | 12900000 | 0.00106 | 2270 | 0.00107 | 2310 | No | Very good | Adhesive | 1 | 1 | 2455516
20120720 | SEAP Student 1 | 2456134 | Yes | Yes | CEP100-ARL-2012-RT-12 | CEP100-epoxy | 0.00229 | 0.000365 | 0.000381 | GEMS student | B9 | Yes | Fair | solvent wipe | 2100 | 23.1 | 49 | 2456131 | 25 | 48 | 2456968 | -0.00984 | 5670 | 17600000 | 0.00144 | 4120 | 0.00146 | 4160 | No | Very good | Adhesive | 1 | 1 | 2455516
20120721 | SEAP Student 1 | 2456134 | Yes | Yes | CEP100-ARL-2012-RT-12 | CEP100-epoxy | 0.00229 | 0.000358 | 0.000381 | GEMS student | B9 | Yes | Fair | solvent wipe | 2100 | 23.1 | 49 | 2456131 | 25.3 | 48 | 2456968 | -0.0108 | 5860 | 18200000 | 0.00154 | 4370 | 0.00155 | 4390 | No | Very good | Adhesive | 1 | 1 | 2455516
20120722 | SEAP Student 1 | 2456134 | Yes | Yes | CEP100-ARL-2012-RT-12 | CEP100-epoxy | 0.00229 | 0.000345 | 0.000381 | GEMS student | B10 | Yes | Fair | solvent wipe | 2100 | 23.1 | 49 | 2456131 | 25 | 48 | 2456968 | -0.00945 | 7210 | 22400000 | 0.00179 | 6560 | 0.00181 | 6710 | No | Very good | Adhesive | 1 | 1 | 2455516
20120723 | SEAP Student 1 | 2456134 | Yes | Yes | CEP100-ARL-2012-RT-12 | CEP100-epoxy | 0.00229 | 0.000337 | 0.000381 | GEMS student | B10 | Yes | Good | solvent wipe | 2100 | 23.1 | 49 | 2456131 | 25 | 48 | 2456968 | -0.0108 | 6740 | 20900000 | 0.00205 | 6240 | 0.00206 | 6290 | Yes | Good | Adhesive | 1 | 1 | 2455516
20120724 | SEAP Student 1 | 2456134 | Yes | Yes | CEP100-ARL-2012-RT-12 | CEP100-epoxy | 0.00229 | 0.000371 | 0.000381 | GEMS student | B10 | Yes | Good | solvent wipe | 2100 | 23.1 | 49 | 2456131 | 25 | 48 | 2456968 | -0.00886 | 5610 | 17400000 | 0.00139 | 4010 | 0.00142 | 4170 | No | Very good | Adhesive | 1 | 1 | 2455516
20120725 | SEAP Student 1 | 2456134 | Yes | Yes | CEP100-ARL-2012-RT-12 | CEP100-epoxy | 0.00229 | 0.000329 | 0.000381 | GEMS student | B10 | Yes | Good | solvent wipe | 2100 | 23.1 | 49 | 2456131 | 25.3 | 49 | 2456968 | -0.0118 | 6390 | 19800000 | 0.00142 | 4870 | 0.00143 | 4920 | No | Very good | Adhesive | 1 | 1 | 2455516
20120726 | SEAP Student 1 | 2456134 | Yes | Yes | CEP100-ARL-2012-RT-12 | CEP100-epoxy | 0.00229 | 0.000336 | 0.000381 | GEMS student | B10 | Yes | Very good | solvent wipe | 2100 | 23.1 | 49 | 2456131 | 25.4 | 48 | 2456968 | -0.00984 | 5570 | 17300000 | 0.00142 | 4040 | 0.00143 | 4090 | No | Very good | Adhesive | 1 | 1 | 2455516
20120727 | SEAP Student 1 | 2456134 | Yes | Yes | CEP100-ARL-2012-RT-13 | CEP100-epoxy | 0.00229 | 0.000421 | 0.000381 | GEMS student | B11 | No |  | solvent wipe | 2100 | 23.1 | 49 | 2456131 | 25.5 | 48 | 2456968 | -0.00984 | 6180 | 19200000 | 0.0013 | 4280 | 0.0013 | 4300 | No | Very good | Adhesive | 1 | 1 | 2455516
20120728 | SEAP Student 1 | 2456134 | Yes | Yes | CEP100-ARL-2012-RT-13 | CEP100-epoxy | 0.00229 | 0.000346 | 0.000381 | GEMS student | B11 | No |  | solvent wipe | 2100 | 23.1 | 49 | 2456131 | 25.6 | 49 | 2456968 | -0.00984 | 5710 | 17700000 | 0.00152 | 4310 | 0.00153 | 4330 | No | Very good | Adhesive | 1 | 1 | 2455516
20120729 | SEAP Student 1 | 2456134 | Yes | Yes | CEP100-ARL-2012-RT-13 | CEP100-epoxy | 0.00229 | 0.000411 | 0.000381 | GEMS student | B11 | No |  | solvent wipe | 2100 | 23.1 | 49 | 2456131 | 25.5 | 48 | 2456968 | -0.00886 | 5960 | 18500000 | 0.00147 | 4340 | 0.00148 | 4370 | No | Very good | Adhesive | 1 | 1 | 2455516
20120730 | SEAP Student 1 | 2456134 | Yes | Yes | CEP100-ARL-2012-RT-13 | CEP100-epoxy | 0.00229 | 0.000316 | 0.000381 | GEMS student | B11 | No |  | solvent wipe | 2100 | 23.1 | 49 | 2456131 | 25.5 | 48 | 2456968 | -0.0104 | 2690 | 8350000 | 0.000484 | 690 | 0.000494 | 708 | Yes | Fair | Adhesive | 1 | 1 | 2455516
20120731 | SEAP Student 1 | 2456134 | Yes | Yes | CEP100-ARL-2012-RT-13 | CEP100-epoxy | 0.00229 | 0.000415 | 0.000381 | GEMS student | B11 | No |  | solvent wipe | 2100 | 23.1 | 49 | 2456131 | 25.4 | 49 | 2456968 | -0.00925 | 3020 | 9360000 | 0.000952 | 1440 | 0.000968 | 1480 | Yes | Good | Adhesive | 1 | 1 | 2455516
20120732 | SEAP Student 1 | 2456134 | Yes | Yes | CEP100-ARL-2012-RT-13 | CEP100-epoxy | 0.00229 | 0.000448 | 0.000381 | GEMS student | B12 | No |  | solvent wipe | 2100 | 23.1 | 49 | 2456131 | 25.7 | 48 | 2456968 | -0.0108 | 4760 | 14800000 | 0.00132 | 3140 | 0.00133 | 3150 | No | Very good | Adhesive | 1 | 1 | 2455516
20120733 | SEAP Student 1 | 2456134 | Yes | Yes | CEP100-ARL-2012-RT-13 | CEP100-epoxy | 0.00229 | 0.000449 | 0.000381 | GEMS student | B12 | No |  | solvent wipe | 2100 | 23.1 | 49 | 2456131 | 25.7 | 49 | 2456968 | -0.00925 | 4010 | 12400000 | 0.0011 | 2160 | 0.0011 | 2170 | No | Very good | Adhesive | 1 | 1 | 2455516
20120734 | SEAP Student 1 | 2456134 | Yes | Yes | CEP100-ARL-2012-RT-13 | CEP100-epoxy | 0.00229 | 0.000447 | 0.000381 | GEMS student | B12 | No |  | solvent wipe | 2100 | 23.1 | 49 | 2456131 | 25.7 | 49 | 2456968 | -0.00886 | 3540 | 11000000 | 0.000977 | 1740 | 0.000982 | 1750 | No | Very good | Adhesive | 1 | 1 | 2455516
20120735 | SEAP Student 1 | 2456134 | Yes | Yes | CEP100-ARL-2012-RT-13 | CEP100-epoxy | 0.00229 | 0.000441 | 0.000381 | GEMS student | B12 | No |  | solvent wipe | 2100 | 23.1 | 49 | 2456131 | 25.6 | 49 | 2456968 | -0.00925 | 3530 | 10900000 | 0.0011 | 1920 | 0.0011 | 1920 | No | Very good | Adhesive | 1 | 1 | 2455516
20120736 | SEAP Student 1 | 2456134 | Yes | Yes | CEP100-ARL-2012-RT-13 | CEP100-epoxy | 0.00229 | 0.000445 | 0.000381 | GEMS student | B12 | No |  | solvent wipe | 2100 | 23.1 | 49 | 2456131 | 25.6 | 48 | 2456968 | -0.00984 | 4850 | 15000000 | 0.00135 | 3180 | 0.00135 | 3190 | No | Very good | Adhesive | 1 | 1 | 2455516
20120737 | SEAP Student 1 | 2456139 | Yes | Yes | CEP100-ARL-2012-RT-14 | CEP100-epoxy | 0.00114 | 0.000637 | 0.000762 | GEMS student | C1 | Yes | Very good | solvent wipe | 2100 | 23.1 | 49 | 2456131 | 24.6 | 47 | 2456968 | -0.00689 | 4010 | 12400000 | 0.00116 | 2420 | 0.00118 | 2490 | No | Very good | Adhesive | 1 | 1 | 2455516
20120738 | SEAP Student 1 | 2456139 | Yes | Yes | CEP100-ARL-2012-RT-14 | CEP100-epoxy | 0.00114 | 0.000641 | 0.000762 | GEMS student | C1 | Yes | Fair | solvent wipe | 2100 | 23.1 | 49 | 2456131 | 24.7 | 46 | 2456968 | -0.00787 | 3780 | 11700000 | 0.000932 | 1940 | 0.000954 | 2010 | No | Very good | Adhesive | 1 | 1 | 2455516
20120739 | SEAP Student 1 | 2456139 | Yes | Yes | CEP100-ARL-2012-RT-14 | CEP100-epoxy | 0.00114 | 0.000646 | 0.000762 | GEMS student | C1 | Yes | Fair | solvent wipe | 2100 | 23.1 | 49 | 2456131 | 24.7 | 45 | 2456968 | -0.00689 | 4280 | 13300000 | 0.00103 | 2340 | 0.00106 | 2440 | No | Very good | Adhesive | 1 | 1 | 2455516
20120740 | SEAP Student 1 | 2456139 | Yes | Yes | CEP100-ARL-2012-RT-14 | CEP100-epoxy | 0.00114 | 0.000715 | 0.000762 | GEMS student | C1 | Yes | Poor | solvent wipe | 2100 | 23.1 | 49 | 2456131 | 24.8 | 46 | 2456968 | -0.00886 | 3420 | 10600000 | 0.000789 | 1460 | 0.000815 | 1540 | No | Very good | Adhesive | 1 | 1 | 2455516
20120741 | SEAP Student 1 | 2456139 | Yes | Yes | CEP100-ARL-2012-RT-14 | CEP100-epoxy | 0.00114 | 0.000722 | 0.000762 | GEMS student | C1 | Yes | Poor | solvent wipe | 2100 | 23.1 | 49 | 2456131 | 24.9 | 45 | 2456968 | -0.00689 | 3400 | 10500000 | 0.000826 | 1440 | 0.000833 | 1450 | No | Very good | Adhesive | 1 | 1 | 2455516
20120742 | SEAP Student 1 | 2456139 | Yes | Yes | CEP100-ARL-2012-RT-14 | CEP100-epoxy | 0.00114 | 0.000705 | 0.000762 | GEMS student | C2 | Yes | Very poor | solvent wipe | 2100 | 23.1 | 49 | 2456131 | 24.9 | 45 | 2456968 | -0.00787 | 2530 | 7850000 | 0.000594 | 714 | 0.000603 | 730 | Yes | Fair | Adhesive | 1 | 1 | 2455516
20120743 | SEAP Student 1 | 2456139 | Yes | Yes | CEP100-ARL-2012-RT-14 | CEP100-epoxy | 0.00114 | 0.000661 | 0.000762 | GEMS student | C2 | Yes | Very poor | solvent wipe | 2100 | 23.1 | 49 | 2456131 | 24.9 | 45 | 2456968 | -0.00866 | 2580 | 8010000 | 0.000576 | 743 | 0.000581 | 749 | Yes | Good | Adhesive | 1 | 1 | 2455516
20120744 | SEAP Student 1 | 2456139 | Yes | Yes | CEP100-ARL-2012-RT-14 | CEP100-epoxy | 0.00114 | 0.000628 | 0.000762 | GEMS student | C2 | Yes | Very poor | solvent wipe | 2100 | 23.1 | 49 | 2456131 | 25 | 44 | 2456968 | -0.00551 | 3890 | 12100000 | 0.00105 | 2100 | 0.00107 | 2140 | No | Very good | Adhesive | 1 | 1 | 2455516
20120745 | SEAP Student 1 | 2456139 | Yes | Yes | CEP100-ARL-2012-RT-14 | CEP100-epoxy | 0.00114 | 0.000596 | 0.000762 | GEMS student | C2 | Yes | Poor | solvent wipe | 2100 | 23.1 | 49 | 2456131 | 25 | 44 | 2456968 | -0.00886 | 3140 | 9730000 | 0.000709 | 1140 | 0.00072 | 1170 | No | Very good | Adhesive | 1 | 1 | 2455516
20120746 | SEAP Student 1 | 2456139 | Yes | Yes | CEP100-ARL-2012-RT-14 | CEP100-epoxy | 0.00114 | 0.000595 | 0.000762 | GEMS student | C2 | Yes | Poor | solvent wipe | 2100 | 23.1 | 49 | 2456131 | 25 | 44 | 2456968 | -0.00787 | 2410 | 7480000 | 0.000536 | 598 | 0.000555 | 634 | No | Very good | Adhesive | 1 | 1 | 2455516
20120747 | SEAP Student 1 | 2456140 | Yes | Yes | CEP100-ARL-2012-RT-15 | CEP100-epoxy | 0.00114 | 0.000794 | 0.000762 | GEMS student | C3 | No |  | solvent wipe | 2100 | 23.1 | 49 | 2456131 | 25.1 | 47 | 2456968 | -0.0065 | 1170 | 3630000 | 0.000462 | 274 | 0.000464 | 274 | Yes | Very poor | Adhesive | 1 | 1 | 2455516
20120748 | SEAP Student 1 | 2456140 | Yes | Yes | CEP100-ARL-2012-RT-15 | CEP100-epoxy | 0.00114 | 0.000819 | 0.000762 | GEMS student | C3 | No |  | solvent wipe | 2100 | 23.1 | 49 | 2456131 | 25.2 | 46 | 2456968 | -0.00492 | 992 | 3080000 | 0.000415 | 217 | 0.000448 | 247 | Yes | Very poor | Adhesive | 1 | 1 | 2455516
20120749 | SEAP Student 1 | 2456140 | Yes | Yes | CEP100-ARL-2012-RT-15 | CEP100-epoxy | 0.00114 | 0.000769 | 0.000762 | GEMS student | C3 | No |  | solvent wipe | 2100 | 23.1 | 49 | 2456131 | 25.1 | 46 | 2456968 | -0.00787 | 1140 | 3540000 | 0.000571 | 382 | 0.00064 | 454 | Yes | Very poor | Adhesive | 1 | 1 | 2455516
20120750 | SEAP Student 1 | 2456140 | Yes | Yes | CEP100-ARL-2012-RT-15 | CEP100-epoxy | 0.00114 | 0.000762 | 0.000762 | GEMS student | C3 | No |  | solvent wipe | 2100 | 23.1 | 49 | 2456131 | 25.1 | 46 | 2456968 | -0.00945 | 1460 | 4530000 | 0.000556 | 429 | 0.000563 | 436 | Yes | Very poor | Adhesive | 1 | 1 | 2455516
20120751 | SEAP Student 1 | 2456140 | Yes | Yes | CEP100-ARL-2012-RT-15 | CEP100-epoxy | 0.00114 | 0.000764 | 0.000762 | GEMS student | C3 | No |  | solvent wipe | 2100 | 23.1 | 49 | 2456131 | 25.1 | 46 | 2456968 | -0.00453 | 1290 | 4010000 | 0.000513 | 330 | 0.000517 | 332 | Yes | Poor | Adhesive | 1 | 1 | 2455516
20120752 | SEAP Student 1 | 2456140 | Yes | Yes | CEP100-ARL-2012-RT-15 | CEP100-epoxy | 0.00114 | 0.000797 | 0.000762 | GEMS student | C4 | No |  | solvent wipe | 2100 | 23.1 | 49 | 2456131 | 25.1 | 46 | 2456968 | -0.00551 | 2460 | 7630000 | 0.000882 | 1070 | 0.000886 | 1070 | Yes | Good | Adhesive | 1 | 1 | 2455516
20120753 | SEAP Student 1 | 2456140 | Yes | Yes | CEP100-ARL-2012-RT-15 | CEP100-epoxy | 0.00114 | 0.000763 | 0.000762 | GEMS student | C4 | No |  | solvent wipe | 2100 | 23.1 | 49 | 2456131 | 25.2 | 46 | 2456968 | -0.00886 | 2700 | 8380000 | 0.00081 | 1140 | 0.000814 | 1140 | Yes | Fair | Adhesive | 1 | 1 | 2455516
20120754 | SEAP Student 1 | 2456140 | Yes | Yes | CEP100-ARL-2012-RT-15 | CEP100-epoxy | 0.00114 | 0.000794 | 0.000762 | GEMS student | C4 | No |  | solvent wipe | 2100 | 23.1 | 49 | 2456131 | 25.2 | 46 | 2456968 | -0.00492 | 2430 | 7530000 | 0.000879 | 1030 | 0.000884 | 1030 | Yes | Fair | Adhesive | 1 | 1 | 2455516
20120755 | SEAP Student 1 | 2456140 | Yes | Yes | CEP100-ARL-2012-RT-15 | CEP100-epoxy | 0.00114 | 0.000756 | 0.000762 | GEMS student | C4 | No |  | solvent wipe | 2100 | 23.1 | 49 | 2456131 | 25.2 | 46 | 2456968 | -0.00689 | 1390 | 4320000 | 0.000514 | 365 | 0.000522 | 371 | Yes | Poor | Adhesive | 1 | 1 | 2455516
20120756 | SEAP Student 1 | 2456140 | Yes | Yes | CEP100-ARL-2012-RT-15 | CEP100-epoxy | 0.00114 | 0.000777 | 0.000762 | GEMS student | C4 | No |  | solvent wipe | 2100 | 23.1 | 49 | 2456131 | 25.1 | 46 | 2456968 | -0.00591 | 1540 | 4770000 | 0.000982 | 631 | 0.000986 | 632 | Yes | Very poor | Adhesive | 1 | 1 | 2455516
20120757 | SEAP Student 1 | 2456139 | Yes | Yes | CEP100-ARL-2012-RT-16 | CEP100-epoxy | 0.00152 | 0.000632 | 0.000762 | GEMS student | C5 | Yes | Poor | solvent wipe | 2100 | 23.1 | 49 | 2456131 | 25.1 | 44 | 2456971 | -0.00787 | 2830 | 8780000 | 0.000515 | 722 | 0.000519 | 725 | No | Very good | Adhesive | 1 | 1 | 2455516
20120758 | SEAP Student 1 | 2456139 | Yes | Yes | CEP100-ARL-2012-RT-16 | CEP100-epoxy | 0.00152 | 0.000616 | 0.000762 | GEMS student | C5 | Yes | Good | solvent wipe | 2100 | 23.1 | 49 | 2456131 | 25.1 | 44 | 2456971 | -0.00689 | 3330 | 10300000 | 0.000661 | 1070 | 0.000665 | 1070 | No | Very good | Adhesive | 1 | 1 | 2455516
20120759 | SEAP Student 1 | 2456139 | Yes | Yes | CEP100-ARL-2012-RT-16 | CEP100-epoxy | 0.00152 | 0.000602 | 0.000762 | GEMS student | C5 | Yes | Fair | solvent wipe | 2100 | 23.1 | 49 | 2456131 | 25.1 | 44 | 2456971 | -0.00886 | 3090 | 9570000 | 0.000556 | 843 | 0.00056 | 846 | No | Very good | Adhesive | 1 | 1 | 2455516
20120760 | SEAP Student 1 | 2456139 | Yes | Yes | CEP100-ARL-2012-RT-16 | CEP100-epoxy | 0.00152 | 0.000612 | 0.000762 | GEMS student | C5 | Yes | Very good | solvent wipe | 2100 | 23.1 | 49 | 2456131 | 25.2 | 43 | 2456971 | -0.00846 | 3250 | 10100000 | 0.000591 | 903 | 0.000596 | 906 | No | Very good | Adhesive | 1 | 1 | 2455516
20120761 | SEAP Student 1 | 2456139 | Yes | Yes | CEP100-ARL-2012-RT-16 | CEP100-epoxy | 0.00152 | 0.000651 | 0.000762 | GEMS student | C5 | Yes | Poor | solvent wipe | 2100 | 23.1 | 49 | 2456131 | 25.2 | 44 | 2456971 | -0.00925 | 2910 | 9030000 | 0.000569 | 805 | 0.000573 | 807 | No | Very good | Adhesive | 1 | 1 | 2455516
20120762 | SEAP Student 1 | 2456139 | Yes | Yes | CEP100-ARL-2012-RT-16 | CEP100-epoxy | 0.00152 | 0.000712 | 0.000762 | GEMS student | C6 | Yes | Fair | solvent wipe | 2100 | 23.1 | 49 | 2456131 | 25.2 | 44 | 2456971 | -0.0104 | 4320 | 13400000 | 0.000817 | 1860 | 0.000863 | 2040 | No | Very good | Adhesive | 1 | 1 | 2455516
20120763 | SEAP Student 1 | 2456139 | Yes | Yes | CEP100-ARL-2012-RT-16 | CEP100-epoxy | 0.00152 | 0.000731 | 0.000762 | GEMS student | C6 | Yes | Fair | solvent wipe | 2100 | 23.1 | 49 | 2456131 | 25.2 | 43 | 2456971 | -0.00886 | 3500 | 10900000 | 0.000662 | 1230 | 0.000665 | 1230 | No | Very good | Adhesive | 1 | 1 | 2455516
20120764 | SEAP Student 1 | 2456139 | Yes | Yes | CEP100-ARL-2012-RT-16 | CEP100-epoxy | 0.00152 | 0.00073 | 0.000762 | GEMS student | C6 | Yes | Fair | solvent wipe | 2100 | 23.1 | 49 | 2456131 | 25.3 | 44 | 2456971 | -0.0104 | 4310 | 13400000 | 0.000854 | 1990 | 0.000861 | 2000 | No | Very good | Adhesive | 1 | 1 | 2455516
20120765 | SEAP Student 1 | 2456139 | Yes | Yes | CEP100-ARL-2012-RT-16 | CEP100-epoxy | 0.00152 | 0.000728 | 0.000762 | GEMS student | C6 | Yes | Fair | solvent wipe | 2100 | 23.1 | 49 | 2456131 | 25.2 | 43 | 2456971 | -0.00689 | 4220 | 13100000 | 0.000847 | 1840 | 0.000851 | 1850 | No | Very good | Adhesive | 1 | 1 | 2455516
20120766 | SEAP Student 1 | 2456139 | Yes | Yes | CEP100-ARL-2012-RT-16 | CEP100-epoxy | 0.00152 | 0.000715 | 0.000762 | GEMS student | C6 | Yes | Fair | solvent wipe | 2100 | 23.1 | 49 | 2456131 | 25.2 | 43 | 2456971 | -0.00925 | 4780 | 14800000 | 0.00105 | 2640 | 0.00105 | 2650 | No | Very good | Adhesive | 1 | 1 | 2455516
20120767 | SEAP Student 1 | 2456139 | Yes | Yes | CEP100-ARL-2012-RT-17 | CEP100-epoxy | 0.00152 | 0.000765 | 0.000762 | GEMS student | C7 | No |  | solvent wipe | 2100 | 23.1 | 49 | 2456131 | 25.2 | 43 | 2456971 | -0.00925 | 2310 | 7170000 | 0.000464 | 499 | 0.000484 | 537 | Yes | Very poor | Adhesive | 1 | 1 | 2455516
20120768 | SEAP Student 1 | 2456139 | No | No | CEP100-ARL-2012-RT-17 | CEP100-epoxy | 0.00152 | 0.000762 | 0.000762 | GEMS student | C7 | No |  | solvent wipe | 2100 | 23.1 | 49 | 2456131 | 25.2 | 43 | 2456971 | 0 | 0.31 | 961 | 9.12e-06 | 0.00195 | 5.81e-05 | 0.00582 | Yes | Very poor | Adhesive | 1 | 1 | 2455516
20120769 | SEAP Student 1 | 2456139 | No | No | CEP100-ARL-2012-RT-17 | CEP100-epoxy | 0.00152 | 0.000762 | 0.000762 | GEMS student | C7 | No |  | solvent wipe | 2100 | 23.1 | 49 | 2456131 | 25.2 | 43 | 2456971 | 0 | 0.33 | 1020 | 1.31e-05 | 0.00277 | 2.39e-05 | 0.00393 | Yes | Very poor | Adhesive | 1 | 1 | 2455516
20120770 | SEAP Student 1 | 2456139 | No | No | CEP100-ARL-2012-RT-17 | CEP100-epoxy | 0.00152 | 0.000762 | 0.000762 | GEMS student | C7 | No |  | solvent wipe | 2100 | 23.1 | 49 | 2456131 | 25.2 | 43 | 2456971 | 0 | 0.17 | 527 | 4.84e-06 | 0.00069 | 3.13e-05 | 0.00217 | Yes | Very poor | Adhesive | 1 | 1 | 2455516
20120771 | SEAP Student 1 | 2456139 | Yes | Yes | CEP100-ARL-2012-RT-17 | CEP100-epoxy | 0.00152 | 0.000776 | 0.000762 | GEMS student | C7 | No |  | solvent wipe | 2100 | 23.1 | 49 | 2456131 | 25.2 | 43 | 2456971 | -0.0108 | 2880 | 8920000 | 0.000544 | 791 | 0.000552 | 805 | Yes | Very poor | Adhesive | 1 | 1 | 2455516
20120772 | SEAP Student 1 | 2456139 | Yes | No | CEP100-ARL-2012-RT-17 | CEP100-epoxy | 0.00152 | 0.000905 | 0.000762 | GEMS student | C8 | No |  | solvent wipe | 2100 | 23.1 | 49 | 2456131 | 25.3 | 43 | 2456971 | -0.00846 | 1550 | 4810000 | 0.000367 | 247 | 0.000679 | 264 | Yes | Fair | Adhesive | 1 | 1 | 2455516
20120773 | SEAP Student 1 | 2456139 | Yes | No | CEP100-ARL-2012-RT-17 | CEP100-epoxy | 0.00152 | 0.000778 | 0.000762 | GEMS student | C8 | No |  | solvent wipe | 2100 | 23.1 | 49 | 2456131 | 25.3 | 43 | 2456971 | -0.0112 | 867 | 2690000 | 0.000221 | 108 | 0.000224 | 109 | Yes | Poor | Adhesive | 1 | 1 | 2455516
20120774 | SEAP Student 1 | 2456139 | Yes | No | CEP100-ARL-2012-RT-17 | CEP100-epoxy | 0.00152 | 0.000773 | 0.000762 | GEMS student | C8 | No |  | solvent wipe | 2100 | 23.1 | 49 | 2456131 | 25.3 | 43 | 2456971 | -0.00945 | 1320 | 4090000 | 0.000289 | 169 | 0.000292 | 170 | Yes | Fair | Adhesive | 1 | 1 | 2455516
20120775 | SEAP Student 1 | 2456139 | Yes | Yes | CEP100-ARL-2012-RT-17 | CEP100-epoxy | 0.00152 | 0.000749 | 0.000762 | GEMS student | C8 | No |  | solvent wipe | 2100 | 23.1 | 49 | 2456131 | 25.4 | 43 | 2456971 | -0.0118 | 3120 | 9680000 | 0.000587 | 928 | 0.000589 | 931 | No | Very good | Adhesive | 1 | 1 | 2455516
20120776 | SEAP Student 1 | 2456139 | Yes | Yes | CEP100-ARL-2012-RT-17 | CEP100-epoxy | 0.00152 | 0.00076 | 0.000762 | GEMS student | C8 | No |  | solvent wipe | 2100 | 23.1 | 49 | 2456131 | 25.3 | 43 | 2456971 | -0.00886 | 2920 | 9040000 | 0.000636 | 928 | 0.000644 | 941 | No | Very good | Adhesive | 1 | 1 | 2455516
20120777 | SEAP Student 1 | 2456139 | Yes | Yes | CEP100-ARL-2012-RT-18 | CEP100-epoxy | 0.00229 | 0.000621 | 0.000762 | GEMS student | C9 | Yes | Good | solvent wipe | 2100 | 23.1 | 49 | 2456131 | 25.3 | 43 | 2456971 | -0.00906 | 6600 | 20500000 | 0.00123 | 4450 | 0.00125 | 4560 | No | Very good | Adhesive | 1 | 1 | 2455516
20120778 | SEAP Student 1 | 2456139 | Yes | Yes | CEP100-ARL-2012-RT-18 | CEP100-epoxy | 0.00229 | 0.000657 | 0.000762 | GEMS student | C9 | Yes | Good | solvent wipe | 2100 | 23.1 | 49 | 2456131 | 25.4 | 43 | 2456971 | -0.00689 | 5330 | 16500000 | 0.0011 | 3120 | 0.00112 | 3200 | No | Very good | Adhesive | 1 | 1 | 2455516
20120779 | SEAP Student 1 | 2456139 | Yes | Yes | CEP100-ARL-2012-RT-18 | CEP100-epoxy | 0.00229 | 0.00071 | 0.000762 | GEMS student | C9 | Yes | Fair | solvent wipe | 2100 | 23.1 | 49 | 2456131 | 25.4 | 43 | 2456971 | -0.00689 | 4700 | 14600000 | 0.000998 | 2530 | 0.00101 | 2550 | No | Very good | Adhesive | 1 | 1 | 2455516
20120780 | SEAP Student 1 | 2456139 | Yes | Yes | CEP100-ARL-2012-RT-18 | CEP100-epoxy | 0.00229 | 0.000689 | 0.000762 | GEMS student | C9 | Yes | Fair | solvent wipe | 2100 | 23.1 | 49 | 2456131 | 25.4 | 43 | 2456971 | -0.00689 | 5920 | 18300000 | 0.00125 | 3770 | 0.00126 | 3830 | No | Very good | Adhesive | 1 | 1 | 2455516
20120781 | SEAP Student 1 | 2456139 | Yes | Yes | CEP100-ARL-2012-RT-18 | CEP100-epoxy | 0.00229 | 0.000678 | 0.000762 | GEMS student | C9 | Yes | Fair | solvent wipe | 2100 | 23.1 | 49 | 2456131 | 25.5 | 43 | 2456971 | -0.00748 | 6030 | 18700000 | 0.00124 | 3970 | 0.00124 | 3990 | No | Very good | Adhesive | 1 | 1 | 2455516
20120782 | SEAP Student 1 | 2456139 | Yes | Yes | CEP100-ARL-2012-RT-18 | CEP100-epoxy | 0.00229 | 0.000733 | 0.000762 | GEMS student | C10 | Yes | Very poor | solvent wipe | 2100 | 23.1 | 49 | 2456131 | 25.4 | 43 | 2456971 | -0.00846 | 3400 | 10500000 | 0.000661 | 1170 | 0.000675 | 1210 | No | Very good | Adhesive | 1 | 1 | 2455516
20120783 | SEAP Student 1 | 2456139 | Yes | Yes | CEP100-ARL-2012-RT-18 | CEP100-epoxy | 0.00229 | 0.000724 | 0.000762 | GEMS student | C10 | Yes | Very poor | solvent wipe | 2100 | 23.1 | 49 | 2456131 | 25.5 | 43 | 2456971 | -0.00787 | 5080 | 15700000 | 0.00106 | 2820 | 0.00106 | 2820 | No | Very good | Adhesive | 1 | 1 | 2455516
20120784 | SEAP Student 1 | 2456139 | Yes | Yes | CEP100-ARL-2012-RT-18 | CEP100-epoxy | 0.00229 | 0.000721 | 0.000762 | GEMS student | C10 | Yes | Very poor | solvent wipe | 2100 | 23.1 | 49 | 2456131 | 25.5 | 43 | 2456971 | -0.00591 | 4280 | 13300000 | 0.0008 | 1680 | 0.000808 | 1710 | No | Very good | Adhesive | 1 | 1 | 2455516
20120785 | SEAP Student 1 | 2456139 | Yes | Yes | CEP100-ARL-2012-RT-18 | CEP100-epoxy | 0.00229 | 0.000716 | 0.000762 | GEMS student | C10 | Yes | Very poor | solvent wipe | 2100 | 23.1 | 49 | 2456131 | 25.6 | 43 | 2456971 | -0.00689 | 4380 | 13600000 | 0.000803 | 1810 | 0.000807 | 1810 | No | Very good | Adhesive | 1 | 1 | 2455516
20120786 | SEAP Student 1 | 2456139 | Yes | Yes | CEP100-ARL-2012-RT-18 | CEP100-epoxy | 0.00229 | 0.000733 | 0.000762 | GEMS student | C10 | Yes | Very poor | solvent wipe | 2100 | 23.1 | 49 | 2456131 | 25.6 | 43 | 2456971 | -0.00689 | 5190 | 16100000 | 0.00105 | 2780 | 0.00106 | 2800 | No | Very good | Adhesive | 1 | 1 | 2455516
20120787 | SEAP Student 1 | 2456139 | Yes | Yes | CEP100-ARL-2012-RT-19 | CEP100-epoxy | 0.00229 | 0.000749 | 0.000762 | GEMS student | C11 | No |  | solvent wipe | 2100 | 23.1 | 49 | 2456131 | 25.6 | 42 | 2456973 | -0.00748 | 4310 | 13400000 | 0.00119 | 2600 | 0.00119 | 2600 | No | Very good | Adhesive | 1 | 1 | 2455516
20120788 | SEAP Student 1 | 2456139 | Yes | Yes | CEP100-ARL-2012-RT-19 | CEP100-epoxy | 0.00229 | 0.000745 | 0.000762 | GEMS student | C11 | No |  | solvent wipe | 2100 | 23.1 | 49 | 2456131 | 25.6 | 42 | 2456973 | -0.00689 | 4800 | 14900000 | 0.00106 | 2660 | 0.00106 | 2670 | No | Very good | Adhesive | 1 | 1 | 2455516
20120789 | SEAP Student 1 | 2456139 | Yes | Yes | CEP100-ARL-2012-RT-19 | CEP100-epoxy | 0.00229 | 0.000776 | 0.000762 | GEMS student | C11 | No |  | solvent wipe | 2100 | 23.1 | 49 | 2456131 | 25.6 | 42 | 2456973 | -0.00846 | 4420 | 13700000 | 0.000998 | 2270 | 0.00101 | 2300 | No | Very good | Adhesive | 1 | 1 | 2455516
20120790 | SEAP Student 1 | 2456139 | Yes | Yes | CEP100-ARL-2012-RT-19 | CEP100-epoxy | 0.00229 | 0.000769 | 0.000762 | GEMS student | C11 | No |  | solvent wipe | 2100 | 23.1 | 49 | 2456131 | 25.6 | 42 | 2456973 | -0.00827 | 4770 | 14800000 | 0.000901 | 2210 | 0.000906 | 2220 | No | Very good | Adhesive | 1 | 1 | 2455516
20120791 | SEAP Student 1 | 2456139 | Yes | Yes | CEP100-ARL-2012-RT-19 | CEP100-epoxy | 0.00229 | 0.000762 | 0.000762 | GEMS student | C11 | No |  | solvent wipe | 2100 | 23.1 | 49 | 2456131 | 25.6 | 42 | 2456973 | -0.00591 | 4440 | 13800000 | 0.00107 | 2380 | 0.00107 | 2380 | No | Very good | Adhesive | 1 | 1 | 2455516
20120792 | SEAP Student 1 | 2456139 | Yes | Yes | CEP100-ARL-2012-RT-19 | CEP100-epoxy | 0.00229 | 0.000752 | 0.000762 | GEMS student | C12 | No |  | solvent wipe | 2100 | 23.1 | 49 | 2456131 | 25.6 | 42 | 2456973 | -0.00492 | 3160 | 9790000 | 0.000644 | 917 | 0.000646 | 920 | No | Very good | Adhesive | 1 | 1 | 2455516
20120793 | SEAP Student 1 | 2456139 | Yes | Yes | CEP100-ARL-2012-RT-19 | CEP100-epoxy | 0.00229 | 0.000739 | 0.000762 | GEMS student | C12 | No |  | solvent wipe | 2100 | 23.1 | 49 | 2456131 | 25.5 | 43 | 2456973 | -0.0065 | 5590 | 17300000 | 0.00118 | 3420 | 0.00119 | 3460 | No | Very good | Adhesive | 1 | 1 | 2455516
20120794 | SEAP Student 1 | 2456139 | Yes | Yes | CEP100-ARL-2012-RT-19 | CEP100-epoxy | 0.00229 | 0.000752 | 0.000762 | GEMS student | C12 | No |  | solvent wipe | 2100 | 23.1 | 49 | 2456131 | 25.5 | 42 | 2456973 | -0.0065 | 4980 | 15500000 | 0.00101 | 2590 | 0.00101 | 2620 | No | Very good | Adhesive | 1 | 1 | 2455516
20120795 | SEAP Student 1 | 2456139 | Yes | Yes | CEP100-ARL-2012-RT-19 | CEP100-epoxy | 0.00229 | 0.000727 | 0.000762 | GEMS student | C12 | No |  | solvent wipe | 2100 | 23.1 | 49 | 2456131 | 25.5 | 42 | 2456973 | -0.00591 | 3660 | 11300000 | 0.000989 | 1770 | 0.00105 | 1970 | No | Very good | Adhesive | 1 | 1 | 2455516
20120796 | SEAP Student 1 | 2456139 | Yes | Yes | CEP100-ARL-2012-RT-19 | CEP100-epoxy | 0.00229 | 0.000725 | 0.000762 | GEMS student | C12 | No |  | solvent wipe | 2100 | 23.1 | 49 | 2456131 | 25.5 | 42 | 2456973 | -0.00669 | 4060 | 12600000 | 0.000994 | 2050 | 0.000999 | 2060 | No | Very good | Adhesive | 1 | 1 | 2455516
20120797 | SEAP Student 1 | 2456139 | Yes | Yes | CEP100-ARL-2012-RT-20 | CEP100-epoxy | 0.00114 | 0.0011 | 0.001143 | GEMS student | D1 | Yes | Fair | solvent wipe | 2100 | 23.1 | 49 | 2456131 | 24.8 | 48 | 2456973 | -0.00276 | 2850 | 8840000 | 0.000967 | 1440 | 0.000993 | 1510 | Yes | Good | Adhesive | 1 | 1 | 2455516
20120798 | SEAP Student 1 | 2456139 | Yes | Yes | CEP100-ARL-2012-RT-20 | CEP100-epoxy | 0.00114 | 0.00112 | 0.001143 | GEMS student | D1 | Yes | Fair | solvent wipe | 2100 | 23.1 | 49 | 2456131 | 24.9 | 48 | 2456973 | -0.00256 | 3160 | 9800000 | 0.000917 | 1440 | 0.000925 | 1450 | Yes | Good | Adhesive | 1 | 1 | 2455516
20120799 | SEAP Student 1 | 2456139 | Yes | Yes | CEP100-ARL-2012-RT-20 | CEP100-epoxy | 0.00114 | 0.00112 | 0.001143 | GEMS student | D1 | Yes | Fair | solvent wipe | 2100 | 23.1 | 49 | 2456131 | 24.9 | 48 | 2456973 | -0.00256 | 3350 | 10400000 | 0.000987 | 1670 | 0.00102 | 1760 | Yes | Good | Adhesive | 1 | 1 | 2455516
20120800 | SEAP Student 1 | 2456139 | Yes | Yes | CEP100-ARL-2012-RT-20 | CEP100-epoxy | 0.00114 | 0.00107 | 0.001143 | GEMS student | D1 | Yes | Very good | solvent wipe | 2100 | 23.1 | 49 | 2456131 | 24.9 | 48 | 2456973 | -0.00197 | 3210 | 9940000 | 0.000954 | 1580 | 0.000973 | 1630 | No | Very good | Adhesive | 1 | 1 | 2455516
20120801 | SEAP Student 1 | 2456139 | Yes | Yes | CEP100-ARL-2012-RT-20 | CEP100-epoxy | 0.00114 | 0.00107 | 0.001143 | GEMS student | D1 | Yes | Very good | solvent wipe | 2100 | 23.1 | 49 | 2456131 | 24.9 | 48 | 2456973 | -0.00354 | 2580 | 7980000 | 0.000858 | 1130 | 0.000884 | 1180 | No | Very good | Adhesive | 1 | 1 | 2455516
20120802 | SEAP Student 1 | 2456139 | Yes | Yes | CEP100-ARL-2012-RT-20 | CEP100-epoxy | 0.00114 | 0.00106 | 0.001143 | GEMS student | D2 | Yes | Very poor | solvent wipe | 2100 | 23.1 | 49 | 2456131 | 24.9 | 48 | 2456973 | -0.00197 | 3180 | 9840000 | 0.000978 | 1530 | 0.000986 | 1540 | Yes | Good | Adhesive | 1 | 1 | 2455516
20120803 | SEAP Student 1 | 2456139 | Yes | Yes | CEP100-ARL-2012-RT-20 | CEP100-epoxy | 0.00114 | 0.00106 | 0.001143 | GEMS student | D2 | Yes | Very poor | solvent wipe | 2100 | 23.1 | 49 | 2456131 | 24.9 | 48 | 2456973 | -0.00157 | 2800 | 8690000 | 0.00078 | 1060 | 0.000786 | 1070 | Yes | Good | Adhesive | 1 | 1 | 2455516
20120804 | SEAP Student 1 | 2456139 | Yes | Yes | CEP100-ARL-2012-RT-20 | CEP100-epoxy | 0.00114 | 0.0011 | 0.001143 | GEMS student | D2 | Yes | Very poor | solvent wipe | 2100 | 23.1 | 49 | 2456131 | 25 | 47 | 2456973 | -0.00197 | 3210 | 9940000 | 0.000917 | 1470 | 0.00092 | 1480 | Yes | Very poor | Adhesive | 1 | 1 | 2455516
20120805 | SEAP Student 1 | 2456139 | Yes | Yes | CEP100-ARL-2012-RT-20 | CEP100-epoxy | 0.00114 | 0.00111 | 0.001143 | GEMS student | D2 | Yes | Very poor | solvent wipe | 2100 | 23.1 | 49 | 2456131 | 25 | 47 | 2456973 | -0.00197 | 2460 | 7630000 | 0.000702 | 824 | 0.000704 | 826 | Yes | Very poor | Adhesive | 1 | 1 | 2455516
20120806 | SEAP Student 1 | 2456139 | Yes | Yes | CEP100-ARL-2012-RT-20 | CEP100-epoxy | 0.00114 | 0.00114 | 0.001143 | GEMS student | D2 | Yes | Very poor | solvent wipe | 2100 | 23.1 | 49 | 2456131 | 25 | 47 | 2456973 | -0.00197 | 2390 | 7420000 | 0.000672 | 748 | 0.000684 | 770 | Yes | Very poor | Adhesive | 1 | 1 | 2455516
20120807 | SEAP Student 1 | 2456140 | Yes | Yes | CEP100-ARL-2012-RT-21 | CEP100-epoxy | 0.00114 | 0.00121 | 0.001143 | GEMS student | D3 | No |  | solvent wipe | 2100 | 23.1 | 49 | 2456131 | 25 | 47 | 2456973 | 0 | 2040 | 6330000 | 0.000532 | 512 | 0.000539 | 522 | No | Very good | Adhesive | 1 | 1 | 2455516
20120808 | SEAP Student 1 | 2456140 | Yes | Yes | CEP100-ARL-2012-RT-21 | CEP100-epoxy | 0.00114 | 0.00121 | 0.001143 | GEMS student | D3 | No |  | solvent wipe | 2100 | 23.1 | 49 | 2456131 | 25 | 47 | 2456973 | -0.000984 | 2690 | 8320000 | 0.000775 | 1080 | 0.000782 | 1090 | No | Very good | Adhesive | 1 | 1 | 2455516
20120809 | SEAP Student 1 | 2456140 | Yes | Yes | CEP100-ARL-2012-RT-21 | CEP100-epoxy | 0.00114 | 0.00122 | 0.001143 | GEMS student | D3 | No |  | solvent wipe | 2100 | 23.1 | 49 | 2456131 | 25 | 47 | 2456973 | -0.000591 | 2980 | 9230000 | 0.000902 | 1390 | 0.000915 | 1420 | No | Very good | Adhesive | 1 | 1 | 2455516
20120810 | SEAP Student 1 | 2456140 | Yes | Yes | CEP100-ARL-2012-RT-21 | CEP100-epoxy | 0.00114 | 0.00121 | 0.001143 | GEMS student | D3 | No |  | solvent wipe | 2100 | 23.1 | 49 | 2456131 | 25 | 47 | 2456973 | 0 | 2310 | 7160000 | 0.000701 | 790 | 0.000708 | 799 | No | Very good | Adhesive | 1 | 1 | 2455516
20120811 | SEAP Student 1 | 2456140 | Yes | Yes | CEP100-ARL-2012-RT-21 | CEP100-epoxy | 0.00114 | 0.00121 | 0.001143 | GEMS student | D3 | No |  | solvent wipe | 2100 | 23.1 | 49 | 2456131 | 25 | 47 | 2456973 | -0.00295 | 2050 | 6360000 | 0.000514 | 497 | 0.000515 | 499 | No | Very good | Adhesive | 1 | 1 | 2455516
20120812 | SEAP Student 1 | 2456140 | Yes | Yes | CEP100-ARL-2012-RT-21 | CEP100-epoxy | 0.00114 | 0.00125 | 0.001143 | GEMS student | D4 | No |  | solvent wipe | 2100 | 23.1 | 49 | 2456131 | 25 | 47 | 2456973 | -0.00236 | 1360 | 4210000 | 0.000393 | 267 | 0.000409 | 284 | Yes | Poor | Adhesive | 1 | 1 | 2455516
20120813 | SEAP Student 1 | 2456140 | Yes | Yes | CEP100-ARL-2012-RT-21 | CEP100-epoxy | 0.00114 | 0.00122 | 0.001143 | GEMS student | D4 | No |  | solvent wipe | 2100 | 23.1 | 49 | 2456131 | 25.1 | 47 | 2456973 | -0.00236 | 1950 | 6050000 | 0.000548 | 511 | 0.00055 | 512 | Yes | Poor | Adhesive | 1 | 1 | 2455516
20120814 | SEAP Student 1 | 2456140 | Yes | Yes | CEP100-ARL-2012-RT-21 | CEP100-epoxy | 0.00114 | 0.00126 | 0.001143 | GEMS student | D4 | No |  | solvent wipe | 2100 | 23.1 | 49 | 2456131 | 25.1 | 47 | 2456973 | -0.00551 | 2650 | 8230000 | 0.000751 | 1020 | 0.000754 | 1030 | Yes | Fair | Adhesive | 1 | 1 | 2455516
20120815 | SEAP Student 1 | 2456140 | Yes | Yes | CEP100-ARL-2012-RT-21 | CEP100-epoxy | 0.00114 | 0.00125 | 0.001143 | GEMS student | D4 | No |  | solvent wipe | 2100 | 23.1 | 49 | 2456131 | 25.1 | 47 | 2456973 | -0.00295 | 2160 | 6710000 | 0.000645 | 682 | 0.000647 | 684 | Yes | Fair | Adhesive | 1 | 1 | 2455516
20120816 | SEAP Student 1 | 2456140 | Yes | Yes | CEP100-ARL-2012-RT-21 | CEP100-epoxy | 0.00114 | 0.00124 | 0.001143 | GEMS student | D4 | No |  | solvent wipe | 2100 | 23.1 | 49 | 2456131 | 25.1 | 47 | 2456973 | -0.00236 | 1820 | 5650000 | 0.000577 | 527 | 0.000586 | 539 | Yes | Good | Adhesive | 1 | 1 | 2455516
20120817 | SEAP Student 1 | 2456140 | Yes | Yes | CEP100-ARL-2012-RT-22 | CEP100-epoxy | 0.00152 | 0.00113 | 0.001143 | GEMS student | D5 | Yes | Very good | solvent wipe | 2100 | 23.1 | 49 | 2456131 | 25.1 | 47 | 2456978 | -0.000591 | 4620 | 14300000 | 0.00133 | 3030 | 0.00134 | 3060 | No | Very good | Adhesive | 1 | 1 | 2455516
20120818 | SEAP Student 1 | 2456140 | Yes | Yes | CEP100-ARL-2012-RT-22 | CEP100-epoxy | 0.00152 | 0.00114 | 0.001143 | GEMS student | D5 | Yes | Very good | solvent wipe | 2100 | 23.1 | 49 | 2456131 | 25.1 | 47 | 2456978 | -0.000787 | 4170 | 12900000 | 0.00118 | 2530 | 0.0012 | 2610 | No | Very good | Adhesive | 1 | 1 | 2455516
20120819 | SEAP Student 1 | 2456140 | Yes | Yes | CEP100-ARL-2012-RT-22 | CEP100-epoxy | 0.00152 | 0.00113 | 0.001143 | GEMS student | D5 | Yes | Good | solvent wipe | 2100 | 23.1 | 49 | 2456131 | 25.1 | 47 | 2456978 | -0.00157 | 3080 | 9540000 | 0.000821 | 1310 | 0.000844 | 1370 | No | Very good | Adhesive | 1 | 1 | 2455516
20120820 | SEAP Student 1 | 2456140 | Yes | Yes | CEP100-ARL-2012-RT-22 | CEP100-epoxy | 0.00152 | 0.00113 | 0.001143 | GEMS student | D5 | Yes | Fair | solvent wipe | 2100 | 23.1 | 49 | 2456131 | 25.2 | 47 | 2456978 | -0.000984 | 3740 | 11600000 | 0.00115 | 2130 | 0.00115 | 2130 | No | Very good | Adhesive | 1 | 1 | 2455516
20120821 | SEAP Student 1 | 2456140 | Yes | Yes | CEP100-ARL-2012-RT-22 | CEP100-epoxy | 0.00152 | 0.00114 | 0.001143 | GEMS student | D5 | Yes | Very poor | solvent wipe | 2100 | 23.1 | 49 | 2456131 | 24.1 | 47 | 2456978 | 0 | 2150 | 6680000 | 0.000785 | 905 | 0.000791 | 912 | Yes | Good | Adhesive | 1 | 1 | 2455516
20120822 | SEAP Student 1 | 2456140 | Yes | Yes | CEP100-ARL-2012-RT-22 | CEP100-epoxy | 0.00152 | 0.00116 | 0.001143 | GEMS student | D6 | Yes | Very poor | solvent wipe | 2100 | 23.1 | 49 | 2456131 | 25.1 | 47 | 2456978 | -0.00157 | 2190 | 6780000 | 0.000762 | 860 | 0.000767 | 864 | No | Very good | Adhesive | 1 | 1 | 2455516
20120823 | SEAP Student 1 | 2456140 | Yes | Yes | CEP100-ARL-2012-RT-22 | CEP100-epoxy | 0.00152 | 0.00115 | 0.001143 | GEMS student | D6 | Yes | Fair | solvent wipe | 2100 | 23.1 | 49 | 2456131 | 25.1 | 47 | 2456978 | -0.00354 | 2630 | 8150000 | 0.000852 | 1080 | 0.000858 | 1090 | No | Very good | Adhesive | 1 | 1 | 2455516
20120824 | SEAP Student 1 | 2456140 | Yes | No | CEP100-ARL-2012-RT-22 | CEP100-epoxy | 0.00152 | 0.00116 | 0.001143 | GEMS student | D6 | Yes | Very poor | solvent wipe | 2100 | 23.1 | 49 | 2456131 | 25.1 | 47 | 2456978 | -0.00295 | 1910 | 5930000 | 0.000661 | 617 | 0.000718 | 705 | No | Very good | Adhesive | 1 | 1 | 2455516
20120825 | SEAP Student 1 | 2456140 | Yes | Yes | CEP100-ARL-2012-RT-22 | CEP100-epoxy | 0.00152 | 0.00114 | 0.001143 | GEMS student | D6 | Yes | Poor | solvent wipe | 2100 | 23.1 | 49 | 2456131 | 25.1 | 47 | 2456978 | -0.00394 | 4190 | 13000000 | 0.00132 | 2670 | 0.00134 | 2730 | Yes | Good | Adhesive | 1 | 1 | 2455516
20120826 | SEAP Student 1 | 2456140 | Yes | Yes | CEP100-ARL-2012-RT-22 | CEP100-epoxy | 0.00152 | 0.00114 | 0.001143 | GEMS student | D6 | Yes | Poor | solvent wipe | 2100 | 23.1 | 49 | 2456131 | 25.1 | 47 | 2456978 | -0.00295 | 4290 | 13300000 | 0.00127 | 2640 | 0.00127 | 2650 | Yes | Good | Adhesive | 1 | 1 | 2455516
20120827 | SEAP Student 1 | 2456140 | Yes | Yes | CEP100-ARL-2012-RT-23 | CEP100-epoxy | 0.00152 | 0.00112 | 0.001143 | GEMS student | D7 | No |  | solvent wipe | 2100 | 23.1 | 49 | 2456131 | 25.1 | 47 | 2456978 | -0.00217 | 2710 | 8400000 | 0.000876 | 1170 | 0.000943 | 1340 | Yes | Fair | Adhesive | 1 | 1 | 2455516
20120828 | SEAP Student 1 | 2456140 | Yes | Yes | CEP100-ARL-2012-RT-23 | CEP100-epoxy | 0.00152 | 0.00116 | 0.001143 | GEMS student | D7 | No |  | solvent wipe | 2100 | 23.1 | 49 | 2456131 | 25.2 | 47 | 2456978 | -0.00492 | 2130 | 6610000 | 0.000705 | 743 | 0.000712 | 753 | Yes | Fair | Adhesive | 1 | 1 | 2455516
20120829 | SEAP Student 1 | 2456140 | Yes | Yes | CEP100-ARL-2012-RT-23 | CEP100-epoxy | 0.00152 | 0.00118 | 0.001143 | GEMS student | D7 | No |  | solvent wipe | 2100 | 23.1 | 49 | 2456131 | 25.1 | 47 | 2456978 | -0.00315 | 3020 | 9370000 | 0.000928 | 1320 | 0.000944 | 1360 | Yes | Fair | Adhesive | 1 | 1 | 2455516
20120830 | SEAP Student 1 | 2456140 | Yes | Yes | CEP100-ARL-2012-RT-23 | CEP100-epoxy | 0.00152 | 0.00115 | 0.001143 | GEMS student | D7 | No |  | solvent wipe | 2100 | 23.1 | 49 | 2456131 | 25.1 | 47 | 2456978 | -0.00394 | 2670 | 8270000 | 0.001 | 1210 | 0.00101 | 1210 | Yes | Fair | Adhesive | 1 | 1 | 2455516
20120831 | SEAP Student 1 | 2456140 | Yes | Yes | CEP100-ARL-2012-RT-23 | CEP100-epoxy | 0.00152 | 0.00115 | 0.001143 | GEMS student | D7 | No |  | solvent wipe | 2100 | 23.1 | 49 | 2456131 | 25.2 | 47 | 2456978 | -0.00531 | 2520 | 7800000 | 0.000919 | 1110 | 0.000923 | 1110 | Yes | Fair | Adhesive | 1 | 1 | 2455516
20120832 | SEAP Student 1 | 2456140 | Yes | Yes | CEP100-ARL-2012-RT-23 | CEP100-epoxy | 0.00152 | 0.00107 | 0.001143 | GEMS student | D8 | No |  | solvent wipe | 2100 | 23.1 | 49 | 2456131 | 25.2 | 47 | 2456978 | -0.00118 | 2690 | 8350000 | 0.0008 | 1040 | 0.000803 | 1040 | Yes | Fair | Adhesive | 1 | 1 | 2455516
20120833 | SEAP Student 1 | 2456140 | Yes | Yes | CEP100-ARL-2012-RT-23 | CEP100-epoxy | 0.00152 | 0.00108 | 0.001143 | GEMS student | D8 | No |  | solvent wipe | 2100 | 23.1 | 49 | 2456131 | 25.2 | 47 | 2456978 | -0.00157 | 2730 | 8470000 | 0.000802 | 1070 | 0.000806 | 1070 | Yes | Fair | Adhesive | 1 | 1 | 2455516
20120834 | SEAP Student 1 | 2456140 | Yes | Yes | CEP100-ARL-2012-RT-23 | CEP100-epoxy | 0.00152 | 0.00105 | 0.001143 | GEMS student | D8 | No |  | solvent wipe | 2100 | 23.1 | 49 | 2456131 | 25.1 | 47 | 2456978 | -0.00689 | 3270 | 10100000 | 0.000856 | 1420 | 0.000859 | 1420 | Yes | Fair | Adhesive | 1 | 1 | 2455516
20120835 | SEAP Student 1 | 2456140 | Yes | Yes | CEP100-ARL-2012-RT-23 | CEP100-epoxy | 0.00152 | 0.00108 | 0.001143 | GEMS student | D8 | No |  | solvent wipe | 2100 | 23.1 | 49 | 2456131 | 25.2 | 47 | 2456978 | -0.000787 | 2850 | 8830000 | 0.000825 | 1130 | 0.000831 | 1140 | Yes | Very good | Adhesive | 1 | 1 | 2455516
20120836 | SEAP Student 1 | 2456140 | Yes | Yes | CEP100-ARL-2012-RT-23 | CEP100-epoxy | 0.00152 | 0.00106 | 0.001143 | GEMS student | D8 | No |  | solvent wipe | 2100 | 23.1 | 49 | 2456131 | 25.2 | 47 | 2456978 | -0.00394 | 3060 | 9480000 | 0.00116 | 1570 | 0.00116 | 1580 | Yes | Very good | Adhesive | 1 | 1 | 2455516
20120837 | SEAP Student 1 | 2456140 | Yes | Yes | CEP100-ARL-2012-RT-24 | CEP100-epoxy | 0.00229 | 0.00116 | 0.001143 | GEMS student | D9 | Yes | Poor | solvent wipe | 2100 | 23.1 | 49 | 2456131 | 25.2 | 47 | 2456978 | -0.00256 | 3210 | 9940000 | 0.000824 | 1350 | 0.00083 | 1360 | Yes | Fair | Adhesive | 1 | 1 | 2455516
20120838 | SEAP Student 1 | 2456140 | Yes | Yes | CEP100-ARL-2012-RT-24 | CEP100-epoxy | 0.00229 | 0.00118 | 0.001143 | GEMS student | D9 | Yes | Poor | solvent wipe | 2100 | 23.1 | 49 | 2456131 | 25.2 | 47 | 2456978 | -0.00197 | 4850 | 15000000 | 0.00118 | 2850 | 0.0012 | 2920 | Yes | Good | Adhesive | 1 | 1 | 2455516
20120839 | SEAP Student 1 | 2456140 | Yes | Yes | CEP100-ARL-2012-RT-24 | CEP100-epoxy | 0.00229 | 0.00118 | 0.001143 | GEMS student | D9 | Yes | Poor | solvent wipe | 2100 | 23.1 | 49 | 2456131 | 25.3 | 47 | 2456978 | -0.00394 | 4550 | 14100000 | 0.00116 | 2650 | 0.00119 | 2740 | Yes | Good | Adhesive | 1 | 1 | 2455516
20120840 | SEAP Student 1 | 2456140 | Yes | Yes | CEP100-ARL-2012-RT-24 | CEP100-epoxy | 0.00229 | 0.00118 | 0.001143 | GEMS student | D9 | Yes | Poor | solvent wipe | 2100 | 23.1 | 49 | 2456131 | 25.3 | 47 | 2456978 | -0.00394 | 4630 | 14300000 | 0.00108 | 2570 | 0.00108 | 2580 | Yes | Good | Adhesive | 1 | 1 | 2455516
20120841 | SEAP Student 1 | 2456140 | Yes | Yes | CEP100-ARL-2012-RT-24 | CEP100-epoxy | 0.00229 | 0.00117 | 0.001143 | GEMS student | D9 | Yes | Poor | solvent wipe | 2100 | 23.1 | 49 | 2456131 | 25.2 | 47 | 2456978 | -0.00492 | 4150 | 12900000 | 0.000986 | 2120 | 0.000992 | 2130 | Yes | Good | Adhesive | 1 | 1 | 2455516
20120842 | SEAP Student 1 | 2456140 | Yes | Yes | CEP100-ARL-2012-RT-24 | CEP100-epoxy | 0.00229 | 0.00106 | 0.001143 | GEMS student | D10 | Yes | Very poor | solvent wipe | 2100 | 23.1 | 49 | 2456131 | 25.3 | 47 | 2456978 | -0.00394 | 2390 | 7410000 | 0.000617 | 734 | 0.00062 | 735 | Yes | Poor | Adhesive | 1 | 1 | 2455516
20120843 | SEAP Student 1 | 2456140 | Yes | No | CEP100-ARL-2012-RT-24 | CEP100-epoxy | 0.00229 | 0.00109 | 0.001143 | GEMS student | D10 | Yes | Very poor | solvent wipe | 2100 | 23.1 | 49 | 2456131 | 25.3 | 47 | 2456978 | -0.00453 | 1210 | 3750000 | 0.000319 | 174 | 0.000323 | 176 | Yes | Poor | Adhesive | 1 | 1 | 2455516
20120844 | SEAP Student 1 | 2456140 | Yes | No | CEP100-ARL-2012-RT-24 | CEP100-epoxy | 0.00229 | 0.00115 | 0.001143 | GEMS student | D10 | Yes | Very poor | solvent wipe | 2100 | 23.1 | 49 | 2456131 | 25.3 | 47 | 2456978 | -0.00433 | 1020 | 3170000 | 0.00029 | 128 | 0.000293 | 129 | Yes | Poor | Adhesive | 1 | 1 | 2455516
20120845 | SEAP Student 1 | 2456140 | Yes | Yes | CEP100-ARL-2012-RT-24 | CEP100-epoxy | 0.00229 | 0.00115 | 0.001143 | GEMS student | D10 | Yes | Very poor | solvent wipe | 2100 | 23.1 | 49 | 2456131 | 25.3 | 47 | 2456978 | -0.00591 | 2790 | 8650000 | 0.000805 | 1200 | 0.000814 | 1220 | Yes | Good | Adhesive | 1 | 1 | 2455516
20120846 | SEAP Student 1 | 2456140 | Yes | Yes | CEP100-ARL-2012-RT-24 | CEP100-epoxy | 0.00229 | 0.00115 | 0.001143 | GEMS student | D10 | Yes | Very poor | solvent wipe | 2100 | 23.1 | 49 | 2456131 | 25.3 | 47 | 2456978 | -0.00433 | 2700 | 8370000 | 0.000899 | 1230 | 0.000927 | 1300 | Yes | Fair | Adhesive | 1 | 1 | 2455516
20120847 | SEAP Student 1 | 2456140 | Yes | No | CEP100-ARL-2012-RT-25 | CEP100-epoxy | 0.00229 | 0.00127 | 0.001143 | GEMS student | D11 | No |  | solvent wipe | 2100 | 23.1 | 49 | 2456131 | 25.3 | 47 | 2456979 | -0.00394 | 1370 | 4240000 | 0.00101 | 871 | 0.00128 | 1080 | Yes | Very poor | Adhesive | 1 | 1 | 2455516
20120848 | SEAP Student 1 | 2456140 | Yes | Yes | CEP100-ARL-2012-RT-25 | CEP100-epoxy | 0.00229 | 0.00124 | 0.001143 | GEMS student | D11 | No |  | solvent wipe | 2100 | 23.1 | 49 | 2456131 | 25.3 | 47 | 2456979 | -0.00335 | 1620 | 5030000 | 0.000715 | 683 | 0.000997 | 895 | Yes | Very poor | Adhesive | 1 | 1 | 2455516
20120849 | SEAP Student 1 | 2456140 | Yes | No | CEP100-ARL-2012-RT-25 | CEP100-epoxy | 0.00229 | 0.0012 | 0.001143 | GEMS student | D11 | No |  | solvent wipe | 2100 | 23.1 | 49 | 2456131 | 25.2 | 47 | 2456979 | -0.00315 | 1410 | 4370000 | 0.000595 | 450 | 0.00102 | 733 | Yes | Very poor | Adhesive | 1 | 1 | 2455516
20120850 | SEAP Student 1 | 2456140 | No | No | CEP100-ARL-2012-RT-25 | CEP100-epoxy | 0.00229 | 0.00114 | 0.001143 | GEMS student | D11 | No |  | solvent wipe | 2100 | 23.1 | 49 | 2456131 | 25.2 | 47 | 2456979 | 0 | 0.339 | 1050 | 9.69e-06 | 0.00167 | 1.37e-05 | 0.00196 | Yes | Very poor | Adhesive | 1 | 1 | 2455516
20120851 | SEAP Student 1 | 2456140 | Yes | Yes | CEP100-ARL-2012-RT-25 | CEP100-epoxy | 0.00229 | 0.00124 | 0.001143 | GEMS student | D11 | No |  | solvent wipe | 2100 | 23.1 | 49 | 2456131 | 25.2 | 47 | 2456979 | -0.00433 | 1950 | 6040000 | 0.000593 | 614 | 0.00113 | 655 | Yes | Very poor | Adhesive | 1 | 1 | 2455516
20120852 | SEAP Student 1 | 2456140 | Yes | Yes | CEP100-ARL-2012-RT-25 | CEP100-epoxy | 0.00229 | 0.00116 | 0.001143 | GEMS student | D12 | No |  | solvent wipe | 2100 | 23.1 | 49 | 2456131 | 25.2 | 47 | 2456979 | -0.00472 | 3710 | 11500000 | 0.00115 | 1880 | 0.00116 | 1890 | Yes | Good | Adhesive | 1 | 1 | 2455516
20120853 | SEAP Student 1 | 2456140 | Yes | Yes | CEP100-ARL-2012-RT-25 | CEP100-epoxy | 0.00229 | 0.00119 | 0.001143 | GEMS student | D12 | No |  | solvent wipe | 2100 | 23.1 | 49 | 2456131 | 25.2 | 47 | 2456979 | -0.00492 | 2180 | 6750000 | 0.0007 | 775 | 0.000744 | 854 | Yes | Good | Adhesive | 1 | 1 | 2455516
20120854 | SEAP Student 1 | 2456140 | Yes | Yes | CEP100-ARL-2012-RT-25 | CEP100-epoxy | 0.00229 | 0.00118 | 0.001143 | GEMS student | D12 | No |  | solvent wipe | 2100 | 23.1 | 49 | 2456131 | 25.1 | 47 | 2456979 | -0.00591 | 2080 | 6430000 | 0.000595 | 617 | 0.000655 | 720 | Yes | Fair | Adhesive | 1 | 1 | 2455516
20120855 | SEAP Student 1 | 2456140 | Yes | Yes | CEP100-ARL-2012-RT-25 | CEP100-epoxy | 0.00229 | 0.00119 | 0.001143 | GEMS student | D12 | No |  | solvent wipe | 2100 | 23.1 | 49 | 2456131 | 25.2 | 47 | 2456979 | -0.00492 | 3960 | 12300000 | 0.00126 | 2430 | 0.00127 | 2490 | No | Very good | Adhesive | 1 | 1 | 2455516
20120856 | SEAP Student 1 | 2456140 | Yes | Yes | CEP100-ARL-2012-RT-25 | CEP100-epoxy | 0.00229 | 0.00123 | 0.001143 | GEMS student | D12 | No |  | solvent wipe | 2100 | 23.1 | 49 | 2456131 | 25.2 | 47 | 2456979 | -0.00531 | 3110 | 9640000 | 0.000944 | 1420 | 0.000992 | 1550 | No | Very good | Adhesive | 1 | 1 | 2455516
20120967 | ARL Technician 1 | 2456152 | Yes | Yes | CEP100-ARL-2012-RT-26 | CEP100-epoxy | 0.00114 | 9.53e-05 | 0.000127 | GEMS student | A1 | Yes | Very good | silane coupling agent | 2400 | 23.6 | 57 | 2456145 | 25 | 42 | 2456979 | -0.00886 | 8240 | 25500000 | 0.00249 | 11600 | 0.00253 | 11900 | No | Very good | Adhesive | 2 | 2 | 2455571
20120968 | ARL Technician 1 | 2456152 | Yes | Yes | CEP100-ARL-2012-RT-26 | CEP100-epoxy | 0.00114 | 0.000125 | 0.000127 | GEMS student | A1 | Yes | Very good | silane coupling agent | 2400 | 23.6 | 57 | 2456145 | 25 | 41 | 2456979 | -0.00945 | 8350 | 25900000 | 0.00231 | 11200 | 0.00234 | 11500 | No | Very good | Adhesive | 2 | 2 | 2455571
20120969 | ARL Technician 1 | 2456152 | Yes | Yes | CEP100-ARL-2012-RT-26 | CEP100-epoxy | 0.00114 | 0.000116 | 0.000127 | GEMS student | A1 | Yes | Very good | silane coupling agent | 2400 | 23.6 | 57 | 2456145 | 25 | 42 | 2456979 | -0.00945 | 8320 | 25800000 | 0.00241 | 11500 | 0.00245 | 11800 | No | Very good | Adhesive | 2 | 2 | 2455571
20120970 | ARL Technician 1 | 2456152 | Yes | Yes | CEP100-ARL-2012-RT-26 | CEP100-epoxy | 0.00114 | 0.000112 | 0.000127 | GEMS student | A1 | Yes | Very good | silane coupling agent | 2400 | 23.6 | 57 | 2456145 | 25 | 41 | 2456979 | -0.00945 | 8380 | 26000000 | 0.00235 | 11500 | 0.00239 | 11800 | No | Very good | Adhesive | 2 | 2 | 2455571
20120971 | ARL Technician 1 | 2456152 | Yes | Yes | CEP100-ARL-2012-RT-26 | CEP100-epoxy | 0.00114 | 0.000119 | 0.000127 | GEMS student | A1 | Yes | Very good | silane coupling agent | 2400 | 23.6 | 57 | 2456145 | 25 | 41 | 2456979 | -0.00945 | 8500 | 26300000 | 0.00242 | 12200 | 0.00246 | 12500 | No | Very good | Adhesive | 2 | 2 | 2455571
20120972 | ARL Technician 1 | 2456152 | Yes | Yes | CEP100-ARL-2012-RT-26 | CEP100-epoxy | 0.00114 | 9.8e-05 | 0.000127 | GEMS student | A2 | Yes | Very good | silane coupling agent | 2400 | 23.4 | 57 | 2456145 | 25 | 42 | 2456979 | -0.00886 | 8190 | 25400000 | 0.00228 | 10700 | 0.0023 | 10900 | No | Very good | Adhesive | 2 | 2 | 2455571
20120973 | ARL Technician 1 | 2456152 | Yes | Yes | CEP100-ARL-2012-RT-26 | CEP100-epoxy | 0.00114 | 8.93e-05 | 0.000127 | GEMS student | A2 | Yes | Very good | silane coupling agent | 2400 | 23.4 | 57 | 2456145 | 25 | 41 | 2456979 | -0.00984 | 8400 | 26000000 | 0.00242 | 11900 | 0.00244 | 12100 | No | Very good | Adhesive | 2 | 2 | 2455571
20120974 | ARL Technician 1 | 2456152 | Yes | Yes | CEP100-ARL-2012-RT-26 | CEP100-epoxy | 0.00114 | 0.000129 | 0.000127 | GEMS student | A2 | Yes | Very good | silane coupling agent | 2400 | 23.4 | 57 | 2456145 | 25 | 41 | 2456979 | -0.00945 | 8460 | 26200000 | 0.00252 | 12200 | 0.00256 | 12500 | No | Very good | Adhesive | 2 | 2 | 2455571
20120975 | ARL Technician 1 | 2456152 | Yes | Yes | CEP100-ARL-2012-RT-26 | CEP100-epoxy | 0.00114 | 0.0001 | 0.000127 | GEMS student | A2 | Yes | Very good | silane coupling agent | 2400 | 23.4 | 57 | 2456145 | 25 | 40 | 2456979 | -0.00945 | 8570 | 26600000 | 0.00264 | 13300 | 0.00267 | 13600 | No | Very good | Adhesive | 2 | 2 | 2455571
20120976 | ARL Technician 1 | 2456152 | Yes | Yes | CEP100-ARL-2012-RT-26 | CEP100-epoxy | 0.00114 | 7e-05 | 0.000127 | GEMS student | A2 | Yes | Very good | silane coupling agent | 2400 | 23.4 | 57 | 2456145 | 25 | 40 | 2456979 | -0.00886 | 8650 | 26800000 | 0.00261 | 13300 | 0.00266 | 13600 | No | Very good | Adhesive | 2 | 2 | 2455571
20120977 | ARL Technician 1 | 2456152 | Yes | Yes | CEP100-ARL-2012-RT-27 | CEP100-epoxy | 0.00114 | 0.000183 | 0.000127 | GEMS student | A3 | No |  | silane coupling agent | 2400 | 23.4 | 57 | 2456145 | 25 | 40 | 2456979 | -0.00945 | 8600 | 26600000 | 0.00284 | 14700 | 0.00287 | 14900 | No | Very good | Adhesive | 2 | 2 | 2455571
20120978 | ARL Technician 1 | 2456152 | Yes | Yes | CEP100-ARL-2012-RT-27 | CEP100-epoxy | 0.00114 | 0.000171 | 0.000127 | GEMS student | A3 | No |  | silane coupling agent | 2400 | 23.4 | 57 | 2456145 | 25 | 40 | 2456979 | -0.00925 | 8660 | 26900000 | 0.00302 | 15200 | 0.00306 | 15500 | No | Very good | Adhesive | 2 | 2 | 2455571
20120979 | ARL Technician 1 | 2456152 | Yes | Yes | CEP100-ARL-2012-RT-27 | CEP100-epoxy | 0.00114 | 0.000163 | 0.000127 | GEMS student | A3 | No |  | silane coupling agent | 2400 | 23.4 | 57 | 2456145 | 25 | 41 | 2456979 | -0.00906 | 8560 | 26500000 | 0.00277 | 14100 | 0.0028 | 14400 | No | Very good | Adhesive | 2 | 2 | 2455571
20120980 | ARL Technician 1 | 2456152 | Yes | Yes | CEP100-ARL-2012-RT-27 | CEP100-epoxy | 0.00114 | 0.000181 | 0.000127 | GEMS student | A3 | No |  | silane coupling agent | 2400 | 23.4 | 57 | 2456145 | 25 | 40 | 2456979 | -0.00984 | 8660 | 26800000 | 0.00289 | 15000 | 0.00291 | 15100 | No | Very good | Adhesive | 2 | 2 | 2455571
20120981 | ARL Technician 1 | 2456152 | Yes | Yes | CEP100-ARL-2012-RT-27 | CEP100-epoxy | 0.00114 | 0.000192 | 0.000127 | GEMS student | A3 | No |  | silane coupling agent | 2400 | 23.4 | 57 | 2456145 | 25 | 40 | 2456979 | -0.00925 | 8650 | 26800000 | 0.00286 | 14700 | 0.00288 | 14800 | No | Very good | Adhesive | 2 | 2 | 2455571
20120982 | ARL Technician 1 | 2456152 | Yes | Yes | CEP100-ARL-2012-RT-27 | CEP100-epoxy | 0.00114 | 0.000194 | 0.000127 | GEMS student | A4 | No |  | silane coupling agent | 2400 | 23.4 | 57 | 2456145 | 25 | 40 | 2456979 | -0.00925 | 8500 | 26300000 | 0.00272 | 13700 | 0.00275 | 14000 | No | Very good | Adhesive | 2 | 2 | 2455571
20120983 | ARL Technician 1 | 2456152 | Yes | Yes | CEP100-ARL-2012-RT-27 | CEP100-epoxy | 0.00114 | 0.000181 | 0.000127 | GEMS student | A4 | No |  | silane coupling agent | 2400 | 23.4 | 57 | 2456145 | 25 | 41 | 2456979 | -0.00984 | 8420 | 26100000 | 0.00256 | 12700 | 0.00259 | 13000 | No | Very good | Adhesive | 2 | 2 | 2455571
20120984 | ARL Technician 1 | 2456152 | Yes | Yes | CEP100-ARL-2012-RT-27 | CEP100-epoxy | 0.00114 | 0.000175 | 0.000127 | GEMS student | A4 | No |  | silane coupling agent | 2400 | 23.4 | 57 | 2456145 | 25 | 40 | 2456979 | -0.00886 | 8510 | 26400000 | 0.00279 | 13700 | 0.00283 | 14000 | No | Very good | Adhesive | 2 | 2 | 2455571
20120985 | ARL Technician 1 | 2456152 | Yes | Yes | CEP100-ARL-2012-RT-27 | CEP100-epoxy | 0.00114 | 0.000171 | 0.000127 | GEMS student | A4 | No |  | silane coupling agent | 2400 | 23.4 | 57 | 2456145 | 25 | 40 | 2456979 | -0.0104 | 8530 | 26400000 | 0.00292 | 14100 | 0.00295 | 14300 | No | Very good | Adhesive | 2 | 2 | 2455571
20120986 | ARL Technician 1 | 2456152 | Yes | Yes | CEP100-ARL-2012-RT-27 | CEP100-epoxy | 0.00114 | 0.000187 | 0.000127 | GEMS student | A4 | No |  | silane coupling agent | 2400 | 23.4 | 57 | 2456145 | 25 | 40 | 2456979 | -0.00984 | 8520 | 26400000 | 0.00299 | 14100 | 0.00303 | 14400 | No | Very good | Adhesive | 2 | 2 | 2455571
20120987 | ARL Technician 1 | 2456152 | Yes | Yes | CEP100-ARL-2012-RT-28 | CEP100-epoxy | 0.00152 | 3.07e-05 | 0.000127 | GEMS student | A5 | Yes | Very good | silane coupling agent | 2400 | 23.5 | 58 | 2456145 | 25 | 40 | 2456980 | -0.00984 | 10700 | 33200000 | 0.00259 | 12500 | 0.0026 | 12600 | No | Very good | Adhesive | 2 | 2 | 2455571
20120988 | ARL Technician 1 | 2456152 | Yes | Yes | CEP100-ARL-2012-RT-28 | CEP100-epoxy | 0.00152 | 7.33e-06 | 0.000127 | GEMS student | A5 | Yes | Very good | silane coupling agent | 2400 | 23.5 | 58 | 2456145 | 25 | 40 | 2456980 | -0.00984 | 10800 | 33500000 | 0.00254 | 12900 | 0.00255 | 13000 | No | Very good | Adhesive | 2 | 2 | 2455571
20120989 | ARL Technician 1 | 2456152 | Yes | Yes | CEP100-ARL-2012-RT-28 | CEP100-epoxy | 0.00152 | 1e-05 | 0.000127 | GEMS student | A5 | Yes | Very good | silane coupling agent | 2400 | 23.5 | 58 | 2456145 | 25 | 40 | 2456980 | -0.00984 | 10600 | 33000000 | 0.00247 | 12300 | 0.00249 | 12400 | No | Very good | Adhesive | 2 | 2 | 2455571
20120990 | ARL Technician 1 | 2456152 | Yes | Yes | CEP100-ARL-2012-RT-28 | CEP100-epoxy | 0.00152 | 4.13e-05 | 0.000127 | GEMS student | A5 | Yes | Very good | silane coupling agent | 2400 | 23.5 | 58 | 2456145 | 25 | 40 | 2456980 | -0.00984 | 11200 | 34700000 | 0.0026 | 13700 | 0.00261 | 13800 | No | Very good | Adhesive | 2 | 2 | 2455571
20120991 | ARL Technician 1 | 2456152 | Yes | Yes | CEP100-ARL-2012-RT-28 | CEP100-epoxy | 0.00152 | 6.67e-06 | 0.000127 | GEMS student | A5 | Yes | Very good | silane coupling agent | 2400 | 23.5 | 58 | 2456145 | 25 | 40 | 2456980 | -0.00925 | 10700 | 33300000 | 0.00248 | 12500 | 0.00252 | 12900 | No | Very good | Adhesive | 2 | 2 | 2455571
20120992 | ARL Technician 1 | 2456152 | Yes | Yes | CEP100-ARL-2012-RT-28 | CEP100-epoxy | 0.00152 | 7.53e-05 | 0.000127 | GEMS student | A6 | Yes | Good | silane coupling agent | 2400 | 23.4 | 57 | 2456145 | 25 | 40 | 2456980 | -0.0108 | 10100 | 31400000 | 0.00242 | 11100 | 0.00243 | 11200 | No | Very good | Adhesive | 2 | 2 | 2455571
20120993 | ARL Technician 1 | 2456152 | Yes | Yes | CEP100-ARL-2012-RT-28 | CEP100-epoxy | 0.00152 | 5.17e-05 | 0.000127 | GEMS student | A6 | Yes | Very good | silane coupling agent | 2400 | 23.4 | 57 | 2456145 | 25 | 40 | 2456980 | -0.0104 | 10900 | 33600000 | 0.00238 | 12800 | 0.00239 | 12900 | No | Very good | Adhesive | 2 | 2 | 2455571
20120994 | ARL Technician 1 | 2456152 | Yes | Yes | CEP100-ARL-2012-RT-28 | CEP100-epoxy | 0.00152 | 3.6e-05 | 0.000127 | GEMS student | A6 | Yes | Very good | silane coupling agent | 2400 | 23.4 | 57 | 2456145 | 25 | 40 | 2456980 | -0.00886 | 10500 | 32500000 | 0.00244 | 11800 | 0.00247 | 12100 | No | Very good | Adhesive | 2 | 2 | 2455571
20120995 | ARL Technician 1 | 2456152 | Yes | Yes | CEP100-ARL-2012-RT-28 | CEP100-epoxy | 0.00152 | 8e-06 | 0.000127 | GEMS student | A6 | Yes | Very good | silane coupling agent | 2400 | 23.4 | 57 | 2456145 | 25 | 40 | 2456980 | -0.114 | 10800 | 33400000 | 0.00254 | 12700 | 0.00256 | 12900 | No | Very good | Adhesive | 2 | 2 | 2455571
20120996 | ARL Technician 1 | 2456152 | Yes | Yes | CEP100-ARL-2012-RT-28 | CEP100-epoxy | 0.00152 | 1.4e-05 | 0.000127 | GEMS student | A6 | Yes | Very good | silane coupling agent | 2400 | 23.4 | 57 | 2456145 | 25 | 40 | 2456980 | -0.0108 | 10700 | 33100000 | 0.00247 | 12400 | 0.00249 | 12600 | No | Very good | Adhesive | 2 | 2 | 2455571
20120997 | ARL Technician 1 | 2456152 | Yes | Yes | CEP100-ARL-2012-RT-29 | CEP100-epoxy | 0.00152 | 1.97e-05 | 0.000127 | GEMS student | A7 | No |  | silane coupling agent | 2400 | 23.6 | 56 | 2456145 | 25 | 40 | 2456980 | -0.00925 | 7970 | 24700000 | 0.00176 | 7080 | 0.00177 | 7140 | No | Very good | Adhesive | 2 | 2 | 2455571
20120998 | ARL Technician 1 | 2456152 | Yes | Yes | CEP100-ARL-2012-RT-29 | CEP100-epoxy | 0.00152 | 8e-06 | 0.000127 | GEMS student | A7 | No |  | silane coupling agent | 2400 | 23.6 | 56 | 2456145 | 25 | 40 | 2456980 | -0.00984 | 8240 | 25500000 | 0.00182 | 7700 | 0.00184 | 7820 | No | Very good | Adhesive | 2 | 2 | 2455571
20120999 | ARL Technician 1 | 2456152 | Yes | Yes | CEP100-ARL-2012-RT-29 | CEP100-epoxy | 0.00152 | 7.67e-06 | 0.000127 | GEMS student | A7 | No |  | silane coupling agent | 2400 | 23.6 | 56 | 2456145 | 25 | 40 | 2456980 | -0.00925 | 7620 | 23600000 | 0.00167 | 6370 | 0.00169 | 6500 | No | Very good | Adhesive | 2 | 2 | 2455571
20121000 | ARL Technician 1 | 2456152 | Yes | Yes | CEP100-ARL-2012-RT-29 | CEP100-epoxy | 0.00152 | 4e-06 | 0.000127 | GEMS student | A7 | No |  | silane coupling agent | 2400 | 23.6 | 56 | 2456145 | 25 | 40 | 2456980 | -0.00984 | 7840 | 24300000 | 0.00177 | 6870 | 0.00178 | 6950 | No | Very good | Adhesive | 2 | 2 | 2455571
20121001 | ARL Technician 1 | 2456152 | Yes | Yes | CEP100-ARL-2012-RT-29 | CEP100-epoxy | 0.00152 | 4.03e-05 | 0.000127 | GEMS student | A7 | No |  | silane coupling agent | 2400 | 23.6 | 56 | 2456145 | 25 | 40 | 2456980 | -0.0886 | 7910 | 24500000 | 0.00184 | 7130 | 0.00186 | 7200 | No | Very good | Adhesive | 2 | 2 | 2455571
20121002 | ARL Technician 1 | 2456152 | Yes | Yes | CEP100-ARL-2012-RT-29 | CEP100-epoxy | 0.00152 | 2.07e-05 | 0.000127 | GEMS student | A8 | No |  | silane coupling agent | 2400 | 23.6 | 56 | 2456145 | 25 | 39 | 2456980 | -0.00984 | 7870 | 24400000 | 0.0018 | 7100 | 0.00182 | 7220 | No | Very good | Adhesive | 2 | 2 | 2455571
20121003 | ARL Technician 1 | 2456152 | Yes | Yes | CEP100-ARL-2012-RT-29 | CEP100-epoxy | 0.00152 | 2.57e-05 | 0.000127 | GEMS student | A8 | No |  | silane coupling agent | 2400 | 23.6 | 56 | 2456145 | 25 | 39 | 2456980 | -0.00906 | 7920 | 24500000 | 0.00175 | 7090 | 0.00177 | 7260 | No | Very good | Adhesive | 2 | 2 | 2455571
20121004 | ARL Technician 1 | 2456152 | Yes | Yes | CEP100-ARL-2012-RT-29 | CEP100-epoxy | 0.00152 | 2.43e-05 | 0.000127 | GEMS student | A8 | No |  | silane coupling agent | 2400 | 23.6 | 56 | 2456145 | 25 | 39 | 2456980 | -0.00984 | 8180 | 25400000 | 0.00195 | 7720 | 0.00197 | 7790 | No | Very good | Adhesive | 2 | 2 | 2455571
20121005 | ARL Technician 1 | 2456152 | Yes | Yes | CEP100-ARL-2012-RT-29 | CEP100-epoxy | 0.00152 | 2.43e-05 | 0.000127 | GEMS student | A8 | No |  | silane coupling agent | 2400 | 23.6 | 56 | 2456145 | 25 | 39 | 2456980 | -0.00886 | 8140 | 25200000 | 0.00198 | 7930 | 0.002 | 8030 | No | Very good | Adhesive | 2 | 2 | 2455571
20121006 | ARL Technician 1 | 2456152 | Yes | Yes | CEP100-ARL-2012-RT-29 | CEP100-epoxy | 0.00152 | 7.97e-05 | 0.000127 | GEMS student | A8 | No |  | silane coupling agent | 2400 | 23.6 | 56 | 2456145 | 25 | 39 | 2456980 | -0.00984 | 8150 | 25300000 | 0.00194 | 7820 | 0.00197 | 7990 | No | Very good | Adhesive | 2 | 2 | 2455571
20121007 | ARL Technician 1 | 2456152 | Yes | Yes | CEP100-ARL-2012-RT-30 | CEP100-epoxy | 0.00229 | 1.23e-05 | 0.000127 | GEMS student | A9 | Yes | Fair | silane coupling agent | 2400 | 23.6 | 56 | 2456145 | 25 | 39 | 2456980 | -0.00984 | 11000 | 34000000 | 0.00213 | 11600 | 0.00215 | 11700 | No | Very good | Adhesive | 2 | 2 | 2455571
20121008 | ARL Technician 1 | 2456152 | Yes | Yes | CEP100-ARL-2012-RT-30 | CEP100-epoxy | 0.00229 | 8e-06 | 0.000127 | GEMS student | A9 | Yes | Fair | silane coupling agent | 2400 | 23.6 | 56 | 2456145 | 25 | 39 | 2456980 | -0.00984 | 10700 | 33300000 | 0.00219 | 11500 | 0.00222 | 11700 | No | Very good | Adhesive | 2 | 2 | 2455571
20121009 | ARL Technician 1 | 2456152 | Yes | Yes | CEP100-ARL-2012-RT-30 | CEP100-epoxy | 0.00229 | 5.33e-06 | 0.000127 | GEMS student | A9 | Yes | Fair | silane coupling agent | 2400 | 23.6 | 56 | 2456145 | 25 | 39 | 2456980 | -0.00886 | 10800 | 33600000 | 0.00211 | 11500 | 0.00212 | 11500 | No | Very good | Adhesive | 2 | 2 | 2455571
20121010 | ARL Technician 1 | 2456152 | Yes | Yes | CEP100-ARL-2012-RT-30 | CEP100-epoxy | 0.00229 | 2.5e-05 | 0.000127 | GEMS student | A9 | Yes | Fair | silane coupling agent | 2400 | 23.6 | 56 | 2456145 | 25 | 39 | 2456980 | -0.00886 | 10700 | 33200000 | 0.00217 | 11400 | 0.00218 | 11500 | No | Very good | Adhesive | 2 | 2 | 2455571
20121011 | ARL Technician 1 | 2456152 | Yes | Yes | CEP100-ARL-2012-RT-30 | CEP100-epoxy | 0.00229 | 6.33e-06 | 0.000127 | GEMS student | A9 | Yes | Fair | silane coupling agent | 2400 | 23.6 | 56 | 2456145 | 25 | 39 | 2456980 | -0.00925 | 10600 | 32800000 | 0.00209 | 11200 | 0.00211 | 11300 | No | Very good | Adhesive | 2 | 2 | 2455571
20121012 | ARL Technician 1 | 2456152 | Yes | Yes | CEP100-ARL-2012-RT-30 | CEP100-epoxy | 0.00229 | 0.000107 | 0.000127 | GEMS student | A10 | Yes | Fair | silane coupling agent | 2400 | 23.6 | 56 | 2456145 | 25 | 41 | 2456980 | -0.00925 | 10900 | 33900000 | 0.00216 | 11600 | 0.00218 | 11800 | No | Very good | Adhesive | 2 | 2 | 2455571
20121013 | ARL Technician 1 | 2456152 | Yes | Yes | CEP100-ARL-2012-RT-30 | CEP100-epoxy | 0.00229 | 0.000158 | 0.000127 | GEMS student | A10 | Yes | Fair | silane coupling agent | 2400 | 23.6 | 56 | 2456145 | 25 | 41 | 2456980 | -0.00906 | 10400 | 32300000 | 0.00201 | 10500 | 0.00203 | 10600 | No | Very good | Adhesive | 2 | 2 | 2455571
20121014 | ARL Technician 1 | 2456152 | Yes | Yes | CEP100-ARL-2012-RT-30 | CEP100-epoxy | 0.00229 | 0.000134 | 0.000127 | GEMS student | A10 | Yes | Fair | silane coupling agent | 2400 | 23.6 | 56 | 2456145 | 25 | 41 | 2456980 | -0.00906 | 9480 | 29400000 | 0.00186 | 8900 | 0.00187 | 8980 | No | Very good | Adhesive | 2 | 2 | 2455571
20121015 | ARL Technician 1 | 2456152 | Yes | Yes | CEP100-ARL-2012-RT-30 | CEP100-epoxy | 0.00229 | 0.000138 | 0.000127 | GEMS student | A10 | Yes | Fair | silane coupling agent | 2400 | 23.6 | 56 | 2456145 | 25 | 41 | 2456980 | -0.00906 | 11000 | 34000000 | 0.00212 | 11400 | 0.00217 | 11800 | No | Very good | Adhesive | 2 | 2 | 2455571
20121016 | ARL Technician 1 | 2456152 | Yes | Yes | CEP100-ARL-2012-RT-30 | CEP100-epoxy | 0.00229 | 9.67e-05 | 0.000127 | GEMS student | A10 | Yes | Very good | silane coupling agent | 2400 | 23.6 | 56 | 2456145 | 25 | 41 | 2456980 | -0.00984 | 10700 | 33200000 | 0.00213 | 11300 | 0.00217 | 11600 | No | Very good | Adhesive | 2 | 2 | 2455571
20121017 | ARL Technician 1 | 2456152 | Yes | Yes | CEP100-ARL-2012-RT-31 | CEP100-epoxy | 0.00229 | 0.000126 | 0.000127 | GEMS student | A11 | No |  | silane coupling agent | 2400 | 23.6 | 56 | 2456145 | 25 | 41 | 2456981 | -0.00886 | 8440 | 26200000 | 0.00187 | 8280 | 0.0019 | 8480 | No | Very good | Adhesive | 2 | 2 | 2455571
20121018 | ARL Technician 1 | 2456152 | Yes | Yes | CEP100-ARL-2012-RT-31 | CEP100-epoxy | 0.00229 | 0.000115 | 0.000127 | GEMS student | A11 | No |  | silane coupling agent | 2400 | 23.6 | 56 | 2456145 | 25 | 41 | 2456981 | -0.00846 | 8870 | 27500000 | 0.00193 | 8990 | 0.00194 | 9070 | No | Very good | Adhesive | 2 | 2 | 2455571
20121019 | ARL Technician 1 | 2456152 | Yes | Yes | CEP100-ARL-2012-RT-31 | CEP100-epoxy | 0.00229 | 0.000124 | 0.000127 | GEMS student | A11 | No |  | silane coupling agent | 2400 | 23.6 | 56 | 2456145 | 25 | 41 | 2456981 | -0.00787 | 8210 | 25500000 | 0.0018 | 7840 | 0.00182 | 8010 | No | Very good | Adhesive | 2 | 2 | 2455571
20121020 | ARL Technician 1 | 2456152 | Yes | Yes | CEP100-ARL-2012-RT-31 | CEP100-epoxy | 0.00229 | 0.000129 | 0.000127 | GEMS student | A11 | No |  | silane coupling agent | 2400 | 23.6 | 56 | 2456145 | 25 | 41 | 2456981 | -0.00925 | 9020 | 28000000 | 0.00193 | 9090 | 0.00195 | 9240 | No | Very good | Adhesive | 2 | 2 | 2455571
20121021 | ARL Technician 1 | 2456152 | Yes | Yes | CEP100-ARL-2012-RT-31 | CEP100-epoxy | 0.00229 | 0.000129 | 0.000127 | GEMS student | A11 | No |  | silane coupling agent | 2400 | 23.6 | 56 | 2456145 | 25 | 41 | 2456981 | -0.00787 | 8680 | 26900000 | 0.00185 | 8370 | 0.00188 | 8640 | No | Very good | Adhesive | 2 | 2 | 2455571
20121022 | ARL Technician 1 | 2456152 | Yes | Yes | CEP100-ARL-2012-RT-31 | CEP100-epoxy | 0.00229 | 6.7e-05 | 0.000127 | GEMS student | A12 | No |  | silane coupling agent | 2400 | 23.2 | 56 | 2456145 | 25 | 41 | 2456981 | -0.00984 | 8010 | 24800000 | 0.00177 | 7450 | 0.00178 | 7510 | No | Very good | Adhesive | 2 | 2 | 2455571
20121023 | ARL Technician 1 | 2456152 | Yes | Yes | CEP100-ARL-2012-RT-31 | CEP100-epoxy | 0.00229 | 8.8e-05 | 0.000127 | GEMS student | A12 | No |  | silane coupling agent | 2400 | 23.2 | 56 | 2456145 | 25 | 41 | 2456981 | -0.00886 | 8100 | 25100000 | 0.00174 | 7310 | 0.00176 | 7420 | No | Very good | Adhesive | 2 | 2 | 2455571
20121024 | ARL Technician 1 | 2456152 | Yes | Yes | CEP100-ARL-2012-RT-31 | CEP100-epoxy | 0.00229 | 4.5e-05 | 0.000127 | GEMS student | A12 | No |  | silane coupling agent | 2400 | 23.2 | 56 | 2456145 | 25 | 41 | 2456981 | -0.00846 | 8330 | 25800000 | 0.00174 | 7560 | 0.00176 | 7630 | No | Very good | Adhesive | 2 | 2 | 2455571
20121025 | ARL Technician 1 | 2456152 | Yes | Yes | CEP100-ARL-2012-RT-31 | CEP100-epoxy | 0.00229 | 5.1e-05 | 0.000127 | GEMS student | A12 | No |  | silane coupling agent | 2400 | 23.2 | 56 | 2456145 | 25 | 41 | 2456981 | -0.00886 | 8570 | 26600000 | 0.00176 | 8000 | 0.00177 | 8080 | No | Very good | Adhesive | 2 | 2 | 2455571
20121026 | ARL Technician 1 | 2456152 | Yes | Yes | CEP100-ARL-2012-RT-31 | CEP100-epoxy | 0.00229 | 7.93e-05 | 0.000127 | GEMS student | A12 | No |  | silane coupling agent | 2400 | 23.2 | 56 | 2456145 | 25 | 41 | 2456981 | -0.00925 | 8920 | 27700000 | 0.00187 | 8760 | 0.00188 | 8820 | No | Very good | Adhesive | 2 | 2 | 2455571
20121027 | ARL Technician 1 | 2456148 | No | No | CEP100-ARL-2012-RT-32 | CEP100-epoxy | 0.00114 | 0.000447 | 0.000381 | GEMS student | B1 | Yes | Very good | silane coupling agent | 2400 | 24.2 | 57 | 2456145 | 25 | 52 | 2456981 | 0 | 0.467 | 1450 | 0.00205 | -0.0882 | 0.00252 | -0.0928 | No | Very good | Adhesive | 2 | 2 | 2455571
20121028 | ARL Technician 1 | 2456148 | Yes | Yes | CEP100-ARL-2012-RT-32 | CEP100-epoxy | 0.00114 | 0.00045 | 0.000381 | GEMS student | B1 | Yes | Very good | silane coupling agent | 2400 | 24.2 | 57 | 2456145 | 25 | 52 | 2456981 | -0.00925 | 8070 | 25000000 | 0.00224 | 10700 | 0.00241 | 12100 | No | Very good | Adhesive | 2 | 2 | 2455571
20121029 | ARL Technician 1 | 2456148 | Yes | Yes | CEP100-ARL-2012-RT-32 | CEP100-epoxy | 0.00114 | 0.000436 | 0.000381 | GEMS student | B1 | Yes | Very good | silane coupling agent | 2400 | 24.2 | 57 | 2456145 | 25 | 52 | 2456981 | -0.00886 | 8160 | 25300000 | 0.00268 | 12100 | 0.00287 | 13600 | No | Very good | Adhesive | 2 | 2 | 2455571
20121030 | ARL Technician 1 | 2456148 | Yes | Yes | CEP100-ARL-2012-RT-32 | CEP100-epoxy | 0.00114 | 0.000439 | 0.000381 | GEMS student | B1 | Yes | Very good | silane coupling agent | 2400 | 24.2 | 57 | 2456145 | 25 | 52 | 2456981 | -0.00787 | 8260 | 25600000 | 0.00289 | 13300 | 0.0031 | 15000 | No | Very good | Adhesive | 2 | 2 | 2455571
20121031 | ARL Technician 1 | 2456148 | Yes | Yes | CEP100-ARL-2012-RT-32 | CEP100-epoxy | 0.00114 | 0.000452 | 0.000381 | GEMS student | B1 | Yes | Very good | silane coupling agent | 2400 | 24.2 | 57 | 2456145 | 25 | 51 | 2456981 | -0.00984 | 7800 | 24200000 | 0.0027 | 10700 | 0.00278 | 11300 | No | Very good | Adhesive | 2 | 2 | 2455571
20121032 | ARL Technician 1 | 2456148 | Yes | Yes | CEP100-ARL-2012-RT-32 | CEP100-epoxy | 0.00114 | 0.000434 | 0.000381 | GEMS student | B2 | Yes | Very good | silane coupling agent | 2400 | 24.2 | 57 | 2456145 | 25 | 51 | 2456981 | -0.00846 | 7680 | 23800000 | 0.00224 | 10100 | 0.00239 | 11200 | No | Very good | Adhesive | 2 | 2 | 2455571
20121033 | ARL Technician 1 | 2456148 | Yes | Yes | CEP100-ARL-2012-RT-32 | CEP100-epoxy | 0.00114 | 0.000431 | 0.000381 | GEMS student | B2 | Yes | Very good | silane coupling agent | 2400 | 24.2 | 57 | 2456145 | 25 | 52 | 2456981 | -0.0108 | 7850 | 24300000 | 0.00236 | 10900 | 0.00253 | 12100 | No | Very good | Adhesive | 2 | 2 | 2455571
20121034 | ARL Technician 1 | 2456148 | Yes | Yes | CEP100-ARL-2012-RT-32 | CEP100-epoxy | 0.00114 | 0.00042 | 0.000381 | GEMS student | B2 | Yes | Very good | silane coupling agent | 2400 | 24.2 | 57 | 2456145 | 25 | 52 | 2456981 | -0.0108 | 7950 | 24600000 | 0.00263 | 11500 | 0.0028 | 12800 | No | Very good | Adhesive | 2 | 2 | 2455571
20121035 | ARL Technician 1 | 2456148 | Yes | Yes | CEP100-ARL-2012-RT-32 | CEP100-epoxy | 0.00114 | 0.000426 | 0.000381 | GEMS student | B2 | Yes | Very good | silane coupling agent | 2400 | 24.2 | 57 | 2456145 | 25 | 52 | 2456981 | -0.00925 | 7980 | 24700000 | 0.00245 | 10200 | 0.00272 | 12200 | No | Very good | Adhesive | 2 | 2 | 2455571
20121036 | ARL Technician 1 | 2456148 | Yes | Yes | CEP100-ARL-2012-RT-32 | CEP100-epoxy | 0.00114 | 0.000429 | 0.000381 | GEMS student | B2 | Yes | Very good | silane coupling agent | 2400 | 24.2 | 57 | 2456145 | 25.1 | 52 | 2456981 | -0.0108 | 8010 | 24800000 | 0.00258 | 11100 | 0.00276 | 12500 | No | Very good | Adhesive | 2 | 2 | 2455571
20121037 | ARL Technician 1 | 2456148 | Yes | Yes | CEP100-ARL-2012-RT-33 | CEP100-epoxy | 0.00114 | 0.000412 | 0.000381 | GEMS student | B3 | No |  | silane coupling agent | 2400 | 24.2 | 57 | 2456145 | 25 | 51 | 2456981 | -0.00984 | 8500 | 26300000 | 0.00318 | 16000 | 0.00324 | 16500 | No | Very good | Adhesive | 2 | 2 | 2455571
20121038 | ARL Technician 1 | 2456148 | Yes | Yes | CEP100-ARL-2012-RT-33 | CEP100-epoxy | 0.00114 | 0.000463 | 0.000381 | GEMS student | B3 | No |  | silane coupling agent | 2400 | 24.2 | 57 | 2456145 | 25 | 51 | 2456981 | -0.00846 | 8120 | 25200000 | 0.00291 | 13600 | 0.00299 | 14300 | No | Very good | Adhesive | 2 | 2 | 2455571
20121039 | ARL Technician 1 | 2456148 | Yes | Yes | CEP100-ARL-2012-RT-33 | CEP100-epoxy | 0.00114 | 0.000483 | 0.000381 | GEMS student | B3 | No |  | silane coupling agent | 2400 | 24.2 | 57 | 2456145 | 24.8 | 50 | 2456981 | -0.00846 | 8310 | 25800000 | 0.00296 | 14400 | 0.00305 | 15200 | No | Very good | Adhesive | 2 | 2 | 2455571
20121040 | ARL Technician 1 | 2456148 | Yes | Yes | CEP100-ARL-2012-RT-33 | CEP100-epoxy | 0.00114 | 0.000504 | 0.000381 | GEMS student | B3 | No |  | silane coupling agent | 2400 | 24.2 | 57 | 2456145 | 25 | 50 | 2456981 | -0.00906 | 8220 | 25500000 | 0.00268 | 13300 | 0.0028 | 14200 | No | Very good | Adhesive | 2 | 2 | 2455571
20121041 | ARL Technician 1 | 2456148 | Yes | Yes | CEP100-ARL-2012-RT-33 | CEP100-epoxy | 0.00114 | 0.000518 | 0.000381 | GEMS student | B3 | No |  | silane coupling agent | 2400 | 24.2 | 57 | 2456145 | 25 | 50 | 2456981 | -0.00787 | 8320 | 25800000 | 0.00302 | 15400 | 0.00314 | 16400 | No | Very good | Adhesive | 2 | 2 | 2455571
20121042 | ARL Technician 1 | 2456148 | Yes | Yes | CEP100-ARL-2012-RT-33 | CEP100-epoxy | 0.00114 | 0.000426 | 0.000381 | GEMS student | B4 | No |  | silane coupling agent | 2400 | 24.2 | 57 | 2456145 | 25 | 50 | 2456981 | -0.00984 | 8000 | 24800000 | 0.00273 | 12200 | 0.00285 | 13100 | No | Very good | Adhesive | 2 | 2 | 2455571
20121043 | ARL Technician 1 | 2456148 | Yes | Yes | CEP100-ARL-2012-RT-33 | CEP100-epoxy | 0.00114 | 0.000445 | 0.000381 | GEMS student | B4 | No |  | silane coupling agent | 2400 | 24.2 | 57 | 2456145 | 25.1 | 48 | 2456981 | -0.00984 | 8130 | 25200000 | 0.00308 | 13800 | 0.00316 | 14400 | No | Very good | Adhesive | 2 | 2 | 2455571
20121044 | ARL Technician 1 | 2456148 | Yes | Yes | CEP100-ARL-2012-RT-33 | CEP100-epoxy | 0.00114 | 0.000537 | 0.000381 | GEMS student | B4 | No |  | silane coupling agent | 2400 | 24.2 | 57 | 2456145 | 25 | 48 | 2456981 | -0.00886 | 7720 | 23900000 | 0.0028 | 13700 | 0.00293 | 14600 | No | Very good | Adhesive | 2 | 2 | 2455571
20121045 | ARL Technician 1 | 2456148 | Yes | Yes | CEP100-ARL-2012-RT-33 | CEP100-epoxy | 0.00114 | 0.000516 | 0.000381 | GEMS student | B4 | No |  | silane coupling agent | 2400 | 24.2 | 57 | 2456145 | 25 | 49 | 2456981 | -0.0108 | 7870 | 24400000 | 0.00292 | 12500 | 0.00302 | 13300 | No | Very good | Adhesive | 2 | 2 | 2455571
20121046 | ARL Technician 1 | 2456148 | Yes | Yes | CEP100-ARL-2012-RT-33 | CEP100-epoxy | 0.00114 | 0.000515 | 0.000381 | GEMS student | B4 | No |  | silane coupling agent | 2400 | 24.2 | 57 | 2456145 | 25.2 | 47 | 2456981 | -0.00846 | 8100 | 25100000 | 0.00279 | 13100 | 0.00292 | 14200 | No | Very good | Adhesive | 2 | 2 | 2455571
20121047 | ARL Technician 1 | 2456148 | Yes | Yes | CEP100-ARL-2012-RT-34 | CEP100-epoxy | 0.00152 | 0.000354 | 0.000381 | GEMS student | B5 | Yes | Very good | silane coupling agent | 2400 | 24.2 | 57 | 2456145 | 25 | 48 | 2456982 | -0.00984 | 10200 | 31600000 | 0.00275 | 13200 | 0.0029 | 14400 | No | Very good | Adhesive | 2 | 2 | 2455571
20121048 | ARL Technician 1 | 2456148 | Yes | Yes | CEP100-ARL-2012-RT-34 | CEP100-epoxy | 0.00152 | 0.00035 | 0.000381 | GEMS student | B5 | Yes | Very good | silane coupling agent | 2400 | 24.2 | 57 | 2456145 | 25 | 49 | 2456982 | -0.00984 | 9380 | 29100000 | 0.00256 | 11400 | 0.00277 | 13000 | No | Very good | Adhesive | 2 | 2 | 2455571
20121049 | ARL Technician 1 | 2456148 | Yes | Yes | CEP100-ARL-2012-RT-34 | CEP100-epoxy | 0.00152 | 0.000354 | 0.000381 | GEMS student | B5 | Yes | Very good | silane coupling agent | 2400 | 24.2 | 57 | 2456145 | 25 | 49 | 2456982 | -0.0108 | 10700 | 33200000 | 0.0027 | 14400 | 0.0028 | 15100 | No | Very good | Adhesive | 2 | 2 | 2455571
20121050 | ARL Technician 1 | 2456148 | Yes | Yes | CEP100-ARL-2012-RT-34 | CEP100-epoxy | 0.00152 | 0.000345 | 0.000381 | GEMS student | B5 | Yes | Good | silane coupling agent | 2400 | 24.2 | 57 | 2456145 | 25 | 48 | 2456982 | -0.00984 | 9890 | 30700000 | 0.00239 | 11900 | 0.00263 | 13900 | No | Very good | Adhesive | 2 | 2 | 2455571
20121051 | ARL Technician 1 | 2456148 | Yes | Yes | CEP100-ARL-2012-RT-34 | CEP100-epoxy | 0.00152 | 0.00034 | 0.000381 | GEMS student | B5 | Yes | Very poor | silane coupling agent | 2400 | 24.2 | 57 | 2456145 | 24.9 | 49 | 2456982 | -0.0108 | 8730 | 27100000 | 0.00254 | 11800 | 0.00258 | 12100 | No | Very good | Adhesive | 2 | 2 | 2455571
20121052 | ARL Technician 1 | 2456148 | Yes | Yes | CEP100-ARL-2012-RT-34 | CEP100-epoxy | 0.00152 | 0.000234 | 0.000381 | GEMS student | B6 | Yes | Good | silane coupling agent | 2400 | 24.2 | 57 | 2456145 | 25 | 48 | 2456982 | -0.00846 | 8820 | 27300000 | 0.0022 | 9560 | 0.00243 | 11400 | No | Very good | Adhesive | 2 | 2 | 2455571
20121053 | ARL Technician 1 | 2456148 | Yes | Yes | CEP100-ARL-2012-RT-34 | CEP100-epoxy | 0.00152 | 0.000532 | 0.000381 | GEMS student | B6 | Yes | Fair | silane coupling agent | 2400 | 24.2 | 57 | 2456145 | 25 | 48 | 2456982 | -0.00886 | 9110 | 28200000 | 0.00203 | 9940 | 0.00223 | 11600 | No | Very good | Adhesive | 2 | 2 | 2455571
20121054 | ARL Technician 1 | 2456148 | Yes | Yes | CEP100-ARL-2012-RT-34 | CEP100-epoxy | 0.00152 | 0.000203 | 0.000381 | GEMS student | B6 | Yes | Fair | silane coupling agent | 2400 | 24.2 | 57 | 2456145 | 25 | 47 | 2456982 | -0.00925 | 8320 | 25800000 | 0.00188 | 8400 | 0.00214 | 10500 | No | Very good | Adhesive | 2 | 2 | 2455571
20121055 | ARL Technician 1 | 2456148 | Yes | Yes | CEP100-ARL-2012-RT-34 | CEP100-epoxy | 0.00152 | 0.000183 | 0.000381 | GEMS student | B6 | Yes | Fair | silane coupling agent | 2400 | 24.2 | 57 | 2456145 | 25 | 47 | 2456982 | -0.00984 | 8920 | 27600000 | 0.00232 | 10200 | 0.00252 | 11700 | No | Very good | Adhesive | 2 | 2 | 2455571
20121056 | ARL Technician 1 | 2456148 | Yes | Yes | CEP100-ARL-2012-RT-34 | CEP100-epoxy | 0.00152 | 0.000244 | 0.000381 | GEMS student | B6 | Yes | Very poor | silane coupling agent | 2400 | 24.2 | 57 | 2456145 | 25.3 | 47 | 2456982 | -0.00787 | 8120 | 25200000 | 0.00216 | 8390 | 0.00246 | 10700 | No | Very good | Adhesive | 2 | 2 | 2455571
20121057 | ARL Technician 1 | 2456148 | Yes | Yes | CEP100-ARL-2012-RT-35 | CEP100-epoxy | 0.00152 | 0.000454 | 0.000381 | GEMS student | B7 | No |  | silane coupling agent | 2400 | 24.1 | 54 | 2456145 | 25 | 46 | 2456982 | -0.00886 | 7560 | 23400000 | 0.00187 | 8220 | 0.00205 | 9470 | No | Very good | Adhesive | 2 | 2 | 2455571
20121058 | ARL Technician 1 | 2456148 | Yes | Yes | CEP100-ARL-2012-RT-35 | CEP100-epoxy | 0.00152 | 0.000487 | 0.000381 | GEMS student | B7 | No |  | silane coupling agent | 2400 | 24.1 | 54 | 2456145 | 25 | 47 | 2456982 | -0.00984 | 7580 | 23500000 | 0.00218 | 8230 | 0.00246 | 10200 | No | Very good | Adhesive | 2 | 2 | 2455571
20121059 | ARL Technician 1 | 2456148 | Yes | Yes | CEP100-ARL-2012-RT-35 | CEP100-epoxy | 0.00152 | 0.000448 | 0.000381 | GEMS student | B7 | No |  | silane coupling agent | 2400 | 24.1 | 54 | 2456145 | 25.2 | 47 | 2456982 | -0.00886 | 7430 | 23000000 | 0.00197 | 7420 | 0.00225 | 9390 | No | Very good | Adhesive | 2 | 2 | 2455571
20121060 | ARL Technician 1 | 2456148 | Yes | Yes | CEP100-ARL-2012-RT-35 | CEP100-epoxy | 0.00152 | 0.000461 | 0.000381 | GEMS student | B7 | No |  | silane coupling agent | 2400 | 24.1 | 54 | 2456145 | 25.1 | 48 | 2456982 | -0.00984 | 7520 | 23300000 | 0.00207 | 7780 | 0.00232 | 9580 | No | Very good | Adhesive | 2 | 2 | 2455571
20121061 | ARL Technician 1 | 2456148 | Yes | Yes | CEP100-ARL-2012-RT-35 | CEP100-epoxy | 0.00152 | 0.000459 | 0.000381 | GEMS student | B7 | No |  | silane coupling agent | 2400 | 24.1 | 54 | 2456145 | 25.2 | 49 | 2456982 | 0 | 7460 | 23100000 | 0.00243 | 7930 | 0.00249 | 8320 | No | Very good | Adhesive | 2 | 2 | 2455571
20121062 | ARL Technician 1 | 2456148 | Yes | Yes | CEP100-ARL-2012-RT-35 | CEP100-epoxy | 0.00152 | 0.000316 | 0.000381 | GEMS student | B8 | No |  | silane coupling agent | 2400 | 24.1 | 54 | 2456145 | 25.4 | 48 | 2456982 | -0.0108 | 7670 | 23800000 | 0.00228 | 8140 | 0.00233 | 8480 | No | Very good | Adhesive | 2 | 2 | 2455571
20121063 | ARL Technician 1 | 2456148 | Yes | Yes | CEP100-ARL-2012-RT-35 | CEP100-epoxy | 0.00152 | 0.000247 | 0.000381 | GEMS student | B8 | No |  | silane coupling agent | 2400 | 24.1 | 54 | 2456145 | 25.4 | 48 | 2456982 | -0.0108 | 6950 | 21600000 | 0.00195 | 6380 | 0.00196 | 6460 | No | Very good | Adhesive | 2 | 2 | 2455571
20121064 | ARL Technician 1 | 2456148 | Yes | Yes | CEP100-ARL-2012-RT-35 | CEP100-epoxy | 0.00152 | 0.000253 | 0.000381 | GEMS student | B8 | No |  | silane coupling agent | 2400 | 24.1 | 54 | 2456145 | 25.4 | 47 | 2456982 | -0.00984 | 6630 | 20600000 | 0.00163 | 5630 | 0.00166 | 5820 | No | Very good | Adhesive | 2 | 2 | 2455571
20121065 | ARL Technician 1 | 2456148 | Yes | Yes | CEP100-ARL-2012-RT-35 | CEP100-epoxy | 0.00152 | 0.000302 | 0.000381 | GEMS student | B8 | No |  | silane coupling agent | 2400 | 24.1 | 54 | 2456145 | 25 | 48 | 2456982 | -0.00925 | 5560 | 17200000 | 0.00131 | 3950 | 0.00144 | 4530 | No | Very good | Adhesive | 2 | 2 | 2455571
20121066 | ARL Technician 1 | 2456148 | Yes | Yes | CEP100-ARL-2012-RT-35 | CEP100-epoxy | 0.00152 | 0.000271 | 0.000381 | GEMS student | B8 | No |  | silane coupling agent | 2400 | 24.1 | 54 | 2456145 | 25 | 47 | 2456982 | -0.00984 | 8440 | 26200000 | 0.0024 | 10600 | 0.00242 | 10800 | No | Very good | Adhesive | 2 | 2 | 2455571
20121067 | ARL Technician 1 | 2456148 | Yes | Yes | CEP100-ARL-2012-RT-36 | CEP100-epoxy | 0.00229 | 0.00029 | 0.000381 | GEMS student | B9 | Yes | Very good | silane coupling agent | 2400 | 24.1 | 54 | 2456145 | 25.5 | 47 | 2456982 | -0.00787 | 10600 | 32900000 | 0.00236 | 11900 | 0.0024 | 12200 | No | Very good | Adhesive | 2 | 2 | 2455571
20121068 | ARL Technician 1 | 2456148 | Yes | Yes | CEP100-ARL-2012-RT-36 | CEP100-epoxy | 0.00229 | 0.00031 | 0.000381 | GEMS student | B9 | Yes | Good | silane coupling agent | 2400 | 24.1 | 54 | 2456145 | 25.5 | 47 | 2456982 | -0.00787 | 8620 | 26700000 | 0.0019 | 8520 | 0.00201 | 9330 | No | Very good | Adhesive | 2 | 2 | 2455571
20121069 | ARL Technician 1 | 2456148 | Yes | Yes | CEP100-ARL-2012-RT-36 | CEP100-epoxy | 0.00229 | 0.000294 | 0.000381 | GEMS student | B9 | Yes | Very good | silane coupling agent | 2400 | 24.1 | 54 | 2456145 | 25.6 | 47 | 2456982 | -0.00984 | 9660 | 30000000 | 0.00262 | 11000 | 0.00274 | 11800 | No | Very good | Adhesive | 2 | 2 | 2455571
20121070 | ARL Technician 1 | 2456148 | Yes | Yes | CEP100-ARL-2012-RT-36 | CEP100-epoxy | 0.00229 | 0.000312 | 0.000381 | GEMS student | B9 | Yes | Very good | silane coupling agent | 2400 | 24.1 | 54 | 2456145 | 25.6 | 47 | 2456982 | -0.00984 | 9520 | 29500000 | 0.00268 | 11100 | 0.0028 | 12100 | No | Very good | Adhesive | 2 | 2 | 2455571
20121071 | ARL Technician 1 | 2456148 | Yes | Yes | CEP100-ARL-2012-RT-36 | CEP100-epoxy | 0.00229 | 0.000295 | 0.000381 | GEMS student | B9 | Yes | Very good | silane coupling agent | 2400 | 24.1 | 54 | 2456145 | 24 | 47 | 2456982 | -0.00925 | 10700 | 33100000 | 0.00273 | 12800 | 0.00278 | 13200 | No | Very good | Adhesive | 2 | 2 | 2455571
20121072 | ARL Technician 1 | 2456148 | Yes | Yes | CEP100-ARL-2012-RT-36 | CEP100-epoxy | 0.00229 | 0.000368 | 0.000381 | GEMS student | B10 | Yes | Fair | silane coupling agent | 2400 | 24.1 | 55 | 2456145 | 25.7 | 46 | 2456982 | -0.00984 | 9740 | 30200000 | 0.0025 | 11000 | 0.0026 | 11700 | No | Very good | Adhesive | 2 | 2 | 2455571
20121073 | ARL Technician 1 | 2456148 | Yes | Yes | CEP100-ARL-2012-RT-36 | CEP100-epoxy | 0.00229 | 0.000343 | 0.000381 | GEMS student | B10 | Yes | Fair | silane coupling agent | 2400 | 24.1 | 55 | 2456145 | 25.8 | 46 | 2456982 | -0.00984 | 9800 | 30400000 | 0.00253 | 10900 | 0.00259 | 11400 | No | Very good | Adhesive | 2 | 2 | 2455571
20121074 | ARL Technician 1 | 2456148 | Yes | Yes | CEP100-ARL-2012-RT-36 | CEP100-epoxy | 0.00229 | 0.000337 | 0.000381 | GEMS student | B10 | Yes | Fair | silane coupling agent | 2400 | 24.1 | 55 | 2456145 | 25.8 | 46 | 2456982 | -0.00984 | 9450 | 29300000 | 0.00228 | 10200 | 0.00244 | 11300 | No | Very good | Adhesive | 2 | 2 | 2455571
20121075 | ARL Technician 1 | 2456148 | Yes | Yes | CEP100-ARL-2012-RT-36 | CEP100-epoxy | 0.00229 | 0.000337 | 0.000381 | GEMS student | B10 | Yes | Poor | silane coupling agent | 2400 | 24.1 | 55 | 2456145 | 25 | 45 | 2456982 | -0.00984 | 9610 | 29800000 | 0.00211 | 10300 | 0.0022 | 11100 | No | Very good | Adhesive | 2 | 2 | 2455571
20121076 | ARL Technician 1 | 2456148 | Yes | Yes | CEP100-ARL-2012-RT-36 | CEP100-epoxy | 0.00229 | 0.000359 | 0.000381 | GEMS student | B10 | Yes | Fair | silane coupling agent | 2400 | 24.1 | 55 | 2456145 | 25 | 45 | 2456982 | -0.00846 | 9870 | 30600000 | 0.00204 | 10500 | 0.00208 | 10700 | No | Very good | Adhesive | 2 | 2 | 2455571
20121077 | ARL Technician 1 | 2456152 | Yes | Yes | CEP100-ARL-2012-RT-37 | CEP100-epoxy | 0.00229 | 0.000367 | 0.000381 | GEMS student | B11 | No |  | silane coupling agent | 2400 | 24.1 | 54 | 2456145 | 25 | 45 | 2456982 | -0.00984 | 7510 | 23300000 | 0.00142 | 5700 | 0.00146 | 6000 | No | Very good | Adhesive | 2 | 2 | 2455571
20121078 | ARL Technician 1 | 2456152 | Yes | Yes | CEP100-ARL-2012-RT-37 | CEP100-epoxy | 0.00229 | 0.000408 | 0.000381 | GEMS student | B11 | No |  | silane coupling agent | 2400 | 24.1 | 54 | 2456145 | 25 | 45 | 2456982 | -0.00827 | 7610 | 23600000 | 0.00158 | 6370 | 0.00172 | 7360 | No | Very good | Adhesive | 2 | 2 | 2455571
20121079 | ARL Technician 1 | 2456152 | Yes | Yes | CEP100-ARL-2012-RT-37 | CEP100-epoxy | 0.00229 | 0.000377 | 0.000381 | GEMS student | B11 | No |  | silane coupling agent | 2400 | 24.1 | 54 | 2456145 | 25 | 45 | 2456982 | -0.00886 | 7650 | 23700000 | 0.00187 | 8270 | 0.00193 | 8670 | No | Very good | Adhesive | 2 | 2 | 2455571
20121080 | ARL Technician 1 | 2456152 | Yes | Yes | CEP100-ARL-2012-RT-37 | CEP100-epoxy | 0.00229 | 0.000381 | 0.000381 | GEMS student | B11 | No |  | silane coupling agent | 2400 | 24.1 | 54 | 2456145 | 25 | 45 | 2456982 | -0.00906 | 7890 | 24500000 | 0.00191 | 8680 | 0.00197 | 9130 | No | Very good | Adhesive | 2 | 2 | 2455571
20121081 | ARL Technician 1 | 2456152 | Yes | Yes | CEP100-ARL-2012-RT-37 | CEP100-epoxy | 0.00229 | 0.000367 | 0.000381 | GEMS student | B11 | No |  | silane coupling agent | 2400 | 24.1 | 54 | 2456145 | 25 | 45 | 2456982 | -0.00906 | 8090 | 25100000 | 0.00172 | 7220 | 0.00195 | 9050 | No | Very good | Adhesive | 2 | 2 | 2455571
20121082 | ARL Technician 1 | 2456152 | Yes | Yes | CEP100-ARL-2012-RT-37 | CEP100-epoxy | 0.00229 | 0.000433 | 0.000381 | GEMS student | B12 | No |  | silane coupling agent | 2400 | 24.1 | 54 | 2456145 | 25 | 45 | 2456982 | -0.00886 | 7220 | 22400000 | 0.00166 | 6140 | 0.00181 | 7170 | No | Very good | Adhesive | 2 | 2 | 2455571
20121083 | ARL Technician 1 | 2456152 | Yes | Yes | CEP100-ARL-2012-RT-37 | CEP100-epoxy | 0.00229 | 0.000432 | 0.000381 | GEMS student | B12 | No |  | silane coupling agent | 2400 | 24.1 | 54 | 2456145 | 25 | 43 | 2456982 | -0.00984 | 7310 | 22700000 | 0.00159 | 6220 | 0.00176 | 7410 | No | Very good | Adhesive | 2 | 2 | 2455571
20121084 | ARL Technician 1 | 2456152 | Yes | Yes | CEP100-ARL-2012-RT-37 | CEP100-epoxy | 0.00229 | 0.00044 | 0.000381 | GEMS student | B12 | No |  | silane coupling agent | 2400 | 24.1 | 54 | 2456145 | 25 | 43 | 2456982 | -0.00846 | 7310 | 22700000 | 0.00164 | 6220 | 0.0018 | 7240 | No | Very good | Adhesive | 2 | 2 | 2455571
20121085 | ARL Technician 1 | 2456152 | Yes | Yes | CEP100-ARL-2012-RT-37 | CEP100-epoxy | 0.00229 | 0.000457 | 0.000381 | GEMS student | B12 | No |  | silane coupling agent | 2400 | 24.1 | 54 | 2456145 | 25 | 42 | 2456982 | -0.00984 | 7470 | 23200000 | 0.00159 | 6270 | 0.00177 | 7540 | No | Very good | Adhesive | 2 | 2 | 2455571
20121086 | ARL Technician 1 | 2456152 | Yes | Yes | CEP100-ARL-2012-RT-37 | CEP100-epoxy | 0.00229 | 0.000441 | 0.000381 | GEMS student | B12 | No |  | silane coupling agent | 2400 | 24.1 | 54 | 2456145 | 25 | 42 | 2456982 | -0.00925 | 7150 | 22200000 | 0.0016 | 5790 | 0.0018 | 7070 | No | Very good | Adhesive | 2 | 2 | 2455571
20121087 | SEAP Student 2 | 2456160 | Yes | Yes | CEP100-ARL-2012-RT-38 | CEP100-epoxy | 0.00114 | 0.000757 | 0.000762 | GEMS student | C1 | Yes | Very good | silane coupling agent | 2400 | 24.2 | 51 | 2456145 | 22.2 | 53 | 2456982 | -0.00689 | 7570 | 23500000 | 0.00214 | 8830 | 0.0022 | 9270 | No | Very good | Adhesive | 2 | 2 | 2455571
20121088 | SEAP Student 2 | 2456160 | Yes | Yes | CEP100-ARL-2012-RT-38 | CEP100-epoxy | 0.00114 | 0.000765 | 0.000762 | GEMS student | C1 | Yes | Very good | silane coupling agent | 2400 | 24.2 | 51 | 2456145 | 22.9 | 48 | 2456982 | -0.00689 | 7380 | 22900000 | 0.00212 | 8470 | 0.00226 | 9390 | No | Very good | Adhesive | 2 | 2 | 2455571
20121089 | SEAP Student 2 | 2456160 | Yes | Yes | CEP100-ARL-2012-RT-38 | CEP100-epoxy | 0.00114 | 0.000761 | 0.000762 | GEMS student | C1 | Yes | Very good | silane coupling agent | 2400 | 24.2 | 51 | 2456145 | 22.9 | 48 | 2456982 | -0.00689 | 7450 | 23100000 | 0.00223 | 8730 | 0.00233 | 9360 | No | Very good | Adhesive | 2 | 2 | 2455571
20121090 | SEAP Student 2 | 2456160 | Yes | Yes | CEP100-ARL-2012-RT-38 | CEP100-epoxy | 0.00114 | 0.000745 | 0.000762 | GEMS student | C1 | Yes | Very good | silane coupling agent | 2400 | 24.2 | 51 | 2456145 | 22.9 | 48 | 2456982 | -0.00689 | 7320 | 22700000 | 0.00215 | 8330 | 0.00222 | 8730 | No | Very good | Adhesive | 2 | 2 | 2455571
20121091 | SEAP Student 2 | 2456160 | Yes | Yes | CEP100-ARL-2012-RT-38 | CEP100-epoxy | 0.00114 | 0.000769 | 0.000762 | GEMS student | C1 | Yes | Very good | silane coupling agent | 2400 | 24.2 | 51 | 2456145 | 22.9 | 48 | 2456982 | -0.00689 | 7310 | 22700000 | 0.00212 | 8410 | 0.00222 | 9050 | No | Very good | Adhesive | 2 | 2 | 2455571
20121092 | SEAP Student 2 | 2456160 | Yes | Yes | CEP100-ARL-2012-RT-38 | CEP100-epoxy | 0.00114 | 0.000775 | 0.000762 | GEMS student | C2 | Yes | Very good | silane coupling agent | 2400 | 24.4 | 50 | 2456145 | 23.1 | 48 | 2456982 | -0.00689 | 7450 | 23100000 | 0.00215 | 8670 | 0.00218 | 8830 | No | Very good | Adhesive | 2 | 2 | 2455571
20121093 | SEAP Student 2 | 2456160 | Yes | Yes | CEP100-ARL-2012-RT-38 | CEP100-epoxy | 0.00114 | 0.000784 | 0.000762 | GEMS student | C2 | Yes | Very good | silane coupling agent | 2400 | 24.4 | 50 | 2456145 | 23.1 | 47 | 2456982 | -0.00689 | 7450 | 23100000 | 0.00214 | 8630 | 0.00224 | 9280 | No | Very good | Adhesive | 2 | 2 | 2455571
20121094 | SEAP Student 2 | 2456160 | Yes | Yes | CEP100-ARL-2012-RT-38 | CEP100-epoxy | 0.00114 | 0.000778 | 0.000762 | GEMS student | C2 | Yes | Good | silane coupling agent | 2400 | 24.4 | 50 | 2456145 | 23.1 | 47 | 2456982 | -0.00689 | 7470 | 23200000 | 0.00218 | 8870 | 0.00224 | 9290 | No | Very good | Adhesive | 2 | 2 | 2455571
20121095 | SEAP Student 2 | 2456160 | Yes | Yes | CEP100-ARL-2012-RT-38 | CEP100-epoxy | 0.00114 | 0.000765 | 0.000762 | GEMS student | C2 | Yes | Very good | silane coupling agent | 2400 | 24.4 | 50 | 2456145 | 23.1 | 47 | 2456982 | -0.00689 | 7420 | 23000000 | 0.00232 | 8960 | 0.00236 | 9220 | No | Very good | Adhesive | 2 | 2 | 2455571
20121096 | SEAP Student 2 | 2456160 | Yes | Yes | CEP100-ARL-2012-RT-38 | CEP100-epoxy | 0.00114 | 0.000761 | 0.000762 | GEMS student | C2 | Yes | Very good | silane coupling agent | 2400 | 24.4 | 50 | 2456145 | 23.1 | 47 | 2456982 | -0.00689 | 7320 | 22700000 | 0.00216 | 8240 | 0.00219 | 8370 | No | Very good | Adhesive | 2 | 2 | 2455571
20121097 | SEAP Student 2 | 2456160 | Yes | Yes | CEP100-ARL-2012-RT-39 | CEP100-epoxy | 0.00114 | 0.00078 | 0.000762 | GEMS student | C3 | No |  | silane coupling agent | 2400 | 24.4 | 50 | 2456145 | 23.2 | 47 | 2456982 | -0.00728 | 6090 | 18900000 | 0.00177 | 5530 | 0.0021 | 5880 | No | Very good | Adhesive | 2 | 2 | 2455571
20121098 | SEAP Student 2 | 2456160 | Yes | Yes | CEP100-ARL-2012-RT-39 | CEP100-epoxy | 0.00114 | 0.000817 | 0.000762 | GEMS student | C3 | No |  | silane coupling agent | 2400 | 24.4 | 50 | 2456145 | 23.2 | 47 | 2456982 | -0.00689 | 6310 | 19600000 | 0.00196 | 6160 | 0.00201 | 6390 | No | Very good | Adhesive | 2 | 2 | 2455571
20121099 | SEAP Student 2 | 2456160 | Yes | Yes | CEP100-ARL-2012-RT-39 | CEP100-epoxy | 0.00114 | 0.000867 | 0.000762 | GEMS student | C3 | No |  | silane coupling agent | 2400 | 24.4 | 50 | 2456145 | 23.2 | 47 | 2456982 | -0.00689 | 6090 | 18900000 | 0.00188 | 5730 | 0.00191 | 5880 | No | Very good | Adhesive | 2 | 2 | 2455571
20121100 | SEAP Student 2 | 2456160 | Yes | Yes | CEP100-ARL-2012-RT-39 | CEP100-epoxy | 0.00114 | 0.000834 | 0.000762 | GEMS student | C3 | No |  | silane coupling agent | 2400 | 24.4 | 50 | 2456145 | 23.2 | 47 | 2456982 | -0.00689 | 6070 | 18800000 | 0.00187 | 5600 | 0.00191 | 5770 | No | Very good | Adhesive | 2 | 2 | 2455571
20121101 | SEAP Student 2 | 2456160 | Yes | Yes | CEP100-ARL-2012-RT-39 | CEP100-epoxy | 0.00114 | 0.000811 | 0.000762 | GEMS student | C3 | No |  | silane coupling agent | 2400 | 24.4 | 50 | 2456145 | 23.3 | 47 | 2456982 | -0.00787 | 5870 | 18200000 | 0.0019 | 5270 | 0.0021 | 5690 | No | Very good | Adhesive | 2 | 2 | 2455571
20121102 | SEAP Student 2 | 2456160 | Yes | Yes | CEP100-ARL-2012-RT-39 | CEP100-epoxy | 0.00114 | 0.000783 | 0.000762 | GEMS student | C4 | No |  | silane coupling agent | 2400 | 24.4 | 50 | 2456145 | 23.3 | 48 | 2456982 | -0.00689 | 6730 | 20900000 | 0.00206 | 6730 | 0.00207 | 6770 | Yes | Good | Adhesive | 2 | 2 | 2455571
20121103 | SEAP Student 2 | 2456160 | Yes | Yes | CEP100-ARL-2012-RT-39 | CEP100-epoxy | 0.00114 | 0.000797 | 0.000762 | GEMS student | C4 | No |  | silane coupling agent | 2400 | 24.4 | 50 | 2456145 | 23.4 | 47 | 2456982 | -0.00689 | 6630 | 20500000 | 0.00202 | 6740 | 0.0021 | 7190 | Yes | Good | Adhesive | 2 | 2 | 2455571
20121104 | SEAP Student 2 | 2456160 | Yes | Yes | CEP100-ARL-2012-RT-39 | CEP100-epoxy | 0.00114 | 0.000856 | 0.000762 | GEMS student | C4 | No |  | silane coupling agent | 2400 | 24.4 | 50 | 2456145 | 23.4 | 46 | 2456982 | -0.00689 | 6090 | 18900000 | 0.00177 | 5670 | 0.00185 | 6100 | Yes | Fair | Adhesive | 2 | 2 | 2455571
20121105 | SEAP Student 2 | 2456160 | Yes | Yes | CEP100-ARL-2012-RT-39 | CEP100-epoxy | 0.00114 | 0.00083 | 0.000762 | GEMS student | C4 | No |  | silane coupling agent | 2400 | 24.4 | 50 | 2456145 | 23.4 | 46 | 2456982 | -0.00689 | 6440 | 20000000 | 0.00191 | 6350 | 0.00196 | 6580 | Yes | Fair | Adhesive | 2 | 2 | 2455571
20121106 | SEAP Student 2 | 2456160 | Yes | Yes | CEP100-ARL-2012-RT-39 | CEP100-epoxy | 0.00114 | 0.000827 | 0.000762 | GEMS student | C4 | No |  | silane coupling agent | 2400 | 24.4 | 50 | 2456145 | 23.4 | 46 | 2456982 | -0.00689 | 6550 | 20300000 | 0.00216 | 6690 | 0.0022 | 6940 | Yes | Fair | Adhesive | 2 | 2 | 2455571
20121107 | SEAP Student 2 | 2456160 | Yes | Yes | CEP100-ARL-2012-RT-40 | CEP100-epoxy | 0.00152 | 0.000529 | 0.000762 | GEMS student | C5 | Yes | Poor | silane coupling agent | 2400 | 24.4 | 50 | 2456145 | 23.4 | 46 | 2456985 | -0.00728 | 7650 | 23700000 | 0.00203 | 9050 | 0.0022 | 10300 | No | Very good | Adhesive | 2 | 2 | 2455571
20121108 | SEAP Student 2 | 2456160 | Yes | Yes | CEP100-ARL-2012-RT-40 | CEP100-epoxy | 0.00152 | 0.000539 | 0.000762 | GEMS student | C5 | Yes | Fair | silane coupling agent | 2400 | 24.4 | 50 | 2456145 | 23.4 | 46 | 2456985 | -0.00689 | 7550 | 23400000 | 0.00175 | 6710 | 0.00216 | 9580 | No | Very good | Adhesive | 2 | 2 | 2455571
20121109 | SEAP Student 2 | 2456160 | Yes | Yes | CEP100-ARL-2012-RT-40 | CEP100-epoxy | 0.00152 | 0.000533 | 0.000762 | GEMS student | C5 | Yes | Fair | silane coupling agent | 2400 | 24.4 | 50 | 2456145 | 23.3 | 46 | 2456985 | -0.00689 | 7750 | 24000000 | 0.00188 | 7330 | 0.00224 | 9930 | No | Very good | Adhesive | 2 | 2 | 2455571
20121110 | SEAP Student 2 | 2456160 | Yes | Yes | CEP100-ARL-2012-RT-40 | CEP100-epoxy | 0.00152 | 0.000522 | 0.000762 | GEMS student | C5 | Yes | Fair | silane coupling agent | 2400 | 24.4 | 50 | 2456145 | 23.3 | 46 | 2456985 | -0.0065 | 7740 | 24000000 | 0.00181 | 7080 | 0.00219 | 9810 | No | Very good | Adhesive | 2 | 2 | 2455571
20121111 | SEAP Student 2 | 2456160 | Yes | Yes | CEP100-ARL-2012-RT-40 | CEP100-epoxy | 0.00152 | 0.000525 | 0.000762 | GEMS student | C5 | Yes | Poor | silane coupling agent | 2400 | 24.4 | 50 | 2456145 | 23.3 | 46 | 2456985 | -0.00728 | 7860 | 24400000 | 0.00184 | 7360 | 0.00227 | 10700 | No | Very good | Adhesive | 2 | 2 | 2455571
20121112 | SEAP Student 2 | 2456160 | Yes | Yes | CEP100-ARL-2012-RT-40 | CEP100-epoxy | 0.00152 | 0.000571 | 0.000762 | GEMS student | C6 | Yes | Poor | silane coupling agent | 2400 | 24.4 | 50 | 2456145 | 23.3 | 47 | 2456985 | -0.00787 | 7860 | 24400000 | 0.00178 | 7340 | 0.00209 | 9550 | No | Very good | Adhesive | 2 | 2 | 2455571
20121113 | SEAP Student 2 | 2456160 | Yes | Yes | CEP100-ARL-2012-RT-40 | CEP100-epoxy | 0.00152 | 0.000581 | 0.000762 | GEMS student | C6 | Yes | Fair | silane coupling agent | 2400 | 24.4 | 50 | 2456145 | 23.4 | 46 | 2456985 | -0.00787 | 9050 | 28100000 | 0.00203 | 9350 | 0.0022 | 10600 | No | Very good | Adhesive | 2 | 2 | 2455571
20121114 | SEAP Student 2 | 2456160 | Yes | Yes | CEP100-ARL-2012-RT-40 | CEP100-epoxy | 0.00152 | 0.000582 | 0.000762 | GEMS student | C6 | Yes | Very good | silane coupling agent | 2400 | 24.4 | 50 | 2456145 | 23.4 | 46 | 2456985 | -0.00787 | 9010 | 27900000 | 0.00211 | 9490 | 0.00213 | 9580 | No | Very good | Adhesive | 2 | 2 | 2455571
20121115 | SEAP Student 2 | 2456160 | Yes | Yes | CEP100-ARL-2012-RT-40 | CEP100-epoxy | 0.00152 | 0.000563 | 0.000762 | GEMS student | C6 | Yes | Very good | silane coupling agent | 2400 | 24.4 | 50 | 2456145 | 23.4 | 46 | 2456985 | -0.00728 | 8960 | 27800000 | 0.00201 | 9280 | 0.00215 | 10200 | No | Very good | Adhesive | 2 | 2 | 2455571
20121116 | SEAP Student 2 | 2456160 | Yes | Yes | CEP100-ARL-2012-RT-40 | CEP100-epoxy | 0.00152 | 0.000566 | 0.000762 | GEMS student | C6 | Yes | Good | silane coupling agent | 2400 | 24.4 | 50 | 2456145 | 23.4 | 46 | 2456985 | -0.0065 | 9130 | 28300000 | 0.002 | 9380 | 0.0022 | 10800 | No | Very good | Adhesive | 2 | 2 | 2455571
20121117 | SEAP Student 2 | 2456160 | Yes | Yes | CEP100-ARL-2012-RT-41 | CEP100-epoxy | 0.00152 | 0.000623 | 0.000762 | GEMS student | C7 | No |  | silane coupling agent | 2400 | 24.2 | 51 | 2456145 | 23.3 | 46 | 2456985 | -0.00787 | 7110 | 22000000 | 0.00166 | 6010 | 0.00168 | 6110 | No | Very good | Adhesive | 2 | 2 | 2455571
20121118 | SEAP Student 2 | 2456160 | Yes | Yes | CEP100-ARL-2012-RT-41 | CEP100-epoxy | 0.00152 | 0.000625 | 0.000762 | GEMS student | C7 | No |  | silane coupling agent | 2400 | 24.2 | 51 | 2456145 | 23.3 | 46 | 2456985 | -0.00728 | 7130 | 22100000 | 0.00171 | 6160 | 0.00173 | 6270 | No | Very good | Adhesive | 2 | 2 | 2455571
20121119 | SEAP Student 2 | 2456160 | Yes | Yes | CEP100-ARL-2012-RT-41 | CEP100-epoxy | 0.00152 | 0.000601 | 0.000762 | GEMS student | C7 | No |  | silane coupling agent | 2400 | 24.2 | 51 | 2456145 | 23.4 | 47 | 2456985 | -0.00787 | 7200 | 22300000 | 0.00176 | 6420 | 0.00191 | 7450 | No | Very good | Adhesive | 2 | 2 | 2455571
20121120 | SEAP Student 2 | 2456160 | Yes | Yes | CEP100-ARL-2012-RT-41 | CEP100-epoxy | 0.00152 | 0.000615 | 0.000762 | GEMS student | C7 | No |  | silane coupling agent | 2400 | 24.2 | 51 | 2456145 | 23.4 | 46 | 2456985 | -0.00787 | 6950 | 21500000 | 0.00157 | 5640 | 0.00159 | 5730 | No | Very good | Adhesive | 2 | 2 | 2455571
20121121 | SEAP Student 2 | 2456160 | Yes | Yes | CEP100-ARL-2012-RT-41 | CEP100-epoxy | 0.00152 | 0.000621 | 0.000762 | GEMS student | C7 | No |  | silane coupling agent | 2400 | 24.2 | 51 | 2456145 | 23.4 | 46 | 2456985 | -0.00787 | 6510 | 20200000 | 0.00144 | 4840 | 0.00145 | 4860 | No | Very good | Adhesive | 2 | 2 | 2455571
20121122 | SEAP Student 2 | 2456160 | Yes | Yes | CEP100-ARL-2012-RT-41 | CEP100-epoxy | 0.00152 | 0.000691 | 0.000762 | GEMS student | C8 | No |  | silane coupling agent | 2400 | 24.3 | 51 | 2456145 | 23.3 | 47 | 2456985 | -0.00591 | 7450 | 23100000 | 0.00168 | 6550 | 0.00183 | 7490 | No | Very good | Adhesive | 2 | 2 | 2455571
20121123 | SEAP Student 2 | 2456160 | Yes | Yes | CEP100-ARL-2012-RT-41 | CEP100-epoxy | 0.00152 | 0.000688 | 0.000762 | GEMS student | C8 | No |  | silane coupling agent | 2400 | 24.3 | 51 | 2456145 | 23.4 | 46 | 2456985 | -0.00689 | 6840 | 21200000 | 0.00164 | 5550 | 0.00185 | 6700 | No | Very good | Adhesive | 2 | 2 | 2455571
20121124 | SEAP Student 2 | 2456160 | Yes | Yes | CEP100-ARL-2012-RT-41 | CEP100-epoxy | 0.00152 | 0.000684 | 0.000762 | GEMS student | C8 | No |  | silane coupling agent | 2400 | 24.3 | 51 | 2456145 | 23.3 | 46 | 2456985 | -0.00689 | 6970 | 21600000 | 0.00161 | 5770 | 0.00177 | 6730 | No | Very good | Adhesive | 2 | 2 | 2455571
20121125 | SEAP Student 2 | 2456160 | Yes | Yes | CEP100-ARL-2012-RT-41 | CEP100-epoxy | 0.00152 | 0.000719 | 0.000762 | GEMS student | C8 | No |  | silane coupling agent | 2400 | 24.3 | 51 | 2456145 | 23.2 | 47 | 2456985 | -0.00689 | 7040 | 21800000 | 0.00161 | 5790 | 0.00171 | 6430 | No | Very good | Adhesive | 2 | 2 | 2455571
20121126 | SEAP Student 2 | 2456160 | Yes | Yes | CEP100-ARL-2012-RT-41 | CEP100-epoxy | 0.00152 | 0.000695 | 0.000762 | GEMS student | C8 | No |  | silane coupling agent | 2400 | 24.3 | 51 | 2456145 | 25 | 47 | 2456985 | -0.00827 | 6700 | 20800000 | 0.00157 | 5500 | 0.00167 | 6080 | No | Very good | Adhesive | 2 | 2 | 2455571
20121127 | SEAP Student 2 | 2456160 | Yes | Yes | CEP100-ARL-2012-RT-42 | CEP100-epoxy | 0.00229 | 0.00063 | 0.000762 | GEMS student | C9 | Yes | Fair | silane coupling agent | 2400 | 24.2 | 51 | 2456145 | 23.4 | 47 | 2456985 | -0.00728 | 9160 | 28400000 | 0.00204 | 8450 | 0.00247 | 11700 | No | Very good | Adhesive | 2 | 2 | 2455571
20121128 | SEAP Student 2 | 2456160 | Yes | Yes | CEP100-ARL-2012-RT-42 | CEP100-epoxy | 0.00229 | 0.000621 | 0.000762 | GEMS student | C9 | Yes | Fair | silane coupling agent | 2400 | 24.2 | 51 | 2456145 | 23.5 | 46 | 2456985 | -0.00689 | 9720 | 30100000 | 0.00228 | 9830 | 0.00258 | 12100 | No | Very good | Adhesive | 2 | 2 | 2455571
20121129 | SEAP Student 2 | 2456160 | Yes | Yes | CEP100-ARL-2012-RT-42 | CEP100-epoxy | 0.00229 | 0.000608 | 0.000762 | GEMS student | C9 | Yes | Fair | silane coupling agent | 2400 | 24.2 | 51 | 2456145 | 23.5 | 47 | 2456985 | -0.00689 | 9510 | 29500000 | 0.00218 | 9560 | 0.00259 | 12700 | No | Very good | Adhesive | 2 | 2 | 2455571
20121130 | SEAP Student 2 | 2456160 | Yes | Yes | CEP100-ARL-2012-RT-42 | CEP100-epoxy | 0.00229 | 0.000605 | 0.000762 | GEMS student | C9 | Yes | Fair | silane coupling agent | 2400 | 24.2 | 51 | 2456145 | 23.4 | 46 | 2456985 | -0.0063 | 9030 | 28000000 | 0.00216 | 8760 | 0.00245 | 10900 | No | Very good | Adhesive | 2 | 2 | 2455571
20121131 | SEAP Student 2 | 2456160 | Yes | Yes | CEP100-ARL-2012-RT-42 | CEP100-epoxy | 0.00229 | 0.0006 | 0.000762 | GEMS student | C9 | Yes | Fair | silane coupling agent | 2400 | 24.2 | 51 | 2456145 | 23.5 | 46 | 2456985 | -0.00689 | 10100 | 31500000 | 0.0023 | 10800 | 0.00253 | 12500 | No | Very good | Adhesive | 2 | 2 | 2455571
20121132 | SEAP Student 2 | 2456160 | Yes | Yes | CEP100-ARL-2012-RT-42 | CEP100-epoxy | 0.00229 | 0.000683 | 0.000762 | GEMS student | C10 | Yes | Fair | silane coupling agent | 2400 | 24.2 | 51 | 2456145 | 23.4 | 46 | 2456985 | -0.00728 | 9710 | 30100000 | 0.00235 | 9900 | 0.00236 | 9940 | No | Very good | Adhesive | 2 | 2 | 2455571
20121133 | SEAP Student 2 | 2456160 | Yes | Yes | CEP100-ARL-2012-RT-42 | CEP100-epoxy | 0.00229 | 0.000679 | 0.000762 | GEMS student | C10 | Yes | Fair | silane coupling agent | 2400 | 24.2 | 51 | 2456145 | 23.4 | 45 | 2456985 | -0.0065 | 9160 | 28400000 | 0.00207 | 8800 | 0.00222 | 9690 | No | Very good | Adhesive | 2 | 2 | 2455571
20121134 | SEAP Student 2 | 2456160 | Yes | Yes | CEP100-ARL-2012-RT-42 | CEP100-epoxy | 0.00229 | 0.000678 | 0.000762 | GEMS student | C10 | Yes | Fair | silane coupling agent | 2400 | 24.2 | 51 | 2456145 | 23.3 | 45 | 2456985 | -0.00689 | 8950 | 27700000 | 0.00201 | 8260 | 0.00207 | 8580 | No | Very good | Adhesive | 2 | 2 | 2455571
20121135 | SEAP Student 2 | 2456160 | Yes | Yes | CEP100-ARL-2012-RT-42 | CEP100-epoxy | 0.00229 | 0.000704 | 0.000762 | GEMS student | C10 | Yes | Fair | silane coupling agent | 2400 | 24.2 | 51 | 2456145 | 23.3 | 45 | 2456985 | -0.0065 | 9100 | 28200000 | 0.00229 | 8870 | 0.00232 | 9070 | No | Very good | Adhesive | 2 | 2 | 2455571
20121136 | SEAP Student 2 | 2456160 | Yes | Yes | CEP100-ARL-2012-RT-42 | CEP100-epoxy | 0.00229 | 0.000699 | 0.000762 | GEMS student | C10 | Yes | Fair | silane coupling agent | 2400 | 24.2 | 51 | 2456145 | 23.4 | 45 | 2456985 | -0.0065 | 8710 | 27000000 | 0.00199 | 8060 | 0.00203 | 8260 | No | Very good | Adhesive | 2 | 2 | 2455571
20121137 | SEAP Student 2 | 2456160 | Yes | Yes | CEP100-ARL-2012-RT-43 | CEP100-epoxy | 0.00229 | 0.000774 | 0.000762 | GEMS student | C11 | No |  | silane coupling agent | 2400 | 24.2 | 51 | 2456145 | 23.3 | 46 | 2456985 | -0.0065 | 7460 | 23100000 | 0.00172 | 6330 | 0.00197 | 8140 | No | Very good | Adhesive | 2 | 2 | 2455571
20121138 | SEAP Student 2 | 2456160 | Yes | Yes | CEP100-ARL-2012-RT-43 | CEP100-epoxy | 0.00229 | 0.000778 | 0.000762 | GEMS student | C11 | No |  | silane coupling agent | 2400 | 24.2 | 51 | 2456145 | 23.3 | 45 | 2456985 | -0.0063 | 7200 | 22300000 | 0.0017 | 6050 | 0.00191 | 7490 | No | Very good | Adhesive | 2 | 2 | 2455571
20121139 | SEAP Student 2 | 2456160 | Yes | Yes | CEP100-ARL-2012-RT-43 | CEP100-epoxy | 0.00229 | 0.000775 | 0.000762 | GEMS student | C11 | No |  | silane coupling agent | 2400 | 24.2 | 51 | 2456145 | 23.4 | 46 | 2456985 | -0.00591 | 7470 | 23100000 | 0.00168 | 6190 | 0.00185 | 7220 | No | Very good | Adhesive | 2 | 2 | 2455571
20121140 | SEAP Student 2 | 2456160 | Yes | Yes | CEP100-ARL-2012-RT-43 | CEP100-epoxy | 0.00229 | 0.000774 | 0.000762 | GEMS student | C11 | No |  | silane coupling agent | 2400 | 24.2 | 51 | 2456145 | 23.4 | 46 | 2456985 | -0.00591 | 6510 | 20200000 | 0.00173 | 4980 | 0.00197 | 5580 | No | Very good | Adhesive | 2 | 2 | 2455571
20121141 | SEAP Student 2 | 2456160 | Yes | Yes | CEP100-ARL-2012-RT-43 | CEP100-epoxy | 0.00229 | 0.000743 | 0.000762 | GEMS student | C11 | No |  | silane coupling agent | 2400 | 24.2 | 51 | 2456145 | 23.3 | 46 | 2456985 | -0.00591 | 6990 | 21700000 | 0.00168 | 5660 | 0.00186 | 6620 | No | Very good | Adhesive | 2 | 2 | 2455571
20121142 | SEAP Student 2 | 2456160 | Yes | Yes | CEP100-ARL-2012-RT-43 | CEP100-epoxy | 0.00229 | 0.000801 | 0.000762 | GEMS student | C12 | No |  | silane coupling agent | 2400 | 24.2 | 51 | 2456145 | 23.3 | 46 | 2456985 | -0.00591 | 4510 | 14000000 | 0.00114 | 2490 | 0.00118 | 2640 | No | Very good | Adhesive | 2 | 2 | 2455571
20121143 | SEAP Student 2 | 2456160 | Yes | Yes | CEP100-ARL-2012-RT-43 | CEP100-epoxy | 0.00229 | 0.000792 | 0.000762 | GEMS student | C12 | No |  | silane coupling agent | 2400 | 24.2 | 51 | 2456145 | 23.3 | 47 | 2456985 | -0.00689 | 6470 | 20100000 | 0.0015 | 4680 | 0.00151 | 4710 | No | Very good | Adhesive | 2 | 2 | 2455571
20121144 | SEAP Student 2 | 2456160 | Yes | Yes | CEP100-ARL-2012-RT-43 | CEP100-epoxy | 0.00229 | 0.000796 | 0.000762 | GEMS student | C12 | No |  | silane coupling agent | 2400 | 24.2 | 51 | 2456145 | 23.3 | 46 | 2456985 | -0.0063 | 5910 | 18300000 | 0.00133 | 3810 | 0.00134 | 3890 | No | Very good | Adhesive | 2 | 2 | 2455571
20121145 | SEAP Student 2 | 2456160 | Yes | Yes | CEP100-ARL-2012-RT-43 | CEP100-epoxy | 0.00229 | 0.0008 | 0.000762 | GEMS student | C12 | No |  | silane coupling agent | 2400 | 24.2 | 51 | 2456145 | 23.2 | 46 | 2456985 | -0.00728 | 6440 | 20000000 | 0.00153 | 4850 | 0.00156 | 4980 | No | Very good | Adhesive | 2 | 2 | 2455571
20121146 | SEAP Student 2 | 2456160 | Yes | Yes | CEP100-ARL-2012-RT-43 | CEP100-epoxy | 0.00229 | 0.000805 | 0.000762 | GEMS student | C12 | No |  | silane coupling agent | 2400 | 24.2 | 51 | 2456145 | 23.3 | 46 | 2456985 | -0.00689 | 6320 | 19600000 | 0.00164 | 4790 | 0.00168 | 5030 | No | Very good | Adhesive | 2 | 2 | 2455571
20121147 | SEAP Student 3 | 2456167 | Yes | Yes | CEP100-ARL-2012-RT-44 | CEP100-epoxy | 0.00114 | 0.00122 | 0.001143 | GEMS student | D1 | Yes | Poor | silane coupling agent | 2400 | 24.5 | 51 | 2456145 | 23 | 57 | 2456986 | -0.00984 | 5440 | 16800000 | 0.00262 | 6250 | 0.00269 | 6590 | Yes | Good | Adhesive | 2 | 2 | 2455571
20121148 | SEAP Student 3 | 2456167 | Yes | Yes | CEP100-ARL-2012-RT-44 | CEP100-epoxy | 0.00114 | 0.00121 | 0.001143 | GEMS student | D1 | Yes | Poor | silane coupling agent | 2400 | 24.5 | 51 | 2456145 | 25 | 57 | 2456986 | -0.00984 | 4540 | 14100000 | 0.00183 | 3970 | 0.00186 | 4070 | Yes | Poor | Adhesive | 2 | 2 | 2455571
20121149 | SEAP Student 3 | 2456167 | Yes | Yes | CEP100-ARL-2012-RT-44 | CEP100-epoxy | 0.00114 | 0.00121 | 0.001143 | GEMS student | D1 | Yes | Poor | silane coupling agent | 2400 | 24.5 | 51 | 2456145 | 25 | 58 | 2456986 | -0.00984 | 4810 | 14900000 | 0.00192 | 4530 | 0.00195 | 4610 | Yes | Poor | Adhesive | 2 | 2 | 2455571
20121150 | SEAP Student 3 | 2456167 | Yes | Yes | CEP100-ARL-2012-RT-44 | CEP100-epoxy | 0.00114 | 0.00122 | 0.001143 | GEMS student | D1 | Yes | Fair | silane coupling agent | 2400 | 24.5 | 51 | 2456145 | 20.8 | 61 | 2456986 | -0.00984 | 5650 | 17500000 | 0.00225 | 5550 | 0.00229 | 5770 | Yes | Good | Adhesive | 2 | 2 | 2455571
20121151 | SEAP Student 3 | 2456167 | Yes | Yes | CEP100-ARL-2012-RT-44 | CEP100-epoxy | 0.00114 | 0.00122 | 0.001143 | GEMS student | D1 | Yes | Poor | silane coupling agent | 2400 | 24.5 | 51 | 2456145 | 20.8 | 60 | 2456986 | -0.00925 | 5490 | 17000000 | 0.00192 | 5130 | 0.00193 | 5150 | Yes | Fair | Adhesive | 2 | 2 | 2455571
20121152 | SEAP Student 3 | 2456167 | Yes | Yes | CEP100-ARL-2012-RT-44 | CEP100-epoxy | 0.00114 | 0.00121 | 0.001143 | GEMS student | D2 | Yes | Very good | silane coupling agent | 2400 | 24.5 | 51 | 2456145 | 20.9 | 59 | 2456986 | -0.00984 | 5790 | 18000000 | 0.00195 | 5440 | 0.00199 | 5630 | No | Very good | Adhesive | 2 | 2 | 2455571
20121153 | SEAP Student 3 | 2456167 | Yes | Yes | CEP100-ARL-2012-RT-44 | CEP100-epoxy | 0.00114 | 0.00119 | 0.001143 | GEMS student | D2 | Yes | Very good | silane coupling agent | 2400 | 24.5 | 51 | 2456145 | 20.9 | 59 | 2456986 | -0.00984 | 5850 | 18100000 | 0.00207 | 5750 | 0.00211 | 5980 | No | Very good | Adhesive | 2 | 2 | 2455571
20121154 | SEAP Student 3 | 2456167 | Yes | Yes | CEP100-ARL-2012-RT-44 | CEP100-epoxy | 0.00114 | 0.00121 | 0.001143 | GEMS student | D2 | Yes | Poor | silane coupling agent | 2400 | 24.5 | 51 | 2456145 | 25 | 59 | 2456986 | -0.0104 | 5290 | 16400000 | 0.00208 | 5410 | 0.00209 | 5430 | Yes | Poor | Adhesive | 2 | 2 | 2455571
20121155 | SEAP Student 3 | 2456167 | Yes | Yes | CEP100-ARL-2012-RT-44 | CEP100-epoxy | 0.00114 | 0.00119 | 0.001143 | GEMS student | D2 | Yes | Poor | silane coupling agent | 2400 | 24.5 | 51 | 2456145 | 25 | 59 | 2456986 | -0.00886 | 4910 | 15200000 | 0.00181 | 4380 | 0.00184 | 4510 | Yes | Poor | Adhesive | 2 | 2 | 2455571
20121156 | SEAP Student 3 | 2456167 | Yes | Yes | CEP100-ARL-2012-RT-44 | CEP100-epoxy | 0.00114 | 0.00117 | 0.001143 | GEMS student | D2 | Yes | Very poor | silane coupling agent | 2400 | 24.5 | 51 | 2456145 | 21 | 58 | 2456986 | -0.00984 | 5190 | 16100000 | 0.002 | 4630 | 0.00201 | 4640 | Yes | Fair | Adhesive | 2 | 2 | 2455571
20121157 | SEAP Student 3 | 2456167 | Yes | Yes | CEP100-ARL-2012-RT-45 | CEP100-epoxy | 0.00114 | 0.00132 | 0.001143 | GEMS student | D3 | No |  | silane coupling agent | 2400 | 24.5 | 51 | 2456145 | 21 | 58 | 2456986 | -0.00925 | 4710 | 14600000 | 0.00183 | 3930 | 0.00184 | 3950 | Yes | Fair | Adhesive | 2 | 2 | 2455571
20121158 | SEAP Student 3 | 2456167 | Yes | Yes | CEP100-ARL-2012-RT-45 | CEP100-epoxy | 0.00114 | 0.00128 | 0.001143 | GEMS student | D3 | No |  | silane coupling agent | 2400 | 24.5 | 51 | 2456145 | 21 | 57 | 2456986 | -0.00984 | 3080 | 9550000 | 0.00126 | 1860 | 0.00126 | 1860 | Yes | Poor | Adhesive | 2 | 2 | 2455571
20121159 | SEAP Student 3 | 2456167 | Yes | Yes | CEP100-ARL-2012-RT-45 | CEP100-epoxy | 0.00114 | 0.00126 | 0.001143 | GEMS student | D3 | No |  | silane coupling agent | 2400 | 24.5 | 51 | 2456145 | 21 | 58 | 2456986 | -0.00984 | 3060 | 9480000 | 0.0013 | 2060 | 0.00131 | 2090 | Yes | Very poor | Adhesive | 2 | 2 | 2455571
20121160 | SEAP Student 3 | 2456167 | Yes | Yes | CEP100-ARL-2012-RT-45 | CEP100-epoxy | 0.00114 | 0.0013 | 0.001143 | GEMS student | D3 | No |  | silane coupling agent | 2400 | 24.5 | 51 | 2456145 | 21.1 | 57 | 2456986 | -0.00984 | 3450 | 10700000 | 0.0014 | 2230 | 0.0014 | 2230 | Yes | Fair | Adhesive | 2 | 2 | 2455571
20121161 | SEAP Student 3 | 2456167 | Yes | Yes | CEP100-ARL-2012-RT-45 | CEP100-epoxy | 0.00114 | 0.0013 | 0.001143 | GEMS student | D3 | No |  | silane coupling agent | 2400 | 24.5 | 51 | 2456145 | 21 | 57 | 2456986 | -0.00984 | 3670 | 11400000 | 0.00132 | 2340 | 0.00132 | 2340 | Yes | Fair | Adhesive | 2 | 2 | 2455571
20121162 | SEAP Student 3 | 2456167 | Yes | Yes | CEP100-ARL-2012-RT-45 | CEP100-epoxy | 0.00114 | 0.00107 | 0.001143 | GEMS student | D4 | No |  | silane coupling agent | 2400 | 24.5 | 51 | 2456145 | 21 | 57 | 2456986 | -0.0104 | 4030 | 12500000 | 0.00139 | 2740 | 0.0014 | 2760 | Yes | Good | Adhesive | 2 | 2 | 2455571
20121163 | SEAP Student 3 | 2456167 | Yes | Yes | CEP100-ARL-2012-RT-45 | CEP100-epoxy | 0.00114 | 0.00112 | 0.001143 | GEMS student | D4 | No |  | silane coupling agent | 2400 | 24.5 | 51 | 2456145 | 21 | 56 | 2456986 | -0.0108 | 4430 | 13700000 | 0.00148 | 3190 | 0.00149 | 3210 | No | Very good | Adhesive | 2 | 2 | 2455571
20121164 | SEAP Student 3 | 2456167 | Yes | Yes | CEP100-ARL-2012-RT-45 | CEP100-epoxy | 0.00114 | 0.00114 | 0.001143 | GEMS student | D4 | No |  | silane coupling agent | 2400 | 24.5 | 51 | 2456145 | 21 | 56 | 2456986 | -0.0104 | 4450 | 13800000 | 0.00159 | 3200 | 0.00203 | 3720 | No | Very good | Adhesive | 2 | 2 | 2455571
20121165 | SEAP Student 3 | 2456167 | Yes | Yes | CEP100-ARL-2012-RT-45 | CEP100-epoxy | 0.00114 | 0.00114 | 0.001143 | GEMS student | D4 | No |  | silane coupling agent | 2400 | 24.5 | 51 | 2456145 | 20.9 | 56 | 2456986 | -0.0108 | 3340 | 10400000 | 0.00119 | 1890 | 0.0012 | 1900 | No | Very good | Adhesive | 2 | 2 | 2455571
20121166 | SEAP Student 3 | 2456167 | Yes | Yes | CEP100-ARL-2012-RT-45 | CEP100-epoxy | 0.00114 | 0.00117 | 0.001143 | GEMS student | D4 | No |  | silane coupling agent | 2400 | 24.5 | 51 | 2456145 | 20.9 | 56 | 2456986 | -0.0108 | 4620 | 14300000 | 0.00168 | 3570 | 0.00168 | 3590 | No | Very good | Adhesive | 2 | 2 | 2455571
20121167 | SEAP Student 3 | 2456167 | Yes | Yes | CEP100-ARL-2012-RT-46 | CEP100-epoxy | 0.00152 | 0.00111 | 0.001143 | GEMS student | D5 | Yes | Very poor | silane coupling agent | 2400 | 24.5 | 51 | 2456145 | 20.9 | 56 | 2456987 | -0.00984 | 6120 | 19000000 | 0.00151 | 4840 | 0.00172 | 5840 | Yes | Fair | Adhesive | 2 | 2 | 2455571
20121168 | SEAP Student 3 | 2456167 | Yes | Yes | CEP100-ARL-2012-RT-46 | CEP100-epoxy | 0.00152 | 0.00112 | 0.001143 | GEMS student | D5 | Yes | Very poor | silane coupling agent | 2400 | 24.5 | 51 | 2456145 | 20.9 | 56 | 2456987 | -0.0104 | 6040 | 18700000 | 0.00155 | 4520 | 0.00156 | 4550 | Yes | Good | Adhesive | 2 | 2 | 2455571
20121169 | SEAP Student 3 | 2456167 | Yes | Yes | CEP100-ARL-2012-RT-46 | CEP100-epoxy | 0.00152 | 0.00114 | 0.001143 | GEMS student | D5 | Yes | Very poor | silane coupling agent | 2400 | 24.5 | 51 | 2456145 | 20.9 | 55 | 2456987 | -0.00945 | 5730 | 17800000 | 0.00166 | 4400 | 0.00167 | 4410 | Yes | Fair | Adhesive | 2 | 2 | 2455571
20121170 | SEAP Student 3 | 2456167 | Yes | Yes | CEP100-ARL-2012-RT-46 | CEP100-epoxy | 0.00152 | 0.000782 | 0.001143 | GEMS student | D5 | Yes | Very poor | silane coupling agent | 2400 | 24.5 | 51 | 2456145 | 21.1 | 54 | 2456987 | -0.00984 | 4190 | 13000000 | 0.00126 | 2750 | 0.00128 | 2840 | Yes | Poor | Adhesive | 2 | 2 | 2455571
20121171 | SEAP Student 3 | 2456167 | Yes | Yes | CEP100-ARL-2012-RT-46 | CEP100-epoxy | 0.00152 | 0.00113 | 0.001143 | GEMS student | D5 | Yes | Very poor | silane coupling agent | 2400 | 24.5 | 51 | 2456145 | 21 | 55 | 2456987 | -0.00984 | 4380 | 13600000 | 0.00159 | 3970 | 0.00193 | 5360 | Yes | Poor | Adhesive | 2 | 2 | 2455571
20121172 | SEAP Student 3 | 2456167 | Yes | Yes | CEP100-ARL-2012-RT-46 | CEP100-epoxy | 0.00152 | 0.00104 | 0.001143 | GEMS student | D6 | Yes | Fair | silane coupling agent | 2400 | 24.5 | 50 | 2456145 | 20.9 | 55 | 2456987 | -0.00984 | 6900 | 21400000 | 0.0017 | 5850 | 0.00186 | 6700 | No | Very good | Adhesive | 2 | 2 | 2455571
20121173 | SEAP Student 3 | 2456167 | Yes | Yes | CEP100-ARL-2012-RT-46 | CEP100-epoxy | 0.00152 | 0.00102 | 0.001143 | GEMS student | D6 | Yes | Fair | silane coupling agent | 2400 | 24.5 | 50 | 2456145 | 20.8 | 55 | 2456987 | -0.0104 | 6990 | 21700000 | 0.00167 | 5550 | 0.00225 | 8950 | No | Very good | Adhesive | 2 | 2 | 2455571
20121174 | SEAP Student 3 | 2456167 | Yes | Yes | CEP100-ARL-2012-RT-46 | CEP100-epoxy | 0.00152 | 0.00103 | 0.001143 | GEMS student | D6 | Yes | Good | silane coupling agent | 2400 | 24.5 | 50 | 2456145 | 20.8 | 55 | 2456987 | -0.00984 | 7460 | 23100000 | 0.00182 | 6300 | 0.0021 | 7880 | No | Very good | Adhesive | 2 | 2 | 2455571
20121175 | SEAP Student 3 | 2456167 | Yes | Yes | CEP100-ARL-2012-RT-46 | CEP100-epoxy | 0.00152 | 0.001 | 0.001143 | GEMS student | D6 | Yes | Good | silane coupling agent | 2400 | 24.5 | 50 | 2456145 | 20.9 | 55 | 2456987 | -0.0104 | 7770 | 24100000 | 0.00171 | 6540 | 0.00172 | 6560 | No | Very good | Adhesive | 2 | 2 | 2455571
20121176 | SEAP Student 3 | 2456168 | Yes | Yes | CEP100-ARL-2012-RT-46 | CEP100-epoxy | 0.00152 | 0.00104 | 0.001143 | GEMS student | D6 | Yes | Fair | silane coupling agent | 2400 | 24.5 | 50 | 2456145 | 20.9 | 55 | 2456987 | -0.00984 | 7230 | 22400000 | 0.00183 | 6660 | 0.00224 | 9060 | No | Very good | Adhesive | 2 | 2 | 2455571
20121177 | SEAP Student 3 | 2456168 | Yes | Yes | CEP100-ARL-2012-RT-47 | CEP100-epoxy | 0.00152 | 0.00117 | 0.001143 | GEMS student | D7 | No |  | silane coupling agent | 2400 | 24.4 | 51 | 2456145 | 20.9 | 52 | 2456987 | -0.00984 | 5860 | 18200000 | 0.00191 | 4960 | 0.00251 | 6140 | No | Very good | Adhesive | 2 | 2 | 2455571
20121178 | SEAP Student 3 | 2456168 | Yes | Yes | CEP100-ARL-2012-RT-47 | CEP100-epoxy | 0.00152 | 0.00121 | 0.001143 | GEMS student | D7 | No |  | silane coupling agent | 2400 | 24.4 | 51 | 2456145 | 21 | 52 | 2456987 | -0.00984 | 5370 | 16600000 | 0.00165 | 4100 | 0.00186 | 4940 | No | Very good | Adhesive | 2 | 2 | 2455571
20121179 | SEAP Student 3 | 2456168 | Yes | Yes | CEP100-ARL-2012-RT-47 | CEP100-epoxy | 0.00152 | 0.0012 | 0.001143 | GEMS student | D7 | No |  | silane coupling agent | 2400 | 24.4 | 51 | 2456145 | 21.1 | 52 | 2456987 | -0.00984 | 4910 | 15200000 | 0.00175 | 3740 | 0.002 | 4120 | No | Very good | Adhesive | 2 | 2 | 2455571
20121180 | SEAP Student 3 | 2456168 | Yes | Yes | CEP100-ARL-2012-RT-47 | CEP100-epoxy | 0.00152 | 0.00123 | 0.001143 | GEMS student | D7 | No |  | silane coupling agent | 2400 | 24.4 | 51 | 2456145 | 21 | 51 | 2456987 | -0.00945 | 5440 | 16900000 | 0.00162 | 4130 | 0.00182 | 4980 | No | Very good | Adhesive | 2 | 2 | 2455571
20121181 | SEAP Student 3 | 2456168 | Yes | Yes | CEP100-ARL-2012-RT-47 | CEP100-epoxy | 0.00152 | 0.00119 | 0.001143 | GEMS student | D7 | No |  | silane coupling agent | 2400 | 24.4 | 51 | 2456145 | 21.2 | 51 | 2456987 | -0.00984 | 5550 | 17200000 | 0.00156 | 4130 | 0.00311 | 5330 | No | Very good | Adhesive | 2 | 2 | 2455571
20121182 | SEAP Student 3 | 2456168 | Yes | Yes | CEP100-ARL-2012-RT-47 | CEP100-epoxy | 0.00152 | 0.00108 | 0.001143 | GEMS student | D8 | No |  | silane coupling agent | 2400 | 24.5 | 51 | 2456145 | 21.3 | 51 | 2456987 | -0.00984 | 6490 | 20100000 | 0.00216 | 6700 | 0.00258 | 9290 | Yes | Good | Adhesive | 2 | 2 | 2455571
20121183 | SEAP Student 3 | 2456168 | Yes | Yes | CEP100-ARL-2012-RT-47 | CEP100-epoxy | 0.00152 | 0.000848 | 0.001143 | GEMS student | D8 | No |  | silane coupling agent | 2400 | 24.5 | 51 | 2456145 | 21.3 | 51 | 2456987 | -0.00984 | 7160 | 22200000 | 0.00257 | 8230 | 0.003 | 11200 | No | Very good | Adhesive | 2 | 2 | 2455571
20121184 | SEAP Student 3 | 2456168 | Yes | Yes | CEP100-ARL-2012-RT-47 | CEP100-epoxy | 0.00152 | 0.000978 | 0.001143 | GEMS student | D8 | No |  | silane coupling agent | 2400 | 24.5 | 51 | 2456145 | 21.4 | 51 | 2456987 | -0.00984 | 6460 | 20000000 | 0.00233 | 6870 | 0.00285 | 10000 | Yes | Good | Adhesive | 2 | 2 | 2455571
20121185 | SEAP Student 3 | 2456168 | Yes | Yes | CEP100-ARL-2012-RT-47 | CEP100-epoxy | 0.00152 | 0.00106 | 0.001143 | GEMS student | D8 | No |  | silane coupling agent | 2400 | 24.5 | 51 | 2456145 | 21.5 | 51 | 2456987 | -0.0108 | 6770 | 21000000 | 0.00219 | 6990 | 0.00313 | 9420 | Yes | Good | Adhesive | 2 | 2 | 2455571
20121186 | SEAP Student 3 | 2456168 | Yes | Yes | CEP100-ARL-2012-RT-47 | CEP100-epoxy | 0.00152 | 0.00105 | 0.001143 | GEMS student | D8 | No |  | silane coupling agent | 2400 | 24.5 | 51 | 2456145 | 21.6 | 50 | 2456987 | -0.00787 | 6810 | 21100000 | 0.00295 | 8210 | 0.00342 | 11100 | Yes | Good | Adhesive | 2 | 2 | 2455571
20121187 | SEAP Student 3 | 2456168 | Yes | Yes | CEP100-ARL-2012-RT-48 | CEP100-epoxy | 0.00229 | 0.00116 | 0.001143 | GEMS student | D9 | Yes | Poor | silane coupling agent | 2400 | 24.5 | 51 | 2456145 | 21 | 50 | 2456987 | -0.00925 | 8630 | 26700000 | 0.00239 | 8520 | 0.00281 | 11500 | Yes | Good | Adhesive | 2 | 2 | 2455571
20121188 | SEAP Student 3 | 2456168 | Yes | Yes | CEP100-ARL-2012-RT-48 | CEP100-epoxy | 0.00229 | 0.00117 | 0.001143 | GEMS student | D9 | Yes | Fair | silane coupling agent | 2400 | 24.5 | 51 | 2456145 | 21 | 52 | 2456987 | -0.00925 | 8710 | 27000000 | 0.00238 | 8750 | 0.00302 | 13100 | Yes | Good | Adhesive | 2 | 2 | 2455571
20121189 | SEAP Student 3 | 2456168 | Yes | Yes | CEP100-ARL-2012-RT-48 | CEP100-epoxy | 0.00229 | 0.00117 | 0.001143 | GEMS student | D9 | Yes | Fair | silane coupling agent | 2400 | 24.5 | 51 | 2456145 | 21 | 52 | 2456987 | -0.00886 | 8080 | 25100000 | 0.00222 | 7640 | 0.0031 | 13800 | Yes | Good | Adhesive | 2 | 2 | 2455571
20121190 | SEAP Student 3 | 2456168 | Yes | Yes | CEP100-ARL-2012-RT-48 | CEP100-epoxy | 0.00229 | 0.00117 | 0.001143 | GEMS student | D9 | Yes | Very poor | silane coupling agent | 2400 | 24.5 | 51 | 2456145 | 21 | 51 | 2456987 | -0.00787 | 7530 | 23400000 | 0.00236 | 7840 | 0.00311 | 13000 | Yes | Good | Adhesive | 2 | 2 | 2455571
20121191 | SEAP Student 3 | 2456168 | Yes | Yes | CEP100-ARL-2012-RT-48 | CEP100-epoxy | 0.00229 | 0.00114 | 0.001143 | GEMS student | D9 | Yes | Very poor | silane coupling agent | 2400 | 24.5 | 51 | 2456145 | 21 | 52 | 2456987 | -0.00925 | 7340 | 22700000 | 0.00223 | 6750 | 0.00297 | 11600 | Yes | Good | Adhesive | 2 | 2 | 2455571
20121192 | SEAP Student 3 | 2456168 | Yes | Yes | CEP100-ARL-2012-RT-48 | CEP100-epoxy | 0.00229 | 0.00107 | 0.001143 | GEMS student | D10 | Yes | Fair | silane coupling agent | 2400 | 24.5 | 51 | 2456145 | 21 | 52 | 2456987 | -0.00984 | 9150 | 28400000 | 0.00245 | 10200 | 0.00308 | 14800 | Yes | Good | Adhesive | 2 | 2 | 2455571
20121193 | SEAP Student 3 | 2456168 | Yes | Yes | CEP100-ARL-2012-RT-48 | CEP100-epoxy | 0.00229 | 0.00109 | 0.001143 | GEMS student | D10 | Yes | Very poor | silane coupling agent | 2400 | 24.5 | 51 | 2456145 | 21 | 52 | 2456987 | -0.00787 | 7910 | 24500000 | 0.00328 | 14500 | 0.00344 | 15700 | Yes | Good | Adhesive | 2 | 2 | 2455571
20121194 | SEAP Student 3 | 2456168 | Yes | Yes | CEP100-ARL-2012-RT-48 | CEP100-epoxy | 0.00229 | 0.00108 | 0.001143 | GEMS student | D10 | Yes | Very poor | silane coupling agent | 2400 | 24.5 | 51 | 2456145 | 21 | 52 | 2456987 | -0.00787 | 6040 | 18700000 | 0.00222 | 6730 | 0.00275 | 9760 | Yes | Fair | Adhesive | 2 | 2 | 2455571
20121195 | SEAP Student 3 | 2456168 | Yes | Yes | CEP100-ARL-2012-RT-48 | CEP100-epoxy | 0.00229 | 0.00107 | 0.001143 | GEMS student | D10 | Yes | Very poor | silane coupling agent | 2400 | 24.5 | 51 | 2456145 | 21 | 52 | 2456987 | -0.00846 | 5030 | 15600000 | 0.0023 | 6060 | 0.0026 | 7430 | Yes | Poor | Adhesive | 2 | 2 | 2455571
20121196 | SEAP Student 3 | 2456168 | Yes | Yes | CEP100-ARL-2012-RT-48 | CEP100-epoxy | 0.00229 | 0.00106 | 0.001143 | GEMS student | D10 | Yes | Very poor | silane coupling agent | 2400 | 24.5 | 51 | 2456145 | 21 | 52 | 2456987 | -0.00846 | 8350 | 25900000 | 0.00302 | 13700 | 0.00326 | 15500 | No | Very good | Adhesive | 2 | 2 | 2455571
20121197 | SEAP Student 3 | 2456168 | Yes | Yes | CEP100-ARL-2012-RT-49 | CEP100-epoxy | 0.00229 | 0.00116 | 0.001143 | GEMS student | D11 | No |  | silane coupling agent | 2400 | 24.5 | 51 | 2456145 | 21 | 52 | 2456987 | -0.00886 | 7470 | 23100000 | 0.00242 | 8350 | 0.00299 | 12500 | Yes | Good | Adhesive | 2 | 2 | 2455571
20121198 | SEAP Student 3 | 2456168 | Yes | Yes | CEP100-ARL-2012-RT-49 | CEP100-epoxy | 0.00229 | 0.00116 | 0.001143 | GEMS student | D11 | No |  | silane coupling agent | 2400 | 24.5 | 51 | 2456145 | 21 | 52 | 2456987 | -0.00787 | 7360 | 22800000 | 0.00256 | 8270 | 0.00316 | 12400 | Yes | Good | Adhesive | 2 | 2 | 2455571
20121199 | SEAP Student 3 | 2456168 | Yes | Yes | CEP100-ARL-2012-RT-49 | CEP100-epoxy | 0.00229 | 0.0012 | 0.001143 | GEMS student | D11 | No |  | silane coupling agent | 2400 | 24.5 | 51 | 2456145 | 21 | 52 | 2456987 | -0.00925 | 7390 | 22900000 | 0.00247 | 8040 | 0.00341 | 10800 | Yes | Good | Adhesive | 2 | 2 | 2455571
20121200 | SEAP Student 3 | 2456168 | Yes | Yes | CEP100-ARL-2012-RT-49 | CEP100-epoxy | 0.00229 | 0.00116 | 0.001143 | GEMS student | D11 | No |  | silane coupling agent | 2400 | 24.5 | 51 | 2456145 | 21 | 52 | 2456987 | -0.00787 | 7510 | 23300000 | 0.00261 | 8270 | 0.00311 | 11700 | Yes | Good | Adhesive | 2 | 2 | 2455571
20121201 | SEAP Student 3 | 2456168 | Yes | Yes | CEP100-ARL-2012-RT-49 | CEP100-epoxy | 0.00229 | 0.00115 | 0.001143 | GEMS student | D11 | No |  | silane coupling agent | 2400 | 24.5 | 51 | 2456145 | 21 | 52 | 2456987 | -0.00728 | 7100 | 22000000 | 0.00224 | 6750 | 0.00261 | 8820 | Yes | Good | Adhesive | 2 | 2 | 2455571
20121202 | SEAP Student 3 | 2456168 | Yes | Yes | CEP100-ARL-2012-RT-49 | CEP100-epoxy | 0.00229 | 0.0012 | 0.001143 | GEMS student | D12 | No |  | silane coupling agent | 2400 | 24.5 | 51 | 2456145 | 21 | 52 | 2456987 | -0.00886 | 7040 | 21800000 | 0.00222 | 7020 | 0.00372 | 9530 | Yes | Good | Adhesive | 2 | 2 | 2455571
20121203 | SEAP Student 3 | 2456168 | Yes | Yes | CEP100-ARL-2012-RT-49 | CEP100-epoxy | 0.00229 | 0.00119 | 0.001143 | GEMS student | D12 | No |  | silane coupling agent | 2400 | 24.5 | 51 | 2456145 | 21 | 52 | 2456987 | -0.00787 | 7700 | 23900000 | 0.0028 | 11300 | 0.00315 | 13800 | Yes | Good | Adhesive | 2 | 2 | 2455571
20121204 | ARL Technician 1 | 2456168 | Yes | Yes | CEP100-ARL-2012-RT-49 | CEP100-epoxy | 0.00114 | 0.00118 | 0.001143 | GEMS student | D12 | No |  | silane coupling agent | 2400 | 24 | 40 | 2456145 | 21 | 52 | 2456987 | -0.00886 | 6410 | 19900000 | 0.00232 | 6220 | 0.00319 | 11600 | Yes | Fair | Adhesive | 3 | 3 | 2456217
20121205 | SEAP Student 3 | 2456168 | Yes | Yes | CEP100-ARL-2012-RT-49 | CEP100-epoxy | 0.00229 | 0.00117 | 0.001143 | GEMS student | D12 | No |  | silane coupling agent | 2400 | 24.5 | 51 | 2456145 | 21 | 52 | 2456987 | -0.0104 | 7520 | 23300000 | 0.00286 | 10800 | 0.00323 | 13300 | Yes | Good | Adhesive | 2 | 2 | 2455571
20121206 | SEAP Student 3 | 2456168 | Yes | Yes | CEP100-ARL-2012-RT-49 | CEP100-epoxy | 0.00229 | 0.00117 | 0.001143 | GEMS student | D12 | No |  | silane coupling agent | 2400 | 24.5 | 51 | 2456145 | 21 | 52 | 2456987 | -0.00886 | 7010 | 21700000 | 0.00221 | 6950 | 0.00276 | 9120 | No | Very good | Adhesive | 2 | 2 | 2455571
20130074 | ARL Technician 1 | 2456370 | Yes | Yes | CEP100-ARL-2012-RT-50 | CEP100-epoxy | 0.00114 | 0.000783 | 0.000762 | ARL Technician | C1 | Yes | Very good | solvent wipe | 2400 | 24 | 40 | 2456342 | 24 | 22.9 | 2456989 | -0.00354 | 7240 | 22400000 | 0.00211 | 8190 | 0.00215 | 8420 | No | Very good | Adhesive | 3 | 3 | 2456217
20130075 | ARL Technician 1 | 2456370 | Yes | Yes | CEP100-ARL-2012-RT-50 | CEP100-epoxy | 0.00114 | 0.000781 | 0.000762 | ARL Technician | C1 | Yes | Very good | solvent wipe | 2400 | 24 | 40 | 2456342 | 24.1 | 22.9 | 2456989 | -0.00394 | 6350 | 19700000 | 0.00171 | 5690 | 0.00172 | 5710 | No | Very good | Adhesive | 3 | 3 | 2456217
20130076 | ARL Technician 1 | 2456370 | Yes | Yes | CEP100-ARL-2012-RT-50 | CEP100-epoxy | 0.00114 | 0.000775 | 0.000762 | ARL Technician | C1 | Yes | Very good | solvent wipe | 2400 | 24 | 40 | 2456342 | 24.1 | 22.4 | 2456989 | -0.00394 | 6710 | 20800000 | 0.00193 | 6590 | 0.00193 | 6600 | No | Very good | Adhesive | 3 | 3 | 2456217
20130077 | ARL Technician 1 | 2456370 | Yes | Yes | CEP100-ARL-2012-RT-50 | CEP100-epoxy | 0.00114 | 0.000786 | 0.000762 | ARL Technician | C1 | Yes | Very good | solvent wipe | 2400 | 24 | 40 | 2456342 | 24.1 | 22.4 | 2456989 | -0.00394 | 6360 | 19700000 | 0.00192 | 5920 | 0.00193 | 5950 | No | Very good | Adhesive | 3 | 3 | 2456217
20130078 | ARL Technician 1 | 2456370 | Yes | Yes | CEP100-ARL-2012-RT-50 | CEP100-epoxy | 0.00114 | 0.000786 | 0.000762 | ARL Technician | C1 | Yes | Very good | solvent wipe | 2400 | 24 | 40 | 2456342 | 24.1 | 22.9 | 2456989 | -0.00394 | 7010 | 21700000 | 0.0019 | 7190 | 0.00196 | 7560 | No | Very good | Adhesive | 3 | 3 | 2456217
20130079 | ARL Technician 1 | 2456370 | Yes | Yes | CEP100-ARL-2012-RT-50 | CEP100-epoxy | 0.00114 | 0.000775 | 0.000762 | ARL Technician | C2 | Yes | Very good | solvent wipe | 2400 | 24 | 40 | 2456342 | 24 | 22.9 | 2456989 | -0.00394 | 7040 | 21800000 | 0.00208 | 7650 | 0.00212 | 7900 | No | Very good | Adhesive | 3 | 3 | 2456217
20130080 | ARL Technician 1 | 2456370 | Yes | Yes | CEP100-ARL-2012-RT-50 | CEP100-epoxy | 0.00114 | 0.000788 | 0.000762 | ARL Technician | C2 | Yes | Very good | solvent wipe | 2400 | 24 | 40 | 2456342 | 24 | 22.9 | 2456989 | -0.00394 | 6890 | 21400000 | 0.00201 | 7480 | 0.00211 | 8020 | No | Very good | Adhesive | 3 | 3 | 2456217
20130081 | ARL Technician 1 | 2456370 | Yes | Yes | CEP100-ARL-2012-RT-50 | CEP100-epoxy | 0.00114 | 0.000802 | 0.000762 | ARL Technician | C2 | Yes | Very good | solvent wipe | 2400 | 24 | 40 | 2456342 | 24.1 | 21.8 | 2456989 | -0.00394 | 7000 | 21700000 | 0.00201 | 7630 | 0.0021 | 8110 | No | Very good | Adhesive | 3 | 3 | 2456217
20130082 | ARL Technician 1 | 2456370 | Yes | Yes | CEP100-ARL-2012-RT-50 | CEP100-epoxy | 0.00114 | 0.000793 | 0.000762 | ARL Technician | C2 | Yes | Very good | solvent wipe | 2400 | 24 | 40 | 2456342 | 24 | 21.8 | 2456989 | -0.00394 | 7060 | 21900000 | 0.00203 | 7660 | 0.00214 | 8300 | No | Very good | Adhesive | 3 | 3 | 2456217
20130083 | ARL Technician 1 | 2456370 | Yes | Yes | CEP100-ARL-2012-RT-50 | CEP100-epoxy | 0.00114 | 0.000804 | 0.000762 | ARL Technician | C2 | Yes | Very good | solvent wipe | 2400 | 24 | 40 | 2456342 | 24.1 | 21.8 | 2456989 | -0.00394 | 7030 | 21800000 | 0.0021 | 7770 | 0.0022 | 8340 | No | Very good | Adhesive | 3 | 3 | 2456217
20130084 | ARL Technician 1 | 2456371 | Yes | Yes | CEP100-ARL-2012-RT-51 | CEP100-epoxy | 0.00114 | 0.00086 | 0.000762 | ARL Technician | C3 | No |  | solvent wipe | 2400 | 24 | 40 | 2456342 | 23.5 | 15.1 | 2456989 | -0.00492 | 5090 | 15800000 | 0.00143 | 3850 | 0.00193 | 4380 | No | Very good | Adhesive | 3 | 3 | 2456217
20130085 | ARL Technician 1 | 2456371 | Yes | Yes | CEP100-ARL-2012-RT-51 | CEP100-epoxy | 0.00114 | 0.00088 | 0.000762 | ARL Technician | C3 | No |  | solvent wipe | 2400 | 24 | 40 | 2456342 | 23.5 | 15.1 | 2456989 | -0.00492 | 5560 | 17200000 | 0.00162 | 4590 | 0.0019 | 4940 | No | Very good | Adhesive | 3 | 3 | 2456217
20130086 | ARL Technician 1 | 2456371 | Yes | Yes | CEP100-ARL-2012-RT-51 | CEP100-epoxy | 0.00114 | 0.00087 | 0.000762 | ARL Technician | C3 | No |  | solvent wipe | 2400 | 24 | 40 | 2456342 | 23.6 | 15.1 | 2456989 | -0.00394 | 5910 | 18300000 | 0.00174 | 5270 | 0.0018 | 5570 | No | Very good | Adhesive | 3 | 3 | 2456217
20130087 | ARL Technician 1 | 2456371 | Yes | Yes | CEP100-ARL-2012-RT-51 | CEP100-epoxy | 0.00114 | 0.00085 | 0.000762 | ARL Technician | C3 | No |  | solvent wipe | 2400 | 24 | 40 | 2456342 | 23.6 | 14 | 2456989 | -0.00394 | 6060 | 18800000 | 0.00177 | 5600 | 0.00181 | 5820 | No | Very good | Adhesive | 3 | 3 | 2456217
20130088 | ARL Technician 1 | 2456371 | Yes | Yes | CEP100-ARL-2012-RT-51 | CEP100-epoxy | 0.00114 | 0.00077 | 0.000762 | ARL Technician | C3 | No |  | solvent wipe | 2400 | 24 | 40 | 2456342 | 23.6 | 14 | 2456989 | -0.00394 | 6000 | 18600000 | 0.00169 | 5230 | 0.00172 | 5360 | No | Very good | Adhesive | 3 | 3 | 2456217
20130089 | ARL Technician 1 | 2456371 | Yes | Yes | CEP100-ARL-2012-RT-51 | CEP100-epoxy | 0.00114 | 0.00084 | 0.000762 | ARL Technician | C4 | No |  | solvent wipe | 2400 | 24 | 40 | 2456342 | 23.6 | 14 | 2456989 | -0.00394 | 4880 | 15100000 | 0.00136 | 3420 | 0.00144 | 3500 | No | Very good | Adhesive | 3 | 3 | 2456217
20130090 | ARL Technician 1 | 2456371 | Yes | Yes | CEP100-ARL-2012-RT-51 | CEP100-epoxy | 0.00114 | 0.00084 | 0.000762 | ARL Technician | C4 | No |  | solvent wipe | 2400 | 24 | 40 | 2456342 | 23.6 | 14.6 | 2456989 | -0.00394 | 4660 | 14500000 | 0.00122 | 2890 | 0.00123 | 2890 | No | Very good | Adhesive | 3 | 3 | 2456217
20130091 | ARL Technician 1 | 2456371 | Yes | Yes | CEP100-ARL-2012-RT-51 | CEP100-epoxy | 0.00114 | 0.000847 | 0.000762 | ARL Technician | C4 | No |  | solvent wipe | 2400 | 24 | 40 | 2456342 | 23.6 | 14 | 2456989 | -0.00394 | 4500 | 13900000 | 0.00115 | 2610 | 0.00116 | 2620 | No | Very good | Adhesive | 3 | 3 | 2456217
20130092 | ARL Technician 1 | 2456371 | Yes | Yes | CEP100-ARL-2012-RT-51 | CEP100-epoxy | 0.00114 | 0.000861 | 0.000762 | ARL Technician | C4 | No |  | solvent wipe | 2400 | 24 | 40 | 2456342 | 23.7 | 14 | 2456989 | -0.00394 | 3750 | 11600000 | 0.000922 | 1760 | 0.00111 | 2130 | No | Very good | Adhesive | 3 | 3 | 2456217
20130093 | ARL Technician 1 | 2456371 | Yes | Yes | CEP100-ARL-2012-RT-51 | CEP100-epoxy | 0.00114 | 0.000808 | 0.000762 | ARL Technician | C4 | No |  | solvent wipe | 2400 | 24 | 40 | 2456342 | 23.7 | 14 | 2456989 | -0.00394 | 4540 | 14100000 | 0.00119 | 2790 | 0.00121 | 2830 | No | Very good | Adhesive | 3 | 3 | 2456217
20130094 | ARL Technician 1 | 2456371 | Yes | Yes | CEP100-ARL-2012-RT-52 | CEP100-epoxy | 0.00152 | 0.00077 | 0.000762 | ARL Technician | C5 | Yes | Fair | solvent wipe | 2400 | 24 | 40 | 2456342 | 23.7 | 14 | 2456989 | -0.00394 | 7050 | 21900000 | 0.00158 | 5880 | 0.0016 | 5950 | No | Very good | Adhesive | 3 | 3 | 2456217
20130095 | ARL Technician 1 | 2456371 | Yes | Yes | CEP100-ARL-2012-RT-52 | CEP100-epoxy | 0.00152 | 0.00077 | 0.000762 | ARL Technician | C5 | Yes | Fair | solvent wipe | 2400 | 24 | 40 | 2456342 | 23.7 | 14 | 2456989 | -0.00394 | 8040 | 24900000 | 0.00177 | 7140 | 0.00211 | 9350 | No | Very good | Adhesive | 3 | 3 | 2456217
20130096 | ARL Technician 1 | 2456371 | Yes | Yes | CEP100-ARL-2012-RT-52 | CEP100-epoxy | 0.00152 | 0.00078 | 0.000762 | ARL Technician | C5 | Yes | Good | solvent wipe | 2400 | 24 | 40 | 2456342 | 23.7 | 14 | 2456989 | -0.00394 | 7420 | 23000000 | 0.00174 | 6780 | 0.00192 | 7980 | No | Very good | Adhesive | 3 | 3 | 2456217
20130097 | ARL Technician 1 | 2456371 | Yes | Yes | CEP100-ARL-2012-RT-52 | CEP100-epoxy | 0.00152 | 0.0006 | 0.000762 | ARL Technician | C5 | Yes | Fair | solvent wipe | 2400 | 24 | 40 | 2456342 | 23.7 | 14 | 2456989 | -0.00433 | 7230 | 22400000 | 0.00188 | 6970 | 0.00221 | 9120 | No | Very good | Adhesive | 3 | 3 | 2456217
20130098 | ARL Technician 1 | 2456371 | Yes | Yes | CEP100-ARL-2012-RT-52 | CEP100-epoxy | 0.00152 | 0.00079 | 0.000762 | ARL Technician | C5 | Yes | Very good | solvent wipe | 2400 | 24 | 40 | 2456342 | 23.8 | 14 | 2456989 | -0.00394 | 7980 | 24700000 | 0.00185 | 7460 | 0.00221 | 9720 | No | Very good | Adhesive | 3 | 3 | 2456217
20130099 | ARL Technician 1 | 2456371 | Yes | Yes | CEP100-ARL-2012-RT-52 | CEP100-epoxy | 0.00152 | 0.0007 | 0.000762 | ARL Technician | C6 | Yes | Very good | solvent wipe | 2400 | 24 | 40 | 2456342 | 23.7 | 14 | 2456989 | -0.00453 | 8300 | 25700000 | 0.00173 | 7290 | 0.00175 | 7450 | No | Very good | Adhesive | 3 | 3 | 2456217
20130100 | ARL Technician 1 | 2456371 | Yes | Yes | CEP100-ARL-2012-RT-52 | CEP100-epoxy | 0.00152 | 0.00073 | 0.000762 | ARL Technician | C6 | Yes | Very good | solvent wipe | 2400 | 24 | 40 | 2456342 | 23.8 | 14 | 2456989 | -0.00394 | 7540 | 23400000 | 0.00172 | 6890 | 0.00189 | 8020 | No | Very good | Adhesive | 3 | 3 | 2456217
20130101 | ARL Technician 1 | 2456371 | Yes | Yes | CEP100-ARL-2012-RT-52 | CEP100-epoxy | 0.00152 | 0.00073 | 0.000762 | ARL Technician | C6 | Yes | Very good | solvent wipe | 2400 | 24 | 40 | 2456342 | 23.8 | 14 | 2456989 | -0.00394 | 8100 | 25100000 | 0.00175 | 7220 | 0.00184 | 7840 | No | Very good | Adhesive | 3 | 3 | 2456217
20130102 | ARL Technician 1 | 2456371 | Yes | Yes | CEP100-ARL-2012-RT-52 | CEP100-epoxy | 0.00152 | 0.00073 | 0.000762 | ARL Technician | C6 | Yes | Very good | solvent wipe | 2400 | 24 | 40 | 2456342 | 23.8 | 14 | 2456989 | -0.00394 | 8300 | 25700000 | 0.0019 | 7920 | 0.00201 | 8510 | No | Very good | Adhesive | 3 | 3 | 2456217
20130103 | ARL Technician 1 | 2456371 | Yes | Yes | CEP100-ARL-2012-RT-52 | CEP100-epoxy | 0.00152 | 0.00073 | 0.000762 | ARL Technician | C6 | Yes | Very good | solvent wipe | 2400 | 24 | 40 | 2456342 | 23.9 | 14 | 2456989 | -0.00295 | 9160 | 28400000 | 0.00203 | 9140 | 0.0021 | 9520 | No | Very good | Adhesive | 3 | 3 | 2456217
20130104 | ARL Technician 1 | 2456371 | Yes | Yes | CEP100-ARL-2012-RT-53 | CEP100-epoxy | 0.00152 | 0.0008 | 0.000762 | ARL Technician | C7 | No |  | solvent wipe | 2400 | 24 | 40 | 2456342 | 23.9 | 14 | 2456989 | -0.00591 | 6600 | 20500000 | 0.00165 | 5640 | 0.00186 | 6820 | No | Very good | Adhesive | 3 | 3 | 2456217
20130105 | ARL Technician 1 | 2456371 | Yes | Yes | CEP100-ARL-2012-RT-53 | CEP100-epoxy | 0.00152 | 0.00082 | 0.000762 | ARL Technician | C7 | No |  | solvent wipe | 2400 | 24 | 40 | 2456342 | 23.9 | 14 | 2456989 | -0.00394 | 6940 | 21500000 | 0.00165 | 6090 | 0.00186 | 7240 | No | Very good | Adhesive | 3 | 3 | 2456217
20130106 | ARL Technician 1 | 2456371 | Yes | Yes | CEP100-ARL-2012-RT-53 | CEP100-epoxy | 0.00152 | 0.00082 | 0.000762 | ARL Technician | C7 | No |  | solvent wipe | 2400 | 24 | 40 | 2456342 | 23.9 | 14 | 2456989 | -0.00531 | 6920 | 21500000 | 0.00174 | 6120 | 0.00195 | 7310 | No | Very good | Adhesive | 3 | 3 | 2456217
20130107 | ARL Technician 1 | 2456371 | Yes | Yes | CEP100-ARL-2012-RT-53 | CEP100-epoxy | 0.00152 | 0.00082 | 0.000762 | ARL Technician | C7 | No |  | solvent wipe | 2400 | 24 | 40 | 2456342 | 24 | 14 | 2456989 | -0.00394 | 7050 | 21900000 | 0.00176 | 6450 | 0.002 | 7790 | No | Very good | Adhesive | 3 | 3 | 2456217
20130108 | ARL Technician 1 | 2456371 | Yes | Yes | CEP100-ARL-2012-RT-53 | CEP100-epoxy | 0.00152 | 0.00084 | 0.000762 | ARL Technician | C7 | No |  | solvent wipe | 2400 | 24 | 40 | 2456342 | 24 | 14 | 2456989 | -0.00394 | 6840 | 21200000 | 0.00173 | 5970 | 0.00197 | 7310 | No | Very good | Adhesive | 3 | 3 | 2456217
20130109 | ARL Technician 1 | 2456371 | Yes | Yes | CEP100-ARL-2012-RT-53 | CEP100-epoxy | 0.00152 | 0.00078 | 0.000762 | ARL Technician | C8 | No |  | solvent wipe | 2400 | 24 | 40 | 2456342 | 24 | 14 | 2456989 | -0.00394 | 7120 | 22100000 | 0.0016 | 5940 | 0.00191 | 7790 | No | Very good | Adhesive | 3 | 3 | 2456217
20130110 | ARL Technician 1 | 2456371 | Yes | Yes | CEP100-ARL-2012-RT-53 | CEP100-epoxy | 0.00152 | 0.00077 | 0.000762 | ARL Technician | C8 | No |  | solvent wipe | 2400 | 24 | 40 | 2456342 | 24 | 14 | 2456989 | -0.00394 | 7540 | 23400000 | 0.00174 | 6730 | 0.00201 | 8430 | No | Very good | Adhesive | 3 | 3 | 2456217
20130111 | ARL Technician 1 | 2456371 | Yes | Yes | CEP100-ARL-2012-RT-53 | CEP100-epoxy | 0.00152 | 0.00077 | 0.000762 | ARL Technician | C8 | No |  | solvent wipe | 2400 | 24 | 40 | 2456342 | 24 | 14 | 2456989 | -0.00433 | 7460 | 23100000 | 0.00183 | 6840 | 0.00199 | 7760 | No | Very good | Adhesive | 3 | 3 | 2456217
20130112 | ARL Technician 1 | 2456371 | Yes | Yes | CEP100-ARL-2012-RT-53 | CEP100-epoxy | 0.00152 | 0.00076 | 0.000762 | ARL Technician | C8 | No |  | solvent wipe | 2400 | 24 | 40 | 2456342 | 24 | 14 | 2456989 | -0.00492 | 7040 | 21800000 | 0.00165 | 6000 | 0.00189 | 7360 | No | Very good | Adhesive | 3 | 3 | 2456217
20130113 | ARL Technician 1 | 2456371 | Yes | Yes | CEP100-ARL-2012-RT-53 | CEP100-epoxy | 0.00152 | 0.00077 | 0.000762 | ARL Technician | C8 | No |  | solvent wipe | 2400 | 24 | 40 | 2456342 | 24 | 14 | 2456989 | -0.00394 | 7180 | 22200000 | 0.00179 | 6470 | 0.00204 | 7920 | No | Very good | Adhesive | 3 | 3 | 2456217
20130114 | ARL Technician 1 | 2456371 | Yes | Yes | CEP100-ARL-2012-RT-54 | CEP100-epoxy | 0.00229 | 0.00062 | 0.000762 | ARL Technician | C9 | Yes | Very good | solvent wipe | 2400 | 24 | 40 | 2456342 | 24 | 14 | 2456989 | -0.00295 | 10400 | 32200000 | 0.00215 | 11100 | 0.00242 | 12800 | No | Very good | Adhesive | 3 | 3 | 2456217
20130115 | ARL Technician 1 | 2456371 | Yes | Yes | CEP100-ARL-2012-RT-54 | CEP100-epoxy | 0.00229 | 0.00057 | 0.000762 | ARL Technician | C9 | Yes | Fair | solvent wipe | 2400 | 24 | 40 | 2456342 | 24.1 | 14 | 2456989 | -0.00394 | 7980 | 24700000 | 0.00172 | 6760 | 0.00215 | 9680 | Yes | Fair | Adhesive | 3 | 3 | 2456217
20130116 | ARL Technician 1 | 2456371 | Yes | Yes | CEP100-ARL-2012-RT-54 | CEP100-epoxy | 0.00229 | 0.00059 | 0.000762 | ARL Technician | C9 | Yes | Fair | solvent wipe | 2400 | 24 | 40 | 2456342 | 24.2 | 12.9 | 2456989 | -0.00492 | 8850 | 27400000 | 0.00196 | 8030 | 0.00232 | 10600 | Yes | Fair | Adhesive | 3 | 3 | 2456217
20130117 | ARL Technician 1 | 2456371 | Yes | Yes | CEP100-ARL-2012-RT-54 | CEP100-epoxy | 0.00229 | 0.00058 | 0.000762 | ARL Technician | C9 | Yes | Good | solvent wipe | 2400 | 24 | 40 | 2456342 | 24.2 | 13.5 | 2456989 | -0.00453 | 8560 | 26500000 | 0.00181 | 7430 | 0.0022 | 10200 | No | Very good | Adhesive | 3 | 3 | 2456217
20130118 | ARL Technician 1 | 2456371 | Yes | Yes | CEP100-ARL-2012-RT-54 | CEP100-epoxy | 0.00229 | 0.00059 | 0.000762 | ARL Technician | C9 | Yes | Very good | solvent wipe | 2400 | 24 | 40 | 2456342 | 24.2 | 12.9 | 2456989 | -0.00394 | 10200 | 31700000 | 0.00227 | 11200 | 0.0025 | 12800 | No | Very good | Adhesive | 3 | 3 | 2456217
20130119 | ARL Technician 1 | 2456371 | Yes | Yes | CEP100-ARL-2012-RT-54 | CEP100-epoxy | 0.00229 | 0.00067 | 0.000762 | ARL Technician | C10 | Yes | Fair | solvent wipe | 2400 | 24 | 40 | 2456342 | 24.1 | 12.9 | 2456989 | -0.00531 | 9480 | 29400000 | 0.00199 | 9180 | 0.00201 | 9240 | No | Very good | Adhesive | 3 | 3 | 2456217
20130120 | ARL Technician 1 | 2456371 | Yes | Yes | CEP100-ARL-2012-RT-54 | CEP100-epoxy | 0.00229 | 0.0007 | 0.000762 | ARL Technician | C10 | Yes | Fair | solvent wipe | 2400 | 24 | 40 | 2456342 | 24.2 | 13.5 | 2456989 | -0.00295 | 9710 | 30100000 | 0.00207 | 9710 | 0.00208 | 9740 | No | Very good | Adhesive | 3 | 3 | 2456217
20130121 | ARL Technician 1 | 2456371 | Yes | Yes | CEP100-ARL-2012-RT-54 | CEP100-epoxy | 0.00229 | 0.00066 | 0.000762 | ARL Technician | C10 | Yes | Fair | solvent wipe | 2400 | 24 | 40 | 2456342 | 24.2 | 13.5 | 2456989 | -0.00295 | 9580 | 29700000 | 0.00203 | 9350 | 0.00204 | 9410 | No | Very good | Adhesive | 3 | 3 | 2456217
20130122 | ARL Technician 1 | 2456371 | Yes | Yes | CEP100-ARL-2012-RT-54 | CEP100-epoxy | 0.00229 | 0.00068 | 0.000762 | ARL Technician | C10 | Yes | Fair | solvent wipe | 2400 | 24 | 40 | 2456342 | 24.2 | 12.9 | 2456989 | -0.00433 | 9690 | 30000000 | 0.00205 | 9610 | 0.00205 | 9650 | No | Very good | Adhesive | 3 | 3 | 2456217
20130123 | ARL Technician 1 | 2456371 | Yes | Yes | CEP100-ARL-2012-RT-54 | CEP100-epoxy | 0.00229 | 0.00069 | 0.000762 | ARL Technician | C10 | Yes | Very good | solvent wipe | 2400 | 24 | 40 | 2456342 | 24.2 | 12.9 | 2456989 | -0.00394 | 10500 | 32500000 | 0.0023 | 11100 | 0.00236 | 11400 | No | Very good | Adhesive | 3 | 3 | 2456217
20130124 | ARL Technician 1 | 2456371 | Yes | Yes | CEP100-ARL-2012-RT-55 | CEP100-epoxy | 0.00229 | 0.00076 | 0.000762 | ARL Technician | C11 | No |  | solvent wipe | 2400 | 24 | 40 | 2456342 | 24.2 | 12.9 | 2456989 | -0.00394 | 6500 | 20100000 | 0.00149 | 4750 | 0.00168 | 5630 | No | Very good | Adhesive | 3 | 3 | 2456217
20130125 | ARL Technician 1 | 2456371 | Yes | Yes | CEP100-ARL-2012-RT-55 | CEP100-epoxy | 0.00229 | 0.00073 | 0.000762 | ARL Technician | C11 | No |  | solvent wipe | 2400 | 24 | 40 | 2456342 | 24.2 | 12.9 | 2456989 | -0.00335 | 6570 | 20400000 | 0.00155 | 5090 | 0.00179 | 6400 | No | Very good | Adhesive | 3 | 3 | 2456217
20130126 | ARL Technician 1 | 2456371 | Yes | Yes | CEP100-ARL-2012-RT-55 | CEP100-epoxy | 0.00229 | 0.00078 | 0.000762 | ARL Technician | C11 | No |  | solvent wipe | 2400 | 24 | 40 | 2456342 | 24.2 | 12.9 | 2456989 | -0.00453 | 6370 | 19700000 | 0.00153 | 4680 | 0.00173 | 5530 | No | Very good | Adhesive | 3 | 3 | 2456217
20130127 | ARL Technician 1 | 2456371 | Yes | Yes | CEP100-ARL-2012-RT-55 | CEP100-epoxy | 0.00229 | 0.00074 | 0.000762 | ARL Technician | C11 | No |  | solvent wipe | 2400 | 24 | 40 | 2456342 | 24.2 | 12.9 | 2456989 | -0.00453 | 6920 | 21500000 | 0.00166 | 5690 | 0.00187 | 6790 | No | Very good | Adhesive | 3 | 3 | 2456217
20130128 | ARL Technician 1 | 2456371 | Yes | Yes | CEP100-ARL-2012-RT-55 | CEP100-epoxy | 0.00229 | 0.00074 | 0.000762 | ARL Technician | C11 | No |  | solvent wipe | 2400 | 24 | 40 | 2456342 | 24.2 | 12.9 | 2456989 | -0.00394 | 7130 | 22100000 | 0.00174 | 6230 | 0.00201 | 7940 | No | Very good | Adhesive | 3 | 3 | 2456217
20130129 | ARL Technician 1 | 2456371 | Yes | Yes | CEP100-ARL-2012-RT-55 | CEP100-epoxy | 0.00229 | 0.00072 | 0.000762 | ARL Technician | C12 | No |  | solvent wipe | 2400 | 24 | 40 | 2456342 | 24.2 | 12.9 | 2456989 | -0.00453 | 7440 | 23000000 | 0.00176 | 6410 | 0.00202 | 8060 | No | Very good | Adhesive | 3 | 3 | 2456217
20130130 | ARL Technician 1 | 2456371 | Yes | Yes | CEP100-ARL-2012-RT-55 | CEP100-epoxy | 0.00229 | 0.00072 | 0.000762 | ARL Technician | C12 | No |  | solvent wipe | 2400 | 24 | 40 | 2456342 | 24.2 | 12.9 | 2456989 | -0.00335 | 7540 | 23400000 | 0.00184 | 6730 | 0.00216 | 8940 | No | Very good | Adhesive | 3 | 3 | 2456217
20130131 | ARL Technician 1 | 2456371 | Yes | Yes | CEP100-ARL-2012-RT-55 | CEP100-epoxy | 0.00229 | 0.00072 | 0.000762 | ARL Technician | C12 | No |  | solvent wipe | 2400 | 24 | 40 | 2456342 | 24.2 | 12.9 | 2456989 | -0.00492 | 7640 | 23700000 | 0.00178 | 6640 | 0.00211 | 8850 | No | Very good | Adhesive | 3 | 3 | 2456217
20130132 | ARL Technician 1 | 2456371 | Yes | Yes | CEP100-ARL-2012-RT-55 | CEP100-epoxy | 0.00229 | 0.00072 | 0.000762 | ARL Technician | C12 | No |  | solvent wipe | 2400 | 24 | 40 | 2456342 | 24.2 | 12.9 | 2456989 | -0.00433 | 7240 | 22500000 | 0.00166 | 6020 | 0.00193 | 7670 | No | Very good | Adhesive | 3 | 3 | 2456217
20130133 | ARL Technician 1 | 2456371 | Yes | Yes | CEP100-ARL-2012-RT-55 | CEP100-epoxy | 0.00229 | 0.00072 | 0.000762 | ARL Technician | C12 | No |  | solvent wipe | 2400 | 24 | 40 | 2456342 | 24.2 | 12.9 | 2456989 | -0.00433 | 7440 | 23100000 | 0.00171 | 6370 | 0.00205 | 8590 | No | Very good | Adhesive | 3 | 3 | 2456217
20130134 | ARL Technician 1 | 2456406 | Yes | Yes | CEP100-ARL-2012-RT-56 | CEP100-epoxy | 0.00114 | 0.00047 | 0.000762 | ARL Technician | C1 | Yes | Very good | silane coupling agent | 2100 | 14.4 | 19.1 | 2456370 | 23.3 | 47.8 | 2456989 | -0.00591 | 3120 | 9660000 | 0.000908 | 1520 | 0.000914 | 1530 | No | Very good | Adhesive | 3 | 3 | 2456217
20130135 | ARL Technician 1 | 2456406 | Yes | Yes | CEP100-ARL-2012-RT-56 | CEP100-epoxy | 0.00114 | 0.00046 | 0.000762 | ARL Technician | C1 | Yes | Very good | silane coupling agent | 2100 | 14.4 | 19.1 | 2456370 | 23.4 | 47.3 | 2456989 | -0.00492 | 3840 | 11900000 | 0.00134 | 2600 | 0.00136 | 2630 | No | Very good | Adhesive | 3 | 3 | 2456217
20130136 | ARL Technician 1 | 2456406 | Yes | Yes | CEP100-ARL-2012-RT-56 | CEP100-epoxy | 0.00114 | 0.00068 | 0.000762 | ARL Technician | C1 | Yes | Very good | silane coupling agent | 2100 | 14.4 | 19.1 | 2456370 | 23.4 | 47.3 | 2456989 | -0.00531 | 3620 | 11200000 | 0.00125 | 2290 | 0.00126 | 2310 | No | Very good | Adhesive | 3 | 3 | 2456217
20130137 | ARL Technician 1 | 2456406 | Yes | Yes | CEP100-ARL-2012-RT-56 | CEP100-epoxy | 0.00114 | 0.00047 | 0.000762 | ARL Technician | C1 | Yes | Very good | silane coupling agent | 2100 | 14.4 | 19.1 | 2456370 | 23.5 | 47.3 | 2456989 | -0.00394 | 3750 | 11600000 | 0.00134 | 2580 | 0.00136 | 2650 | No | Very good | Adhesive | 3 | 3 | 2456217
20130138 | ARL Technician 1 | 2456406 | Yes | Yes | CEP100-ARL-2012-RT-56 | CEP100-epoxy | 0.00114 | 0.0007 | 0.000762 | ARL Technician | C1 | Yes | Very good | silane coupling agent | 2100 | 14.4 | 19.1 | 2456370 | 23.5 | 47.3 | 2456989 | -0.00492 | 2580 | 8000000 | 0.000899 | 1300 | 0.000983 | 1430 | No | Very good | Adhesive | 3 | 3 | 2456217
20130139 | ARL Technician 1 | 2456406 | Yes | Yes | CEP100-ARL-2012-RT-56 | CEP100-epoxy | 0.00114 | 0.00071 | 0.000762 | ARL Technician | C2 | Yes | Very good | silane coupling agent | 2100 | 14.4 | 19.1 | 2456370 | 23.7 | 46.3 | 2456989 | -0.00531 | 3150 | 9760000 | 0.0011 | 1780 | 0.00112 | 1810 | No | Very good | Adhesive | 3 | 3 | 2456217
20130140 | ARL Technician 1 | 2456406 | Yes | Yes | CEP100-ARL-2012-RT-56 | CEP100-epoxy | 0.00114 | 0.00073 | 0.000762 | ARL Technician | C2 | Yes | Very good | silane coupling agent | 2100 | 14.4 | 19.1 | 2456370 | 23.6 | 46.8 | 2456989 | -0.00394 | 3460 | 10700000 | 0.00106 | 1950 | 0.00107 | 1960 | No | Very good | Adhesive | 3 | 3 | 2456217
20130141 | ARL Technician 1 | 2456406 | Yes | Yes | CEP100-ARL-2012-RT-56 | CEP100-epoxy | 0.00114 | 0.00069 | 0.000762 | ARL Technician | C2 | Yes | Very good | silane coupling agent | 2100 | 14.4 | 19.1 | 2456370 | 23.6 | 46.8 | 2456989 | -0.00394 | 2700 | 8360000 | 0.000774 | 1110 | 0.00082 | 1210 | No | Very good | Adhesive | 3 | 3 | 2456217
20130142 | ARL Technician 1 | 2456406 | Yes | Yes | CEP100-ARL-2012-RT-56 | CEP100-epoxy | 0.00114 | 0.00064 | 0.000762 | ARL Technician | C2 | Yes | Very good | silane coupling agent | 2100 | 14.4 | 19.1 | 2456370 | 23.6 | 46.8 | 2456989 | -0.00492 | 3820 | 11800000 | 0.00123 | 2450 | 0.00124 | 2500 | No | Very good | Adhesive | 3 | 3 | 2456217
20130143 | ARL Technician 1 | 2456406 | Yes | Yes | CEP100-ARL-2012-RT-56 | CEP100-epoxy | 0.00114 | 0.00078 | 0.000762 | ARL Technician | C2 | Yes | Very good | silane coupling agent | 2100 | 14.4 | 19.1 | 2456370 | 23.6 | 46.8 | 2456989 | -0.00453 | 2900 | 9000000 | 0.000898 | 1410 | 0.000904 | 1410 | No | Very good | Adhesive | 3 | 3 | 2456217
20130144 | ARL Technician 1 | 2456406 | Yes | Yes | CEP100-ARL-2012-RT-57 | CEP100-epoxy | 0.00114 | 0.00069 | 0.000762 | ARL Technician | C3 | No |  | silane coupling agent | 2100 | 14.4 | 19.1 | 2456370 | 23.6 | 47.3 | 2456989 | -0.00492 | 3250 | 10100000 | 0.00105 | 1760 | 0.00105 | 1760 | No | Very good | Adhesive | 3 | 3 | 2456217
20130145 | ARL Technician 1 | 2456406 | Yes | Yes | CEP100-ARL-2012-RT-57 | CEP100-epoxy | 0.00114 | 0.00062 | 0.000762 | ARL Technician | C3 | No |  | silane coupling agent | 2100 | 14.4 | 19.1 | 2456370 | 23.6 | 47.3 | 2456989 | -0.00492 | 3990 | 12400000 | 0.0012 | 2480 | 0.00121 | 2490 | No | Very good | Adhesive | 3 | 3 | 2456217
20130146 | ARL Technician 1 | 2456406 | Yes | Yes | CEP100-ARL-2012-RT-57 | CEP100-epoxy | 0.00114 | 0.00067 | 0.000762 | ARL Technician | C3 | No |  | silane coupling agent | 2100 | 14.4 | 19.1 | 2456370 | 23.5 | 47.3 | 2456989 | -0.00433 | 3630 | 11300000 | 0.00114 | 2110 | 0.00115 | 2130 | No | Very good | Adhesive | 3 | 3 | 2456217
20130147 | ARL Technician 1 | 2456406 | Yes | Yes | CEP100-ARL-2012-RT-57 | CEP100-epoxy | 0.00114 | 0.00066 | 0.000762 | ARL Technician | C3 | No |  | silane coupling agent | 2100 | 14.4 | 19.1 | 2456370 | 23.5 | 47.3 | 2456989 | -0.00492 | 3750 | 11600000 | 0.00121 | 2310 | 0.00121 | 2320 | No | Very good | Adhesive | 3 | 3 | 2456217
20130148 | ARL Technician 1 | 2456406 | Yes | Yes | CEP100-ARL-2012-RT-57 | CEP100-epoxy | 0.00114 | 0.00067 | 0.000762 | ARL Technician | C4 | No |  | silane coupling agent | 2100 | 14.4 | 19.1 | 2456370 | 23.5 | 47.3 | 2456989 | -0.00492 | 2590 | 8040000 | 0.00089 | 1180 | 0.000895 | 1180 | No | Very good | Adhesive | 3 | 3 | 2456217
20130149 | ARL Technician 1 | 2456406 | Yes | Yes | CEP100-ARL-2012-RT-57 | CEP100-epoxy | 0.00114 | 0.00086 | 0.000762 | ARL Technician | C4 | No |  | silane coupling agent | 2100 | 14.4 | 19.1 | 2456370 | 23.5 | 48.3 | 2456989 | -0.00531 | 2670 | 8280000 | 0.000883 | 1200 | 0.000888 | 1200 | No | Very good | Adhesive | 3 | 3 | 2456217
20130150 | ARL Technician 1 | 2456406 | Yes | Yes | CEP100-ARL-2012-RT-57 | CEP100-epoxy | 0.00114 | 0.00087 | 0.000762 | ARL Technician | C4 | No |  | silane coupling agent | 2100 | 14.4 | 19.1 | 2456370 | 23.5 | 48.8 | 2456989 | -0.00531 | 1690 | 5250000 | 0.000587 | 507 | 0.000593 | 513 | No | Very good | Adhesive | 3 | 3 | 2456217
20130151 | ARL Technician 1 | 2456406 | Yes | Yes | CEP100-ARL-2012-RT-57 | CEP100-epoxy | 0.00114 | 0.00072 | 0.000762 | ARL Technician | C4 | No |  | silane coupling agent | 2100 | 14.4 | 19.1 | 2456370 | 23.4 | 48.8 | 2456989 | -0.00531 | 2360 | 7310000 | 0.000798 | 961 | 0.000801 | 963 | No | Very good | Adhesive | 3 | 3 | 2456217
20130152 | ARL Technician 1 | 2456406 | Yes | Yes | CEP100-ARL-2012-RT-57 | CEP100-epoxy | 0.00114 | 0.00072 | 0.000762 | ARL Technician | C4 | No |  | silane coupling agent | 2100 | 14.4 | 19.1 | 2456370 | 23.4 | 48.8 | 2456989 | -0.00591 | 2230 | 6910000 | 0.000989 | 1090 | 0.000991 | 1090 | No | Very good | Adhesive | 3 | 3 | 2456217
20130153 | ARL Technician 1 | 2456406 | Yes | Yes | CEP100-ARL-2012-RT-57 | CEP100-epoxy | 0.00114 | 0.00077 | 0.000762 | ARL Technician | C4 | No |  | silane coupling agent | 2100 | 14.4 | 19.1 | 2456370 | 23.4 | 48.8 | 2456989 | -0.00492 | 2610 | 8080000 | 0.000795 | 1070 | 0.000799 | 1070 | No | Very good | Adhesive | 3 | 3 | 2456217
20130154 | ARL Technician 1 | 2456407 | Yes | Yes | CEP100-ARL-2012-RT-58 | CEP100-epoxy | 0.00152 | 0.00062 | 0.000762 | ARL Technician | C5 | Yes | Good | silane coupling agent | 2100 | 14.4 | 19.1 | 2456370 | 17.7 | 31.6 | 2456990 | -0.00492 | 5270 | 16300000 | 0.00125 | 3410 | 0.00126 | 3440 | Yes | Good | Adhesive | 3 | 3 | 2456217
20130155 | ARL Technician 1 | 2456407 | Yes | Yes | CEP100-ARL-2012-RT-58 | CEP100-epoxy | 0.00152 | 0.00067 | 0.000762 | ARL Technician | C5 | Yes | Very good | silane coupling agent | 2100 | 14.4 | 19.1 | 2456370 | 17.7 | 31.1 | 2456990 | -0.00394 | 5370 | 16600000 | 0.00122 | 3350 | 0.00125 | 3480 | No | Very good | Adhesive | 3 | 3 | 2456217
20130156 | ARL Technician 1 | 2456407 | Yes | Yes | CEP100-ARL-2012-RT-58 | CEP100-epoxy | 0.00152 | 0.00077 | 0.000762 | ARL Technician | C5 | Yes | Very good | silane coupling agent | 2100 | 14.4 | 19.1 | 2456370 | 17.7 | 31.1 | 2456990 | -0.00492 | 5800 | 18000000 | 0.00148 | 4350 | 0.00149 | 4380 | No | Very good | Adhesive | 3 | 3 | 2456217
20130157 | ARL Technician 1 | 2456407 | Yes | Yes | CEP100-ARL-2012-RT-58 | CEP100-epoxy | 0.00152 | 0.00073 | 0.000762 | ARL Technician | C5 | Yes | Very good | silane coupling agent | 2100 | 14.4 | 19.1 | 2456370 | 17.8 | 31.1 | 2456990 | -0.00394 | 6240 | 19300000 | 0.00162 | 5040 | 0.00163 | 5060 | No | Very good | Adhesive | 3 | 3 | 2456217
20130158 | ARL Technician 1 | 2456407 | Yes | Yes | CEP100-ARL-2012-RT-58 | CEP100-epoxy | 0.00152 | 0.00071 | 0.000762 | ARL Technician | C5 | Yes | Very good | silane coupling agent | 2100 | 14.4 | 19.1 | 2456370 | 17.8 | 31.1 | 2456990 | -0.00197 | 5590 | 17300000 | 0.00147 | 4160 | 0.00147 | 4190 | No | Very good | Adhesive | 3 | 3 | 2456217
20130159 | STEM Student | 2456407 | Yes | Yes | CEP100-ARL-2012-RT-58 | CEP100-epoxy | 0.00152 | 0.00062 | 0.000762 | ARL Technician | C6 | Yes | Very good | silane coupling agent | 2100 | 14.4 | 19.1 | 2456370 | 17.9 | 31.1 | 2456990 | -0.00394 | 5780 | 17900000 | 0.0015 | 4140 | 0.00151 | 4180 | No | Very good | Adhesive | 3 | 3 | 2456217
20130160 | STEM Student | 2456407 | Yes | Yes | CEP100-ARL-2012-RT-58 | CEP100-epoxy | 0.00152 | 0.00064 | 0.000762 | ARL Technician | C6 | Yes | Very good | silane coupling agent | 2100 | 14.4 | 19.1 | 2456370 | 18 | 31.1 | 2456990 | -0.00394 | 6590 | 20400000 | 0.00172 | 5480 | 0.00173 | 5550 | No | Very good | Adhesive | 3 | 3 | 2456217
20130161 | ARL Technician 1 | 2456407 | Yes | Yes | CEP100-ARL-2012-RT-58 | CEP100-epoxy | 0.00152 | 0.00064 | 0.000762 | ARL Technician | C6 | Yes | Very good | silane coupling agent | 2100 | 14.4 | 19.1 | 2456370 | 18.2 | 31.1 | 2456990 | -0.00315 | 6420 | 19900000 | 0.0016 | 5230 | 0.00162 | 5300 | No | Very good | Adhesive | 3 | 3 | 2456217
20130162 | ARL Technician 1 | 2456407 | Yes | Yes | CEP100-ARL-2012-RT-58 | CEP100-epoxy | 0.00152 | 0.00066 | 0.000762 | ARL Technician | C6 | Yes | Very good | silane coupling agent | 2100 | 14.4 | 19.1 | 2456370 | 18.2 | 31.1 | 2456990 | -0.00315 | 6210 | 19300000 | 0.0015 | 4720 | 0.00152 | 4810 | No | Very good | Adhesive | 3 | 3 | 2456217
20130163 | ARL Technician 1 | 2456407 | Yes | Yes | CEP100-ARL-2012-RT-58 | CEP100-epoxy | 0.00152 | 0.000682 | 0.000762 | ARL Technician | C6 | Yes | Very good | silane coupling agent | 2100 | 14.4 | 19.1 | 2456370 | 18.2 | 30.6 | 2456990 | -0.00295 | 6370 | 19700000 | 0.00157 | 5100 | 0.00159 | 5170 | No | Very good | Adhesive | 3 | 3 | 2456217
20130164 | ARL Technician 1 | 2456406 | Yes | Yes | CEP100-ARL-2012-RT-59 | CEP100-epoxy | 0.00152 | 0.00064 | 0.000762 | ARL Technician | C7 | No |  | silane coupling agent | 2100 | 14.4 | 19.1 | 2456370 | 23.3 | 49.3 | 2456991 | -0.00394 | 4190 | 13000000 | 0.00104 | 2250 | 0.00106 | 2330 | No | Very good | Adhesive | 3 | 3 | 2456217
20130165 | ARL Technician 1 | 2456406 | Yes | Yes | CEP100-ARL-2012-RT-59 | CEP100-epoxy | 0.00152 | 0.00084 | 0.000762 | ARL Technician | C7 | No |  | silane coupling agent | 2100 | 14.4 | 19.1 | 2456370 | 23.4 | 48.8 | 2456991 | -0.00335 | 4000 | 12400000 | 0.00113 | 2230 | 0.00115 | 2250 | No | Very good | Adhesive | 3 | 3 | 2456217
20130166 | ARL Technician 1 | 2456406 | Yes | Yes | CEP100-ARL-2012-RT-59 | CEP100-epoxy | 0.00152 | 0.00084 | 0.000762 | ARL Technician | C7 | No |  | silane coupling agent | 2100 | 14.4 | 19.1 | 2456370 | 23.3 | 49.3 | 2456991 | -0.00453 | 3440 | 10700000 | 0.000935 | 1670 | 0.000941 | 1680 | No | Very good | Adhesive | 3 | 3 | 2456217
20130167 | ARL Technician 1 | 2456406 | Yes | Yes | CEP100-ARL-2012-RT-59 | CEP100-epoxy | 0.00152 | 0.00068 | 0.000762 | ARL Technician | C7 | No |  | silane coupling agent | 2100 | 14.4 | 19.1 | 2456370 | 23.3 | 49.3 | 2456991 | -0.00394 | 4630 | 14300000 | 0.00115 | 2770 | 0.00115 | 2790 | No | Very good | Adhesive | 3 | 3 | 2456217
20130168 | ARL Technician 1 | 2456406 | Yes | Yes | CEP100-ARL-2012-RT-59 | CEP100-epoxy | 0.00152 | 0.00062 | 0.000762 | ARL Technician | C7 | No |  | silane coupling agent | 2100 | 14.4 | 19.1 | 2456370 | 23.3 | 49.3 | 2456991 | -0.00453 | 4000 | 12400000 | 0.0011 | 2260 | 0.00111 | 2270 | No | Very good | Adhesive | 3 | 3 | 2456217
20130169 | ARL Technician 1 | 2456406 | Yes | Yes | CEP100-ARL-2012-RT-59 | CEP100-epoxy | 0.00152 | 0.00068 | 0.000762 | ARL Technician | C8 | No |  | silane coupling agent | 2100 | 14.4 | 19.1 | 2456370 | 23.3 | 49.3 | 2456991 | -0.00394 | 4550 | 14100000 | 0.00112 | 2660 | 0.00113 | 2690 | No | Very good | Adhesive | 3 | 3 | 2456217
20130170 | ARL Technician 1 | 2456406 | Yes | Yes | CEP100-ARL-2012-RT-59 | CEP100-epoxy | 0.00152 | 0.00065 | 0.000762 | ARL Technician | C8 | No |  | silane coupling agent | 2100 | 14.4 | 19.1 | 2456370 | 23.3 | 49.3 | 2456991 | -0.00394 | 5790 | 18000000 | 0.0015 | 4440 | 0.00151 | 4470 | No | Very good | Adhesive | 3 | 3 | 2456217
20130171 | ARL Technician 1 | 2456406 | Yes | Yes | CEP100-ARL-2012-RT-59 | CEP100-epoxy | 0.00152 | 0.00071 | 0.000762 | ARL Technician | C8 | No |  | silane coupling agent | 2100 | 14.4 | 19.1 | 2456370 | 23.3 | 49.3 | 2456991 | -0.00335 | 4650 | 14400000 | 0.00124 | 2950 | 0.00125 | 2960 | No | Very good | Adhesive | 3 | 3 | 2456217
20130172 | ARL Technician 1 | 2456406 | Yes | Yes | CEP100-ARL-2012-RT-59 | CEP100-epoxy | 0.00152 | 0.00068 | 0.000762 | ARL Technician | C8 | No |  | silane coupling agent | 2100 | 14.4 | 19.1 | 2456370 | 23.3 | 49.3 | 2456991 | -0.00394 | 4980 | 15400000 | 0.00135 | 3420 | 0.00136 | 3440 | No | Very good | Adhesive | 3 | 3 | 2456217
20130173 | ARL Technician 1 | 2456406 | Yes | Yes | CEP100-ARL-2012-RT-59 | CEP100-epoxy | 0.00152 | 0.00064 | 0.000762 | ARL Technician | C8 | No |  | silane coupling agent | 2100 | 14.4 | 19.1 | 2456370 | 23.3 | 49.8 | 2456991 | -0.00394 | 4430 | 13700000 | 0.00111 | 2590 | 0.00112 | 2600 | No | Very good | Adhesive | 3 | 3 | 2456217
20130174 | ARL Technician 1 | 2456406 | Yes | Yes | CEP100-ARL-2012-RT-60 | CEP100-epoxy | 0.00229 | 0.00047 | 0.000762 | ARL Technician | C9 | Yes | Very good | silane coupling agent | 2100 | 14.4 | 19.1 | 2456370 | 23.3 | 49.8 | 2456991 | -0.00394 | 6350 | 19700000 | 0.00136 | 4260 | 0.00136 | 4280 | No | Very good | Adhesive | 3 | 3 | 2456217
20130175 | ARL Technician 1 | 2456406 | Yes | Yes | CEP100-ARL-2012-RT-60 | CEP100-epoxy | 0.00229 | 0.00046 | 0.000762 | ARL Technician | C9 | Yes | Very good | silane coupling agent | 2100 | 14.4 | 19.1 | 2456370 | 23.3 | 50.3 | 2456991 | -0.00394 | 5840 | 18100000 | 0.00137 | 3910 | 0.00138 | 3940 | No | Very good | Adhesive | 3 | 3 | 2456217
20130176 | ARL Technician 1 | 2456406 | Yes | Yes | CEP100-ARL-2012-RT-60 | CEP100-epoxy | 0.00229 | 0.00048 | 0.000762 | ARL Technician | C9 | Yes | Very good | silane coupling agent | 2100 | 14.4 | 19.1 | 2456370 | 23.3 | 49.3 | 2456991 | -0.00394 | 5550 | 17200000 | 0.00135 | 3650 | 0.00136 | 3690 | No | Very good | Adhesive | 3 | 3 | 2456217
20130177 | ARL Technician 1 | 2456406 | Yes | Yes | CEP100-ARL-2012-RT-60 | CEP100-epoxy | 0.00229 | 0.0005 | 0.000762 | ARL Technician | C9 | Yes | Very good | silane coupling agent | 2100 | 14.4 | 19.1 | 2456370 | 23.3 | 49.3 | 2456991 | -0.00394 | 5620 | 17400000 | 0.00134 | 3710 | 0.00136 | 3810 | No | Very good | Adhesive | 3 | 3 | 2456217
20130178 | ARL Technician 1 | 2456406 | Yes | Yes | CEP100-ARL-2012-RT-60 | CEP100-epoxy | 0.00229 | 0.0005 | 0.000762 | ARL Technician | C9 | Yes | Very good | silane coupling agent | 2100 | 14.4 | 19.1 | 2456370 | 23.3 | 49.3 | 2456991 | -0.00433 | 5130 | 15900000 | 0.00122 | 3100 | 0.00124 | 3190 | No | Very good | Adhesive | 3 | 3 | 2456217
20130179 | ARL Technician 1 | 2456406 | Yes | Yes | CEP100-ARL-2012-RT-60 | CEP100-epoxy | 0.00229 | 0.00056 | 0.000762 | ARL Technician | C10 | Yes | Very good | silane coupling agent | 2100 | 14.4 | 19.1 | 2456370 | 23.3 | 49.3 | 2456991 | -0.00394 | 6420 | 19900000 | 0.00159 | 4790 | 0.0016 | 4810 | No | Very good | Adhesive | 3 | 3 | 2456217
20130180 | ARL Technician 1 | 2456406 | Yes | Yes | CEP100-ARL-2012-RT-60 | CEP100-epoxy | 0.00229 | 0.00053 | 0.000762 | ARL Technician | C10 | Yes | Very good | silane coupling agent | 2100 | 14.4 | 19.1 | 2456370 | 23.3 | 49.8 | 2456991 | -0.00492 | 5740 | 17800000 | 0.00133 | 3790 | 0.00135 | 3870 | No | Very good | Adhesive | 3 | 3 | 2456217
20130181 | ARL Technician 1 | 2456406 | Yes | Yes | CEP100-ARL-2012-RT-60 | CEP100-epoxy | 0.00229 | 0.00054 | 0.000762 | ARL Technician | C10 | Yes | Very good | silane coupling agent | 2100 | 14.4 | 19.1 | 2456370 | 23.3 | 49.8 | 2456991 | -0.00197 | 5450 | 16900000 | 0.00127 | 3520 | 0.00128 | 3550 | No | Very good | Adhesive | 3 | 3 | 2456217
20130182 | ARL Technician 1 | 2456406 | Yes | Yes | CEP100-ARL-2012-RT-60 | CEP100-epoxy | 0.00229 | 0.00039 | 0.000762 | ARL Technician | C10 | Yes | Very good | silane coupling agent | 2100 | 14.4 | 19.1 | 2456370 | 23.3 | 49.8 | 2456991 | -0.00295 | 6750 | 20900000 | 0.00147 | 4880 | 0.0015 | 5020 | No | Very good | Adhesive | 3 | 3 | 2456217
20130183 | ARL Technician 1 | 2456406 | Yes | Yes | CEP100-ARL-2012-RT-60 | CEP100-epoxy | 0.00229 | 0.00053 | 0.000762 | ARL Technician | C10 | Yes | Very good | silane coupling agent | 2100 | 14.4 | 19.1 | 2456370 | 23.2 | 50.3 | 2456991 | -0.00394 | 7170 | 22200000 | 0.00154 | 5480 | 0.00155 | 5510 | No | Very good | Adhesive | 3 | 3 | 2456217
20130184 | ARL Technician 1 | 2456406 | Yes | Yes | CEP100-ARL-2012-RT-61 | CEP100-epoxy | 0.00229 | 0.00042 | 0.000762 | ARL Technician | C11 | No |  | silane coupling agent | 2100 | 14.4 | 19.1 | 2456370 | 23 | 50.3 | 2456991 | -0.00453 | 5280 | 16400000 | 0.00136 | 3550 | 0.00136 | 3570 | No | Very good | Adhesive | 3 | 3 | 2456217
20130185 | ARL Technician 1 | 2456406 | Yes | Yes | CEP100-ARL-2012-RT-61 | CEP100-epoxy | 0.00229 | 0.00044 | 0.000762 | ARL Technician | C11 | No |  | silane coupling agent | 2100 | 14.4 | 19.1 | 2456370 | 23.1 | 50.3 | 2456991 | -0.00492 | 5510 | 17100000 | 0.00121 | 3460 | 0.00122 | 3470 | No | Very good | Adhesive | 3 | 3 | 2456217
20130186 | ARL Technician 1 | 2456406 | Yes | Yes | CEP100-ARL-2012-RT-61 | CEP100-epoxy | 0.00229 | 0.00049 | 0.000762 | ARL Technician | C11 | No |  | silane coupling agent | 2100 | 14.4 | 19.1 | 2456370 | 23 | 50.3 | 2456991 | -0.00394 | 5740 | 17800000 | 0.00142 | 4000 | 0.00143 | 4020 | No | Very good | Adhesive | 3 | 3 | 2456217
20130187 | ARL Technician 1 | 2456406 | Yes | Yes | CEP100-ARL-2012-RT-61 | CEP100-epoxy | 0.00229 | 0.00047 | 0.000762 | ARL Technician | C11 | No |  | silane coupling agent | 2100 | 14.4 | 19.1 | 2456370 | 23 | 50.8 | 2456991 | -0.00394 | 4580 | 14200000 | 0.0011 | 2560 | 0.00111 | 2590 | No | Very good | Adhesive | 3 | 3 | 2456217
20130188 | ARL Technician 1 | 2456406 | Yes | Yes | CEP100-ARL-2012-RT-61 | CEP100-epoxy | 0.00229 | 0.00047 | 0.000762 | ARL Technician | C11 | No |  | silane coupling agent | 2100 | 14.4 | 19.1 | 2456370 | 23 | 50.3 | 2456991 | -0.00492 | 5180 | 16100000 | 0.00127 | 3380 | 0.00128 | 3390 | No | Very good | Adhesive | 3 | 3 | 2456217
20130189 | ARL Technician 1 | 2456406 | Yes | Yes | CEP100-ARL-2012-RT-61 | CEP100-epoxy | 0.00229 | 0.00055 | 0.000762 | ARL Technician | C12 | No |  | silane coupling agent | 2100 | 14.4 | 19.1 | 2456370 | 23 | 50.8 | 2456991 | -0.00433 | 4180 | 13000000 | 0.00115 | 2360 | 0.00116 | 2370 | No | Very good | Adhesive | 3 | 3 | 2456217
20130190 | ARL Technician 1 | 2456406 | Yes | Yes | CEP100-ARL-2012-RT-61 | CEP100-epoxy | 0.00229 | 0.00053 | 0.000762 | ARL Technician | C12 | No |  | silane coupling agent | 2100 | 14.4 | 19.1 | 2456370 | 23 | 50.3 | 2456991 | -0.00394 | 4870 | 15100000 | 0.00126 | 2980 | 0.00126 | 3000 | No | Very good | Adhesive | 3 | 3 | 2456217
20130191 | ARL Technician 1 | 2456406 | Yes | Yes | CEP100-ARL-2012-RT-61 | CEP100-epoxy | 0.00229 | 0.00053 | 0.000762 | ARL Technician | C12 | No |  | silane coupling agent | 2100 | 14.4 | 19.1 | 2456370 | 23 | 50.8 | 2456991 | -0.00394 | 4390 | 13600000 | 0.0012 | 2580 | 0.00121 | 2640 | No | Very good | Adhesive | 3 | 3 | 2456217
20130192 | ARL Technician 1 | 2456406 | Yes | Yes | CEP100-ARL-2012-RT-61 | CEP100-epoxy | 0.00229 | 0.00052 | 0.000762 | ARL Technician | C12 | No |  | silane coupling agent | 2100 | 14.4 | 19.1 | 2456370 | 23 | 50.3 | 2456991 | -0.00394 | 4440 | 13800000 | 0.00104 | 2370 | 0.00105 | 2400 | Yes | Good | Adhesive | 3 | 3 | 2456217
20130193 | ARL Technician 1 | 2456406 | Yes | Yes | CEP100-ARL-2012-RT-61 | CEP100-epoxy | 0.00229 | 0.00049 | 0.000762 | ARL Technician | C12 | No |  | silane coupling agent | 2100 | 14.4 | 19.1 | 2456370 | 23 | 50.3 | 2456991 | -0.00492 | 5730 | 17800000 | 0.00153 | 4180 | 0.00154 | 4230 | No | Very good | Adhesive | 3 | 3 | 2456217
20120041 | ARL Technician 1 | 2456076 | Yes | Yes | SG300-ARL-2012-RT-01 | SG300-methacrylate | 0.00161 | 0.000594 | 0.000762 | ARL Technician | Steel | Yes | Very good | solvent wipe | 300 | 20.7 | 28 | 2456069 | 23 | 28 | 2456085 | 0 | 4310 | 13400000 | 0.00166 | 4710 | 0.00179 | 5240 | No | Very good | Mixed-Mode | 2 | 2 | 2455571
20120042 | ARL Technician 1 | 2456076 | Yes | Yes | SG300-ARL-2012-RT-01 | SG300-methacrylate | 0.00161 | 0.000622 | 0.000762 | ARL Technician | Steel | Yes | Very good | solvent wipe | 300 | 20.7 | 28 | 2456069 | 23 | 28 | 2456085 | 0 | 4480 | 13900000 | 0.00169 | 4970 | 0.00181 | 5490 | No | Very good | Mixed-Mode | 2 | 2 | 2455571
20120043 | ARL Technician 1 | 2456076 | Yes | Yes | SG300-ARL-2012-RT-01 | SG300-methacrylate | 0.00161 | 0.00063 | 0.000762 | ARL Technician | Steel | Yes | Very good | solvent wipe | 300 | 20.7 | 28 | 2456069 | 23 | 28 | 2456085 | -0.00335 | 4570 | 14200000 | 0.0017 | 5220 | 0.00184 | 5870 | No | Very good | Mixed-Mode | 2 | 2 | 2455571
20120044 | ARL Technician 1 | 2456076 | Yes | Yes | SG300-ARL-2012-RT-01 | SG300-methacrylate | 0.00161 | 0.000635 | 0.000762 | ARL Technician | Steel | Yes | Good | solvent wipe | 300 | 20.7 | 28 | 2456069 | 23 | 28 | 2456085 | 0 | 4650 | 14400000 | 0.00171 | 5200 | 0.00181 | 5610 | No | Very good | Cohesive | 2 | 2 | 2455571
20120045 | ARL Technician 1 | 2456076 | Yes | Yes | SG300-ARL-2012-RT-01 | SG300-methacrylate | 0.00161 | 0.000622 | 0.000762 | ARL Technician | Steel | Yes | Very good | solvent wipe | 300 | 20.7 | 28 | 2456069 | 23 | 28 | 2456085 | -0.00138 | 4680 | 14500000 | 0.00179 | 5560 | 0.00191 | 6070 | No | Very good | Cohesive | 2 | 2 | 2455571
20120117 | SEAP Student 2 | 2456106 | No | No | SG300-ARL-2012-RT-02 | SG300-methacrylate | 0.00114 | 0.000127 | 0.000127 | GEMS student | A1 | Yes | Very poor | solvent wipe | 900 | 22.2 | 54 | 2456103 | 25.2 | 45 | 2456263 | 0 | 0.535 | 1660 | 2.56e-06 | 8.76e-05 | 0.0002 | -12.3 | No | Very good | Mixed-Mode | 1 | 4 | 2455516
20120118 | SEAP Student 2 | 2456106 | No | No | SG300-ARL-2012-RT-02 | SG300-methacrylate | 0.00114 | 0.000127 | 0.000127 | GEMS student | A1 | Yes | Very poor | solvent wipe | 900 | 22.2 | 54 | 2456103 | 25.2 | 45 | 2456263 | 0 | 72.8 | 226000 | 0.000942 | 43.1 | 0.00171 | 94.3 | No | Very good | Mixed-Mode | 1 | 4 | 2455516
20120119 | SEAP Student 2 | 2456106 | Yes | Yes | SG300-ARL-2012-RT-02 | SG300-methacrylate | 0.00114 | 0.000152 | 0.000127 | GEMS student | A1 | Yes | Very poor | solvent wipe | 900 | 22.2 | 54 | 2456103 | 25.2 | 45 | 2456263 | -0.00827 | 2920 | 9060000 | 0.00178 | 2140 | 0.00182 | 2210 | No | Very good | Mixed-Mode | 1 | 4 | 2455516
20120120 | SEAP Student 2 | 2456106 | Yes | Yes | SG300-ARL-2012-RT-02 | SG300-methacrylate | 0.00114 | 0.000152 | 0.000127 | GEMS student | A1 | Yes | Very poor | solvent wipe | 900 | 22.2 | 54 | 2456103 | 25.2 | 45 | 2456263 | -0.00984 | 3130 | 9710000 | 0.00196 | 2360 | 0.00199 | 2440 | No | Very good | Mixed-Mode | 1 | 4 | 2455516
20120121 | SEAP Student 2 | 2456106 | Yes | Yes | SG300-ARL-2012-RT-02 | SG300-methacrylate | 0.00114 | 0.000178 | 0.000127 | GEMS student | A1 | Yes | Very poor | solvent wipe | 900 | 22.2 | 54 | 2456103 | 25.2 | 45 | 2456263 | -0.00906 | 3560 | 11000000 | 0.00177 | 2700 | 0.0018 | 2780 | No | Very good | Mixed-Mode | 1 | 4 | 2455516
20120122 | SEAP Student 2 | 2456106 | Yes | Yes | SG300-ARL-2012-RT-02 | SG300-methacrylate | 0.00114 | 0.000152 | 0.000127 | GEMS student | A2 | Yes | Fair | solvent wipe | 900 | 22.2 | 54 | 2456103 | 25.2 | 45 | 2456264 | -0.00906 | 3490 | 10800000 | 0.00173 | 2730 | 0.00175 | 2790 | No | Very good | Mixed-Mode | 1 | 4 | 2455516
20120123 | SEAP Student 2 | 2456106 | Yes | Yes | SG300-ARL-2012-RT-02 | SG300-methacrylate | 0.00114 | 0.000178 | 0.000127 | GEMS student | A2 | Yes | Very poor | solvent wipe | 900 | 22.2 | 54 | 2456103 | 25.2 | 45 | 2456264 | -0.0102 | 2750 | 8510000 | 0.00143 | 1780 | 0.00148 | 1880 | No | Very good | Mixed-Mode | 1 | 4 | 2455516
20120124 | SEAP Student 2 | 2456106 | Yes | Yes | SG300-ARL-2012-RT-02 | SG300-methacrylate | 0.00114 | 0.000203 | 0.000127 | GEMS student | A2 | Yes | Very poor | solvent wipe | 900 | 22.2 | 54 | 2456103 | 25.2 | 45 | 2456264 | -0.0102 | 2260 | 7000000 | 0.00143 | 1420 | 0.00147 | 1500 | Yes | Good | Mixed-Mode | 1 | 4 | 2455516
20120125 | SEAP Student 2 | 2456106 | Yes | Yes | SG300-ARL-2012-RT-02 | SG300-methacrylate | 0.00114 | 0.000254 | 0.000127 | GEMS student | A2 | Yes | Very poor | solvent wipe | 900 | 22.2 | 54 | 2456103 | 25.2 | 45 | 2456264 | -0.00984 | 2500 | 7750000 | 0.0013 | 1560 | 0.00134 | 1640 | No | Very good | Mixed-Mode | 1 | 4 | 2455516
20120126 | SEAP Student 2 | 2456106 | Yes | Yes | SG300-ARL-2012-RT-02 | SG300-methacrylate | 0.00114 | 0.000102 | 0.000127 | GEMS student | A2 | Yes | Very poor | solvent wipe | 900 | 22.2 | 54 | 2456103 | 25.2 | 45 | 2456264 | -0.00984 | 3100 | 9610000 | 0.00153 | 2160 | 0.00158 | 2280 | No | Very good | Mixed-Mode | 1 | 4 | 2455516
20120127 | SEAP Student 2 | 2456106 | Yes | Yes | SG300-ARL-2012-RT-03 | SG300-methacrylate | 0.00114 | 0.000203 | 0.000127 | GEMS student | A3 | No |  | solvent wipe | 900 | 22.2 | 54 | 2456103 | 25 | 45 | 2456265 | -0.00689 | 3500 | 10900000 | 0.00148 | 2700 | 0.00152 | 2830 | No | Very good | Mixed-Mode | 1 | 4 | 2455516
20120128 | SEAP Student 2 | 2456106 | Yes | Yes | SG300-ARL-2012-RT-03 | SG300-methacrylate | 0.00114 | 0.000229 | 0.000127 | GEMS student | A3 | No |  | solvent wipe | 900 | 22.2 | 54 | 2456103 | 25 | 45 | 2456265 | -0.00709 | 3130 | 9720000 | 0.0013 | 2240 | 0.00136 | 2410 | No | Very good | Mixed-Mode | 1 | 4 | 2455516
20120129 | SEAP Student 2 | 2456106 | Yes | Yes | SG300-ARL-2012-RT-03 | SG300-methacrylate | 0.00114 | 0.000152 | 0.000127 | GEMS student | A3 | No |  | solvent wipe | 900 | 22.2 | 54 | 2456103 | 25 | 45 | 2456265 | -0.00709 | 2810 | 8720000 | 0.00117 | 1880 | 0.00123 | 2020 | No | Very good | Mixed-Mode | 1 | 4 | 2455516
20120130 | SEAP Student 2 | 2456106 | Yes | Yes | SG300-ARL-2012-RT-03 | SG300-methacrylate | 0.00114 | 0.000178 | 0.000127 | GEMS student | A3 | No |  | solvent wipe | 900 | 22.2 | 54 | 2456103 | 25 | 45 | 2456265 | -0.00748 | 2990 | 9260000 | 0.00112 | 1840 | 0.00115 | 1940 | No | Very good | Mixed-Mode | 1 | 4 | 2455516
20120131 | SEAP Student 2 | 2456106 | Yes | Yes | SG300-ARL-2012-RT-03 | SG300-methacrylate | 0.00114 | 0.000203 | 0.000127 | GEMS student | A3 | No |  | solvent wipe | 900 | 22.2 | 54 | 2456103 | 25 | 45 | 2456265 | -0.00689 | 2870 | 8890000 | 0.00131 | 1990 | 0.00138 | 2170 | No | Very good | Mixed-Mode | 1 | 4 | 2455516
20120132 | SEAP Student 2 | 2456106 | Yes | Yes | SG300-ARL-2012-RT-03 | SG300-methacrylate | 0.00114 | 0.000356 | 0.000127 | GEMS student | A4 | No |  | solvent wipe | 900 | 22.2 | 54 | 2456103 | 25 | 45 | 2456266 | -0.0063 | 2640 | 8180000 | 0.00118 | 1630 | 0.00127 | 1840 | No | Very good | Mixed-Mode | 1 | 4 | 2455516
20120133 | SEAP Student 2 | 2456106 | Yes | Yes | SG300-ARL-2012-RT-03 | SG300-methacrylate | 0.00114 | 0.00033 | 0.000127 | GEMS student | A4 | No |  | solvent wipe | 900 | 22.2 | 54 | 2456103 | 25 | 45 | 2456266 | -0.00846 | 2940 | 9120000 | 0.00133 | 2130 | 0.0014 | 2320 | No | Very good | Mixed-Mode | 1 | 4 | 2455516
20120134 | SEAP Student 2 | 2456106 | Yes | Yes | SG300-ARL-2012-RT-03 | SG300-methacrylate | 0.00114 | 0.000305 | 0.000127 | GEMS student | A4 | No |  | solvent wipe | 900 | 22.2 | 54 | 2456103 | 25 | 45 | 2456266 | -0.0063 | 2570 | 7970000 | 0.00106 | 1560 | 0.00113 | 1750 | No | Very good | Mixed-Mode | 1 | 4 | 2455516
20120135 | SEAP Student 2 | 2456106 | Yes | Yes | SG300-ARL-2012-RT-03 | SG300-methacrylate | 0.00114 | 0.00033 | 0.000127 | GEMS student | A4 | No |  | solvent wipe | 900 | 22.2 | 54 | 2456103 | 25 | 45 | 2456266 | -0.0063 | 2770 | 8580000 | 0.00133 | 1980 | 0.0014 | 2150 | No | Very good | Mixed-Mode | 1 | 4 | 2455516
20120136 | SEAP Student 2 | 2456106 | Yes | Yes | SG300-ARL-2012-RT-03 | SG300-methacrylate | 0.00114 | 0.000254 | 0.000127 | GEMS student | A4 | No |  | solvent wipe | 900 | 22.2 | 54 | 2456103 | 25 | 45 | 2456266 | -0.00689 | 3420 | 10600000 | 0.00188 | 2790 | 0.00193 | 2950 | No | Very good | Mixed-Mode | 1 | 4 | 2455516
20120137 | SEAP Student 2 | 2456106 | Yes | Yes | SG300-ARL-2012-RT-04 | SG300-methacrylate | 0.00152 | 0.000127 | 0.000127 | GEMS student | A5 | Yes | Fair | solvent wipe | 900 | 22.2 | 54 | 2456103 | 25 | 44 | 2456266 | -0.00866 | 4150 | 12900000 | 0.0017 | 2990 | 0.00172 | 3060 | No | Very good | Mixed-Mode | 1 | 4 | 2455516
20120138 | SEAP Student 2 | 2456106 | Yes | Yes | SG300-ARL-2012-RT-04 | SG300-methacrylate | 0.00152 | 0.000178 | 0.000127 | GEMS student | A5 | Yes | Very good | solvent wipe | 900 | 22.2 | 54 | 2456103 | 25 | 44 | 2456266 | -0.00787 | 3700 | 11500000 | 0.00169 | 2540 | 0.00171 | 2610 | No | Very good | Mixed-Mode | 1 | 4 | 2455516
20120139 | SEAP Student 2 | 2456106 | Yes | Yes | SG300-ARL-2012-RT-04 | SG300-methacrylate | 0.00152 | 0.000127 | 0.000127 | GEMS student | A5 | Yes | Very good | solvent wipe | 900 | 22.2 | 54 | 2456103 | 25 | 44 | 2456266 | -0.00591 | 3780 | 11700000 | 0.000847 | 1680 | 0.000862 | 1720 | No | Very good | Mixed-Mode | 1 | 4 | 2455516
20120140 | SEAP Student 2 | 2456106 | Yes | Yes | SG300-ARL-2012-RT-04 | SG300-methacrylate | 0.00152 | 0.000127 | 0.000127 | GEMS student | A5 | Yes | Fair | solvent wipe | 900 | 22.2 | 54 | 2456103 | 25 | 44 | 2456266 | -0.00827 | 3510 | 10900000 | 0.00137 | 2280 | 0.00139 | 2350 | No | Very good | Mixed-Mode | 1 | 4 | 2455516
20120141 | SEAP Student 2 | 2456106 | Yes | Yes | SG300-ARL-2012-RT-04 | SG300-methacrylate | 0.00152 | 0.000178 | 0.000127 | GEMS student | A5 | Yes | Very good | solvent wipe | 900 | 22.2 | 54 | 2456103 | 25 | 44 | 2456266 | -0.00689 | 3940 | 12200000 | 0.00159 | 2740 | 0.00161 | 2810 | No | Very good | Mixed-Mode | 1 | 4 | 2455516
20120142 | SEAP Student 2 | 2456106 | Yes | Yes | SG300-ARL-2012-RT-04 | SG300-methacrylate | 0.00152 | 0.000102 | 0.000127 | GEMS student | A6 | Yes | Very good | solvent wipe | 900 | 22.2 | 54 | 2456103 | 25 | 44 | 2456266 | -0.00866 | 4120 | 12800000 | 0.0017 | 2900 | 0.00173 | 2970 | No | Very good | Mixed-Mode | 1 | 4 | 2455516
20120143 | SEAP Student 2 | 2456106 | Yes | Yes | SG300-ARL-2012-RT-04 | SG300-methacrylate | 0.00152 | 0.000102 | 0.000127 | GEMS student | A6 | Yes | Very good | solvent wipe | 900 | 22.2 | 54 | 2456103 | 25 | 44 | 2456266 | -0.00846 | 3470 | 10700000 | 0.00155 | 2300 | 0.00158 | 2360 | No | Very good | Mixed-Mode | 1 | 4 | 2455516
20120144 | SEAP Student 2 | 2456106 | Yes | Yes | SG300-ARL-2012-RT-04 | SG300-methacrylate | 0.00152 | 0.000127 | 0.000127 | GEMS student | A6 | Yes | Very good | solvent wipe | 900 | 22.2 | 54 | 2456103 | 25 | 45 | 2456266 | -0.00846 | 3540 | 11000000 | 0.00137 | 2310 | 0.00138 | 2340 | No | Very good | Mixed-Mode | 1 | 4 | 2455516
20120145 | SEAP Student 2 | 2456106 | Yes | Yes | SG300-ARL-2012-RT-04 | SG300-methacrylate | 0.00152 | 0.000127 | 0.000127 | GEMS student | A6 | Yes | Very good | solvent wipe | 900 | 22.2 | 54 | 2456103 | 25 | 44 | 2456266 | -0.00689 | 3690 | 11400000 | 0.00141 | 2450 | 0.00144 | 2520 | No | Very good | Mixed-Mode | 1 | 4 | 2455516
20120146 | SEAP Student 2 | 2456106 | Yes | Yes | SG300-ARL-2012-RT-04 | SG300-methacrylate | 0.00152 | 0.000102 | 0.000127 | GEMS student | A6 | Yes | Very good | solvent wipe | 900 | 22.2 | 54 | 2456103 | 25 | 43 | 2456266 | -0.00846 | 3990 | 12400000 | 0.00147 | 2640 | 0.00149 | 2710 | No | Very good | Mixed-Mode | 1 | 4 | 2455516
20120147 | SEAP Student 2 | 2456106 | Yes | Yes | SG300-ARL-2012-RT-05 | SG300-methacrylate | 0.00152 | 0.000102 | 0.000127 | GEMS student | A7 | No |  | solvent wipe | 900 | 22.2 | 54 | 2456103 | 25 | 42 | 2456268 | -0.00787 | 5050 | 15700000 | 0.00193 | 4330 | 0.00195 | 4420 | No | Very good | Mixed-Mode | 1 | 4 | 2455516
20120148 | SEAP Student 2 | 2456106 | Yes | Yes | SG300-ARL-2012-RT-05 | SG300-methacrylate | 0.00152 | 0.000127 | 0.000127 | GEMS student | A7 | No |  | solvent wipe | 900 | 22.2 | 54 | 2456103 | 25 | 42 | 2456268 | -0.00787 | 4640 | 14400000 | 0.00148 | 3590 | 0.00151 | 3700 | No | Very good | Mixed-Mode | 1 | 4 | 2455516
20120149 | SEAP Student 2 | 2456106 | Yes | Yes | SG300-ARL-2012-RT-05 | SG300-methacrylate | 0.00152 | 0.000127 | 0.000127 | GEMS student | A7 | No |  | solvent wipe | 900 | 22.2 | 54 | 2456103 | 25 | 43 | 2456268 | -0.0758 | 4850 | 15000000 | 0.00138 | 3540 | 0.0014 | 3660 | Yes | Good | Mixed-Mode | 1 | 4 | 2455516
20120150 | SEAP Student 2 | 2456106 | Yes | Yes | SG300-ARL-2012-RT-05 | SG300-methacrylate | 0.00152 | 0.000203 | 0.000127 | GEMS student | A7 | No |  | solvent wipe | 900 | 22.2 | 54 | 2456103 | 25 | 42 | 2456268 | -0.00787 | 4660 | 14400000 | 0.00193 | 3890 | 0.00195 | 3990 | No | Very good | Mixed-Mode | 1 | 4 | 2455516
20120151 | SEAP Student 2 | 2456106 | Yes | Yes | SG300-ARL-2012-RT-05 | SG300-methacrylate | 0.00152 | 0.000152 | 0.000127 | GEMS student | A7 | No |  | solvent wipe | 900 | 22.2 | 54 | 2456103 | 25 | 43 | 2456268 | -0.00728 | 3020 | 9360000 | 0.000994 | 1690 | 0.00108 | 1940 | No | Very good | Mixed-Mode | 1 | 4 | 2455516
20120153 | SEAP Student 2 | 2456106 | Yes | Yes | SG300-ARL-2012-RT-05 | SG300-methacrylate | 0.00152 | 0.000356 | 0.000127 | GEMS student | A8 | No |  | solvent wipe | 900 | 22.2 | 54 | 2456103 | 25 | 44 | 2456270 | -0.00689 | 2690 | 8320000 | 0.00118 | 1620 | 0.00124 | 1770 | No | Very good | Mixed-Mode | 1 | 4 | 2455516
20120154 | SEAP Student 2 | 2456106 | Yes | Yes | SG300-ARL-2012-RT-05 | SG300-methacrylate | 0.00152 | 0.000381 | 0.000127 | GEMS student | A8 | No |  | solvent wipe | 900 | 22.2 | 54 | 2456103 | 25 | 42 | 2456270 | -0.00394 | 2910 | 9020000 | 0.00119 | 1760 | 0.00125 | 1940 | No | Very good | Mixed-Mode | 1 | 4 | 2455516
20120155 | SEAP Student 2 | 2456106 | Yes | Yes | SG300-ARL-2012-RT-05 | SG300-methacrylate | 0.00152 | 0.000279 | 0.000127 | GEMS student | A8 | No |  | solvent wipe | 900 | 22.2 | 54 | 2456103 | 25 | 43 | 2456270 | -0.00689 | 3270 | 10100000 | 0.00113 | 1960 | 0.00119 | 2160 | No | Very good | Mixed-Mode | 1 | 4 | 2455516
20120156 | SEAP Student 2 | 2456106 | Yes | Yes | SG300-ARL-2012-RT-05 | SG300-methacrylate | 0.00152 | 0.000127 | 0.000127 | GEMS student | A8 | No |  | solvent wipe | 900 | 22.2 | 54 | 2456103 | 25 | 43 | 2456270 | -0.00827 | 3640 | 11300000 | 0.00191 | 2780 | 0.00195 | 2920 | No | Very good | Mixed-Mode | 1 | 4 | 2455516
20120157 | ARL Technician 2 | 2456106 | Yes | Yes | SG300-ARL-2012-RT-06 | SG300-methacrylate | 0.00229 | 0.000127 | 0.000127 | GEMS student | A9 | Yes | Poor | solvent wipe | 900 | 22.2 | 54 | 2456103 | 25 | 42 | 2456271 | -0.0108 | 4670 | 14500000 | 0.00157 | 3180 | 0.00158 | 3210 | No | Very good | Mixed-Mode | 1 | 4 | 2455516
20120158 | ARL Technician 2 | 2456106 | Yes | Yes | SG300-ARL-2012-RT-06 | SG300-methacrylate | 0.00229 | 0.000127 | 0.000127 | GEMS student | A9 | Yes | Very poor | solvent wipe | 900 | 22.2 | 54 | 2456103 | 25 | 42 | 2456271 | -0.00906 | 5300 | 16400000 | 0.00176 | 3840 | 0.00177 | 3880 | No | Very good | Mixed-Mode | 1 | 4 | 2455516
20120159 | ARL Technician 2 | 2456106 | Yes | Yes | SG300-ARL-2012-RT-06 | SG300-methacrylate | 0.00229 | 0.000102 | 0.000127 | GEMS student | A9 | Yes | Very poor | solvent wipe | 900 | 22.2 | 54 | 2456103 | 25 | 42 | 2456271 | -0.00866 | 5140 | 15900000 | 0.00185 | 3800 | 0.00186 | 3830 | No | Very good | Mixed-Mode | 1 | 4 | 2455516
20120160 | ARL Technician 2 | 2456106 | Yes | Yes | SG300-ARL-2012-RT-06 | SG300-methacrylate | 0.00229 | 0.000127 | 0.000127 | GEMS student | A9 | Yes | Very poor | solvent wipe | 900 | 22.2 | 54 | 2456103 | 25 | 43 | 2456271 | -0.00787 | 4380 | 13600000 | 0.001 | 2350 | 0.00102 | 2390 | No | Very good | Mixed-Mode | 1 | 4 | 2455516
20120161 | ARL Technician 2 | 2456106 | Yes | Yes | SG300-ARL-2012-RT-06 | SG300-methacrylate | 0.00229 | 0.000102 | 0.000127 | GEMS student | A9 | Yes | Very poor | solvent wipe | 900 | 22.2 | 54 | 2456103 | 25 | 42 | 2456271 | -0.00787 | 5070 | 15700000 | 0.00147 | 3560 | 0.00148 | 3620 | No | Very good | Mixed-Mode | 1 | 4 | 2455516
20120162 | ARL Technician 2 | 2456106 | Yes | Yes | SG300-ARL-2012-RT-06 | SG300-methacrylate | 0.00229 | 0.000127 | 0.000127 | GEMS student | A10 | Yes | Very good | solvent wipe | 900 | 22.2 | 54 | 2456103 | 25 | 42 | 2456271 | -0.00866 | 5240 | 16200000 | 0.00158 | 3760 | 0.0016 | 3820 | No | Very good | Mixed-Mode | 1 | 4 | 2455516
20120163 | ARL Technician 2 | 2456106 | Yes | Yes | SG300-ARL-2012-RT-06 | SG300-methacrylate | 0.00229 | 0.000102 | 0.000127 | GEMS student | A10 | Yes | Very good | solvent wipe | 900 | 22.2 | 54 | 2456103 | 25 | 42 | 2456271 | -0.0799 | 4400 | 13600000 | 0.00153 | 3020 | 0.00154 | 3070 | No | Very good | Mixed-Mode | 1 | 4 | 2455516
20120164 | ARL Technician 2 | 2456106 | Yes | Yes | SG300-ARL-2012-RT-06 | SG300-methacrylate | 0.00229 | 0.000127 | 0.000127 | GEMS student | A10 | Yes | Very good | solvent wipe | 900 | 22.2 | 54 | 2456103 | 25 | 42 | 2456271 | -0.00709 | 4540 | 14100000 | 0.00141 | 2990 | 0.00142 | 3030 | No | Very good | Mixed-Mode | 1 | 4 | 2455516
20120165 | ARL Technician 2 | 2456106 | Yes | Yes | SG300-ARL-2012-RT-06 | SG300-methacrylate | 0.00229 | 0.000102 | 0.000127 | GEMS student | A10 | Yes | Very good | solvent wipe | 900 | 22.2 | 54 | 2456103 | 25 | 41 | 2456271 | -0.00748 | 4690 | 14500000 | 0.00133 | 3060 | 0.00134 | 3090 | No | Very good | Mixed-Mode | 1 | 4 | 2455516
20120166 | ARL Technician 2 | 2456106 | Yes | Yes | SG300-ARL-2012-RT-06 | SG300-methacrylate | 0.00229 | 7.62e-05 | 0.000127 | GEMS student | A10 | Yes | Good | solvent wipe | 900 | 22.2 | 54 | 2456103 | 25 | 41 | 2456271 | -0.00866 | 4920 | 15300000 | 0.00164 | 3410 | 0.00165 | 3460 | No | Very good | Mixed-Mode | 1 | 4 | 2455516
20120167 | ARL Technician 2 | 2456106 | Yes | Yes | SG300-ARL-2012-RT-07 | SG300-methacrylate | 0.00229 | 0.000127 | 0.000127 | GEMS student | A11 | No |  | solvent wipe | 900 | 22.2 | 54 | 2456103 | 25 | 41 | 2456271 | -0.00591 | 4170 | 12900000 | 0.00172 | 3030 | 0.00177 | 3220 | No | Very good | Mixed-Mode | 1 | 4 | 2455516
20120168 | ARL Technician 2 | 2456106 | Yes | Yes | SG300-ARL-2012-RT-07 | SG300-methacrylate | 0.00229 | 0.000254 | 0.000127 | GEMS student | A11 | No |  | solvent wipe | 900 | 22.2 | 54 | 2456103 | 25 | 41 | 2456271 | -0.00787 | 3750 | 11600000 | 0.00165 | 2620 | 0.00168 | 2720 | No | Very good | Mixed-Mode | 1 | 4 | 2455516
20120169 | ARL Technician 2 | 2456106 | Yes | Yes | SG300-ARL-2012-RT-07 | SG300-methacrylate | 0.00229 | 0.000102 | 0.000127 | GEMS student | A11 | No |  | solvent wipe | 900 | 22.2 | 54 | 2456103 | 25 | 41 | 2456271 | -0.00512 | 3830 | 11900000 | 0.00124 | 2440 | 0.00127 | 2550 | No | Very good | Mixed-Mode | 1 | 4 | 2455516
20120170 | ARL Technician 2 | 2456106 | Yes | Yes | SG300-ARL-2012-RT-07 | SG300-methacrylate | 0.00229 | 0.000127 | 0.000127 | GEMS student | A11 | No |  | solvent wipe | 900 | 22.2 | 54 | 2456103 | 25 | 41 | 2456271 | -0.00472 | 4420 | 13700000 | 0.00173 | 3410 | 0.00177 | 3580 | No | Very good | Mixed-Mode | 1 | 4 | 2455516
20120171 | ARL Technician 2 | 2456106 | Yes | Yes | SG300-ARL-2012-RT-07 | SG300-methacrylate | 0.00229 | 0.000127 | 0.000127 | GEMS student | A11 | No |  | solvent wipe | 900 | 22.2 | 54 | 2456103 | 25 | 41 | 2456271 | -0.00866 | 4970 | 15400000 | 0.00193 | 4190 | 0.00196 | 4310 | No | Very good | Mixed-Mode | 1 | 4 | 2455516
20120172 | ARL Technician 2 | 2456106 | Yes | Yes | SG300-ARL-2012-RT-07 | SG300-methacrylate | 0.00229 | 0.000127 | 0.000127 | GEMS student | A12 | No |  | solvent wipe | 900 | 22.2 | 54 | 2456103 | 25 | 41 | 2456271 | -0.00866 | 5490 | 17000000 | 0.00189 | 4450 | 0.00191 | 4560 | No | Very good | Mixed-Mode | 1 | 4 | 2455516
20120173 | ARL Technician 2 | 2456106 | Yes | Yes | SG300-ARL-2012-RT-07 | SG300-methacrylate | 0.00229 | 0.000152 | 0.000127 | GEMS student | A12 | No |  | solvent wipe | 900 | 22.2 | 54 | 2456103 | 25 | 41 | 2456271 | -0.00827 | 5120 | 15900000 | 0.00172 | 3940 | 0.00174 | 4010 | No | Very good | Mixed-Mode | 1 | 4 | 2455516
20120174 | ARL Technician 2 | 2456106 | Yes | Yes | SG300-ARL-2012-RT-07 | SG300-methacrylate | 0.00229 | 0.000178 | 0.000127 | GEMS student | A12 | No |  | solvent wipe | 900 | 22.2 | 54 | 2456103 | 25 | 41 | 2456271 | -0.00906 | 4730 | 14600000 | 0.00173 | 3610 | 0.00175 | 3690 | No | Very good | Mixed-Mode | 1 | 4 | 2455516
20120175 | ARL Technician 2 | 2456106 | Yes | Yes | SG300-ARL-2012-RT-07 | SG300-methacrylate | 0.00229 | 0.000102 | 0.000127 | GEMS student | A12 | No |  | solvent wipe | 900 | 22.2 | 54 | 2456103 | 25 | 41 | 2456271 | -0.00669 | 5120 | 15900000 | 0.00172 | 3980 | 0.00175 | 4070 | No | Very good | Mixed-Mode | 1 | 4 | 2455516
20120176 | ARL Technician 2 | 2456106 | Yes | Yes | SG300-ARL-2012-RT-07 | SG300-methacrylate | 0.00229 | 7.62e-05 | 0.000127 | GEMS student | A12 | No |  | solvent wipe | 900 | 22.2 | 54 | 2456103 | 25 | 41 | 2456271 | -0.00787 | 5260 | 16300000 | 0.00174 | 4180 | 0.00176 | 4260 | No | Very good | Mixed-Mode | 1 | 4 | 2455516
20120177 | SEAP Student 1 | 2456106 | Yes | Yes | SG300-ARL-2012-RT-08 | SG300-methacrylate | 0.00114 | 0.000406 | 0.000381 | GEMS student | B1 | Yes | Fair | solvent wipe | 900 | 22.2 | 53 | 2456103 | 25.3 | 44 | 2456272 | -0.0126 | 3760 | 11700000 | 0.00228 | 3900 | 0.00451 | 4130 | No | Very good | Mixed-Mode | 2 | 5 | 2455571
20120178 | SEAP Student 1 | 2456106 | Yes | Yes | SG300-ARL-2012-RT-08 | SG300-methacrylate | 0.00114 | 0.000457 | 0.000381 | GEMS student | B1 | Yes | Fair | solvent wipe | 900 | 22.2 | 53 | 2456103 | 25.3 | 44 | 2456272 | -0.015 | 3330 | 10300000 | 0.00139 | 2720 | 0.00156 | 2970 | No | Very good | Mixed-Mode | 2 | 5 | 2455571
20120179 | SEAP Student 1 | 2456106 | Yes | Yes | SG300-ARL-2012-RT-08 | SG300-methacrylate | 0.00114 | 0.000457 | 0.000381 | GEMS student | B1 | Yes | Fair | solvent wipe | 900 | 22.2 | 53 | 2456103 | 25.3 | 44 | 2456272 | -0.0157 | 3380 | 10500000 | 0.00237 | 3590 | 0.00257 | 3810 | No | Very good | Mixed-Mode | 2 | 5 | 2455571
20120180 | SEAP Student 1 | 2456106 | Yes | Yes | SG300-ARL-2012-RT-08 | SG300-methacrylate | 0.00114 | 0.000432 | 0.000381 | GEMS student | B1 | Yes | Fair | solvent wipe | 900 | 22.2 | 53 | 2456103 | 25.3 | 44 | 2456272 | -0.0148 | 3390 | 10500000 | 0.00194 | 3250 | 0.0024 | 3640 | No | Very good | Mixed-Mode | 2 | 5 | 2455571
20120181 | SEAP Student 1 | 2456106 | Yes | Yes | SG300-ARL-2012-RT-08 | SG300-methacrylate | 0.00114 | 0.000457 | 0.000381 | GEMS student | B1 | Yes | Fair | solvent wipe | 900 | 22.2 | 53 | 2456103 | 25.3 | 44 | 2456272 | -0.0118 | 3640 | 11300000 | 0.0018 | 3440 | 0.0022 | 3760 | No | Very good | Mixed-Mode | 2 | 5 | 2455571
20120182 | SEAP Student 1 | 2456106 | Yes | Yes | SG300-ARL-2012-RT-08 | SG300-methacrylate | 0.00114 | 0.00033 | 0.000381 | GEMS student | B2 | Yes | Very poor | solvent wipe | 900 | 22.2 | 53 | 2456103 | 25.3 | 44 | 2456273 | -0.0138 | 3240 | 10100000 | 0.00121 | 2250 | 0.0013 | 2550 | No | Very good | Mixed-Mode | 2 | 5 | 2455571
20120183 | SEAP Student 1 | 2456106 | Yes | Yes | SG300-ARL-2012-RT-08 | SG300-methacrylate | 0.00114 | 0.00033 | 0.000381 | GEMS student | B2 | Yes | Poor | solvent wipe | 900 | 22.2 | 53 | 2456103 | 25.3 | 44 | 2456273 | -0.0138 | 2840 | 8800000 | 0.00121 | 2000 | 0.00128 | 2200 | Yes | Fair | Mixed-Mode | 2 | 5 | 2455571
20120184 | SEAP Student 1 | 2456106 | Yes | Yes | SG300-ARL-2012-RT-08 | SG300-methacrylate | 0.00114 | 0.00033 | 0.000381 | GEMS student | B2 | Yes | Very poor | solvent wipe | 900 | 22.2 | 53 | 2456103 | 25.3 | 44 | 2456273 | -0.0138 | 3330 | 10300000 | 0.00135 | 2600 | 0.00142 | 2820 | No | Very good | Mixed-Mode | 2 | 5 | 2455571
20120185 | SEAP Student 1 | 2456106 | Yes | Yes | SG300-ARL-2012-RT-08 | SG300-methacrylate | 0.00114 | 0.000381 | 0.000381 | GEMS student | B2 | Yes | Very poor | solvent wipe | 900 | 22.2 | 53 | 2456103 | 25.3 | 44 | 2456273 | -0.0138 | 3390 | 10500000 | 0.0013 | 2490 | 0.00136 | 2660 | No | Very good | Mixed-Mode | 2 | 5 | 2455571
20120186 | SEAP Student 1 | 2456106 | Yes | Yes | SG300-ARL-2012-RT-08 | SG300-methacrylate | 0.00114 | 0.000457 | 0.000381 | GEMS student | B2 | Yes | Very poor | solvent wipe | 900 | 22.2 | 53 | 2456103 | 25.3 | 44 | 2456280 | -0.0108 | 3480 | 10800000 | 0.00133 | 2700 | 0.00139 | 2900 | No | Very good | Mixed-Mode | 2 | 5 | 2455571
20120187 | SEAP Student 1 | 2456106 | Yes | Yes | SG300-ARL-2012-RT-09 | SG300-methacrylate | 0.00114 | 0.000457 | 0.000381 | GEMS student | B3 | No |  | solvent wipe | 900 | 22.2 | 53 | 2456103 | 25.3 | 44 | 2456273 | -0.013 | 3650 | 11300000 | 0.00147 | 7.26 | 0.00154 | 253 | No | Very good | Mixed-Mode | 2 | 5 | 2455571
20120188 | SEAP Student 1 | 2456106 | Yes | Yes | SG300-ARL-2012-RT-09 | SG300-methacrylate | 0.00114 | 0.00051 | 0.000381 | GEMS student | B3 | No |  | solvent wipe | 900 | 22.2 | 53 | 2456103 | 25.3 | 42 | 2456273 | -0.00394 | 3260 | 10100000 | 0.00137 | 2910 | 0.00152 | 3380 | No | Very good | Mixed-Mode | 2 | 5 | 2455571
20120189 | SEAP Student 1 | 2456106 | Yes | Yes | SG300-ARL-2012-RT-09 | SG300-methacrylate | 0.00114 | 0.000406 | 0.000381 | GEMS student | B3 | No |  | solvent wipe | 900 | 22.2 | 53 | 2456103 | 25.3 | 42 | 2456273 | -0.0148 | 3530 | 11000000 | 0.00156 | 3300 | 0.00162 | 3490 | No | Very good | Mixed-Mode | 2 | 5 | 2455571
20120190 | SEAP Student 1 | 2456106 | Yes | Yes | SG300-ARL-2012-RT-09 | SG300-methacrylate | 0.00114 | 0.000457 | 0.000381 | GEMS student | B3 | No |  | solvent wipe | 900 | 22.2 | 53 | 2456103 | 25.3 | 42 | 2456273 | -0.0142 | 3410 | 10600000 | 0.0017 | 3340 | 0.00191 | 3600 | No | Very good | Mixed-Mode | 2 | 5 | 2455571
20120191 | SEAP Student 1 | 2456106 | Yes | Yes | SG300-ARL-2012-RT-09 | SG300-methacrylate | 0.00114 | 0.000406 | 0.000381 | GEMS student | B3 | No |  | solvent wipe | 900 | 22.2 | 53 | 2456103 | 25.3 | 42 | 2456273 | -0.0138 | 3610 | 11200000 | 0.00168 | 3670 | 0.00176 | 3930 | No | Very good | Mixed-Mode | 2 | 5 | 2455571
20120192 | SEAP Student 1 | 2456106 | Yes | Yes | SG300-ARL-2012-RT-09 | SG300-methacrylate | 0.00114 | 0.000508 | 0.000381 | GEMS student | B4 | No |  | solvent wipe | 900 | 22.2 | 53 | 2456103 | 25.3 | 44 | 2456273 | -0.0118 | 4300 | 13300000 | 0.0018 | 4380 | 0.00186 | 4620 | No | Very good | Mixed-Mode | 2 | 5 | 2455571
20120193 | SEAP Student 1 | 2456106 | Yes | Yes | SG300-ARL-2012-RT-09 | SG300-methacrylate | 0.00114 | 0.000584 | 0.000381 | GEMS student | B4 | No |  | solvent wipe | 900 | 22.2 | 53 | 2456103 | 25.3 | 42 | 2456273 | -0.0354 | 3890 | 12000000 | 0.00254 | 4570 | 0.00334 | 5000 | No | Very good | Mixed-Mode | 2 | 5 | 2455571
20120194 | SEAP Student 1 | 2456106 | Yes | Yes | SG300-ARL-2012-RT-09 | SG300-methacrylate | 0.00114 | 0.000508 | 0.000381 | GEMS student | B4 | No |  | solvent wipe | 900 | 22.2 | 53 | 2456103 | 25.3 | 42 | 2456273 | -0.00787 | 3990 | 12400000 | 0.00188 | 4180 | 0.00193 | 4370 | No | Very good | Mixed-Mode | 2 | 5 | 2455571
20120195 | SEAP Student 1 | 2456106 | Yes | Yes | SG300-ARL-2012-RT-09 | SG300-methacrylate | 0.00114 | 0.000483 | 0.000381 | GEMS student | B4 | No |  | solvent wipe | 900 | 22.2 | 53 | 2456103 | 25.3 | 42 | 2456273 | -0.013 | 3960 | 12300000 | 0.00184 | 4210 | 0.00191 | 4450 | No | Very good | Mixed-Mode | 2 | 5 | 2455571
20120196 | SEAP Student 1 | 2456106 | Yes | Yes | SG300-ARL-2012-RT-09 | SG300-methacrylate | 0.00114 | 0.000559 | 0.000381 | GEMS student | B4 | No |  | solvent wipe | 900 | 22.2 | 53 | 2456103 | 25.3 | 42 | 2456273 | -0.0142 | 4030 | 12500000 | 0.002 | 4550 | 0.00205 | 4730 | No | Very good | Mixed-Mode | 2 | 5 | 2455571
20120197 | SEAP Student 1 | 2456106 | Yes | Yes | SG300-ARL-2012-RT-10 | SG300-methacrylate | 0.00152 | 0.000406 | 0.000381 | GEMS student | B5 | Yes | Very good | solvent wipe | 900 | 22.2 | 53 | 2456103 | 25.3 | 42 | 2456273 | -0.0118 | 4450 | 13800000 | 0.00169 | 4240 | 0.00173 | 4400 | No | Very good | Mixed-Mode | 2 | 5 | 2455571
20120198 | SEAP Student 1 | 2456106 | Yes | Yes | SG300-ARL-2012-RT-10 | SG300-methacrylate | 0.00152 | 0.00033 | 0.000381 | GEMS student | B5 | Yes | Very good | solvent wipe | 900 | 22.2 | 53 | 2456103 | 25.3 | 42 | 2456273 | -0.0142 | 4280 | 13300000 | 0.00172 | 4040 | 0.00191 | 4270 | No | Very good | Mixed-Mode | 2 | 5 | 2455571
20120199 | SEAP Student 1 | 2456106 | Yes | Yes | SG300-ARL-2012-RT-10 | SG300-methacrylate | 0.00152 | 0.000305 | 0.000381 | GEMS student | B5 | Yes | Fair | solvent wipe | 900 | 22.2 | 53 | 2456103 | 25.3 | 42 | 2456273 | -0.0146 | 4480 | 13900000 | 0.00159 | 4060 | 0.00163 | 4230 | No | Very good | Mixed-Mode | 2 | 5 | 2455571
20120200 | SEAP Student 1 | 2456106 | Yes | Yes | SG300-ARL-2012-RT-10 | SG300-methacrylate | 0.00152 | 0.000356 | 0.000381 | GEMS student | B5 | Yes | Very good | solvent wipe | 900 | 22.2 | 53 | 2456103 | 25.3 | 42 | 2456273 | -0.0157 | 4290 | 13300000 | 0.00168 | 4010 | 0.00173 | 4220 | No | Very good | Mixed-Mode | 2 | 5 | 2455571
20120201 | SEAP Student 1 | 2456106 | Yes | Yes | SG300-ARL-2012-RT-10 | SG300-methacrylate | 0.00152 | 0.00033 | 0.000381 | GEMS student | B5 | Yes | Fair | solvent wipe | 900 | 22.2 | 53 | 2456103 | 25.3 | 42 | 2456273 | -0.0161 | 4400 | 13700000 | 0.00159 | 3930 | 0.00164 | 4120 | No | Very good | Mixed-Mode | 2 | 5 | 2455571
20120202 | SEAP Student 1 | 2456106 | Yes | Yes | SG300-ARL-2012-RT-10 | SG300-methacrylate | 0.00152 | 0.00033 | 0.000381 | GEMS student | B6 | Yes | Very good | solvent wipe | 900 | 22.2 | 53 | 2456103 | 25.3 | 42 | 2456273 | -0.0128 | 4440 | 13800000 | 0.00166 | 4050 | 0.00173 | 4350 | No | Very good | Mixed-Mode | 2 | 5 | 2455571
20120203 | SEAP Student 1 | 2456106 | Yes | Yes | SG300-ARL-2012-RT-10 | SG300-methacrylate | 0.00152 | 0.000356 | 0.000381 | GEMS student | B6 | Yes | Very good | solvent wipe | 900 | 22.2 | 53 | 2456103 | 25.3 | 42 | 2456273 | -0.0148 | 4110 | 12700000 | 0.00149 | 3530 | 0.0017 | 3870 | No | Very good | Mixed-Mode | 2 | 5 | 2455571
20120204 | SEAP Student 1 | 2456106 | Yes | Yes | SG300-ARL-2012-RT-10 | SG300-methacrylate | 0.00152 | 0.000356 | 0.000381 | GEMS student | B6 | Yes | Very good | solvent wipe | 900 | 22.2 | 53 | 2456103 | 25.3 | 42 | 2456273 | -0.0148 | 4620 | 14300000 | 0.00183 | 4560 | 0.0019 | 4850 | No | Very good | Mixed-Mode | 2 | 5 | 2455571
20120205 | SEAP Student 1 | 2456106 | Yes | Yes | SG300-ARL-2012-RT-10 | SG300-methacrylate | 0.00152 | 0.000381 | 0.000381 | GEMS student | B6 | Yes | Very good | solvent wipe | 900 | 22.2 | 53 | 2456103 | 25.3 | 42 | 2456273 | -0.0177 | 4740 | 14700000 | 0.00168 | 4550 | 0.00173 | 4760 | No | Very good | Mixed-Mode | 2 | 5 | 2455571
20120206 | SEAP Student 1 | 2456106 | Yes | Yes | SG300-ARL-2012-RT-10 | SG300-methacrylate | 0.00152 | 0.000406 | 0.000381 | GEMS student | B6 | Yes | Very good | solvent wipe | 900 | 22.2 | 53 | 2456103 | 25.3 | 42 | 2456273 | -0.0138 | 4660 | 14400000 | 0.00173 | 4510 | 0.0018 | 4810 | No | Very good | Mixed-Mode | 2 | 5 | 2455571
20120207 | SEAP Student 1 | 2456106 | Yes | Yes | SG300-ARL-2012-RT-11 | SG300-methacrylate | 0.00152 | 0.000279 | 0.000381 | GEMS student | B7 | No |  | solvent wipe | 900 | 22.2 | 53 | 2456103 | 25.3 | 42 | 2456274 | -0.0148 | 4570 | 14200000 | 0.0015 | 3950 | 0.00155 | 4190 | No | Very good | Mixed-Mode | 2 | 5 | 2455571
20120208 | SEAP Student 1 | 2456106 | Yes | Yes | SG300-ARL-2012-RT-11 | SG300-methacrylate | 0.00152 | 0.000305 | 0.000381 | GEMS student | B7 | No |  | solvent wipe | 900 | 22.2 | 53 | 2456103 | 25.3 | 42 | 2456274 | -0.0126 | 4950 | 15300000 | 0.0016 | 4430 | 0.00164 | 4620 | No | Very good | Mixed-Mode | 2 | 5 | 2455571
20120209 | SEAP Student 1 | 2456106 | Yes | Yes | SG300-ARL-2012-RT-11 | SG300-methacrylate | 0.00152 | 0.000305 | 0.000381 | GEMS student | B7 | No |  | solvent wipe | 900 | 22.2 | 53 | 2456103 | 25.3 | 42 | 2456274 | -0.0118 | 4330 | 13400000 | 0.00169 | 3820 | 0.00174 | 4040 | No | Very good | Mixed-Mode | 2 | 5 | 2455571
20120210 | SEAP Student 1 | 2456106 | Yes | Yes | SG300-ARL-2012-RT-11 | SG300-methacrylate | 0.00152 | 0.000279 | 0.000381 | GEMS student | B7 | No |  | solvent wipe | 900 | 22.2 | 53 | 2456103 | 25.3 | 42 | 2456274 | -0.0138 | 4300 | 13300000 | 0.00154 | 3660 | 0.0016 | 3890 | No | Very good | Mixed-Mode | 2 | 5 | 2455571
20120211 | SEAP Student 1 | 2456106 | Yes | Yes | SG300-ARL-2012-RT-11 | SG300-methacrylate | 0.00152 | 0.000305 | 0.000381 | GEMS student | B7 | No |  | solvent wipe | 900 | 22.2 | 53 | 2456103 | 25.3 | 42 | 2456274 | -0.0138 | 4250 | 13200000 | 0.00152 | 3600 | 0.00157 | 3810 | No | Very good | Mixed-Mode | 2 | 5 | 2455571
20120212 | SEAP Student 1 | 2456106 | Yes | Yes | SG300-ARL-2012-RT-11 | SG300-methacrylate | 0.00152 | 0.000457 | 0.000381 | GEMS student | B8 | No |  | solvent wipe | 900 | 22.2 | 53 | 2456103 | 25.3 | 42 | 2456282 | -0.0148 | 4420 | 13700000 | 0.00169 | 4370 | 0.00175 | 4610 | No | Very good | Mixed-Mode | 2 | 5 | 2455571
20120213 | SEAP Student 1 | 2456106 | Yes | Yes | SG300-ARL-2012-RT-11 | SG300-methacrylate | 0.00152 | 0.000457 | 0.000381 | GEMS student | B8 | No |  | solvent wipe | 900 | 22.2 | 53 | 2456103 | 25.1 | 42 | 2456282 | -0.0128 | 4520 | 14000000 | 0.00176 | 4500 | 0.00183 | 4800 | No | Very good | Mixed-Mode | 2 | 5 | 2455571
20120214 | SEAP Student 1 | 2456106 | Yes | Yes | SG300-ARL-2012-RT-11 | SG300-methacrylate | 0.00152 | 0.000457 | 0.000381 | GEMS student | B8 | No |  | solvent wipe | 900 | 22.2 | 53 | 2456103 | 25.1 | 42 | 2456282 | -0.0157 | 4400 | 13600000 | 0.00146 | 3880 | 0.00153 | 4150 | No | Very good | Mixed-Mode | 2 | 5 | 2455571
20120215 | SEAP Student 1 | 2456106 | Yes | Yes | SG300-ARL-2012-RT-11 | SG300-methacrylate | 0.00152 | 0.000457 | 0.000381 | GEMS student | B8 | No |  | solvent wipe | 900 | 22.2 | 53 | 2456103 | 25.1 | 42 | 2456282 | -0.0118 | 4370 | 13500000 | 0.00164 | 3870 | 0.00172 | 4210 | No | Very good | Mixed-Mode | 2 | 5 | 2455571
20120216 | SEAP Student 1 | 2456106 | Yes | Yes | SG300-ARL-2012-RT-11 | SG300-methacrylate | 0.00152 | 0.000406 | 0.000381 | GEMS student | B8 | No |  | solvent wipe | 900 | 22.2 | 53 | 2456103 | 25.1 | 42 | 2456282 | -0.0122 | 4520 | 14000000 | 0.00177 | 4340 | 0.00181 | 4520 | No | Very good | Mixed-Mode | 2 | 5 | 2455571
20120217 | SEAP Student 1 | 2456106 | Yes | Yes | SG300-ARL-2012-RT-12 | SG300-methacrylate | 0.00229 | 0.000381 | 0.000381 | GEMS student | B9 | Yes | Very good | solvent wipe | 900 | 22.2 | 53 | 2456103 | 25.1 | 42 | 2456282 | -0.0118 | 4790 | 14800000 | 0.00154 | 4130 | 0.0016 | 4360 | No | Very good | Mixed-Mode | 2 | 5 | 2455571
20120218 | SEAP Student 1 | 2456106 | Yes | Yes | SG300-ARL-2012-RT-12 | SG300-methacrylate | 0.00229 | 0.000356 | 0.000381 | GEMS student | B9 | Yes | Very good | solvent wipe | 900 | 22.2 | 53 | 2456103 | 25.1 | 42 | 2456282 | -0.0138 | 4020 | 12500000 | 0.00153 | 3440 | 0.00182 | 3740 | No | Very good | Mixed-Mode | 2 | 5 | 2455571
20120219 | SEAP Student 1 | 2456106 | Yes | Yes | SG300-ARL-2012-RT-12 | SG300-methacrylate | 0.00229 | 0.000356 | 0.000381 | GEMS student | B9 | Yes | Very good | solvent wipe | 900 | 22.2 | 53 | 2456103 | 25.1 | 42 | 2456282 | -0.0108 | 4150 | 12900000 | 0.00158 | 3590 | 0.00187 | 3870 | No | Very good | Mixed-Mode | 2 | 5 | 2455571
20120220 | SEAP Student 1 | 2456106 | Yes | Yes | SG300-ARL-2012-RT-12 | SG300-methacrylate | 0.00229 | 0.000432 | 0.000381 | GEMS student | B9 | Yes | Very good | solvent wipe | 900 | 22.2 | 53 | 2456103 | 25.1 | 42 | 2456282 | -0.0138 | 4330 | 13400000 | 0.0017 | 4130 | 0.00175 | 4350 | No | Very good | Mixed-Mode | 2 | 5 | 2455571
20120221 | SEAP Student 1 | 2456106 | Yes | Yes | SG300-ARL-2012-RT-12 | SG300-methacrylate | 0.00229 | 0.000432 | 0.000381 | GEMS student | B9 | Yes | Very good | solvent wipe | 900 | 22.2 | 53 | 2456103 | 25.1 | 42 | 2456282 | -0.0157 | 4980 | 15400000 | 0.00153 | 4470 | 0.00159 | 4730 | No | Very good | Mixed-Mode | 2 | 5 | 2455571
20120222 | SEAP Student 1 | 2456106 | Yes | Yes | SG300-ARL-2012-RT-12 | SG300-methacrylate | 0.00229 | 0.000279 | 0.000381 | GEMS student | B10 | Yes | Very good | solvent wipe | 900 | 22.2 | 53 | 2456103 | 25.1 | 42 | 2456282 | -0.0157 | 5790 | 17900000 | 0.00172 | 5570 | 0.00176 | 5740 | No | Very good | Mixed-Mode | 2 | 5 | 2455571
20120223 | SEAP Student 1 | 2456106 | Yes | Yes | SG300-ARL-2012-RT-12 | SG300-methacrylate | 0.00229 | 0.000127 | 0.000381 | GEMS student | B10 | Yes | Very good | solvent wipe | 900 | 22.2 | 53 | 2456103 | 25.1 | 42 | 2456282 | -0.0118 | 5280 | 16400000 | 0.00162 | 4760 | 0.00165 | 4890 | No | Very good | Cohesive | 2 | 5 | 2455571
20120224 | SEAP Student 1 | 2456106 | No | No | SG300-ARL-2012-RT-12 | SG300-methacrylate | 0.00229 | 0.000305 | 0.000381 | GEMS student | B10 | Yes | Very good | solvent wipe | 900 | 22.2 | 53 | 2456103 | 25.1 | 42 | 2456282 | 0 | 0.297 | 920 | 0.000247 | -0.011 | 0.000281 | -0.0111 | No | Very good | Cohesive | 2 | 5 | 2455571
20120225 | SEAP Student 1 | 2456106 | Yes | Yes | SG300-ARL-2012-RT-12 | SG300-methacrylate | 0.00229 | 0.000279 | 0.000381 | GEMS student | B10 | Yes | Very good | solvent wipe | 900 | 22.2 | 53 | 2456103 | 25.1 | 42 | 2456282 | -0.0118 | 5390 | 16700000 | 0.00157 | 4800 | 0.0016 | 4950 | No | Very good | Mixed-Mode | 2 | 5 | 2455571
20120226 | SEAP Student 1 | 2456106 | Yes | Yes | SG300-ARL-2012-RT-12 | SG300-methacrylate | 0.00229 | 0.000381 | 0.000381 | GEMS student | B10 | Yes | Very good | solvent wipe | 900 | 22.2 | 53 | 2456103 | 25.1 | 42 | 2456282 | -0.0118 | 4910 | 15200000 | 0.00179 | 4510 | 0.00185 | 4790 | No | Very good | Cohesive | 2 | 5 | 2455571
20120227 | SEAP Student 1 | 2456106 | Yes | Yes | SG300-ARL-2012-RT-13 | SG300-methacrylate | 0.00229 | 0.00033 | 0.000381 | GEMS student | B11 | No |  | solvent wipe | 900 | 22.2 | 53 | 2456103 | 25.1 | 42 | 2456282 | -0.0118 | 5250 | 16300000 | 0.00197 | 5270 | 0.00199 | 5400 | No | Very good | Cohesive | 2 | 5 | 2455571
20120228 | SEAP Student 1 | 2456106 | Yes | Yes | SG300-ARL-2012-RT-13 | SG300-methacrylate | 0.00229 | 0.000279 | 0.000381 | GEMS student | B11 | No |  | solvent wipe | 900 | 22.2 | 53 | 2456103 | 25.1 | 42 | 2456282 | -0.0122 | 5150 | 16000000 | 0.00221 | 5270 | 0.00225 | 5430 | No | Very good | Cohesive | 2 | 5 | 2455571
20120229 | SEAP Student 1 | 2456106 | Yes | Yes | SG300-ARL-2012-RT-13 | SG300-methacrylate | 0.00229 | 0.000356 | 0.000381 | GEMS student | B11 | No |  | solvent wipe | 900 | 22.2 | 53 | 2456103 | 25.1 | 42 | 2456282 | -0.0118 | 5040 | 15600000 | 0.00232 | 4950 | 0.00291 | 5220 | No | Very good | Cohesive | 2 | 5 | 2455571
20120230 | SEAP Student 1 | 2456106 | Yes | Yes | SG300-ARL-2012-RT-13 | SG300-methacrylate | 0.00229 | 0.000279 | 0.000381 | GEMS student | B11 | No |  | solvent wipe | 900 | 22.2 | 53 | 2456103 | 25.1 | 42 | 2456282 | -0.013 | 5320 | 16500000 | 0.00216 | 5600 | 0.0022 | 5790 | No | Very good | Cohesive | 2 | 5 | 2455571
20120231 | SEAP Student 1 | 2456106 | Yes | Yes | SG300-ARL-2012-RT-13 | SG300-methacrylate | 0.00229 | 0.000254 | 0.000381 | GEMS student | B11 | No |  | solvent wipe | 900 | 22.2 | 53 | 2456103 | 25.1 | 42 | 2456282 | 0.0295 | 4630 | 14300000 | 0.00218 | 4380 | 0.0031 | 4940 | No | Very good | Mixed-Mode | 2 | 5 | 2455571
20120232 | SEAP Student 1 | 2456106 | Yes | Yes | SG300-ARL-2012-RT-13 | SG300-methacrylate | 0.00229 | 0.000279 | 0.000381 | GEMS student | B12 | No |  | solvent wipe | 900 | 22.2 | 53 | 2456103 | 25.1 | 42 | 2456282 | -0.0118 | 5040 | 15600000 | 0.00229 | 4870 | 0.00546 | 5110 | No | Very good | Cohesive | 2 | 5 | 2455571
20120233 | SEAP Student 1 | 2456106 | Yes | Yes | SG300-ARL-2012-RT-13 | SG300-methacrylate | 0.00229 | 0.000279 | 0.000381 | GEMS student | B12 | No |  | solvent wipe | 900 | 22.2 | 53 | 2456103 | 25.1 | 42 | 2456282 | -0.0148 | 5010 | 15500000 | 0.00219 | 5000 | 0.00254 | 5380 | No | Very good | Mixed-Mode | 2 | 5 | 2455571
20120234 | SEAP Student 1 | 2456106 | Yes | Yes | SG300-ARL-2012-RT-13 | SG300-methacrylate | 0.00229 | 0.000279 | 0.000381 | GEMS student | B12 | No |  | solvent wipe | 900 | 22.2 | 53 | 2456103 | 25.1 | 42 | 2456282 | -0.0118 | 4830 | 15000000 | 0.00202 | 4740 | 0.00228 | 4990 | No | Very good | Mixed-Mode | 2 | 5 | 2455571
20120235 | SEAP Student 1 | 2456106 | Yes | Yes | SG300-ARL-2012-RT-13 | SG300-methacrylate | 0.00229 | 0.000279 | 0.000381 | GEMS student | B12 | No |  | solvent wipe | 900 | 22.2 | 53 | 2456103 | 25.1 | 42 | 2456282 | -0.0118 | 5280 | 16400000 | 0.00212 | 5390 | 0.00217 | 5640 | No | Very good | Mixed-Mode | 2 | 5 | 2455571
20120236 | SEAP Student 1 | 2456106 | Yes | Yes | SG300-ARL-2012-RT-13 | SG300-methacrylate | 0.00229 | 0.000305 | 0.000381 | GEMS student | B12 | No |  | solvent wipe | 900 | 22.2 | 53 | 2456103 | 25.1 | 42 | 2456282 | -0.0118 | 5050 | 15700000 | 0.00209 | 5030 | 0.00214 | 5250 | No | Very good | Cohesive | 2 | 5 | 2455571
20120237 | SEAP Student 2 | 2456107 | No | No | SG300-ARL-2012-RT-14 | SG300-methacrylate | 0.00114 | 0.000737 | 0.000762 | GEMS student | C1 | Yes | Poor | solvent wipe | 900 | 22.7 | 52 | 2456103 | 24.4 | 46 | 2456282 | 0 | 0.509 | 1580 | 8.5e-07 | 0.00102 | 8.46e-05 | -2.21 | Yes | Good | Mixed-Mode | 1 | 4 | 2455516
20120238 | SEAP Student 2 | 2456107 | Yes | Yes | SG300-ARL-2012-RT-14 | SG300-methacrylate | 0.00114 | 0.000762 | 0.000762 | GEMS student | C1 | Yes | Poor | solvent wipe | 900 | 22.7 | 52 | 2456103 | 24.6 | 46 | 2456282 | -0.00689 | 3250 | 10100000 | 0.00221 | 4080 | 0.00258 | 4630 | No | Very good | Mixed-Mode | 1 | 4 | 2455516
20120239 | SEAP Student 2 | 2456107 | Yes | Yes | SG300-ARL-2012-RT-14 | SG300-methacrylate | 0.00114 | 0.000813 | 0.000762 | GEMS student | C1 | Yes | Poor | solvent wipe | 900 | 22.7 | 52 | 2456103 | 25 | 45 | 2456282 | -0.0065 | 2990 | 9280000 | 0.00244 | 3940 | 0.00287 | 4420 | Yes | Good | Mixed-Mode | 1 | 4 | 2455516
20120240 | SEAP Student 2 | 2456107 | Yes | Yes | SG300-ARL-2012-RT-14 | SG300-methacrylate | 0.00114 | 0.000686 | 0.000762 | GEMS student | C1 | Yes | Poor | solvent wipe | 900 | 22.7 | 52 | 2456103 | 25 | 44 | 2456282 | -0.00866 | 3180 | 9860000 | 0.00222 | 3950 | 0.00287 | 4590 | Yes | Fair | Mixed-Mode | 1 | 4 | 2455516
20120241 | SEAP Student 2 | 2456107 | Yes | Yes | SG300-ARL-2012-RT-14 | SG300-methacrylate | 0.00114 | 0.000711 | 0.000762 | GEMS student | C1 | Yes | Fair | solvent wipe | 900 | 22.7 | 52 | 2456103 | 25 | 43 | 2456282 | -0.00984 | 3430 | 10600000 | 0.00202 | 4220 | 0.00221 | 4830 | Yes | Good | Mixed-Mode | 1 | 4 | 2455516
20120242 | SEAP Student 2 | 2456107 | No | No | SG300-ARL-2012-RT-14 | SG300-methacrylate | 0.00114 | 0.000711 | 0.000762 | GEMS student | C2 | Yes | Very good | solvent wipe | 900 | 22.7 | 52 | 2456103 | 25 | 43 | 2456282 | -0.00984 | 3440 | 10700000 | 0.00229 | 4270 | 0.00245 | 4780 | No | Very good | Mixed-Mode | 1 | 4 | 2455516
20120243 | SEAP Student 2 | 2456107 | Yes | Yes | SG300-ARL-2012-RT-14 | SG300-methacrylate | 0.00114 | 0.000864 | 0.000762 | GEMS student | C2 | Yes | Very good | solvent wipe | 900 | 22.7 | 52 | 2456103 | 25 | 43 | 2456282 | -0.00984 | 3570 | 11100000 | 0.00236 | 4800 | 0.00264 | 5360 | No | Very good | Mixed-Mode | 1 | 4 | 2455516
20120244 | SEAP Student 2 | 2456107 | No | No | SG300-ARL-2012-RT-14 | SG300-methacrylate | 0.00114 | 0.000762 | 0.000762 | GEMS student | C2 | Yes | Very good | solvent wipe | 900 | 22.7 | 52 | 2456103 | 25 | 43 | 2456282 | -0.00984 | 3340 | 10300000 | 0.00214 | 4250 | 0.00283 | 4980 | No | Very good | Mixed-Mode | 1 | 4 | 2455516
20120245 | SEAP Student 2 | 2456107 | No | No | SG300-ARL-2012-RT-14 | SG300-methacrylate | 0.00114 | 0.000737 | 0.000762 | GEMS student | C2 | Yes | Very good | solvent wipe | 900 | 22.7 | 52 | 2456103 | 25 | 42 | 2456282 | -0.00984 | 2050 | 6350000 | 0.00165 | 2170 | 0.00252 | 2830 | Yes | Fair | Mixed-Mode | 1 | 4 | 2455516
20120246 | SEAP Student 2 | 2456107 | Yes | Yes | SG300-ARL-2012-RT-14 | SG300-methacrylate | 0.00114 | 0.000787 | 0.000762 | GEMS student | C2 | Yes | Very good | solvent wipe | 900 | 22.7 | 52 | 2456103 | 25 | 43 | 2456282 | -0.00866 | 3640 | 11300000 | 0.0022 | 4870 | 0.00233 | 5310 | Yes | Fair | Mixed-Mode | 1 | 4 | 2455516
20120247 | SEAP Student 2 | 2456107 | Yes | Yes | SG300-ARL-2012-RT-15 | SG300-methacrylate | 0.00114 | 0.000711 | 0.000762 | GEMS student | C3 | No |  | solvent wipe | 900 | 22.7 | 52 | 2456103 | 25 | 43 | 2456992 | -0.00965 | 3020 | 9370000 | 0.00188 | 3430 | 0.00204 | 3890 | Yes | Good | Adhesive | 1 | 4 | 2455516
20120248 | SEAP Student 2 | 2456107 | Yes | Yes | SG300-ARL-2012-RT-15 | SG300-methacrylate | 0.00114 | 0.000711 | 0.000762 | GEMS student | C3 | No |  | solvent wipe | 900 | 22.7 | 52 | 2456103 | 25 | 43 | 2456992 | -0.00984 | 2850 | 8840000 | 0.00202 | 3440 | 0.00231 | 3910 | Yes | Fair | Adhesive | 1 | 4 | 2455516
20120249 | SEAP Student 2 | 2456107 | Yes | Yes | SG300-ARL-2012-RT-15 | SG300-methacrylate | 0.00114 | 0.000711 | 0.000762 | GEMS student | C3 | No |  | solvent wipe | 900 | 22.7 | 52 | 2456103 | 25 | 42 | 2456992 | -0.00866 | 2240 | 6940000 | 0.00158 | 2160 | 0.00181 | 2630 | Yes | Fair | Adhesive | 1 | 4 | 2455516
20120250 | SEAP Student 2 | 2456107 | Yes | Yes | SG300-ARL-2012-RT-15 | SG300-methacrylate | 0.00114 | 0.000737 | 0.000762 | GEMS student | C3 | No |  | solvent wipe | 900 | 22.7 | 52 | 2456103 | 25 | 42 | 2456992 | -0.00827 | 2390 | 7410000 | 0.00188 | 2830 | 0.00222 | 3250 | Yes | Poor | Adhesive | 1 | 4 | 2455516
20120251 | SEAP Student 2 | 2456107 | Yes | Yes | SG300-ARL-2012-RT-15 | SG300-methacrylate | 0.00114 | 0.000737 | 0.000762 | GEMS student | C3 | No |  | solvent wipe | 900 | 22.7 | 52 | 2456103 | 25 | 43 | 2456992 | -0.00965 | 3070 | 9530000 | 0.00179 | 3480 | 0.00198 | 4000 | Yes | Fair | Adhesive | 1 | 4 | 2455516
20120252 | SEAP Student 2 | 2456107 | Yes | Yes | SG300-ARL-2012-RT-15 | SG300-methacrylate | 0.00114 | 0.000813 | 0.000762 | GEMS student | C4 | No |  | solvent wipe | 900 | 22.7 | 52 | 2456103 | 25 | 42 | 2456992 | -0.00846 | 3310 | 10300000 | 0.00187 | 3800 | 0.00237 | 4630 | Yes | Fair | Mixed-Mode | 1 | 4 | 2455516
20120253 | SEAP Student 2 | 2456107 | Yes | Yes | SG300-ARL-2012-RT-15 | SG300-methacrylate | 0.00114 | 0.000787 | 0.000762 | GEMS student | C4 | No |  | solvent wipe | 900 | 22.7 | 52 | 2456103 | 25 | 42 | 2456992 | -0.00787 | 3480 | 10800000 | 0.00198 | 4200 | 0.00259 | 5060 | Yes | Good | Mixed-Mode | 1 | 4 | 2455516
20120254 | SEAP Student 2 | 2456107 | Yes | Yes | SG300-ARL-2012-RT-15 | SG300-methacrylate | 0.00114 | 0.000762 | 0.000762 | GEMS student | C4 | No |  | solvent wipe | 900 | 22.7 | 52 | 2456103 | 25 | 42 | 2456992 | -0.00886 | 3770 | 11700000 | 0.00216 | 5090 | 0.00251 | 5780 | Yes | Fair | Mixed-Mode | 1 | 4 | 2455516
20120255 | SEAP Student 2 | 2456107 | Yes | Yes | SG300-ARL-2012-RT-15 | SG300-methacrylate | 0.00114 | 0.000787 | 0.000762 | GEMS student | C4 | No |  | solvent wipe | 900 | 22.7 | 52 | 2456103 | 25 | 42 | 2456992 | -0.00846 | 3780 | 11700000 | 0.0022 | 5140 | 0.00252 | 5770 | Yes | Good | Mixed-Mode | 1 | 4 | 2455516
20120256 | SEAP Student 2 | 2456107 | Yes | Yes | SG300-ARL-2012-RT-15 | SG300-methacrylate | 0.00114 | 0.000787 | 0.000762 | GEMS student | C4 | No |  | solvent wipe | 900 | 22.7 | 52 | 2456103 | 25 | 42 | 2456992 | -0.00984 | 3780 | 11700000 | 0.00209 | 5030 | 0.00238 | 5710 | Yes | Good | Mixed-Mode | 1 | 4 | 2455516
20120257 | SEAP Student 2 | 2456107 | Yes | Yes | SG300-ARL-2012-RT-16 | SG300-methacrylate | 0.00152 | 0.000457 | 0.000762 | GEMS student | C5 | Yes | Very good | solvent wipe | 900 | 22.7 | 52 | 2456103 | 25 | 42 | 2456992 | -0.00984 | 4330 | 13400000 | 0.00202 | 5330 | 0.0021 | 5650 | No | Very good | Mixed-Mode | 1 | 4 | 2455516
20120258 | SEAP Student 2 | 2456107 | Yes | Yes | SG300-ARL-2012-RT-16 | SG300-methacrylate | 0.00152 | 0.000432 | 0.000762 | GEMS student | C5 | Yes | Very good | solvent wipe | 900 | 22.7 | 52 | 2456103 | 25.6 | 42 | 2456992 | -0.00886 | 4350 | 13500000 | 0.00205 | 5210 | 0.00211 | 5470 | No | Very good | Mixed-Mode | 1 | 4 | 2455516
20120259 | SEAP Student 2 | 2456107 | Yes | Yes | SG300-ARL-2012-RT-16 | SG300-methacrylate | 0.00152 | 0.000381 | 0.000762 | GEMS student | C5 | Yes | Good | solvent wipe | 900 | 22.7 | 52 | 2456103 | 25 | 42 | 2456992 | -0.00846 | 4210 | 13000000 | 0.00211 | 4980 | 0.00217 | 5250 | No | Very good | Mixed-Mode | 1 | 4 | 2455516
20120260 | SEAP Student 2 | 2456107 | Yes | Yes | SG300-ARL-2012-RT-16 | SG300-methacrylate | 0.00152 | 0.000432 | 0.000762 | GEMS student | C5 | Yes | Very good | solvent wipe | 900 | 22.7 | 52 | 2456103 | 25.5 | 42 | 2456992 | -0.0102 | 4280 | 13300000 | 0.00201 | 5190 | 0.0021 | 5540 | No | Very good | Mixed-Mode | 1 | 4 | 2455516
20120261 | SEAP Student 2 | 2456107 | Yes | Yes | SG300-ARL-2012-RT-16 | SG300-methacrylate | 0.00152 | 0.000483 | 0.000762 | GEMS student | C5 | Yes | Very good | solvent wipe | 900 | 22.7 | 52 | 2456103 | 25.3 | 42 | 2456992 | -0.00945 | 4340 | 13400000 | 0.00203 | 5320 | 0.00215 | 5810 | No | Very good | Mixed-Mode | 1 | 4 | 2455516
20120262 | SEAP Student 2 | 2456107 | Yes | Yes | SG300-ARL-2012-RT-16 | SG300-methacrylate | 0.00152 | 0.000457 | 0.000762 | GEMS student | C6 | Yes | Good | solvent wipe | 900 | 22.7 | 52 | 2456103 | 25.4 | 43 | 2456992 | -0.0126 | 4530 | 14000000 | 0.00195 | 5130 | 0.00205 | 5550 | No | Very good | Mixed-Mode | 1 | 4 | 2455516
20120263 | SEAP Student 2 | 2456107 | Yes | Yes | SG300-ARL-2012-RT-16 | SG300-methacrylate | 0.00152 | 0.000356 | 0.000762 | GEMS student | C6 | Yes | Very poor | solvent wipe | 900 | 22.7 | 52 | 2456103 | 25.3 | 43 | 2456992 | -0.0118 | 3990 | 12400000 | 0.00193 | 4270 | 0.00205 | 4740 | No | Very good | Mixed-Mode | 1 | 4 | 2455516
20120264 | SEAP Student 2 | 2456107 | Yes | Yes | SG300-ARL-2012-RT-16 | SG300-methacrylate | 0.00152 | 0.000432 | 0.000762 | GEMS student | C6 | Yes | Fair | solvent wipe | 900 | 22.7 | 52 | 2456103 | 25.4 | 42 | 2456992 | -0.0138 | 4400 | 13600000 | 0.00207 | 5000 | 0.00218 | 5460 | No | Very good | Mixed-Mode | 1 | 4 | 2455516
20120265 | SEAP Student 2 | 2456107 | Yes | Yes | SG300-ARL-2012-RT-16 | SG300-methacrylate | 0.00152 | 0.000406 | 0.000762 | GEMS student | C6 | Yes | Very poor | solvent wipe | 900 | 22.7 | 52 | 2456103 | 25 | 42 | 2456992 | -0.0148 | 4010 | 12400000 | 0.0019 | 4410 | 0.00201 | 4850 | No | Very good | Mixed-Mode | 1 | 4 | 2455516
20120266 | SEAP Student 2 | 2456107 | Yes | Yes | SG300-ARL-2012-RT-16 | SG300-methacrylate | 0.00152 | 0.000406 | 0.000762 | GEMS student | C6 | Yes | Fair | solvent wipe | 900 | 22.7 | 52 | 2456103 | 25.5 | 42 | 2456992 | -0.0138 | 4110 | 12700000 | 0.00207 | 4830 | 0.00218 | 5260 | No | Very good | Mixed-Mode | 1 | 4 | 2455516
20120267 | SEAP Student 2 | 2456107 | Yes | Yes | SG300-ARL-2012-RT-17 | SG300-methacrylate | 0.00152 | 0.000483 | 0.000762 | GEMS student | C7 | No |  | solvent wipe | 900 | 22.7 | 52 | 2456103 | 25 | 42 | 2456992 | -0.0144 | 3840 | 11900000 | 0.00196 | 4250 | 0.00215 | 4940 | Yes | Fair | Mixed-Mode | 1 | 4 | 2455516
20120268 | SEAP Student 2 | 2456107 | Yes | Yes | SG300-ARL-2012-RT-17 | SG300-methacrylate | 0.00152 | 0.000559 | 0.000762 | GEMS student | C7 | No |  | solvent wipe | 900 | 22.7 | 52 | 2456103 | 25 | 42 | 2456992 | -0.0144 | 3200 | 9930000 | 0.00174 | 3180 | 0.00209 | 4010 | Yes | Fair | Mixed-Mode | 1 | 4 | 2455516
20120269 | SEAP Student 2 | 2456107 | Yes | Yes | SG300-ARL-2012-RT-17 | SG300-methacrylate | 0.00152 | 0.000508 | 0.000762 | GEMS student | C7 | No |  | solvent wipe | 900 | 22.7 | 52 | 2456103 | 25 | 42 | 2456992 | -0.0142 | 3190 | 9880000 | 0.00173 | 3090 | 0.00208 | 3780 | Yes | Fair | Mixed-Mode | 1 | 4 | 2455516
20120270 | SEAP Student 2 | 2456107 | Yes | Yes | SG300-ARL-2012-RT-17 | SG300-methacrylate | 0.00152 | 0.000559 | 0.000762 | GEMS student | C7 | No |  | solvent wipe | 900 | 22.7 | 52 | 2456103 | 25 | 42 | 2456992 | -0.0138 | 3480 | 10800000 | 0.00221 | 3820 | 0.00253 | 4570 | Yes | Fair | Mixed-Mode | 1 | 4 | 2455516
20120271 | SEAP Student 2 | 2456107 | Yes | Yes | SG300-ARL-2012-RT-17 | SG300-methacrylate | 0.00152 | 0.000533 | 0.000762 | GEMS student | C7 | No |  | solvent wipe | 900 | 22.7 | 52 | 2456103 | 25 | 42 | 2456992 | -0.0138 | 3510 | 10900000 | 0.00209 | 3900 | 0.00239 | 4590 | Yes | Fair | Mixed-Mode | 1 | 4 | 2455516
20120272 | SEAP Student 2 | 2456107 | Yes | Yes | SG300-ARL-2012-RT-17 | SG300-methacrylate | 0.00152 | 0.000737 | 0.000762 | GEMS student | C8 | No |  | solvent wipe | 900 | 22.7 | 52 | 2456103 | 25 | 43 | 2456992 | -0.0138 | 4060 | 12600000 | 0.00236 | 5620 | 0.00261 | 6200 | No | Very good | Mixed-Mode | 1 | 4 | 2455516
20120273 | SEAP Student 2 | 2456107 | Yes | Yes | SG300-ARL-2012-RT-17 | SG300-methacrylate | 0.00152 | 0.000762 | 0.000762 | GEMS student | C8 | No |  | solvent wipe | 900 | 22.7 | 52 | 2456103 | 25.3 | 42 | 2456992 | -0.0144 | 3880 | 12000000 | 0.00224 | 5210 | 0.0025 | 5810 | No | Very good | Mixed-Mode | 1 | 4 | 2455516
20120274 | SEAP Student 2 | 2456107 | Yes | Yes | SG300-ARL-2012-RT-17 | SG300-methacrylate | 0.00152 | 0.000737 | 0.000762 | GEMS student | C8 | No |  | solvent wipe | 900 | 22.7 | 52 | 2456103 | 25 | 42 | 2456992 | -0.0138 | 4080 | 12600000 | 0.00226 | 5490 | 0.00252 | 5970 | No | Very good | Mixed-Mode | 1 | 4 | 2455516
20120275 | SEAP Student 2 | 2456107 | Yes | Yes | SG300-ARL-2012-RT-17 | SG300-methacrylate | 0.00152 | 0.000737 | 0.000762 | GEMS student | C8 | No |  | solvent wipe | 900 | 22.7 | 52 | 2456103 | 25 | 42 | 2456992 | -0.0138 | 3800 | 11800000 | 0.0023 | 5280 | 0.00258 | 5700 | No | Very good | Mixed-Mode | 1 | 4 | 2455516
20120276 | SEAP Student 2 | 2456107 | Yes | Yes | SG300-ARL-2012-RT-17 | SG300-methacrylate | 0.00152 | 0.000686 | 0.000762 | GEMS student | C8 | No |  | solvent wipe | 900 | 22.7 | 52 | 2456103 | 25 | 42 | 2456992 | -0.0144 | 3840 | 11900000 | 0.0021 | 4820 | 0.00254 | 5430 | No | Very good | Mixed-Mode | 1 | 4 | 2455516
20120277 | SEAP Student 2 | 2456107 | Yes | Yes | SG300-ARL-2012-RT-18 | SG300-methacrylate | 0.00229 | 0.000432 | 0.000762 | GEMS student | C9 | Yes | Very good | solvent wipe | 900 | 22.7 | 52 | 2456103 | 25 | 42 | 2456994 | -0.0138 | 4400 | 13600000 | 0.00214 | 5250 | 0.00227 | 5760 | No | Very good | Mixed-Mode | 1 | 4 | 2455516
20120278 | SEAP Student 2 | 2456107 | Yes | Yes | SG300-ARL-2012-RT-18 | SG300-methacrylate | 0.00229 | 0.000457 | 0.000762 | GEMS student | C9 | Yes | Good | solvent wipe | 900 | 22.7 | 52 | 2456103 | 25.3 | 43 | 2456994 | -0.0138 | 4230 | 13100000 | 0.00206 | 4990 | 0.00219 | 5490 | No | Very good | Mixed-Mode | 1 | 4 | 2455516
20120279 | SEAP Student 2 | 2456107 | Yes | Yes | SG300-ARL-2012-RT-18 | SG300-methacrylate | 0.00229 | 0.000483 | 0.000762 | GEMS student | C9 | Yes | Very good | solvent wipe | 900 | 22.7 | 52 | 2456103 | 25 | 42 | 2456994 | -0.0144 | 4510 | 14000000 | 0.00226 | 5810 | 0.00236 | 6250 | No | Very good | Mixed-Mode | 1 | 4 | 2455516
20120280 | SEAP Student 2 | 2456107 | Yes | Yes | SG300-ARL-2012-RT-18 | SG300-methacrylate | 0.00229 | 0.000457 | 0.000762 | GEMS student | C9 | Yes | Very good | solvent wipe | 900 | 22.7 | 52 | 2456103 | 25 | 43 | 2456994 | -0.0138 | 4060 | 12600000 | 0.00225 | 5020 | 0.0024 | 5550 | No | Very good | Mixed-Mode | 1 | 4 | 2455516
20120281 | SEAP Student 2 | 2456107 | Yes | Yes | SG300-ARL-2012-RT-18 | SG300-methacrylate | 0.00229 | 0.000508 | 0.000762 | GEMS student | C9 | Yes | Very good | solvent wipe | 900 | 22.7 | 52 | 2456103 | 25 | 42 | 2456994 | -0.00846 | 4650 | 14400000 | 0.00207 | 5850 | 0.00217 | 6300 | No | Very good | Mixed-Mode | 1 | 4 | 2455516
20120282 | SEAP Student 2 | 2456107 | Yes | Yes | SG300-ARL-2012-RT-18 | SG300-methacrylate | 0.00229 | 0.00061 | 0.000762 | GEMS student | C10 | Yes | Very good | solvent wipe | 900 | 22.7 | 52 | 2456103 | 25 | 42 | 2456994 | -0.00886 | 4730 | 14700000 | 0.00216 | 6280 | 0.00232 | 7000 | No | Very good | Mixed-Mode | 1 | 4 | 2455516
20120283 | SEAP Student 2 | 2456107 | Yes | Yes | SG300-ARL-2012-RT-18 | SG300-methacrylate | 0.00229 | 0.000635 | 0.000762 | GEMS student | C10 | Yes | Fair | solvent wipe | 900 | 22.7 | 52 | 2456103 | 25 | 42 | 2456994 | -0.00846 | 3880 | 12000000 | 0.00191 | 4690 | 0.00215 | 5290 | No | Very good | Mixed-Mode | 1 | 4 | 2455516
20120284 | SEAP Student 2 | 2456107 | Yes | Yes | SG300-ARL-2012-RT-18 | SG300-methacrylate | 0.00229 | 0.000559 | 0.000762 | GEMS student | C10 | Yes | Fair | solvent wipe | 900 | 22.7 | 52 | 2456103 | 25 | 43 | 2456994 | -0.00827 | 3970 | 12300000 | 0.00191 | 4770 | 0.00219 | 5520 | No | Very good | Mixed-Mode | 1 | 4 | 2455516
20120285 | SEAP Student 2 | 2456107 | Yes | Yes | SG300-ARL-2012-RT-18 | SG300-methacrylate | 0.00229 | 0.000635 | 0.000762 | GEMS student | C10 | Yes | Good | solvent wipe | 900 | 22.7 | 52 | 2456103 | 25 | 42 | 2456994 | -0.00827 | 4250 | 13200000 | 0.00198 | 5370 | 0.00214 | 5980 | No | Very good | Mixed-Mode | 1 | 4 | 2455516
20120286 | SEAP Student 2 | 2456107 | Yes | Yes | SG300-ARL-2012-RT-18 | SG300-methacrylate | 0.00229 | 0.000584 | 0.000762 | GEMS student | C10 | Yes | Good | solvent wipe | 900 | 22.7 | 52 | 2456103 | 25 | 42 | 2456994 | -0.00728 | 4360 | 13500000 | 0.00196 | 5470 | 0.00337 | 6100 | No | Very good | Mixed-Mode | 1 | 4 | 2455516
20120287 | SEAP Student 2 | 2456107 | Yes | Yes | SG300-ARL-2012-RT-19 | SG300-methacrylate | 0.00229 | 0.00066 | 0.000762 | GEMS student | C11 | No |  | solvent wipe | 900 | 22.7 | 52 | 2456103 | 25 | 42 | 2456994 | -0.00787 | 4030 | 12500000 | 0.00198 | 4790 | 0.00231 | 5720 | No | Very good | Mixed-Mode | 1 | 4 | 2455516
20120288 | SEAP Student 2 | 2456107 | Yes | Yes | SG300-ARL-2012-RT-19 | SG300-methacrylate | 0.00229 | 0.000635 | 0.000762 | GEMS student | C11 | No |  | solvent wipe | 900 | 22.7 | 52 | 2456103 | 25 | 42 | 2456994 | -0.0065 | 3980 | 12300000 | 0.00184 | 4380 | 0.00229 | 5480 | No | Very good | Mixed-Mode | 1 | 4 | 2455516
20120289 | SEAP Student 2 | 2456107 | Yes | Yes | SG300-ARL-2012-RT-19 | SG300-methacrylate | 0.00229 | 0.000635 | 0.000762 | GEMS student | C11 | No |  | solvent wipe | 900 | 22.7 | 52 | 2456103 | 25 | 43 | 2456994 | -0.00591 | 3850 | 11900000 | 0.00173 | 4120 | 0.00208 | 5010 | No | Very good | Mixed-Mode | 1 | 4 | 2455516
20120290 | SEAP Student 2 | 2456107 | Yes | Yes | SG300-ARL-2012-RT-19 | SG300-methacrylate | 0.00229 | 0.00066 | 0.000762 | GEMS student | C11 | No |  | solvent wipe | 900 | 22.7 | 52 | 2456103 | 25 | 42 | 2456994 | -0.00827 | 2860 | 8870000 | 0.00147 | 2630 | 0.00212 | 3690 | Yes | Fair | Mixed-Mode | 1 | 4 | 2455516
20120291 | SEAP Student 2 | 2456107 | Yes | Yes | SG300-ARL-2012-RT-19 | SG300-methacrylate | 0.00229 | 0.000711 | 0.000762 | GEMS student | C11 | No |  | solvent wipe | 900 | 22.7 | 52 | 2456103 | 25 | 42 | 2456994 | -0.00827 | 3480 | 10800000 | 0.00184 | 3790 | 0.00225 | 4750 | Yes | Fair | Mixed-Mode | 1 | 4 | 2455516
20120292 | SEAP Student 2 | 2456107 | Yes | Yes | SG300-ARL-2012-RT-19 | SG300-methacrylate | 0.00229 | 0.000686 | 0.000762 | GEMS student | C12 | No |  | solvent wipe | 900 | 22.7 | 52 | 2456103 | 25 | 42 | 2456994 | -0.00787 | 3560 | 11000000 | 0.00168 | 3690 | 0.00211 | 4830 | Yes | Good | Mixed-Mode | 1 | 4 | 2455516
20120293 | SEAP Student 2 | 2456107 | Yes | Yes | SG300-ARL-2012-RT-19 | SG300-methacrylate | 0.00229 | 0.000711 | 0.000762 | GEMS student | C12 | No |  | solvent wipe | 900 | 22.7 | 52 | 2456103 | 25 | 42 | 2456994 | -0.00886 | 3440 | 10600000 | 0.00178 | 3850 | 0.00212 | 4650 | Yes | Fair | Mixed-Mode | 1 | 4 | 2455516
20120294 | SEAP Student 2 | 2456107 | Yes | Yes | SG300-ARL-2012-RT-19 | SG300-methacrylate | 0.00229 | 0.000686 | 0.000762 | GEMS student | C12 | No |  | solvent wipe | 900 | 22.7 | 52 | 2456103 | 25 | 43 | 2456994 | -0.00787 | 1740 | 5380000 | 0.000993 | 1140 | 0.00177 | 1900 | Yes | Poor | Mixed-Mode | 1 | 4 | 2455516
20120295 | SEAP Student 2 | 2456107 | Yes | No | SG300-ARL-2012-RT-19 | SG300-methacrylate | 0.00229 | 0.000737 | 0.000762 | GEMS student | C12 | No |  | solvent wipe | 900 | 22.7 | 52 | 2456103 | 25 | 43 | 2456994 | -0.00787 | 1800 | 5590000 | 0.00118 | 1400 | 0.00216 | 2180 | Yes | Poor | Mixed-Mode | 1 | 4 | 2455516
20120296 | SEAP Student 2 | 2456107 | Yes | No | SG300-ARL-2012-RT-19 | SG300-methacrylate | 0.00229 | 0.00104 | 0.000762 | GEMS student | C12 | No |  | solvent wipe | 900 | 22.7 | 52 | 2456103 | 25 | 42 | 2456994 | -0.00709 | 990 | 3070000 | 0.00076 | 502 | 0.00225 | 842 | Yes | Poor | Mixed-Mode | 1 | 4 | 2455516
20120297 | SEAP Student 1 | 2456139 | Yes | Yes | SG300-ARL-2012-RT-20 | SG300-methacrylate | 0.00114 | 0.00109 | 0.001143 | SEAP student | D1 | Yes | Very poor | solvent wipe | 900 | 22.9 | 49 | 2456120 | 25.6 | 42 | 2456994 | -0.00689 | 2070 | 6420000 | 0.000886 | 1070 | 0.00161 | 1860 | Yes | Fair | Adhesive | 1 | 4 | 2455516
20120298 | SEAP Student 1 | 2456139 | Yes | Yes | SG300-ARL-2012-RT-20 | SG300-methacrylate | 0.00114 | 0.00109 | 0.001143 | SEAP student | D1 | Yes | Poor | solvent wipe | 900 | 22.9 | 49 | 2456120 | 25.6 | 42 | 2456994 | -0.00787 | 2590 | 8030000 | 0.0015 | 2580 | 0.0022 | 3420 | Yes | Poor | Adhesive | 1 | 4 | 2455516
20120299 | SEAP Student 1 | 2456139 | Yes | Yes | SG300-ARL-2012-RT-20 | SG300-methacrylate | 0.00114 | 0.00114 | 0.001143 | SEAP student | D1 | Yes | Very poor | solvent wipe | 900 | 22.9 | 49 | 2456120 | 25.7 | 42 | 2456994 | -0.00551 | 2560 | 7930000 | 0.00146 | 2460 | 0.00203 | 3620 | Yes | Poor | Adhesive | 1 | 4 | 2455516
20120300 | SEAP Student 1 | 2456139 | Yes | Yes | SG300-ARL-2012-RT-20 | SG300-methacrylate | 0.00114 | 0.00114 | 0.001143 | SEAP student | D1 | Yes | Very poor | solvent wipe | 900 | 22.9 | 49 | 2456120 | 25.7 | 42 | 2456994 | -0.0065 | 2330 | 7240000 | 0.00113 | 1540 | 0.00226 | 3620 | Yes | Very poor | Adhesive | 1 | 4 | 2455516
20120301 | SEAP Student 1 | 2456139 | Yes | Yes | SG300-ARL-2012-RT-20 | SG300-methacrylate | 0.00114 | 0.00107 | 0.001143 | SEAP student | D1 | Yes | Very poor | solvent wipe | 900 | 22.9 | 49 | 2456120 | 25.7 | 42 | 2456994 | -0.00689 | 2670 | 8260000 | 0.00165 | 2870 | 0.00215 | 3760 | Yes | Poor | Adhesive | 1 | 4 | 2455516
20120302 | SEAP Student 1 | 2456139 | Yes | No | SG300-ARL-2012-RT-20 | SG300-methacrylate | 0.00114 | 0.00104 | 0.001143 | SEAP student | D2 | Yes | Very poor | solvent wipe | 900 | 22.9 | 49 | 2456120 | 25.6 | 42 | 2456994 | -0.0063 | 1630 | 5050000 | 0.00089 | 878 | 0.00167 | 1870 | No | Very good | Mixed-Mode | 1 | 4 | 2455516
20120303 | SEAP Student 1 | 2456139 | Yes | No | SG300-ARL-2012-RT-20 | SG300-methacrylate | 0.00114 | 0.00104 | 0.001143 | SEAP student | D2 | Yes | Very poor | solvent wipe | 900 | 22.9 | 49 | 2456120 | 25.6 | 42 | 2456994 | -0.00591 | 1680 | 5220000 | 0.00122 | 1340 | 0.00184 | 2110 | Yes | Fair | Mixed-Mode | 1 | 4 | 2455516
20120304 | SEAP Student 1 | 2456139 | Yes | Yes | SG300-ARL-2012-RT-20 | SG300-methacrylate | 0.00114 | 0.00114 | 0.001143 | SEAP student | D2 | Yes | Very poor | solvent wipe | 900 | 22.9 | 49 | 2456120 | 25.6 | 42 | 2456994 | -0.00689 | 2730 | 8470000 | 0.00199 | 3650 | 0.00229 | 4170 | Yes | Poor | Mixed-Mode | 1 | 4 | 2455516
20120305 | SEAP Student 1 | 2456139 | Yes | No | SG300-ARL-2012-RT-20 | SG300-methacrylate | 0.00114 | 0.00109 | 0.001143 | SEAP student | D2 | Yes | Very poor | solvent wipe | 900 | 22.9 | 49 | 2456120 | 25.6 | 42 | 2456994 | -0.00591 | 2530 | 7830000 | 0.00114 | 1700 | 0.00249 | 2950 | Yes | Poor | Mixed-Mode | 1 | 4 | 2455516
20120306 | SEAP Student 1 | 2456139 | Yes | No | SG300-ARL-2012-RT-20 | SG300-methacrylate | 0.00114 | 0.00112 | 0.001143 | SEAP student | D2 | Yes | Very poor | solvent wipe | 900 | 22.9 | 49 | 2456120 | 25.7 | 42 | 2456994 | -0.00689 | 1880 | 5830000 | 0.000858 | 927 | 0.000967 | 1020 | Yes | Fair | Mixed-Mode | 1 | 4 | 2455516
20120307 | SEAP Student 1 | 2456139 | Yes | Yes | SG300-ARL-2012-RT-21 | SG300-methacrylate | 0.00114 | 0.00117 | 0.001143 | SEAP student | D3 | No |  | solvent wipe | 900 | 22.9 | 49 | 2456120 | 25.7 | 42 | 2456994 | -0.00689 | 2590 | 8030000 | 0.0016 | 2810 | 0.00209 | 3660 | Yes | Good | Mixed-Mode | 1 | 4 | 2455516
20120308 | SEAP Student 1 | 2456139 | Yes | Yes | SG300-ARL-2012-RT-21 | SG300-methacrylate | 0.00114 | 0.00124 | 0.001143 | SEAP student | D3 | No |  | solvent wipe | 900 | 22.9 | 49 | 2456120 | 25.7 | 42 | 2456994 | -0.00787 | 1640 | 5090000 | 0.0012 | 1320 | 0.00209 | 2410 | No | Very good | Mixed-Mode | 1 | 4 | 2455516
20120309 | SEAP Student 1 | 2456139 | Yes | No | SG300-ARL-2012-RT-21 | SG300-methacrylate | 0.00114 | 0.00122 | 0.001143 | SEAP student | D3 | No |  | solvent wipe | 900 | 22.9 | 49 | 2456120 | 25.8 | 42 | 2456994 | -0.00689 | 1420 | 4410000 | 0.0016 | 1670 | 0.00245 | 2590 | No | Very good | Mixed-Mode | 1 | 4 | 2455516
20120310 | SEAP Student 1 | 2456139 | Yes | Yes | SG300-ARL-2012-RT-21 | SG300-methacrylate | 0.00114 | 0.00109 | 0.001143 | SEAP student | D3 | No |  | solvent wipe | 900 | 22.9 | 49 | 2456120 | 25.7 | 42 | 2456994 | -0.00689 | 1980 | 6140000 | 0.00186 | 2470 | 0.00238 | 3290 | No | Very good | Mixed-Mode | 1 | 4 | 2455516
20120311 | SEAP Student 1 | 2456139 | Yes | Yes | SG300-ARL-2012-RT-21 | SG300-methacrylate | 0.00114 | 0.001 | 0.001143 | SEAP student | D3 | No |  | solvent wipe | 900 | 22.9 | 49 | 2456120 | 25.6 | 42 | 2456994 | -0.00728 | 2130 | 6600000 | 0.00108 | 1280 | 0.002 | 2620 | No | Very good | Mixed-Mode | 1 | 4 | 2455516
20120312 | SEAP Student 1 | 2456139 | Yes | No | SG300-ARL-2012-RT-21 | SG300-methacrylate | 0.00114 | 0.00117 | 0.001143 | SEAP student | D4 | No |  | solvent wipe | 900 | 22.9 | 49 | 2456120 | 25.6 | 42 | 2456994 | -0.00728 | 1060 | 3280000 | 0.000702 | 464 | 0.00162 | 1090 | No | Very good | Mixed-Mode | 1 | 4 | 2455516
20120313 | SEAP Student 1 | 2456139 | Yes | No | SG300-ARL-2012-RT-21 | SG300-methacrylate | 0.00114 | 0.00119 | 0.001143 | SEAP student | D4 | No |  | solvent wipe | 900 | 22.9 | 49 | 2456120 | 25.7 | 41 | 2456994 | -0.00728 | 1680 | 5200000 | 0.00109 | 1150 | 0.00202 | 2210 | No | Very good | Mixed-Mode | 1 | 4 | 2455516
20120314 | SEAP Student 1 | 2456139 | Yes | Yes | SG300-ARL-2012-RT-21 | SG300-methacrylate | 0.00114 | 0.00117 | 0.001143 | SEAP student | D4 | No |  | solvent wipe | 900 | 22.9 | 49 | 2456120 | 25.7 | 41 | 2456994 | -0.00787 | 2190 | 6790000 | 0.0011 | 1450 | 0.00175 | 1910 | No | Very good | Mixed-Mode | 1 | 4 | 2455516
20120315 | SEAP Student 1 | 2456139 | Yes | No | SG300-ARL-2012-RT-21 | SG300-methacrylate | 0.00114 | 0.00114 | 0.001143 | SEAP student | D4 | No |  | solvent wipe | 900 | 22.9 | 49 | 2456120 | 25.7 | 41 | 2456994 | -0.00728 | 686 | 2130000 | 0.000586 | 256 | 0.00175 | 817 | No | Very good | Mixed-Mode | 1 | 4 | 2455516
20120316 | SEAP Student 1 | 2456139 | No | No | SG300-ARL-2012-RT-21 | SG300-methacrylate | 0.00114 |  | 0.001143 | SEAP student | D4 | No |  | solvent wipe | 900 | 22.9 | 49 | 2456120 | 25.7 | 42 | 2456994 | 0 | -25.2 | -78100 | 4.56e-06 | -0.166 | 3.39e-05 | -0.853 | Yes | Good | Mixed-Mode | 1 | 4 | 2455516
20120317 | SEAP Student 1 | 2456139 | Yes | Yes | SG300-ARL-2012-RT-22 | SG300-methacrylate | 0.00152 | 0.000864 | 0.001143 | SEAP student | D5 | Yes | Fair | solvent wipe | 900 | 22.9 | 49 | 2456120 | 25.7 | 41 | 2456994 | -0.00591 | 3340 | 10400000 | 0.00158 | 3460 | 0.00253 | 4830 | Yes | Good | Mixed-Mode | 1 | 4 | 2455516
20120318 | SEAP Student 1 | 2456139 | Yes | Yes | SG300-ARL-2012-RT-22 | SG300-methacrylate | 0.00152 | 0.000914 | 0.001143 | SEAP student | D5 | Yes | Fair | solvent wipe | 900 | 22.9 | 49 | 2456120 | 25.8 | 41 | 2456994 | -0.00886 | 2850 | 8840000 | 0.00136 | 2360 | 0.00229 | 4240 | Yes | Good | Mixed-Mode | 1 | 4 | 2455516
20120319 | SEAP Student 1 | 2456139 | Yes | Yes | SG300-ARL-2012-RT-22 | SG300-methacrylate | 0.00152 | 0.000889 | 0.001143 | SEAP student | D5 | Yes | Fair | solvent wipe | 900 | 22.9 | 49 | 2456120 | 25.7 | 41 | 2456994 | -0.0104 | 2800 | 8670000 | 0.00175 | 3470 | 0.00204 | 4070 | Yes | Good | Mixed-Mode | 1 | 4 | 2455516
20120320 | SEAP Student 1 | 2456139 | Yes | Yes | SG300-ARL-2012-RT-22 | SG300-methacrylate | 0.00152 | 0.000889 | 0.001143 | SEAP student | D5 | Yes | Fair | solvent wipe | 900 | 22.9 | 49 | 2456120 | 25.6 | 41 | 2456994 | -0.0104 | 2810 | 8700000 | 0.00177 | 3540 | 0.00242 | 4380 | Yes | Good | Mixed-Mode | 1 | 4 | 2455516
20120321 | SEAP Student 1 | 2456139 | Yes | Yes | SG300-ARL-2012-RT-22 | SG300-methacrylate | 0.00152 | 0.000864 | 0.001143 | SEAP student | D5 | Yes | Fair | solvent wipe | 900 | 22.9 | 49 | 2456120 | 25.7 | 41 | 2456994 | -0.00984 | 2230 | 6920000 | 0.000715 | 849 | 0.00182 | 2930 | Yes | Good | Mixed-Mode | 1 | 4 | 2455516
20120322 | SEAP Student 1 | 2456139 | Yes | Yes | SG300-ARL-2012-RT-22 | SG300-methacrylate | 0.00152 | 0.000991 | 0.001143 | SEAP student | D6 | Yes | Fair | solvent wipe | 900 | 22.9 | 49 | 2456120 | 25.6 | 41 | 2456994 | -0.00984 | 3110 | 9650000 | 0.00167 | 3580 | 0.0035 | 4920 | Yes | Fair | Mixed-Mode | 1 | 4 | 2455516
20120323 | SEAP Student 1 | 2456139 | Yes | Yes | SG300-ARL-2012-RT-22 | SG300-methacrylate | 0.00152 | 0.000965 | 0.001143 | SEAP student | D6 | Yes | Fair | solvent wipe | 900 | 22.9 | 49 | 2456120 | 25.6 | 41 | 2456994 | -0.00925 | 2700 | 8380000 | 0.00188 | 3630 | 0.00226 | 4360 | Yes | Poor | Mixed-Mode | 1 | 4 | 2455516
20120324 | SEAP Student 1 | 2456139 | Yes | Yes | SG300-ARL-2012-RT-22 | SG300-methacrylate | 0.00152 | 0.000864 | 0.001143 | SEAP student | D6 | Yes | Fair | solvent wipe | 900 | 22.9 | 49 | 2456120 | 25.6 | 41 | 2456994 | -0.00886 | 3140 | 9720000 | 0.00179 | 3770 | 0.00248 | 4980 | Yes | Fair | Mixed-Mode | 1 | 4 | 2455516
20120325 | SEAP Student 1 | 2456139 | Yes | Yes | SG300-ARL-2012-RT-22 | SG300-methacrylate | 0.00152 | 0.00094 | 0.001143 | SEAP student | D6 | Yes | Fair | solvent wipe | 900 | 22.9 | 49 | 2456120 | 25.6 | 41 | 2456994 | -0.00925 | 3030 | 9390000 | 0.00178 | 3620 | 0.00219 | 4630 | Yes | Fair | Mixed-Mode | 1 | 4 | 2455516
20120326 | SEAP Student 1 | 2456139 | Yes | Yes | SG300-ARL-2012-RT-22 | SG300-methacrylate | 0.00152 | 0.000914 | 0.001143 | SEAP student | D6 | Yes | Fair | solvent wipe | 900 | 22.9 | 49 | 2456120 | 25.7 | 41 | 2456994 | -0.00984 | 3470 | 10800000 | 0.00181 | 4320 | 0.0022 | 5290 | Yes | Fair | Mixed-Mode | 1 | 4 | 2455516
20120327 | SEAP Student 2 | 2456107 | Yes | Yes | SG300-ARL-2012-RT-23 | SG300-methacrylate | 0.00152 | 0.000914 | 0.001143 | GEMS student | D7 | No |  | solvent wipe | 900 | 23 | 52 | 2456103 | 25 | 45 | 2456994 | -0.00984 | 2540 | 7890000 | 0.00123 | 1940 | 0.00192 | 3110 | Yes | Poor | Mixed-Mode | 1 | 4 | 2455516
20120328 | SEAP Student 2 | 2456107 | Yes | Yes | SG300-ARL-2012-RT-23 | SG300-methacrylate | 0.00152 | 0.000889 | 0.001143 | GEMS student | D7 | No |  | solvent wipe | 900 | 23 | 52 | 2456103 | 25 | 43 | 2456994 | -0.00984 | 3460 | 10700000 | 0.00182 | 4030 | 0.00218 | 4860 | Yes | Fair | Mixed-Mode | 1 | 4 | 2455516
20120329 | SEAP Student 2 | 2456107 | Yes | Yes | SG300-ARL-2012-RT-23 | SG300-methacrylate | 0.00152 | 0.000864 | 0.001143 | GEMS student | D7 | No |  | solvent wipe | 900 | 23 | 52 | 2456103 | 25 | 45 | 2456994 | -0.00886 | 3380 | 10500000 | 0.00182 | 3930 | 0.00218 | 4790 | Yes | Good | Mixed-Mode | 1 | 4 | 2455516
20120330 | SEAP Student 2 | 2456107 | Yes | Yes | SG300-ARL-2012-RT-23 | SG300-methacrylate | 0.00152 | 0.000864 | 0.001143 | GEMS student | D7 | No |  | solvent wipe | 900 | 23 | 52 | 2456103 | 25 | 46 | 2456994 | -0.00984 | 3200 | 9920000 | 0.00167 | 3410 | 0.00212 | 4310 | Yes | Fair | Mixed-Mode | 1 | 4 | 2455516
20120331 | SEAP Student 2 | 2456107 | Yes | Yes | SG300-ARL-2012-RT-23 | SG300-methacrylate | 0.00152 | 0.000914 | 0.001143 | GEMS student | D7 | No |  | solvent wipe | 900 | 23 | 52 | 2456103 | 25 | 47 | 2456994 | -0.00846 | 3600 | 11200000 | 0.00166 | 3790 | 0.00202 | 4640 | No | Very good | Mixed-Mode | 1 | 4 | 2455516
20120332 | SEAP Student 2 | 2456107 | Yes | Yes | SG300-ARL-2012-RT-23 | SG300-methacrylate | 0.00152 | 0.000965 | 0.001143 | GEMS student | D8 | Yes | Very good | solvent wipe | 900 | 23 | 52 | 2456103 | 25 | 45 | 2456994 | -0.00787 | 3890 | 12100000 | 0.00237 | 5740 | 0.00267 | 6540 | Yes | Good | Mixed-Mode | 1 | 4 | 2455516
20120334 | SEAP Student 2 | 2456107 | Yes | Yes | SG300-ARL-2012-RT-23 | SG300-methacrylate | 0.00152 | 0.00094 | 0.001143 | GEMS student | D8 | Yes | Very good | solvent wipe | 900 | 23 | 52 | 2456103 | 25 | 43 | 2456994 | -0.00787 | 4060 | 12600000 | 0.00245 | 6140 | 0.0027 | 6890 | Yes | Fair | Mixed-Mode | 1 | 4 | 2455516
20120335 | SEAP Student 2 | 2456107 | Yes | Yes | SG300-ARL-2012-RT-23 | SG300-methacrylate | 0.00152 | 0.000889 | 0.001143 | GEMS student | D8 | Yes | Very good | solvent wipe | 900 | 23 | 52 | 2456103 | 25 | 43 | 2456994 | -0.00886 | 4090 | 12700000 | 0.00217 | 5570 | 0.00261 | 6630 | Yes | Good | Mixed-Mode | 1 | 4 | 2455516
20120336 | SEAP Student 2 | 2456107 | Yes | Yes | SG300-ARL-2012-RT-23 | SG300-methacrylate | 0.00152 | 0.00094 | 0.001143 | GEMS student | D8 | Yes | Good | solvent wipe | 900 | 23 | 52 | 2456103 | 25 | 42 | 2456994 | -0.00886 | 3800 | 11800000 | 0.00206 | 5200 | 0.00237 | 6160 | Yes | Good | Mixed-Mode | 1 | 4 | 2455516
20120337 | SEAP Student 2 | 2456107 | Yes | Yes | SG300-ARL-2012-RT-24 | SG300-methacrylate | 0.00229 | 0.000889 | 0.001143 | GEMS student | D9 | Yes | Very good | solvent wipe | 900 | 23 | 52 | 2456103 | 25 | 43 | 2456995 | -0.00689 | 4180 | 13000000 | 0.00216 | 6180 | 0.00274 | 7400 | No | Very good | Mixed-Mode | 1 | 4 | 2455516
20120338 | SEAP Student 2 | 2456107 | Yes | Yes | SG300-ARL-2012-RT-24 | SG300-methacrylate | 0.00229 | 0.00104 | 0.001143 | GEMS student | D9 | Yes | Fair | solvent wipe | 900 | 23 | 52 | 2456103 | 25 | 43 | 2456995 | -0.00925 | 3560 | 11000000 | 0.00196 | 4620 | 0.00271 | 6020 | Yes | Good | Mixed-Mode | 1 | 4 | 2455516
20120339 | SEAP Student 2 | 2456107 | Yes | Yes | SG300-ARL-2012-RT-24 | SG300-methacrylate | 0.00229 | 0.00104 | 0.001143 | GEMS student | D9 | Yes | Good | solvent wipe | 900 | 23 | 52 | 2456103 | 25 | 43 | 2456995 | -0.00846 | 3820 | 11800000 | 0.00212 | 5410 | 0.00249 | 6430 | Yes | Good | Mixed-Mode | 1 | 4 | 2455516
20120340 | SEAP Student 2 | 2456107 | Yes | Yes | SG300-ARL-2012-RT-24 | SG300-methacrylate | 0.00229 | 0.00107 | 0.001143 | GEMS student | D9 | Yes | Very good | solvent wipe | 900 | 23 | 52 | 2456103 | 25 | 43 | 2456995 | -0.00886 | 4050 | 12600000 | 0.00227 | 6080 | 0.00265 | 7070 | Yes | Good | Mixed-Mode | 1 | 4 | 2455516
20120341 | SEAP Student 2 | 2456107 | Yes | Yes | SG300-ARL-2012-RT-24 | SG300-methacrylate | 0.00229 | 0.00107 | 0.001143 | GEMS student | D9 | Yes | Fair | solvent wipe | 900 | 23 | 52 | 2456103 | 25 | 43 | 2456995 | -0.00787 | 3320 | 10300000 | 0.00163 | 3600 | 0.0022 | 5060 | Yes | Fair | Mixed-Mode | 1 | 4 | 2455516
20120342 | SEAP Student 2 | 2456107 | Yes | Yes | SG300-ARL-2012-RT-24 | SG300-methacrylate | 0.00229 | 0.00104 | 0.001143 | GEMS student | D10 | Yes | Very good | solvent wipe | 900 | 23 | 52 | 2456103 | 25 | 43 | 2456995 | -0.00925 | 3960 | 12300000 | 0.00196 | 5090 | 0.00257 | 6520 | No | Very good | Mixed-Mode | 1 | 4 | 2455516
20120343 | SEAP Student 2 | 2456107 | Yes | Yes | SG300-ARL-2012-RT-24 | SG300-methacrylate | 0.00229 | 0.00102 | 0.001143 | GEMS student | D10 | Yes | Fair | solvent wipe | 900 | 23 | 52 | 2456103 | 25 | 44 | 2456995 | -0.00787 | 3900 | 12100000 | 0.0023 | 6040 | 0.00262 | 6750 | Yes | Good | Mixed-Mode | 1 | 4 | 2455516
20120344 | SEAP Student 2 | 2456107 | Yes | Yes | SG300-ARL-2012-RT-24 | SG300-methacrylate | 0.00229 | 0.00104 | 0.001143 | GEMS student | D10 | Yes | Fair | solvent wipe | 900 | 23 | 52 | 2456103 | 25 | 43 | 2456995 | -0.00787 | 3590 | 11100000 | 0.00185 | 4520 | 0.00237 | 5620 | No | Very good | Mixed-Mode | 1 | 4 | 2455516
20120345 | SEAP Student 2 | 2456107 | Yes | Yes | SG300-ARL-2012-RT-24 | SG300-methacrylate | 0.00229 | 0.00102 | 0.001143 | GEMS student | D10 | Yes | Good | solvent wipe | 900 | 23 | 52 | 2456103 | 25 | 43 | 2456995 | -0.00787 | 3940 | 12200000 | 0.00168 | 4240 | 0.00232 | 6290 | No | Very good | Mixed-Mode | 1 | 4 | 2455516
20120346 | SEAP Student 2 | 2456107 | Yes | Yes | SG300-ARL-2012-RT-24 | SG300-methacrylate | 0.00229 | 0.00107 | 0.001143 | GEMS student | D10 | Yes | Fair | solvent wipe | 900 | 23 | 52 | 2456103 | 25 | 43 | 2456995 | -0.00689 | 3740 | 11600000 | 0.00192 | 4910 | 0.00228 | 5960 | No | Very good | Mixed-Mode | 1 | 4 | 2455516
20120347 | SEAP Student 2 | 2456107 | Yes | Yes | SG300-ARL-2012-RT-25 | SG300-methacrylate | 0.00229 | 0.00112 | 0.001143 | GEMS student | D11 | No |  | solvent wipe | 900 | 23 | 52 | 2456103 | 25 | 43 | 2456995 | -0.00689 | 3610 | 11200000 | 0.00173 | 4000 | 0.00252 | 5610 | Yes | Good | Mixed-Mode | 1 | 4 | 2455516
20120348 | SEAP Student 2 | 2456107 | Yes | Yes | SG300-ARL-2012-RT-25 | SG300-methacrylate | 0.00229 | 0.000965 | 0.001143 | GEMS student | D11 | No |  | solvent wipe | 900 | 23 | 52 | 2456103 | 25 | 43 | 2456995 | -0.00728 | 3590 | 11100000 | 0.00199 | 4710 | 0.00234 | 5450 | Yes | Fair | Mixed-Mode | 1 | 4 | 2455516
20120349 | SEAP Student 2 | 2456107 | Yes | Yes | SG300-ARL-2012-RT-25 | SG300-methacrylate | 0.00229 | 0.000965 | 0.001143 | GEMS student | D11 | No |  | solvent wipe | 900 | 23 | 52 | 2456103 | 25 | 43 | 2456995 | -0.00787 | 2880 | 8930000 | 0.00151 | 2940 | 0.00217 | 4070 | Yes | Poor | Mixed-Mode | 1 | 4 | 2455516
20120350 | SEAP Student 2 | 2456107 | Yes | Yes | SG300-ARL-2012-RT-25 | SG300-methacrylate | 0.00229 | 0.00107 | 0.001143 | GEMS student | D11 | No |  | solvent wipe | 900 | 23 | 52 | 2456103 | 25 | 43 | 2456995 | -0.00866 | 3520 | 10900000 | 0.00196 | 4700 | 0.0023 | 5460 | Yes | Fair | Mixed-Mode | 1 | 4 | 2455516
20120351 | SEAP Student 2 | 2456107 | Yes | Yes | SG300-ARL-2012-RT-25 | SG300-methacrylate | 0.00229 | 0.00112 | 0.001143 | GEMS student | D11 | No |  | solvent wipe | 900 | 23 | 52 | 2456103 | 25 | 43 | 2456995 | -0.00787 | 3890 | 12100000 | 0.00213 | 5480 | 0.00261 | 6630 | Yes | Good | Mixed-Mode | 1 | 4 | 2455516
20120352 | SEAP Student 2 | 2456107 | Yes | Yes | SG300-ARL-2012-RT-25 | SG300-methacrylate | 0.00229 | 0.00107 | 0.001143 | GEMS student | D12 | No |  | solvent wipe | 900 | 23 | 52 | 2456103 | 25 | 43 | 2456995 | -0.00689 | 3710 | 11500000 | 0.00202 | 4930 | 0.00273 | 6220 | Yes | Good | Mixed-Mode | 1 | 4 | 2455516
20120353 | SEAP Student 2 | 2456107 | Yes | Yes | SG300-ARL-2012-RT-25 | SG300-methacrylate | 0.00229 | 0.00107 | 0.001143 | GEMS student | D12 | No |  | solvent wipe | 900 | 23 | 52 | 2456103 | 25 | 43 | 2456995 | -0.00689 | 3790 | 11700000 | 0.00202 | 5080 | 0.00275 | 6230 | No | Very good | Mixed-Mode | 1 | 4 | 2455516
20120354 | SEAP Student 2 | 2456107 | Yes | Yes | SG300-ARL-2012-RT-25 | SG300-methacrylate | 0.00229 | 0.00109 | 0.001143 | GEMS student | D12 | No |  | solvent wipe | 900 | 23 | 52 | 2456103 | 25 | 43 | 2456995 | -0.00689 | 3600 | 11200000 | 0.00183 | 4290 | 0.0024 | 5550 | Yes | Fair | Mixed-Mode | 1 | 4 | 2455516
20120355 | SEAP Student 2 | 2456107 | Yes | Yes | SG300-ARL-2012-RT-25 | SG300-methacrylate | 0.00229 | 0.00102 | 0.001143 | GEMS student | D12 | No |  | solvent wipe | 900 | 23 | 52 | 2456103 | 25 | 43 | 2456995 | -0.00886 | 3930 | 12200000 | 0.00206 | 5380 | 0.00255 | 6620 | No | Very good | Mixed-Mode | 1 | 4 | 2455516
20120356 | SEAP Student 2 | 2456107 | Yes | Yes | SG300-ARL-2012-RT-25 | SG300-methacrylate | 0.00229 | 0.00107 | 0.001143 | GEMS student | D12 | No |  | solvent wipe | 900 | 23 | 52 | 2456103 | 25 | 43 | 2456995 | -0.00846 | 4040 | 12500000 | 0.00212 | 5750 | 0.00252 | 6810 | Yes | Good | Mixed-Mode | 1 | 4 | 2455516
20120357 | ARL Technician 2 | 2456120 | Yes | Yes | SG300-ARL-2012-RT-26 | SG300-methacrylate | 0.00114 | 0.000128 | 0.000127 | GEMS student | A1 | Yes | Poor | silane coupling agent | 900 | 22.4 | 54 | 2456117 | 21 | 54 | 2456995 | 0 | 3010 | 9320000 | 0.000925 | 1810 | 0.00141 | 1950 | No | Very good | Mixed-Mode | 1 | 4 | 2455516
20120358 | ARL Technician 2 | 2456120 | Yes | Yes | SG300-ARL-2012-RT-26 | SG300-methacrylate | 0.00114 | 0.000198 | 0.000127 | GEMS student | A1 | Yes | Poor | silane coupling agent | 900 | 22.4 | 54 | 2456117 | 21 | 57 | 2456995 | 0 | 2750 | 8520000 | 0.00105 | 1810 | 0.00132 | 1940 | No | Very good | Cohesive | 1 | 4 | 2455516
20120359 | ARL Technician 2 | 2456120 | Yes | Yes | SG300-ARL-2012-RT-26 | SG300-methacrylate | 0.00114 | 0.000195 | 0.000127 | GEMS student | A1 | Yes | Poor | silane coupling agent | 900 | 22.4 | 54 | 2456117 | 21 | 57 | 2456995 | 0 | 2490 | 7710000 | 0.000953 | 1300 | 0.00196 | 1330 | No | Very good | Cohesive | 1 | 4 | 2455516
20120360 | ARL Technician 2 | 2456120 | Yes | Yes | SG300-ARL-2012-RT-26 | SG300-methacrylate | 0.00114 | 0.000294 | 0.000127 | GEMS student | A1 | Yes | Poor | silane coupling agent | 900 | 22.4 | 54 | 2456117 | 21 | 57 | 2456995 | 0 | 2460 | 7620000 | 0.000933 | 1320 | 0.00108 | 1440 | No | Very good | Cohesive | 1 | 4 | 2455516
20120361 | ARL Technician 2 | 2456120 | Yes | Yes | SG300-ARL-2012-RT-26 | SG300-methacrylate | 0.00114 | 0.000315 | 0.000127 | GEMS student | A1 | Yes | Poor | silane coupling agent | 900 | 22.4 | 54 | 2456117 | 21.1 | 57 | 2456995 | 0 | 2250 | 6970000 | 0.000788 | 1060 | 0.00153 | 1110 | No | Very good | Cohesive | 1 | 4 | 2455516
20120362 | ARL Technician 2 | 2456120 | Yes | Yes | SG300-ARL-2012-RT-26 | SG300-methacrylate | 0.00114 | 0.000154 | 0.000127 | GEMS student | A2 | Yes | Poor | silane coupling agent | 900 | 22.4 | 54 | 2456117 | 21.1 | 57 | 2456995 | 0 | 3610 | 11200000 | 0.00121 | 2360 | 0.00122 | 2410 | No | Very good | Cohesive | 1 | 4 | 2455516
20120363 | ARL Technician 2 | 2456120 | Yes | Yes | SG300-ARL-2012-RT-26 | SG300-methacrylate | 0.00114 | 0.0001 | 0.000127 | GEMS student | A2 | Yes | Poor | silane coupling agent | 900 | 22.4 | 54 | 2456117 | 21 | 56 | 2456995 | 0 | 3240 | 10100000 | 0.000837 | 1580 | 0.000858 | 1640 | No | Very good | Cohesive | 1 | 4 | 2455516
20120364 | ARL Technician 2 | 2456120 | Yes | Yes | SG300-ARL-2012-RT-26 | SG300-methacrylate | 0.00114 | 0.000261 | 0.000127 | GEMS student | A2 | Yes | Poor | silane coupling agent | 900 | 22.4 | 54 | 2456117 | 21.1 | 57 | 2456995 | 0 | 3110 | 9650000 | 0.00138 | 2140 | 0.00139 | 2180 | No | Very good | Cohesive | 1 | 4 | 2455516
20120365 | ARL Technician 2 | 2456120 | Yes | Yes | SG300-ARL-2012-RT-26 | SG300-methacrylate | 0.00114 | 0.000189 | 0.000127 | GEMS student | A2 | Yes | Poor | silane coupling agent | 900 | 22.4 | 54 | 2456117 | 21.3 | 56 | 2456995 | 0 | 3410 | 10600000 | 0.000972 | 1920 | 0.000991 | 1970 | No | Very good | Cohesive | 1 | 4 | 2455516
20120366 | ARL Technician 2 | 2456120 | Yes | Yes | SG300-ARL-2012-RT-26 | SG300-methacrylate | 0.00114 | 0.000116 | 0.000127 | GEMS student | A2 | Yes | Fair | silane coupling agent | 900 | 22.4 | 54 | 2456117 | 21 | 56 | 2456995 | 0 | 3780 | 11700000 | 0.000914 | 2020 | 0.000936 | 2090 | No | Very good | Cohesive | 1 | 4 | 2455516
20120367 | ARL Technician 2 | 2456120 | Yes | Yes | SG300-ARL-2012-RT-27 | SG300-methacrylate | 0.00114 | 0.000305 | 0.000127 | GEMS student | A3 | No |  | silane coupling agent | 900 | 22.4 | 54 | 2456117 | 21 | 56 | 2457000 | 0 | 3300 | 10200000 | 0.00109 | 2140 | 0.00116 | 2350 | No | Very good | Cohesive | 1 | 4 | 2455516
20120368 | ARL Technician 2 | 2456120 | Yes | Yes | SG300-ARL-2012-RT-27 | SG300-methacrylate | 0.00114 | 4.87e-05 | 0.000127 | GEMS student | A3 | No |  | silane coupling agent | 900 | 22.4 | 54 | 2456117 | 21 | 57 | 2457000 | 0 | 2940 | 9130000 | 0.000875 | 1550 | 0.00115 | 1640 | No | Very good | Cohesive | 1 | 4 | 2455516
20120369 | ARL Technician 2 | 2456120 | Yes | Yes | SG300-ARL-2012-RT-27 | SG300-methacrylate | 0.00114 | 0.000295 | 0.000127 | GEMS student | A3 | No |  | silane coupling agent | 900 | 22.4 | 54 | 2456117 | 21 | 56 | 2457000 | 0 | 2940 | 9120000 | 0.00104 | 1790 | 0.00141 | 1940 | No | Very good | Cohesive | 1 | 4 | 2455516
20120370 | ARL Technician 2 | 2456120 | Yes | Yes | SG300-ARL-2012-RT-27 | SG300-methacrylate | 0.00114 | 0.000219 | 0.000127 | GEMS student | A3 | No |  | silane coupling agent | 900 | 22.4 | 54 | 2456117 | 21.2 | 56 | 2457000 | 0 | 2900 | 9000000 | 0.00099 | 1730 | 0.00368 | 1570 | No | Very good | Cohesive | 1 | 4 | 2455516
20120371 | ARL Technician 2 | 2456120 | Yes | Yes | SG300-ARL-2012-RT-27 | SG300-methacrylate | 0.00114 | 0.00025 | 0.000127 | GEMS student | A3 | No |  | silane coupling agent | 900 | 22.4 | 54 | 2456117 | 21 | 56 | 2457000 | 0 | 2920 | 9050000 | 0.000923 | 1620 | 0.000965 | 1730 | No | Very good | Cohesive | 1 | 4 | 2455516
20120372 | ARL Technician 2 | 2456120 | No | No | SG300-ARL-2012-RT-27 | SG300-methacrylate | 0.00114 | 0.000268 | 0.000127 | GEMS student | A4 | No |  | silane coupling agent | 900 | 22.4 | 54 | 2456117 | 21 | 57 | 2457000 | 0 | 0.114 | 353 | 0.000893 | -0.0199 | 0.00105 | -0.0217 | No | Very good | Cohesive | 1 | 4 | 2455516
20120373 | ARL Technician 2 | 2456120 | Yes | Yes | SG300-ARL-2012-RT-27 | SG300-methacrylate | 0.00114 | 0.000278 | 0.000127 | GEMS student | A4 | No |  | silane coupling agent | 900 | 22.4 | 54 | 2456117 | 21 | 54 | 2457000 | 0 | 2780 | 8610000 | 0.000858 | 1430 | 0.000995 | 1570 | No | Very good | Cohesive | 1 | 4 | 2455516
20120374 | ARL Technician 2 | 2456120 | Yes | Yes | SG300-ARL-2012-RT-27 | SG300-methacrylate | 0.00114 | 0.000237 | 0.000127 | GEMS student | A4 | No |  | silane coupling agent | 900 | 22.4 | 54 | 2456117 | 21 | 55 | 2457000 | 0 | 2880 | 8920000 | 0.000886 | 1540 | 0.00177 | 1590 | No | Very good | Cohesive | 1 | 4 | 2455516
20120375 | ARL Technician 2 | 2456120 | Yes | Yes | SG300-ARL-2012-RT-27 | SG300-methacrylate | 0.00114 | 0.000289 | 0.000127 | GEMS student | A4 | No |  | silane coupling agent | 900 | 22.4 | 54 | 2456117 | 21 | 54 | 2457000 | 0 | 2960 | 9170000 | 0.00105 | 1830 | 0.00156 | 1890 | No | Very good | Cohesive | 1 | 4 | 2455516
20120376 | ARL Technician 2 | 2456120 | Yes | Yes | SG300-ARL-2012-RT-27 | SG300-methacrylate | 0.00114 | 0.000287 | 0.000127 | GEMS student | A4 | No |  | silane coupling agent | 900 | 22.4 | 54 | 2456117 | 21.4 | 54 | 2457000 | 0 | 2950 | 9150000 | 0.00117 | 1970 | 0.00122 | 2110 | No | Very good | Cohesive | 1 | 4 | 2455516
20120377 | ARL Technician 2 | 2456120 | Yes | Yes | SG300-ARL-2012-RT-28 | SG300-methacrylate | 0.00152 | 3.43e-05 | 0.000127 | GEMS student | A5 | Yes | Very good | silane coupling agent | 900 | 22.4 | 54 | 2456117 | 21 | 54 | 2457000 | 0 | 4070 | 12600000 | 0.0011 | 2560 | 0.00113 | 2680 | No | Very good | Cohesive | 1 | 4 | 2455516
20120378 | ARL Technician 2 | 2456120 | Yes | Yes | SG300-ARL-2012-RT-28 | SG300-methacrylate | 0.00152 | 0.000134 | 0.000127 | GEMS student | A5 | Yes | Good | silane coupling agent | 900 | 22.4 | 54 | 2456117 | 21.2 | 54 | 2457000 | 0 | 4010 | 12400000 | 0.00133 | 2750 | 0.00137 | 2870 | No | Very good | Cohesive | 1 | 4 | 2455516
20120379 | ARL Technician 2 | 2456120 | Yes | Yes | SG300-ARL-2012-RT-28 | SG300-methacrylate | 0.00152 | 0.000122 | 0.000127 | GEMS student | A5 | Yes | Very good | silane coupling agent | 900 | 22.4 | 54 | 2456117 | 21.1 | 53 | 2457000 | 0 | 3910 | 12100000 | 0.000877 | 2000 | 0.000909 | 2110 | No | Very good | Cohesive | 1 | 4 | 2455516
20120380 | ARL Technician 2 | 2456120 | Yes | Yes | SG300-ARL-2012-RT-28 | SG300-methacrylate | 0.00152 | 0.000117 | 0.000127 | GEMS student | A5 | Yes | Very good | silane coupling agent | 900 | 22.4 | 54 | 2456117 | 21.3 | 53 | 2457000 | 0 | 3850 | 11900000 | 0.00117 | 2560 | 0.0012 | 2660 | No | Very good | Cohesive | 1 | 4 | 2455516
20120381 | ARL Technician 2 | 2456120 | Yes | Yes | SG300-ARL-2012-RT-28 | SG300-methacrylate | 0.00152 | 0.000128 | 0.000127 | GEMS student | A5 | Yes | Very good | silane coupling agent | 900 | 22.4 | 54 | 2456117 | 21.1 | 52 | 2457000 | 0 | 4380 | 13600000 | 0.000973 | 2570 | 0.000989 | 2620 | No | Very good | Cohesive | 1 | 4 | 2455516
20120382 | ARL Technician 2 | 2456120 | Yes | Yes | SG300-ARL-2012-RT-28 | SG300-methacrylate | 0.00152 | 0.000109 | 0.000127 | GEMS student | A6 | Yes | Very good | silane coupling agent | 900 | 22.4 | 54 | 2456117 | 21 | 51 | 2457000 | 0 | 4090 | 12700000 | 0.001 | 2340 | 0.00103 | 2460 | No | Very good | Cohesive | 1 | 4 | 2455516
20120383 | ARL Technician 2 | 2456120 | Yes | Yes | SG300-ARL-2012-RT-28 | SG300-methacrylate | 0.00152 | 0.000109 | 0.000127 | GEMS student | A6 | Yes | Very good | silane coupling agent | 900 | 22.4 | 54 | 2456117 | 21.5 | 53 | 2457000 | 0 | 3750 | 11600000 | 0.00102 | 2240 | 0.00105 | 2310 | No | Very good | Cohesive | 1 | 4 | 2455516
20120384 | ARL Technician 2 | 2456120 | Yes | Yes | SG300-ARL-2012-RT-28 | SG300-methacrylate | 0.00152 | 0.00012 | 0.000127 | GEMS student | A6 | Yes | Very good | silane coupling agent | 900 | 22.4 | 54 | 2456117 | 21.6 | 54 | 2457000 | 0 | 3660 | 11400000 | 0.00103 | 2160 | 0.00106 | 2250 | No | Very good | Cohesive | 1 | 4 | 2455516
20120385 | ARL Technician 2 | 2456120 | Yes | Yes | SG300-ARL-2012-RT-28 | SG300-methacrylate | 0.00152 | 0.000108 | 0.000127 | GEMS student | A6 | Yes | Very good | silane coupling agent | 900 | 22.4 | 54 | 2456117 | 21.8 | 54 | 2457000 | 0 | 3340 | 10300000 | 0.000752 | 1500 | 0.000779 | 1580 | No | Very good | Cohesive | 1 | 4 | 2455516
20120386 | ARL Technician 2 | 2456120 | Yes | Yes | SG300-ARL-2012-RT-28 | SG300-methacrylate | 0.00152 | 6.4e-05 | 0.000127 | GEMS student | A6 | Yes | Very good | silane coupling agent | 900 | 22.4 | 54 | 2456117 | 21.9 | 53 | 2457000 | 0 | 3660 | 11300000 | 0.00121 | 2320 | 0.00123 | 2400 | No | Very good | Cohesive | 1 | 4 | 2455516
20120387 | ARL Technician 2 | 2456120 | Yes | Yes | SG300-ARL-2012-RT-29 | SG300-methacrylate | 0.00152 | 0.000147 | 0.000127 | GEMS student | A7 | No |  | silane coupling agent | 900 | 22.4 | 54 | 2456117 | 21.9 | 53 | 2457000 | 0 | 4440 | 13800000 | 0.00143 | 3520 | 0.00147 | 3680 | No | Very good | Cohesive | 1 | 4 | 2455516
20120388 | ARL Technician 2 | 2456120 | Yes | Yes | SG300-ARL-2012-RT-29 | SG300-methacrylate | 0.00152 | 0.000209 | 0.000127 | GEMS student | A7 | No |  | silane coupling agent | 900 | 22.4 | 54 | 2456117 | 21.6 | 54 | 2457000 | 0 | 4080 | 12600000 | 0.00119 | 2840 | 0.00124 | 3030 | No | Very good | Cohesive | 1 | 4 | 2455516
20120389 | ARL Technician 2 | 2456120 | Yes | Yes | SG300-ARL-2012-RT-29 | SG300-methacrylate | 0.00152 | 0.000154 | 0.000127 | GEMS student | A7 | No |  | silane coupling agent | 900 | 22.4 | 54 | 2456117 | 22 | 52 | 2457000 | 0 | 4070 | 12600000 | 0.00143 | 3130 | 0.00149 | 3340 | No | Very good | Cohesive | 1 | 4 | 2455516
20120390 | ARL Technician 2 | 2456120 | Yes | Yes | SG300-ARL-2012-RT-29 | SG300-methacrylate | 0.00152 | 0.000162 | 0.000127 | GEMS student | A7 | No |  | silane coupling agent | 900 | 22.4 | 54 | 2456117 | 22 | 53 | 2457000 | 0 | 3970 | 12300000 | 0.00114 | 2710 | 0.0012 | 2930 | No | Very good | Cohesive | 1 | 4 | 2455516
20120391 | ARL Technician 2 | 2456120 | Yes | Yes | SG300-ARL-2012-RT-29 | SG300-methacrylate | 0.00152 | 0.000135 | 0.000127 | GEMS student | A7 | No |  | silane coupling agent | 900 | 22.4 | 54 | 2456117 | 22.1 | 52 | 2457000 | -0.00591 | 4370 | 13500000 | 0.00176 | 3600 | 0.0018 | 3760 | No | Very good | Cohesive | 1 | 4 | 2455516
20120392 | ARL Technician 2 | 2456120 | Yes | Yes | SG300-ARL-2012-RT-29 | SG300-methacrylate | 0.00152 | 0.000187 | 0.000127 | GEMS student | A8 | No |  | silane coupling agent | 900 | 22.4 | 54 | 2456117 | 22 | 53 | 2457000 | 0 | 4700 | 14600000 | 0.00141 | 3980 | 0.00144 | 4120 | No | Very good | Cohesive | 1 | 4 | 2455516
20120393 | ARL Technician 2 | 2456120 | Yes | Yes | SG300-ARL-2012-RT-29 | SG300-methacrylate | 0.00152 | 0.000209 | 0.000127 | GEMS student | A8 | No |  | silane coupling agent | 900 | 22.4 | 54 | 2456117 | 22 | 52 | 2457000 | 0 | 3910 | 12100000 | 0.00109 | 2620 | 0.00115 | 2860 | No | Very good | Cohesive | 1 | 4 | 2455516
20120394 | ARL Technician 2 | 2456120 | Yes | Yes | SG300-ARL-2012-RT-29 | SG300-methacrylate | 0.00152 | 0.000153 | 0.000127 | GEMS student | A8 | No |  | silane coupling agent | 900 | 22.4 | 54 | 2456117 | 22 | 52 | 2457000 | 0 | 3800 | 11800000 | 0.00112 | 2580 | 0.0012 | 2890 | No | Very good | Cohesive | 1 | 4 | 2455516
20120395 | ARL Technician 2 | 2456120 | Yes | Yes | SG300-ARL-2012-RT-29 | SG300-methacrylate | 0.00152 | 0.000224 | 0.000127 | GEMS student | A8 | No |  | silane coupling agent | 900 | 22.4 | 54 | 2456117 | 22 | 52 | 2457000 | 0 | 4140 | 12800000 | 0.00124 | 3180 | 0.00129 | 3380 | No | Very good | Cohesive | 1 | 4 | 2455516
20120396 | ARL Technician 2 | 2456120 | Yes | Yes | SG300-ARL-2012-RT-29 | SG300-methacrylate | 0.00152 | 0.000205 | 0.000127 | GEMS student | A8 | No |  | silane coupling agent | 900 | 22.4 | 54 | 2456117 | 22 | 52 | 2457000 | 0 | 3690 | 11400000 | 0.00101 | 2230 | 0.00107 | 2440 | No | Very good | Cohesive | 1 | 4 | 2455516
20120397 | ARL Technician 2 | 2456120 | Yes | Yes | SG300-ARL-2012-RT-30 | SG300-methacrylate | 0.00229 | 8.17e-05 | 0.000127 | GEMS student | A9 | Yes | Very good | silane coupling agent | 900 | 22.4 | 54 | 2456117 | 22 | 51 | 2457000 | 0 | 4420 | 13700000 | 0.0011 | 2460 | 0.00113 | 2570 | No | Very good | Cohesive | 1 | 4 | 2455516
20120398 | ARL Technician 2 | 2456120 | Yes | Yes | SG300-ARL-2012-RT-30 | SG300-methacrylate | 0.00229 | 0.000102 | 0.000127 | GEMS student | A9 | Yes | Very good | silane coupling agent | 900 | 22.4 | 54 | 2456117 | 22.8 | 50 | 2457000 | 0 | 4300 | 13300000 | 0.00102 | 2380 | 0.00104 | 2470 | No | Very good | Cohesive | 1 | 4 | 2455516
20120399 | ARL Technician 2 | 2456120 | Yes | Yes | SG300-ARL-2012-RT-30 | SG300-methacrylate | 0.00229 | 7.47e-05 | 0.000127 | GEMS student | A9 | Yes | Very good | silane coupling agent | 900 | 22.4 | 54 | 2456117 | 22.9 | 51 | 2457000 | 0 | 4150 | 12900000 | 0.000981 | 2190 | 0.00103 | 2370 | No | Very good | Cohesive | 1 | 4 | 2455516
20120400 | ARL Technician 2 | 2456120 | Yes | Yes | SG300-ARL-2012-RT-30 | SG300-methacrylate | 0.00229 | 6.5e-05 | 0.000127 | GEMS student | A9 | Yes | Very good | silane coupling agent | 900 | 22.4 | 54 | 2456117 | 22 | 50 | 2457000 | 0 | 4550 | 14100000 | 0.00121 | 3110 | 0.00124 | 3210 | No | Very good | Cohesive | 1 | 4 | 2455516
20120401 | ARL Technician 2 | 2456120 | Yes | Yes | SG300-ARL-2012-RT-30 | SG300-methacrylate | 0.00229 | 8.2e-05 | 0.000127 | GEMS student | A9 | Yes | Very good | silane coupling agent | 900 | 22.4 | 54 | 2456117 | 23 | 49 | 2457000 | 0 | 5220 | 16200000 | 0.00173 | 4300 | 0.00175 | 4370 | No | Very good | Cohesive | 1 | 4 | 2455516
20120402 | ARL Technician 2 | 2456120 | Yes | Yes | SG300-ARL-2012-RT-30 | SG300-methacrylate | 0.00229 | 0.000129 | 0.000127 | GEMS student | A10 | Yes | Very good | silane coupling agent | 900 | 22.4 | 54 | 2456117 | 23 | 49 | 2457000 | 0 | 5040 | 15600000 | 0.00151 | 3810 | 0.00154 | 3910 | No | Very good | Cohesive | 1 | 4 | 2455516
20120403 | ARL Technician 2 | 2456120 | Yes | Yes | SG300-ARL-2012-RT-30 | SG300-methacrylate | 0.00229 | 6.4e-05 | 0.000127 | GEMS student | A10 | Yes | Very good | silane coupling agent | 900 | 22.4 | 54 | 2456117 | 23.3 | 48 | 2457000 | 0 | 4450 | 13800000 | 0.00178 | 3480 | 0.00182 | 3610 | No | Very good | Cohesive | 1 | 4 | 2455516
20120404 | ARL Technician 2 | 2456120 | Yes | Yes | SG300-ARL-2012-RT-30 | SG300-methacrylate | 0.00229 | 9.9e-05 | 0.000127 | GEMS student | A10 | Yes | Very good | silane coupling agent | 900 | 22.4 | 54 | 2456117 | 23.3 | 48 | 2457000 | 0 | 4780 | 14800000 | 0.00115 | 2880 | 0.00118 | 3020 | No | Very good | Cohesive | 1 | 4 | 2455516
20120405 | ARL Technician 2 | 2456120 | Yes | Yes | SG300-ARL-2012-RT-30 | SG300-methacrylate | 0.00229 | 0.000164 | 0.000127 | GEMS student | A10 | Yes | Very good | silane coupling agent | 900 | 22.4 | 54 | 2456117 | 23.3 | 48 | 2457000 | 0 | 4860 | 15100000 | 0.00143 | 3330 | 0.00145 | 3430 | No | Very good | Cohesive | 1 | 4 | 2455516
20120406 | ARL Technician 2 | 2456120 | Yes | Yes | SG300-ARL-2012-RT-30 | SG300-methacrylate | 0.00229 | 0.000158 | 0.000127 | GEMS student | A10 | Yes | Very good | silane coupling agent | 900 | 22.4 | 54 | 2456117 | 23.4 | 48 | 2457000 | 0 | 4680 | 14500000 | 0.00115 | 2920 | 0.00116 | 2970 | No | Very good | Cohesive | 1 | 4 | 2455516
20120407 | ARL Technician 2 | 2456120 | Yes | Yes | SG300-ARL-2012-RT-31 | SG300-methacrylate | 0.00229 | 0.000155 | 0.000127 | GEMS student | A11 | No |  | silane coupling agent | 900 | 22.4 | 54 | 2456117 | 23 | 48 | 2457000 | 0 | 5150 | 16000000 | 0.00146 | 4240 | 0.00149 | 4380 | No | Very good | Cohesive | 1 | 4 | 2455516
20120408 | ARL Technician 2 | 2456120 | Yes | Yes | SG300-ARL-2012-RT-31 | SG300-methacrylate | 0.00229 | 0.000228 | 0.000127 | GEMS student | A11 | No |  | silane coupling agent | 900 | 22.4 | 54 | 2456117 | 23.6 | 48 | 2457000 | 0 | 4860 | 15100000 | 0.00126 | 3630 | 0.00129 | 3770 | No | Very good | Cohesive | 1 | 4 | 2455516
20120409 | ARL Technician 2 | 2456120 | Yes | Yes | SG300-ARL-2012-RT-31 | SG300-methacrylate | 0.00229 | 0.000198 | 0.000127 | GEMS student | A11 | No |  | silane coupling agent | 900 | 22.4 | 54 | 2456117 | 23.7 | 48 | 2457000 | 0 | 4630 | 14300000 | 0.00124 | 3340 | 0.00128 | 3520 | No | Very good | Cohesive | 1 | 4 | 2455516
20120410 | ARL Technician 2 | 2456120 | Yes | Yes | SG300-ARL-2012-RT-31 | SG300-methacrylate | 0.00229 | 0.000166 | 0.000127 | GEMS student | A11 | No |  | silane coupling agent | 900 | 22.4 | 54 | 2456117 | 23.8 | 48 | 2457000 | 0 | 4540 | 14100000 | 0.00112 | 3050 | 0.00116 | 3220 | No | Very good | Cohesive | 1 | 4 | 2455516
20120411 | ARL Technician 2 | 2456120 | Yes | Yes | SG300-ARL-2012-RT-31 | SG300-methacrylate | 0.00229 | 0.000165 | 0.000127 | GEMS student | A11 | No |  | silane coupling agent | 900 | 22.4 | 54 | 2456117 | 23 | 48 | 2457000 | 0 | 5100 | 15800000 | 0.00136 | 3970 | 0.00137 | 4020 | No | Very good | Cohesive | 1 | 4 | 2455516
20120412 | ARL Technician 2 | 2456120 | Yes | Yes | SG300-ARL-2012-RT-31 | SG300-methacrylate | 0.00229 | 0.000136 | 0.000127 | GEMS student | A12 | No |  | silane coupling agent | 900 | 22.4 | 54 | 2456117 | 24 | 47 | 2457000 | 0 | 5020 | 15600000 | 0.00146 | 3900 | 0.00149 | 4020 | No | Very good | Cohesive | 1 | 4 | 2455516
20120413 | ARL Technician 2 | 2456120 | Yes | Yes | SG300-ARL-2012-RT-31 | SG300-methacrylate | 0.00229 | 0.000129 | 0.000127 | GEMS student | A12 | No |  | silane coupling agent | 900 | 22.4 | 54 | 2456117 | 21 | 47 | 2457000 | 0 | 4500 | 13900000 | 0.00115 | 2840 | 0.00119 | 3020 | No | Very good | Cohesive | 1 | 4 | 2455516
20120414 | ARL Technician 2 | 2456120 | Yes | Yes | SG300-ARL-2012-RT-31 | SG300-methacrylate | 0.00229 | 0.000169 | 0.000127 | GEMS student | A12 | No |  | silane coupling agent | 900 | 22.4 | 54 | 2456117 | 24.1 | 46 | 2457000 | 0 | 4390 | 13600000 | 0.0011 | 2720 | 0.00115 | 2920 | No | Very good | Cohesive | 1 | 4 | 2455516
20120415 | ARL Technician 2 | 2456120 | Yes | Yes | SG300-ARL-2012-RT-31 | SG300-methacrylate | 0.00229 | 0.000138 | 0.000127 | GEMS student | A12 | No |  | silane coupling agent | 900 | 22.4 | 54 | 2456117 | 24 | 46 | 2457000 | 0 | 4340 | 13500000 | 0.00107 | 2520 | 0.00112 | 2730 | No | Very good | Cohesive | 1 | 4 | 2455516
20120416 | ARL Technician 2 | 2456120 | Yes | Yes | SG300-ARL-2012-RT-31 | SG300-methacrylate | 0.00229 | 8.23e-05 | 0.000127 | GEMS student | A12 | No |  | silane coupling agent | 900 | 22.4 | 54 | 2456117 | 24.2 | 46 | 2457000 | 0 | 4400 | 13600000 | 0.000957 | 2420 | 0.000988 | 2540 | No | Very good | Cohesive | 1 | 4 | 2455516
20120417 | SEAP Student 1 | 2456120 | Yes | Yes | SG300-ARL-2012-RT-32 | SG300-methacrylate | 0.00114 | 0.00035 | 0.000381 | GEMS student | B1 | Yes | Very good | silane coupling agent | 900 | 22.2 | 53 | 2456117 | 21.1 | 50 | 2457000 | 0 | 3420 | 10600000 | 0.00148 | 3150 | 0.00179 | 3470 | No | Very good | Cohesive | 2 | 5 | 2455571
20120418 | SEAP Student 1 | 2456120 | Yes | Yes | SG300-ARL-2012-RT-32 | SG300-methacrylate | 0.00114 | 0.000361 | 0.000381 | GEMS student | B1 | Yes | Very good | silane coupling agent | 900 | 22.2 | 53 | 2456117 | 21.1 | 50 | 2457000 | 0 | 3870 | 12000000 | 0.00221 | 4500 | 0.00237 | 4670 | No | Very good | Cohesive | 2 | 5 | 2455571
20120419 | SEAP Student 1 | 2456120 | Yes | Yes | SG300-ARL-2012-RT-32 | SG300-methacrylate | 0.00114 | 0.000404 | 0.000381 | GEMS student | B1 | Yes | Very good | silane coupling agent | 900 | 22.2 | 53 | 2456117 | 21.1 | 50 | 2457000 | 0 | 3350 | 10400000 | 0.00264 | 3990 | 0.00298 | 4400 | No | Very good | Cohesive | 2 | 5 | 2455571
20120420 | SEAP Student 1 | 2456120 | Yes | Yes | SG300-ARL-2012-RT-32 | SG300-methacrylate | 0.00114 | 0.000181 | 0.000381 | GEMS student | B1 | Yes | Very good | silane coupling agent | 900 | 22.2 | 53 | 2456117 | 21.1 | 50 | 2457000 | 0 | 3270 | 10100000 | 0.00198 | 3570 | 0.00242 | 4050 | No | Very good | Cohesive | 2 | 5 | 2455571
20120421 | SEAP Student 1 | 2456120 | No | No | SG300-ARL-2012-RT-32 | SG300-methacrylate | 0.00114 | 0.000312 | 0.000381 | GEMS student | B1 | Yes | Very good | silane coupling agent | 900 | 22.2 | 53 | 2456117 | 21.1 | 50 | 2457000 | 0 | 579 | 1800000 | 0.000158 | -46.9 | 0.000158 | 44.9 | No | Very good | Cohesive | 2 | 5 | 2455571
20120422 | SEAP Student 1 | 2456120 | Yes | Yes | SG300-ARL-2012-RT-32 | SG300-methacrylate | 0.00114 | 0.000815 | 0.000381 | GEMS student | B2 | Yes | Very good | silane coupling agent | 900 | 22.2 | 53 | 2456117 | 21.1 | 50 | 2457000 | 0 | 3450 | 10700000 | 0.00172 | 3440 | 0.00196 | 3720 | No | Very good | Cohesive | 2 | 5 | 2455571
20120423 | SEAP Student 1 | 2456120 | Yes | Yes | SG300-ARL-2012-RT-32 | SG300-methacrylate | 0.00114 | 0.00075 | 0.000381 | GEMS student | B2 | Yes | Very good | silane coupling agent | 900 | 22.2 | 53 | 2456117 | 21.1 | 50 | 2457000 | 0 | 3010 | 9320000 | 0.00148 | 2520 | 0.00187 | 3070 | No | Very good | Cohesive | 2 | 5 | 2455571
20120424 | SEAP Student 1 | 2456120 | Yes | Yes | SG300-ARL-2012-RT-32 | SG300-methacrylate | 0.00114 | 0.000709 | 0.000381 | GEMS student | B2 | Yes | Fair | silane coupling agent | 900 | 22.2 | 53 | 2456117 | 21.2 | 51 | 2457000 | -0.000394 | 3130 | 9710000 | 0.00185 | 3140 | 0.00235 | 3930 | No | Very good | Cohesive | 2 | 5 | 2455571
20120425 | SEAP Student 1 | 2456120 | Yes | Yes | SG300-ARL-2012-RT-32 | SG300-methacrylate | 0.00114 | 0.000861 | 0.000381 | GEMS student | B2 | Yes | Fair | silane coupling agent | 900 | 22.2 | 53 | 2456117 | 21.2 | 57 | 2457000 | -0.00197 | 3940 | 12200000 | 0.00214 | 4580 | 0.00219 | 4740 | No | Very good | Cohesive | 2 | 5 | 2455571
20120426 | SEAP Student 1 | 2456120 | Yes | Yes | SG300-ARL-2012-RT-32 | SG300-methacrylate | 0.00114 | 0.000263 | 0.000381 | GEMS student | B2 | Yes | Poor | silane coupling agent | 900 | 22.2 | 53 | 2456117 | 21.1 | 57 | 2457000 | 0 | 3880 | 12000000 | 0.00215 | 4290 | 0.0022 | 4470 | No | Very good | Cohesive | 2 | 5 | 2455571
20120427 | SEAP Student 1 | 2456120 | Yes | Yes | SG300-ARL-2012-RT-33 | SG300-methacrylate | 0.00114 | 0.00041 | 0.000381 | GEMS student | B3 | No |  | silane coupling agent | 900 | 22.2 | 53 | 2456117 | 21.1 | 57 | 2457006 | 0 | 3930 | 12200000 | 0.00217 | 4770 | 0.00222 | 4970 | No | Very good | Cohesive | 2 | 5 | 2455571
20120428 | SEAP Student 1 | 2456120 | Yes | Yes | SG300-ARL-2012-RT-33 | SG300-methacrylate | 0.00114 | 0.000308 | 0.000381 | GEMS student | B3 | No |  | silane coupling agent | 900 | 22.2 | 53 | 2456117 | 21.2 | 57 | 2457006 | 0 | 3660 | 11300000 | 0.00181 | 3900 | 0.00207 | 4170 | No | Very good | Cohesive | 2 | 5 | 2455571
20120429 | SEAP Student 1 | 2456120 | Yes | Yes | SG300-ARL-2012-RT-33 | SG300-methacrylate | 0.00114 | 0.000472 | 0.000381 | GEMS student | B3 | No |  | silane coupling agent | 900 | 22.2 | 53 | 2456117 | 21.1 | 57 | 2457006 | -0.000591 | 3790 | 11700000 | 0.00209 | 4590 | 0.00232 | 4890 | No | Very good | Cohesive | 2 | 5 | 2455571
20120430 | SEAP Student 1 | 2456120 | Yes | Yes | SG300-ARL-2012-RT-33 | SG300-methacrylate | 0.00114 | 0.000333 | 0.000381 | GEMS student | B3 | No |  | silane coupling agent | 900 | 22.2 | 53 | 2456117 | 21.2 | 57 | 2457006 | -0.00295 | 3900 | 12100000 | 0.00233 | 4920 | 0.00263 | 5280 | No | Very good | Cohesive | 2 | 5 | 2455571
20120431 | SEAP Student 1 | 2456120 | Yes | Yes | SG300-ARL-2012-RT-33 | SG300-methacrylate | 0.00114 | 0.000473 | 0.000381 | GEMS student | B3 | No |  | silane coupling agent | 900 | 22.2 | 53 | 2456117 | 21.1 | 57 | 2457006 | 0 | 3770 | 11700000 | 0.00224 | 4590 | 0.00264 | 5000 | No | Very good | Cohesive | 2 | 5 | 2455571
20120432 | SEAP Student 1 | 2456120 | Yes | Yes | SG300-ARL-2012-RT-33 | SG300-methacrylate | 0.00114 | 0.000552 | 0.000381 | GEMS student | B4 | No |  | silane coupling agent | 900 | 22.2 | 53 | 2456117 | 21.3 | 56 | 2457006 | 0 | 3860 | 12000000 | 0.00177 | 4110 | 0.00183 | 4320 | No | Very good | Cohesive | 2 | 5 | 2455571
20120433 | SEAP Student 1 | 2456120 | Yes | Yes | SG300-ARL-2012-RT-33 | SG300-methacrylate | 0.00114 | 0.000589 | 0.000381 | GEMS student | B4 | No |  | silane coupling agent | 900 | 22.2 | 53 | 2456117 | 21.2 | 56 | 2457006 | 0 | 3600 | 11200000 | 0.00177 | 3680 | 0.00204 | 4060 | No | Very good | Cohesive | 2 | 5 | 2455571
20120434 | SEAP Student 1 | 2456120 | Yes | Yes | SG300-ARL-2012-RT-33 | SG300-methacrylate | 0.00114 | 0.000583 | 0.000381 | GEMS student | B4 | No |  | silane coupling agent | 900 | 22.2 | 53 | 2456117 | 21.3 | 56 | 2457000 | 0 | 3450 | 10700000 | 0.00177 | 3560 | 0.00202 | 3930 | No | Very good | Cohesive | 2 | 5 | 2455571
20120435 | SEAP Student 1 | 2456120 | Yes | Yes | SG300-ARL-2012-RT-33 | SG300-methacrylate | 0.00114 | 0.000541 | 0.000381 | GEMS student | B4 | No |  | silane coupling agent | 900 | 22.2 | 53 | 2456117 | 21.3 | 54 | 2457000 | 0 | 3420 | 10600000 | 0.00164 | 3380 | 0.00184 | 3710 | No | Very good | Cohesive | 2 | 5 | 2455571
20120436 | SEAP Student 1 | 2456120 | Yes | Yes | SG300-ARL-2012-RT-33 | SG300-methacrylate | 0.00114 | 0.000561 | 0.000381 | GEMS student | B4 | No |  | silane coupling agent | 900 | 22.2 | 53 | 2456117 | 21.3 | 54 | 2457000 | 0 | 3920 | 12200000 | 0.00245 | 4750 | 0.00277 | 5220 | No | Very good | Cohesive | 2 | 5 | 2455571
20120437 | SEAP Student 1 | 2456120 | Yes | Yes | SG300-ARL-2012-RT-34 | SG300-methacrylate | 0.00152 | 0.000394 | 0.000381 | GEMS student | B5 | Yes | Very good | silane coupling agent | 900 | 22.2 | 53 | 2456117 | 21.2 | 55 | 2457006 | 0 | 4740 | 14700000 | 0.00279 | 5520 | 0.003 | 5750 | No | Very good | Cohesive | 2 | 5 | 2455571
20120438 | SEAP Student 1 | 2456120 | Yes | Yes | SG300-ARL-2012-RT-34 | SG300-methacrylate | 0.00152 | 0.000421 | 0.000381 | GEMS student | B5 | Yes | Very good | silane coupling agent | 900 | 22.2 | 53 | 2456117 | 21.3 | 54 | 2457006 | 0 | 4700 | 14600000 | 0.00315 | 5550 | 0.00351 | 5770 | No | Very good | Cohesive | 2 | 5 | 2455571
20120439 | SEAP Student 1 | 2456120 | Yes | Yes | SG300-ARL-2012-RT-34 | SG300-methacrylate | 0.00152 | 0.000399 | 0.000381 | GEMS student | B5 | Yes | Very good | silane coupling agent | 900 | 22.2 | 53 | 2456117 | 21.3 | 54 | 2457006 | 0 | 4550 | 14100000 | 0.00269 | 5140 | 0.00298 | 5390 | No | Very good | Cohesive | 2 | 5 | 2455571
20120440 | SEAP Student 1 | 2456120 | Yes | Yes | SG300-ARL-2012-RT-34 | SG300-methacrylate | 0.00152 | 0.000364 | 0.000381 | GEMS student | B5 | Yes | Very good | silane coupling agent | 900 | 22.2 | 53 | 2456117 | 21.3 | 54 | 2457006 | 0 | 4580 | 14200000 | 0.00186 | 4600 | 0.00208 | 4830 | No | Very good | Cohesive | 2 | 5 | 2455571
20120441 | SEAP Student 1 | 2456120 | Yes | Yes | SG300-ARL-2012-RT-34 | SG300-methacrylate | 0.00152 | 0.000318 | 0.000381 | GEMS student | B5 | Yes | Very good | silane coupling agent | 900 | 22.2 | 53 | 2456117 | 21.3 | 54 | 2457006 | 0 | 5030 | 15600000 | 0.0022 | 5730 | 0.00224 | 5920 | No | Very good | Cohesive | 2 | 5 | 2455571
20120442 | SEAP Student 1 | 2456120 | Yes | Yes | SG300-ARL-2012-RT-34 | SG300-methacrylate | 0.00152 | 0.000488 | 0.000381 | GEMS student | B6 | Yes | Very good | silane coupling agent | 900 | 22.2 | 53 | 2456117 | 21.3 | 54 | 2457006 | -0.000394 | 4500 | 13900000 | 0.00239 | 5640 | 0.00258 | 5940 | No | Very good | Cohesive | 2 | 5 | 2455571
20120443 | SEAP Student 1 | 2456120 | Yes | Yes | SG300-ARL-2012-RT-34 | SG300-methacrylate | 0.00152 | 0.000386 | 0.000381 | GEMS student | B6 | Yes | Very good | silane coupling agent | 900 | 22.2 | 53 | 2456117 | 21.3 | 54 | 2457006 | -0.000394 | 4390 | 13600000 | 0.00268 | 5550 | 0.00312 | 6110 | No | Very good | Cohesive | 2 | 5 | 2455571
20120444 | SEAP Student 1 | 2456120 | Yes | Yes | SG300-ARL-2012-RT-34 | SG300-methacrylate | 0.00152 | 0.000526 | 0.000381 | GEMS student | B6 | Yes | Very good | silane coupling agent | 900 | 22.2 | 53 | 2456117 | 21.3 | 54 | 2457006 | 0 | 4500 | 13900000 | 0.00274 | 6120 | 0.00302 | 6540 | No | Very good | Cohesive | 2 | 5 | 2455571
20120445 | SEAP Student 1 | 2456120 | Yes | Yes | SG300-ARL-2012-RT-34 | SG300-methacrylate | 0.00152 | 0.000563 | 0.000381 | GEMS student | B6 | Yes | Very good | silane coupling agent | 900 | 22.2 | 53 | 2456117 | 21.3 | 54 | 2457006 | 0 | 4420 | 13700000 | 0.00278 | 5980 | 0.00394 | 6700 | No | Very good | Cohesive | 2 | 5 | 2455571
20120446 | SEAP Student 1 | 2456120 | Yes | Yes | SG300-ARL-2012-RT-34 | SG300-methacrylate | 0.00152 | 0.000524 | 0.000381 | GEMS student | B6 | Yes | Very good | silane coupling agent | 900 | 22.2 | 53 | 2456117 | 21.3 | 54 | 2457006 | 0 | 4150 | 12900000 | 0.00259 | 5330 | 0.00303 | 5990 | No | Very good | Cohesive | 2 | 5 | 2455571
20120447 | SEAP Student 1 | 2456120 | Yes | Yes | SG300-ARL-2012-RT-35 | SG300-methacrylate | 0.00152 | 0.000383 | 0.000381 | GEMS student | B7 | No |  | silane coupling agent | 900 | 22.2 | 53 | 2456117 | 21.3 | 54 | 2457006 | 0 | 4410 | 13700000 | 0.00186 | 4740 | 0.00191 | 4930 | No | Very good | Cohesive | 2 | 5 | 2455571
20120448 | SEAP Student 1 | 2456120 | Yes | Yes | SG300-ARL-2012-RT-35 | SG300-methacrylate | 0.00152 | 0.000507 | 0.000381 | GEMS student | B7 | No |  | silane coupling agent | 900 | 22.2 | 53 | 2456117 | 21 | 52 | 2457006 | 0 | 4790 | 14900000 | 0.00226 | 5880 | 0.00233 | 6190 | No | Very good | Cohesive | 2 | 5 | 2455571
20120449 | SEAP Student 1 | 2456120 | Yes | Yes | SG300-ARL-2012-RT-35 | SG300-methacrylate | 0.00152 | 0.000503 | 0.000381 | GEMS student | B7 | No |  | silane coupling agent | 900 | 22.2 | 53 | 2456117 | 21 | 52 | 2457006 | 0 | 4390 | 13600000 | 0.00183 | 4650 | 0.00189 | 4890 | No | Very good | Cohesive | 2 | 5 | 2455571
20120450 | SEAP Student 1 | 2456120 | Yes | Yes | SG300-ARL-2012-RT-35 | SG300-methacrylate | 0.00152 | 0.00055 | 0.000381 | GEMS student | B7 | No |  | silane coupling agent | 900 | 22.2 | 53 | 2456117 | 21 | 52 | 2457006 | 0 | 4610 | 14300000 | 0.00181 | 4980 | 0.00187 | 5230 | No | Very good | Cohesive | 2 | 5 | 2455571
20120451 | SEAP Student 1 | 2456120 | Yes | Yes | SG300-ARL-2012-RT-35 | SG300-methacrylate | 0.00152 | 0.000489 | 0.000381 | GEMS student | B7 | No |  | silane coupling agent | 900 | 22.2 | 53 | 2456117 | 21 | 52 | 2457006 | 0 | 4480 | 13900000 | 0.00181 | 4710 | 0.00188 | 4980 | No | Very good | Cohesive | 2 | 5 | 2455571
20120452 | SEAP Student 1 | 2456120 | Yes | Yes | SG300-ARL-2012-RT-35 | SG300-methacrylate | 0.00152 | 0.000391 | 0.000381 | GEMS student | B8 | No |  | silane coupling agent | 900 | 22.2 | 53 | 2456117 | 21.4 | 54 | 2457006 | 0 | 4860 | 15100000 | 0.00291 | 6170 | 0.00297 | 6460 | No | Very good | Cohesive | 2 | 5 | 2455571
20120453 | SEAP Student 1 | 2456120 | Yes | Yes | SG300-ARL-2012-RT-35 | SG300-methacrylate | 0.00152 | 0.000381 | 0.000381 | GEMS student | B8 | No |  | silane coupling agent | 900 | 22.2 | 53 | 2456117 | 21.5 | 54 | 2457006 | 0 | 4530 | 14100000 | 0.00243 | 5080 | 0.00297 | 5310 | No | Very good | Cohesive | 2 | 5 | 2455571
20120454 | SEAP Student 1 | 2456120 | Yes | Yes | SG300-ARL-2012-RT-35 | SG300-methacrylate | 0.00152 | 0.000443 | 0.000381 | GEMS student | B8 | No |  | silane coupling agent | 900 | 22.2 | 53 | 2456117 | 21.5 | 54 | 2457006 | 0 | 4840 | 15000000 | 0.00281 | 5980 | 0.00287 | 6250 | No | Very good | Cohesive | 2 | 5 | 2455571
20120455 | SEAP Student 1 | 2456120 | Yes | Yes | SG300-ARL-2012-RT-35 | SG300-methacrylate | 0.00152 | 0.000499 | 0.000381 | GEMS student | B8 | No |  | silane coupling agent | 900 | 22.2 | 53 | 2456117 | 21.8 | 53 | 2457006 | 0 | 4740 | 14700000 | 0.00279 | 5890 | 0.00285 | 6160 | No | Very good | Cohesive | 2 | 5 | 2455571
20120456 | SEAP Student 1 | 2456120 | Yes | Yes | SG300-ARL-2012-RT-35 | SG300-methacrylate | 0.00152 | 0.000463 | 0.000381 | GEMS student | B8 | No |  | silane coupling agent | 900 | 22.2 | 53 | 2456117 | 22 | 52 | 2457006 | -0.000984 | 4620 | 14300000 | 0.00252 | 5510 | 0.00258 | 5780 | No | Very good | Cohesive | 2 | 5 | 2455571
20120458 | SEAP Student 1 | 2456120 | Yes | Yes | SG300-ARL-2012-RT-36 | SG300-methacrylate | 0.00229 | 0.000304 | 0.000381 | GEMS student | B9 | Yes | Very good | silane coupling agent | 900 | 22.2 | 53 | 2456117 | 21.1 | 51 | 2457006 | -3.94e-05 | 4970 | 15400000 | 0.00142 | 4200 | 0.00149 | 4540 | No | Very good | Cohesive | 2 | 5 | 2455571
20120459 | SEAP Student 1 | 2456120 | Yes | Yes | SG300-ARL-2012-RT-36 | SG300-methacrylate | 0.00229 | 0.000279 | 0.000381 | GEMS student | B9 | Yes | Very good | silane coupling agent | 900 | 22.2 | 53 | 2456117 | 21.9 | 54 | 2457006 | 0 | 5140 | 15900000 | 0.00192 | 5100 | 0.00198 | 5370 | No | Very good | Cohesive | 2 | 5 | 2455571
20120460 | SEAP Student 1 | 2456120 | Yes | Yes | SG300-ARL-2012-RT-36 | SG300-methacrylate | 0.00229 | 0.000275 | 0.000381 | GEMS student | B9 | Yes | Very good | silane coupling agent | 900 | 22.2 | 53 | 2456117 | 22 | 52 | 2457006 | 0 | 5460 | 16900000 | 0.00226 | 5760 | 0.0023 | 5940 | No | Very good | Cohesive | 2 | 5 | 2455571
20120461 | SEAP Student 1 | 2456120 | Yes | Yes | SG300-ARL-2012-RT-36 | SG300-methacrylate | 0.00229 | 0.000252 | 0.000381 | GEMS student | B9 | Yes | Very good | silane coupling agent | 900 | 22.2 | 53 | 2456117 | 22 | 52 | 2457006 | 0 | 5420 | 16800000 | 0.00189 | 5190 | 0.00194 | 5420 | No | Very good | Cohesive | 2 | 5 | 2455571
20120462 | SEAP Student 1 | 2456120 | Yes | Yes | SG300-ARL-2012-RT-36 | SG300-methacrylate | 0.00229 | 0.000242 | 0.000381 | GEMS student | B10 | Yes | Very good | silane coupling agent | 900 | 22.2 | 53 | 2456117 | 22.1 | 53 | 2457006 | 0 | 5410 | 16800000 | 0.00199 | 5260 | 0.00202 | 5390 | No | Very good | Cohesive | 2 | 5 | 2455571
20120463 | SEAP Student 1 | 2456120 | Yes | Yes | SG300-ARL-2012-RT-36 | SG300-methacrylate | 0.00229 | 0.000321 | 0.000381 | GEMS student | B10 | Yes | Good | silane coupling agent | 900 | 22.2 | 53 | 2456117 | 22 | 52 | 2457006 | 0 | 5040 | 15600000 | 0.00161 | 4530 | 0.00165 | 4700 | No | Very good | Cohesive | 2 | 5 | 2455571
20120464 | SEAP Student 1 | 2456120 | Yes | Yes | SG300-ARL-2012-RT-36 | SG300-methacrylate | 0.00229 | 0.000308 | 0.000381 | GEMS student | B10 | Yes | Good | silane coupling agent | 900 | 22.2 | 53 | 2456117 | 22 | 52 | 2457006 | -0.000197 | 5040 | 15600000 | 0.00146 | 4360 | 0.00151 | 4590 | No | Very good | Cohesive | 2 | 5 | 2455571
20120465 | SEAP Student 1 | 2456120 | Yes | Yes | SG300-ARL-2012-RT-36 | SG300-methacrylate | 0.00229 | 0.000305 | 0.000381 | GEMS student | B10 | Yes | Very good | silane coupling agent | 900 | 22.2 | 53 | 2456117 | 22 | 52 | 2457006 | -0.000197 | 5050 | 15600000 | 0.00161 | 4510 | 0.00209 | 4700 | No | Very good | Cohesive | 2 | 5 | 2455571
20120466 | SEAP Student 1 | 2456120 | Yes | Yes | SG300-ARL-2012-RT-36 | SG300-methacrylate | 0.00229 | 0.00017 | 0.000381 | GEMS student | B10 | Yes | Very good | silane coupling agent | 900 | 22.2 | 53 | 2456117 | 22 | 52 | 2457006 | 0 | 5080 | 15700000 | 0.00171 | 4860 | 0.00175 | 5050 | No | Very good | Cohesive | 2 | 5 | 2455571
20120467 | SEAP Student 1 | 2456120 | Yes | Yes | SG300-ARL-2012-RT-37 | SG300-methacrylate | 0.00229 | 0.000343 | 0.000381 | GEMS student | B11 | No |  | silane coupling agent | 900 | 22.2 | 53 | 2456117 | 22.5 | 51 | 2457006 | 0 | 4740 | 14700000 | 0.00278 | 5320 | 0.00283 | 5540 | No | Very good | Cohesive | 2 | 5 | 2455571
20120468 | SEAP Student 1 | 2456120 | Yes | Yes | SG300-ARL-2012-RT-37 | SG300-methacrylate | 0.00229 | 0.000196 | 0.000381 | GEMS student | B11 | No |  | silane coupling agent | 900 | 22.2 | 53 | 2456117 | 22.8 | 50 | 2457006 | 0 | 4440 | 13800000 | 0.00214 | 4540 | 0.00233 | 4860 | No | Very good | Cohesive | 2 | 5 | 2455571
20120469 | SEAP Student 1 | 2456120 | Yes | Yes | SG300-ARL-2012-RT-37 | SG300-methacrylate | 0.00229 | 0.000376 | 0.000381 | GEMS student | B11 | No |  | silane coupling agent | 900 | 22.2 | 53 | 2456117 | 22.8 | 51 | 2457006 | 0 | 4550 | 14100000 | 0.00202 | 4610 | 0.00206 | 4770 | No | Very good | Cohesive | 2 | 5 | 2455571
20120470 | SEAP Student 1 | 2456120 | Yes | Yes | SG300-ARL-2012-RT-37 | SG300-methacrylate | 0.00229 | 3.27e-05 | 0.000381 | GEMS student | B11 | No |  | silane coupling agent | 900 | 22.2 | 53 | 2456117 | 22.9 | 50 | 2457006 | 0 | 4960 | 15400000 | 0.00223 | 5540 | 0.00228 | 5780 | No | Very good | Cohesive | 2 | 5 | 2455571
20120471 | SEAP Student 1 | 2456120 | Yes | Yes | SG300-ARL-2012-RT-37 | SG300-methacrylate | 0.00229 | 0.000384 | 0.000381 | GEMS student | B11 | No |  | silane coupling agent | 900 | 22.2 | 53 | 2456117 | 23 | 50 | 2457006 | 0 | 5150 | 16000000 | 0.00207 | 5340 | 0.00213 | 5650 | No | Very good | Cohesive | 2 | 5 | 2455571
20120472 | SEAP Student 1 | 2456120 | Yes | Yes | SG300-ARL-2012-RT-37 | SG300-methacrylate | 0.00229 | 0.000444 | 0.000381 | GEMS student | B12 | No |  | silane coupling agent | 900 | 22.2 | 53 | 2456117 | 23.1 | 49 | 2457006 | 0 | 5070 | 15700000 | 0.00245 | 6120 | 0.0025 | 6360 | No | Very good | Cohesive | 2 | 5 | 2455571
20120473 | SEAP Student 1 | 2456120 | Yes | Yes | SG300-ARL-2012-RT-37 | SG300-methacrylate | 0.00229 | 0.000462 | 0.000381 | GEMS student | B12 | No |  | silane coupling agent | 900 | 22.2 | 53 | 2456117 | 23.2 | 48 | 2457006 | 0 | 4960 | 15400000 | 0.00226 | 5790 | 0.0023 | 6000 | No | Very good | Cohesive | 2 | 5 | 2455571
20120474 | SEAP Student 1 | 2456120 | Yes | Yes | SG300-ARL-2012-RT-37 | SG300-methacrylate | 0.00229 | 0.000435 | 0.000381 | GEMS student | B12 | No |  | silane coupling agent | 900 | 22.2 | 53 | 2456117 | 23.3 | 48 | 2457006 | 0 | 4950 | 15300000 | 0.00202 | 5470 | 0.00208 | 5720 | No | Very good | Cohesive | 2 | 5 | 2455571
20120475 | SEAP Student 1 | 2456120 | Yes | Yes | SG300-ARL-2012-RT-37 | SG300-methacrylate | 0.00229 | 0.000443 | 0.000381 | GEMS student | B12 | No |  | silane coupling agent | 900 | 22.2 | 53 | 2456117 | 23.3 | 48 | 2457006 | 0 | 5040 | 15600000 | 0.00228 | 5710 | 0.00247 | 5950 | No | Very good | Cohesive | 2 | 5 | 2455571
20120476 | SEAP Student 1 | 2456120 | Yes | Yes | SG300-ARL-2012-RT-37 | SG300-methacrylate | 0.00229 | 0.000428 | 0.000381 | GEMS student | B12 | No |  | silane coupling agent | 900 | 22.2 | 53 | 2456117 | 23.3 | 48 | 2457006 | 0 | 4960 | 15400000 | 0.00242 | 5870 | 0.00246 | 6060 | No | Very good | Cohesive | 2 | 5 | 2455571
20120477 | SEAP Student 1 | 2456121 | Yes | Yes | SG300-ARL-2012-RT-38 | SG300-methacrylate | 0.00114 | 0.000704 | 0.000762 | GEMS student | C1 | Yes | Very good | silane coupling agent | 900 | 22.5 | 52 | 2456117 | 23.3 | 48 | 2457007 | 0 | 3740 | 11600000 | 0.00202 | 4740 | 0.00224 | 5250 | No | Very good | Cohesive | 2 | 5 | 2455571
20120478 | SEAP Student 1 | 2456121 | Yes | Yes | SG300-ARL-2012-RT-38 | SG300-methacrylate | 0.00114 | 0.000709 | 0.000762 | GEMS student | C1 | Yes | Very good | silane coupling agent | 900 | 22.5 | 52 | 2456117 | 23.3 | 48 | 2457007 | 0 | 4070 | 12600000 | 0.00229 | 5900 | 0.00257 | 6230 | No | Very good | Cohesive | 2 | 5 | 2455571
20120479 | SEAP Student 1 | 2456121 | Yes | Yes | SG300-ARL-2012-RT-38 | SG300-methacrylate | 0.00114 | 0.000762 | 0.000762 | GEMS student | C1 | Yes | Very good | silane coupling agent | 900 | 22.5 | 52 | 2456117 | 23.3 | 48 | 2457007 | 0 | 3640 | 11300000 | 0.00231 | 5040 | 0.00296 | 5900 | No | Very good | Cohesive | 2 | 5 | 2455571
20120480 | SEAP Student 1 | 2456121 | Yes | Yes | SG300-ARL-2012-RT-38 | SG300-methacrylate | 0.00114 | 0.000611 | 0.000762 | GEMS student | C1 | Yes | Very good | silane coupling agent | 900 | 22.5 | 52 | 2456117 | 23.3 | 48 | 2457007 | 0 | 3520 | 10900000 | 0.00236 | 4900 | 0.00289 | 5530 | No | Very good | Cohesive | 2 | 5 | 2455571
20120481 | SEAP Student 1 | 2456121 | Yes | Yes | SG300-ARL-2012-RT-38 | SG300-methacrylate | 0.00114 | 0.000719 | 0.000762 | GEMS student | C1 | Yes | Very good | silane coupling agent | 900 | 22.5 | 52 | 2456117 | 23.3 | 48 | 2457007 | 0 | 4150 | 12900000 | 0.00255 | 6200 | 0.00264 | 6560 | No | Very good | Cohesive | 2 | 5 | 2455571
20120482 | SEAP Student 1 | 2456121 | Yes | Yes | SG300-ARL-2012-RT-38 | SG300-methacrylate | 0.00114 | 0.000661 | 0.000762 | GEMS student | C2 | Yes | Very good | silane coupling agent | 900 | 22.5 | 52 | 2456117 | 23.3 | 48 | 2457007 | 0 | 3950 | 12200000 | 0.00248 | 5790 | 0.00256 | 6090 | No | Very good | Cohesive | 2 | 5 | 2455571
20120483 | SEAP Student 1 | 2456121 | Yes | Yes | SG300-ARL-2012-RT-38 | SG300-methacrylate | 0.00114 | 0.00062 | 0.000762 | GEMS student | C2 | Yes | Very good | silane coupling agent | 900 | 22.5 | 52 | 2456117 | 23.3 | 48 | 2457007 | 0 | 3710 | 11500000 | 0.00248 | 5270 | 0.00274 | 5700 | No | Very good | Cohesive | 2 | 5 | 2455571
20120484 | SEAP Student 1 | 2456121 | Yes | Yes | SG300-ARL-2012-RT-38 | SG300-methacrylate | 0.00114 | 0.000779 | 0.000762 | GEMS student | C2 | Yes | Very good | silane coupling agent | 900 | 22.5 | 52 | 2456117 | 23.3 | 48 | 2457007 | 0 | 3710 | 11500000 | 0.0024 | 5220 | 0.00322 | 5920 | No | Very good | Cohesive | 2 | 5 | 2455571
20120485 | SEAP Student 1 | 2456121 | Yes | Yes | SG300-ARL-2012-RT-38 | SG300-methacrylate | 0.00114 | 0.000829 | 0.000762 | GEMS student | C2 | Yes | Very good | silane coupling agent | 900 | 22.5 | 52 | 2456117 | 23.3 | 48 | 2457007 | 0 | 3450 | 10700000 | 0.00236 | 4740 | 0.00302 | 5430 | No | Very good | Cohesive | 2 | 5 | 2455571
20120486 | SEAP Student 1 | 2456121 | Yes | Yes | SG300-ARL-2012-RT-38 | SG300-methacrylate | 0.00114 | 0.000713 | 0.000762 | GEMS student | C2 | Yes | Very good | silane coupling agent | 900 | 22.5 | 52 | 2456117 | 23.3 | 48 | 2457007 | 0 | 3960 | 12300000 | 0.00262 | 5860 | 0.00277 | 6250 | No | Very good | Cohesive | 2 | 5 | 2455571
20120487 | SEAP Student 1 | 2456121 | Yes | Yes | SG300-ARL-2012-RT-39 | SG300-methacrylate | 0.00114 | 0.00101 | 0.000762 | GEMS student | C3 | No |  | silane coupling agent | 900 | 22.4 | 52 | 2456117 | 23.3 | 48 | 2457007 | 0 | 3360 | 10400000 | 0.00238 | 4650 | 0.0027 | 5400 | No | Very good | Cohesive | 2 | 5 | 2455571
20120488 | SEAP Student 1 | 2456121 | Yes | Yes | SG300-ARL-2012-RT-39 | SG300-methacrylate | 0.00114 | 0.000961 | 0.000762 | GEMS student | C3 | No |  | silane coupling agent | 900 | 22.4 | 52 | 2456117 | 23.3 | 48 | 2457007 | 0 | 3590 | 11100000 | 0.00241 | 5280 | 0.00265 | 5750 | No | Very good | Cohesive | 2 | 5 | 2455571
20120489 | SEAP Student 1 | 2456121 | Yes | Yes | SG300-ARL-2012-RT-39 | SG300-methacrylate | 0.00114 | 0.000922 | 0.000762 | GEMS student | C3 | No |  | silane coupling agent | 900 | 22.4 | 52 | 2456117 | 23.3 | 48 | 2457007 | 0 | 3460 | 10700000 | 0.00236 | 4930 | 0.00253 | 5390 | No | Very good | Cohesive | 2 | 5 | 2455571
20120490 | SEAP Student 1 | 2456121 | Yes | Yes | SG300-ARL-2012-RT-39 | SG300-methacrylate | 0.00114 | 0.000913 | 0.000762 | GEMS student | C3 | No |  | silane coupling agent | 900 | 22.4 | 52 | 2456117 | 23.3 | 48 | 2457007 | 0 | 3490 | 10800000 | 0.00253 | 5160 | 0.00274 | 5740 | No | Very good | Cohesive | 2 | 5 | 2455571
20120491 | SEAP Student 1 | 2456121 | Yes | Yes | SG300-ARL-2012-RT-39 | SG300-methacrylate | 0.00114 | 0.000838 | 0.000762 | GEMS student | C3 | No |  | silane coupling agent | 900 | 22.4 | 52 | 2456117 | 23.3 | 48 | 2457007 | 0 | 3630 | 11300000 | 0.00234 | 5190 | 0.0025 | 5450 | No | Very good | Cohesive | 2 | 5 | 2455571
20120492 | SEAP Student 1 | 2456121 | Yes | Yes | SG300-ARL-2012-RT-39 | SG300-methacrylate | 0.00114 | 0.000221 | 0.000762 | GEMS student | C4 | No |  | silane coupling agent | 900 | 22.4 | 52 | 2456117 | 23.3 | 48 | 2457007 | -0.00138 | 3660 | 11400000 | 0.00237 | 5010 | 0.00254 | 5460 | No | Very good | Cohesive | 2 | 5 | 2455571
20120493 | SEAP Student 1 | 2456121 | Yes | Yes | SG300-ARL-2012-RT-39 | SG300-methacrylate | 0.00114 | 0.000785 | 0.000762 | GEMS student | C4 | No |  | silane coupling agent | 900 | 22.4 | 52 | 2456117 | 23.3 | 48 | 2457007 | 0 | 3550 | 11000000 | 0.00274 | 5390 | 0.003 | 6020 | No | Very good | Cohesive | 2 | 5 | 2455571
20120494 | SEAP Student 1 | 2456121 | Yes | Yes | SG300-ARL-2012-RT-39 | SG300-methacrylate | 0.00114 | 0.00082 | 0.000762 | GEMS student | C4 | No |  | silane coupling agent | 900 | 22.4 | 52 | 2456117 | 23.3 | 48 | 2457007 | 0 | 3510 | 10900000 | 0.00248 | 5240 | 0.00264 | 5580 | No | Very good | Cohesive | 2 | 5 | 2455571
20120495 | SEAP Student 1 | 2456121 | Yes | Yes | SG300-ARL-2012-RT-39 | SG300-methacrylate | 0.00114 | 0.000797 | 0.000762 | GEMS student | C4 | No |  | silane coupling agent | 900 | 22.4 | 52 | 2456117 | 23.3 | 48 | 2457007 | 0 | 3660 | 11300000 | 0.00245 | 5280 | 0.00255 | 5520 | No | Very good | Cohesive | 2 | 5 | 2455571
20120496 | SEAP Student 1 | 2456121 | No | No | SG300-ARL-2012-RT-39 | SG300-methacrylate | 0.00114 | 0.000791 | 0.000762 | GEMS student | C4 | No |  | silane coupling agent | 900 | 22.4 | 52 | 2456117 | 23.3 | 48 | 2457007 | 0 | 3090 | 9580000 | 0.00204 | 3430 | 0.00204 | 3430 | No | Very good | Cohesive | 2 | 5 | 2455571
20120497 | SEAP Student 1 | 2456121 | Yes | Yes | SG300-ARL-2012-RT-40 | SG300-methacrylate | 0.00152 | 0.00069 | 0.000762 | GEMS student | C5 | Yes | Very good | silane coupling agent | 900 | 22.4 | 52 | 2456117 | 23.3 | 48 | 2457007 | 0 | 4340 | 13500000 | 0.00288 | 6490 | 0.00297 | 6850 | No | Very good | Cohesive | 2 | 5 | 2455571
20120498 | SEAP Student 1 | 2456121 | No | No | SG300-ARL-2012-RT-40 | SG300-methacrylate | 0.00152 | 0.000679 | 0.000762 | GEMS student | C5 | Yes | Very good | silane coupling agent | 900 | 22.4 | 52 | 2456117 | 23.3 | 48 | 2457007 | 0 | 1020 | 3150000 | 0.000728 | -377 | 0.000728 | 363 | No | Very good | Cohesive | 2 | 5 | 2455571
20120499 | SEAP Student 1 | 2456121 | No | No | SG300-ARL-2012-RT-40 | SG300-methacrylate | 0.00152 | 0.000741 | 0.000762 | GEMS student | C5 | Yes | Very good | silane coupling agent | 900 | 22.4 | 52 | 2456117 | 23.3 | 48 | 2457007 | 0 | 4180 | 12900000 | 0.00274 | 6020 | 0.00284 | 6440 | No | Very good | Cohesive | 2 | 5 | 2455571
20120500 | SEAP Student 1 | 2456121 | Yes | Yes | SG300-ARL-2012-RT-40 | SG300-methacrylate | 0.00152 | 0.000705 | 0.000762 | GEMS student | C5 | Yes | Very good | silane coupling agent | 900 | 22.4 | 52 | 2456117 | 23.3 | 48 | 2457007 | -0.00138 | 4020 | 12500000 | 0.00256 | 5750 | 0.00275 | 6190 | No | Very good | Cohesive | 2 | 5 | 2455571
20120501 | SEAP Student 1 | 2456121 | Yes | Yes | SG300-ARL-2012-RT-40 | SG300-methacrylate | 0.00152 | 0.000708 | 0.000762 | GEMS student | C5 | Yes | Good | silane coupling agent | 900 | 22.4 | 52 | 2456117 | 23.3 | 48 | 2457007 | -0.00157 | 3810 | 11800000 | 0.00249 | 5260 | 0.00265 | 5670 | No | Very good | Cohesive | 2 | 5 | 2455571
20120502 | SEAP Student 1 | 2456121 | Yes | Yes | SG300-ARL-2012-RT-40 | SG300-methacrylate | 0.00152 | 0.000593 | 0.000762 | GEMS student | C6 | Yes | Very good | silane coupling agent | 900 | 22.4 | 52 | 2456117 | 23.3 | 48 | 2457007 | 0 | 3960 | 12300000 | 0.00264 | 5510 | 0.00288 | 6140 | No | Very good | Cohesive | 2 | 5 | 2455571
20120503 | SEAP Student 1 | 2456121 | Yes | Yes | SG300-ARL-2012-RT-40 | SG300-methacrylate | 0.00152 | 0.000642 | 0.000762 | GEMS student | C6 | Yes | Very good | silane coupling agent | 900 | 22.4 | 52 | 2456117 | 23.3 | 48 | 2457007 | 0 | 4020 | 12500000 | 0.00259 | 5380 | 0.00274 | 5720 | No | Very good | Cohesive | 2 | 5 | 2455571
20120504 | SEAP Student 1 | 2456121 | Yes | Yes | SG300-ARL-2012-RT-40 | SG300-methacrylate | 0.00152 | 0.000625 | 0.000762 | GEMS student | C6 | Yes | Poor | silane coupling agent | 900 | 22.4 | 52 | 2456117 | 23.3 | 48 | 2457007 | 0 | 3990 | 12400000 | 0.00264 | 5320 | 0.00283 | 5780 | No | Very good | Cohesive | 2 | 5 | 2455571
20120505 | SEAP Student 1 | 2456121 | Yes | Yes | SG300-ARL-2012-RT-40 | SG300-methacrylate | 0.00152 | 0.000615 | 0.000762 | GEMS student | C6 | Yes | Fair | silane coupling agent | 900 | 22.4 | 52 | 2456117 | 23.3 | 48 | 2457007 | -0.00118 | 3720 | 11500000 | 0.0024 | 4640 | 0.00278 | 5280 | No | Very good | Cohesive | 2 | 5 | 2455571
20120506 | SEAP Student 1 | 2456121 | Yes | Yes | SG300-ARL-2012-RT-40 | SG300-methacrylate | 0.00152 | 0.000641 | 0.000762 | GEMS student | C6 | Yes | Fair | silane coupling agent | 900 | 22.4 | 52 | 2456117 | 23.3 | 48 | 2457007 | -0.00295 | 4200 | 13000000 | 0.00228 | 5420 | 0.0025 | 6090 | No | Very good | Cohesive | 2 | 5 | 2455571
20120507 | SEAP Student 1 | 2456120 | Yes | Yes | SG300-ARL-2012-RT-41 | SG300-methacrylate | 0.00152 | 0.000494 | 0.000762 | GEMS student | C7 | No |  | silane coupling agent | 900 | 22.4 | 52 | 2456117 | 23.5 | 48 | 2457008 | 0 | 4220 | 13100000 | 0.00237 | 5310 | 0.00273 | 6070 | Yes | Good | Cohesive | 2 | 5 | 2455571
20120508 | SEAP Student 1 | 2456120 | Yes | Yes | SG300-ARL-2012-RT-41 | SG300-methacrylate | 0.00152 | 0.000678 | 0.000762 | GEMS student | C7 | No |  | silane coupling agent | 900 | 22.4 | 52 | 2456117 | 23.5 | 48 | 2457008 | 0 | 3900 | 12100000 | 0.00189 | 4240 | 0.00232 | 5050 | Yes | Good | Cohesive | 2 | 5 | 2455571
20120509 | SEAP Student 1 | 2456120 | Yes | Yes | SG300-ARL-2012-RT-41 | SG300-methacrylate | 0.00152 | 0.000742 | 0.000762 | GEMS student | C7 | No |  | silane coupling agent | 900 | 22.4 | 52 | 2456117 | 23.6 | 48 | 2457008 | 0 | 3570 | 11100000 | 0.00189 | 3760 | 0.0021 | 4440 | Yes | Fair | Cohesive | 2 | 5 | 2455571
20120510 | SEAP Student 1 | 2456120 | Yes | Yes | SG300-ARL-2012-RT-41 | SG300-methacrylate | 0.00152 | 0.000709 | 0.000762 | GEMS student | C7 | No |  | silane coupling agent | 900 | 22.4 | 52 | 2456117 | 23.7 | 48 | 2457008 | 0 | 2570 | 7950000 | 0.00194 | 2520 | 0.00256 | 3360 | Yes | Poor | Cohesive | 2 | 5 | 2455571
20120511 | SEAP Student 1 | 2456120 | Yes | Yes | SG300-ARL-2012-RT-41 | SG300-methacrylate | 0.00152 | 0.000705 | 0.000762 | GEMS student | C7 | No |  | silane coupling agent | 900 | 22.4 | 52 | 2456117 | 23.8 | 49 | 2457008 | 0 | 2670 | 8280000 | 0.00189 | 2650 | 0.00283 | 3390 | Yes | Poor | Cohesive | 2 | 5 | 2455571
20120512 | SEAP Student 1 | 2456120 | No | No | SG300-ARL-2012-RT-41 | SG300-methacrylate | 0.00152 | 0.000729 | 0.000762 | GEMS student | C8 | No |  | silane coupling agent | 900 | 22.4 | 52 | 2456117 | 245 | 47 | 2457008 | 0 | 239 | 740000 | 0.0001 | -11.9 | 0.0001 | 12 | No | Very good | Cohesive | 2 | 5 | 2455571
20120513 | SEAP Student 1 | 2456120 | Yes | Yes | SG300-ARL-2012-RT-41 | SG300-methacrylate | 0.00152 | 0.000715 | 0.000762 | GEMS student | C8 | No |  | silane coupling agent | 900 | 22.4 | 52 | 2456117 | 23.8 | 47 | 2457008 | 0 | 3930 | 12200000 | 0.00241 | 5110 | 0.00272 | 5870 | No | Very good | Cohesive | 2 | 5 | 2455571
20120514 | SEAP Student 1 | 2456120 | Yes | Yes | SG300-ARL-2012-RT-41 | SG300-methacrylate | 0.00152 | 0.000711 | 0.000762 | GEMS student | C8 | No |  | silane coupling agent | 900 | 22.4 | 52 | 2456117 | 23.8 | 48 | 2457008 | -3.94e-05 | 4290 | 13300000 | 0.00227 | 5670 | 0.00252 | 6260 | No | Very good | Cohesive | 2 | 5 | 2455571
20120515 | SEAP Student 1 | 2456120 | Yes | Yes | SG300-ARL-2012-RT-41 | SG300-methacrylate | 0.00152 | 0.000655 | 0.000762 | GEMS student | C8 | No |  | silane coupling agent | 900 | 22.4 | 52 | 2456117 | 23.8 | 47 | 2457008 | 0 | 4190 | 13000000 | 0.00251 | 5650 | 0.00272 | 6160 | No | Very good | Cohesive | 2 | 5 | 2455571
20120516 | SEAP Student 1 | 2456120 | Yes | Yes | SG300-ARL-2012-RT-41 | SG300-methacrylate | 0.00152 | 0.000722 | 0.000762 | GEMS student | C8 | No |  | silane coupling agent | 900 | 22.4 | 52 | 2456117 | 23.8 | 47 | 2457008 | -0.000591 | 4190 | 13000000 | 0.00235 | 5800 | 0.00275 | 6420 | No | Very good | Cohesive | 2 | 5 | 2455571
20120517 | SEAP Student 1 | 2456121 | Yes | Yes | SG300-ARL-2012-RT-42 | SG300-methacrylate | 0.00229 | 0.000616 | 0.000762 | GEMS student | C9 | Yes | Fair | silane coupling agent | 900 | 22.5 | 52 | 2456117 | 23.8 | 47 | 2457008 | 0 | 4280 | 13300000 | 0.00215 | 4790 | 0.00237 | 5540 | No | Very good | Cohesive | 2 | 5 | 2455571
20120518 | SEAP Student 1 | 2456121 | Yes | Yes | SG300-ARL-2012-RT-42 | SG300-methacrylate | 0.00229 | 0.000629 | 0.000762 | GEMS student | C9 | Yes | Fair | silane coupling agent | 900 | 22.5 | 52 | 2456117 | 23.8 | 47 | 2457008 | 0 | 4640 | 14400000 | 0.00231 | 5380 | 0.00251 | 6270 | No | Very good | Cohesive | 2 | 5 | 2455571
20120519 | SEAP Student 1 | 2456121 | Yes | Yes | SG300-ARL-2012-RT-42 | SG300-methacrylate | 0.00229 | 0.000586 | 0.000762 | GEMS student | C9 | Yes | Very good | silane coupling agent | 900 | 22.5 | 52 | 2456117 | 23.8 | 47 | 2457008 | -0.00138 | 4800 | 14900000 | 0.00232 | 5970 | 0.00251 | 6520 | No | Very good | Cohesive | 2 | 5 | 2455571
20120520 | SEAP Student 1 | 2456121 | Yes | Yes | SG300-ARL-2012-RT-42 | SG300-methacrylate | 0.00229 | 0.000611 | 0.000762 | GEMS student | C9 | Yes | Very good | silane coupling agent | 900 | 22.5 | 52 | 2456117 | 23.8 | 47 | 2457008 | 0 | 4610 | 14300000 | 0.00224 | 5630 | 0.00244 | 6070 | No | Very good | Cohesive | 2 | 5 | 2455571
20120521 | SEAP Student 1 | 2456121 | Yes | Yes | SG300-ARL-2012-RT-42 | SG300-methacrylate | 0.00229 | 0.000651 | 0.000762 | GEMS student | C9 | Yes | Very good | silane coupling agent | 900 | 22.5 | 52 | 2456117 | 23.8 | 47 | 2457008 | -0.00138 | 4700 | 14600000 | 0.00226 | 6090 | 0.00238 | 6580 | No | Very good | Cohesive | 2 | 5 | 2455571
20120522 | SEAP Student 1 | 2456121 | Yes | Yes | SG300-ARL-2012-RT-42 | SG300-methacrylate | 0.00229 | 0.000583 | 0.000762 | GEMS student | C10 | Yes | Very good | silane coupling agent | 900 | 22.4 | 52 | 2456117 | 23.8 | 47 | 2457008 | -0.000984 | 4530 | 14000000 | 0.00247 | 5940 | 0.00264 | 6420 | No | Very good | Cohesive | 2 | 5 | 2455571
20120523 | SEAP Student 1 | 2456121 | Yes | Yes | SG300-ARL-2012-RT-42 | SG300-methacrylate | 0.00229 | 0.000601 | 0.000762 | GEMS student | C10 | Yes | Very good | silane coupling agent | 900 | 22.4 | 52 | 2456117 | 23.8 | 47 | 2457008 | 0 | 4390 | 13600000 | 0.0025 | 5670 | 0.00276 | 6370 | No | Very good | Cohesive | 2 | 5 | 2455571
20120524 | SEAP Student 1 | 2456121 | Yes | Yes | SG300-ARL-2012-RT-42 | SG300-methacrylate | 0.00229 | 0.000537 | 0.000762 | GEMS student | C10 | Yes | Very good | silane coupling agent | 900 | 22.4 | 52 | 2456117 | 23.8 | 47 | 2457008 | -0.00256 | 4590 | 14200000 | 0.00223 | 5570 | 0.00246 | 6270 | No | Very good | Cohesive | 2 | 5 | 2455571
20120525 | SEAP Student 1 | 2456121 | Yes | Yes | SG300-ARL-2012-RT-42 | SG300-methacrylate | 0.00229 | 0.000491 | 0.000762 | GEMS student | C10 | Yes | Good | silane coupling agent | 900 | 22.4 | 52 | 2456117 | 23.8 | 47 | 2457008 | -0.00295 | 4480 | 13900000 | 0.0019 | 4660 | 0.0021 | 5520 | No | Very good | Cohesive | 2 | 5 | 2455571
20120526 | SEAP Student 1 | 2456121 | Yes | Yes | SG300-ARL-2012-RT-42 | SG300-methacrylate | 0.00229 | 0.000559 | 0.000762 | GEMS student | C10 | Yes | Very good | silane coupling agent | 900 | 22.4 | 52 | 2456117 | 23.8 | 47 | 2457008 | -0.00197 | 4770 | 14800000 | 0.00226 | 5850 | 0.00236 | 6320 | No | Very good | Cohesive | 2 | 5 | 2455571
20120527 | SEAP Student 1 | 2456121 | Yes | Yes | SG300-ARL-2012-RT-43 | SG300-methacrylate | 0.00229 | 0.000715 | 0.000762 | GEMS student | C11 | No |  | silane coupling agent | 900 | 22.5 | 52 | 2456117 | 23.8 | 47 | 2457008 | 0 | 5190 | 16100000 | 0.00272 | 7750 | 0.0028 | 8150 | No | Very good | Cohesive | 2 | 5 | 2455571
20120528 | SEAP Student 1 | 2456121 | Yes | Yes | SG300-ARL-2012-RT-43 | SG300-methacrylate | 0.00229 | 0.000713 | 0.000762 | GEMS student | C11 | No |  | silane coupling agent | 900 | 22.5 | 52 | 2456117 | 23.8 | 47 | 2457008 | 0 | 4700 | 14600000 | 0.00262 | 6420 | 0.00285 | 7120 | No | Very good | Cohesive | 2 | 5 | 2455571
20120529 | SEAP Student 1 | 2456121 | Yes | Yes | SG300-ARL-2012-RT-43 | SG300-methacrylate | 0.00229 | 0.000733 | 0.000762 | GEMS student | C11 | No |  | silane coupling agent | 900 | 22.5 | 52 | 2456117 | 23.8 | 47 | 2457008 | -0.00197 | 4750 | 14700000 | 0.0025 | 6400 | 0.00277 | 7290 | No | Very good | Cohesive | 2 | 5 | 2455571
20120530 | SEAP Student 1 | 2456121 | Yes | Yes | SG300-ARL-2012-RT-43 | SG300-methacrylate | 0.00229 | 0.000682 | 0.000762 | GEMS student | C11 | No |  | silane coupling agent | 900 | 22.5 | 52 | 2456117 | 23.8 | 47 | 2457008 | 0 | 5070 | 15700000 | 0.00279 | 7420 | 0.00293 | 7830 | No | Very good | Cohesive | 2 | 5 | 2455571
20120531 | SEAP Student 1 | 2456121 | Yes | Yes | SG300-ARL-2012-RT-43 | SG300-methacrylate | 0.00229 | 0.000721 | 0.000762 | GEMS student | C11 | No |  | silane coupling agent | 900 | 22.5 | 52 | 2456117 | 23.8 | 47 | 2457008 | 0.0837 | 5050 | 15700000 | 0.00262 | 7290 | 0.00279 | 7820 | No | Very good | Cohesive | 2 | 5 | 2455571
20120532 | SEAP Student 1 | 2456121 | Yes | Yes | SG300-ARL-2012-RT-43 | SG300-methacrylate | 0.00229 | 0.000692 | 0.000762 | GEMS student | C12 | No |  | silane coupling agent | 900 | 22.5 | 52 | 2456117 | 23.8 | 47 | 2457008 | -0.00295 | 4490 | 13900000 | 0.00223 | 5690 | 0.00246 | 6470 | No | Very good | Cohesive | 2 | 5 | 2455571
20120533 | SEAP Student 1 | 2456121 | Yes | Yes | SG300-ARL-2012-RT-43 | SG300-methacrylate | 0.00229 | 0.000695 | 0.000762 | GEMS student | C12 | No |  | silane coupling agent | 900 | 22.5 | 52 | 2456117 | 23.8 | 47 | 2457008 | -0.00197 | 4890 | 15100000 | 0.00259 | 6800 | 0.00274 | 7360 | No | Very good | Cohesive | 2 | 5 | 2455571
20120534 | SEAP Student 1 | 2456121 | Yes | Yes | SG300-ARL-2012-RT-43 | SG300-methacrylate | 0.00229 | 0.000674 | 0.000762 | GEMS student | C12 | No |  | silane coupling agent | 900 | 22.5 | 52 | 2456117 | 23.8 | 47 | 2457008 | -0.00197 | 4590 | 14200000 | 0.00235 | 5510 | 0.00262 | 6570 | Yes | Good | Cohesive | 2 | 5 | 2455571
20120535 | SEAP Student 1 | 2456121 | No | No | SG300-ARL-2012-RT-43 | SG300-methacrylate | 0.00229 | 0.000676 | 0.000762 | GEMS student | C12 | No |  | silane coupling agent | 900 | 22.5 | 52 | 2456117 | 23.8 | 47 | 2457008 | 0 | 98.4 | 305000 | 0.00267 | -262 | 0.00267 | 0.33 | Yes | Good | Cohesive | 2 | 5 | 2455571
20120536 | SEAP Student 1 | 2456121 | Yes | Yes | SG300-ARL-2012-RT-43 | SG300-methacrylate | 0.00229 | 0.000665 | 0.000762 | GEMS student | C12 | No |  | silane coupling agent | 900 | 22.5 | 52 | 2456117 | 23.8 | 47 | 2457008 | -0.00295 | 4020 | 12500000 | 0.00211 | 4370 | 0.0025 | 5670 | Yes | Fair | Cohesive | 2 | 5 | 2455571
20120537 | SEAP Student 2 | 2456121 | Yes | Yes | SG300-ARL-2012-RT-44 | SG300-methacrylate | 0.00114 | 0.00123 | 0.001143 | GEMS student | D1 | Yes | Very good | silane coupling agent | 900 | 22.9 | 51 | 2456117 | 24 | 45 | 2457008 | 0 | 3630 | 11300000 | 0.00283 | 6330 | 0.00305 | 7110 | No | Very good | Cohesive | 1 | 4 | 2455571
20120538 | SEAP Student 2 | 2456121 | Yes | Yes | SG300-ARL-2012-RT-44 | SG300-methacrylate | 0.00114 | 0.00115 | 0.001143 | GEMS student | D1 | Yes | Very good | silane coupling agent | 900 | 22.9 | 51 | 2456117 | 24.5 | 44 | 2457008 | 0 | 3790 | 11800000 | 0.00358 | 7380 | 0.00382 | 8000 | No | Very good | Cohesive | 1 | 4 | 2455571
20120539 | SEAP Student 2 | 2456121 | Yes | Yes | SG300-ARL-2012-RT-44 | SG300-methacrylate | 0.00114 | 0.00116 | 0.001143 | GEMS student | D1 | Yes | Very good | silane coupling agent | 900 | 22.9 | 51 | 2456117 | 24.7 | 43 | 2457008 | 0 | 3520 | 10900000 | 0.00278 | 6070 | 0.00344 | 7000 | No | Very good | Cohesive | 1 | 4 | 2455571
20120540 | SEAP Student 2 | 2456121 | Yes | Yes | SG300-ARL-2012-RT-44 | SG300-methacrylate | 0.00114 | 0.00125 | 0.001143 | GEMS student | D1 | Yes | Very good | silane coupling agent | 900 | 22.9 | 51 | 2456117 | 25 | 43 | 2457008 | 0 | 3760 | 11600000 | 0.00306 | 7010 | 0.00352 | 7910 | No | Very good | Cohesive | 1 | 4 | 2455571
20120541 | SEAP Student 2 | 2456121 | Yes | Yes | SG300-ARL-2012-RT-44 | SG300-methacrylate | 0.00114 | 0.00119 | 0.001143 | GEMS student | D1 | Yes | Very good | silane coupling agent | 900 | 22.9 | 51 | 2456117 | 25 | 43 | 2457008 | 0 | 3610 | 11200000 | 0.00277 | 6130 | 0.00311 | 7090 | No | Very good | Cohesive | 1 | 4 | 2455571
20120542 | SEAP Student 2 | 2456121 | Yes | Yes | SG300-ARL-2012-RT-44 | SG300-methacrylate | 0.00114 | 0.00114 | 0.001143 | GEMS student | D2 | Yes | Fair | silane coupling agent | 900 | 22.9 | 51 | 2456117 | 25 | 43 | 2457008 | 0 | 3460 | 10700000 | 0.00233 | 5110 | 0.00283 | 6330 | Yes | Good | Cohesive | 1 | 4 | 2455516
20120543 | SEAP Student 2 | 2456121 | Yes | Yes | SG300-ARL-2012-RT-44 | SG300-methacrylate | 0.00114 | 0.00115 | 0.001143 | GEMS student | D2 | Yes | Fair | silane coupling agent | 900 | 22.9 | 51 | 2456117 | 25 | 42 | 2457008 | 0 | 3480 | 10800000 | 0.00245 | 5410 | 0.00282 | 6490 | Yes | Good | Cohesive | 1 | 4 | 2455516
20120544 | SEAP Student 2 | 2456121 | Yes | Yes | SG300-ARL-2012-RT-44 | SG300-methacrylate | 0.00114 | 0.00113 | 0.001143 | GEMS student | D2 | Yes | Good | silane coupling agent | 900 | 22.9 | 51 | 2456117 | 25 | 42 | 2457008 | 0 | 3660 | 11300000 | 0.00252 | 5880 | 0.00282 | 6760 | Yes | Good | Cohesive | 1 | 4 | 2455516
20120545 | SEAP Student 2 | 2456121 | Yes | Yes | SG300-ARL-2012-RT-44 | SG300-methacrylate | 0.00114 | 0.00114 | 0.001143 | GEMS student | D2 | Yes | Fair | silane coupling agent | 900 | 22.9 | 51 | 2456117 | 25 | 41 | 2457008 | -0.00197 | 3260 | 10100000 | 0.00224 | 4380 | 0.00288 | 5940 | Yes | Fair | Cohesive | 1 | 4 | 2455516
20120546 | SEAP Student 2 | 2456121 | Yes | Yes | SG300-ARL-2012-RT-44 | SG300-methacrylate | 0.00114 | 0.00114 | 0.001143 | GEMS student | D2 | Yes | Very poor | silane coupling agent | 900 | 22.9 | 51 | 2456117 | 25 | 42 | 2457008 | 0 | 2780 | 8620000 | 0.00171 | 2830 | 0.00248 | 4460 | Yes | Poor | Cohesive | 1 | 4 | 2455516
20120547 | SEAP Student 2 | 2456121 | Yes | Yes | SG300-ARL-2012-RT-45 | SG300-methacrylate | 0.00114 | 0.00116 | 0.001143 | GEMS student | D3 | No |  | silane coupling agent | 900 | 22.9 | 51 | 2456117 | 25 | 42 | 2457008 | 0 | 3600 | 11200000 | 0.00278 | 6440 | 0.00309 | 7390 | No | Very good | Cohesive | 1 | 4 | 2455516
20120548 | SEAP Student 2 | 2456121 | Yes | Yes | SG300-ARL-2012-RT-45 | SG300-methacrylate | 0.00114 | 0.00118 | 0.001143 | GEMS student | D3 | No |  | silane coupling agent | 900 | 22.9 | 51 | 2456117 | 25 | 41 | 2457008 | 0 | 2390 | 7410000 | 0.00207 | 3150 | 0.00256 | 4160 | Yes | Poor | Cohesive | 1 | 4 | 2455516
20120549 | SEAP Student 2 | 2456121 | Yes | Yes | SG300-ARL-2012-RT-45 | SG300-methacrylate | 0.00114 | 0.00117 | 0.001143 | GEMS student | D3 | No |  | silane coupling agent | 900 | 22.9 | 51 | 2456117 | 25 | 41 | 2457008 | 0 | 1800 | 5590000 | 0.00158 | 1810 | 0.00244 | 2870 | Yes | Poor | Cohesive | 1 | 4 | 2455516
20120550 | SEAP Student 2 | 2456121 | No | No | SG300-ARL-2012-RT-45 | SG300-methacrylate | 0.00114 | 0.00122 | 0.001143 | GEMS student | D3 | No |  | silane coupling agent | 900 | 22.9 | 51 | 2456117 | 25 | 41 | 2457008 | 0 | 1310 | 4050000 | 0.00116 | 997 | 0.00249 | 1830 | Yes | Very poor | Cohesive | 1 | 4 | 2455516
20120551 | SEAP Student 2 | 2456121 | Yes | Yes | SG300-ARL-2012-RT-45 | SG300-methacrylate | 0.00114 | 0.00121 | 0.001143 | GEMS student | D3 | No |  | silane coupling agent | 900 | 22.9 | 51 | 2456117 | 25 | 41 | 2457008 | 0 | 2240 | 6940000 | 0.00162 | 2220 | 0.00258 | 3870 | Yes | Poor | Cohesive | 1 | 4 | 2455516
20120552 | SEAP Student 2 | 2456121 | No | No | SG300-ARL-2012-RT-45 | SG300-methacrylate | 0.00114 | 0.00126 | 0.001143 | GEMS student | D4 | No |  | silane coupling agent | 900 | 22.9 | 51 | 2456117 | 25 | 41 | 2457008 | 0 | 760 | 2360000 | 0.00138 | 722 | 0.00262 | 1270 | Yes | Very poor | Cohesive | 1 | 4 | 2455516
20120553 | SEAP Student 2 | 2456121 | Yes | Yes | SG300-ARL-2012-RT-45 | SG300-methacrylate | 0.00114 | 0.00123 | 0.001143 | GEMS student | D4 | No |  | silane coupling agent | 900 | 22.9 | 51 | 2456117 | 25 | 41 | 2457008 | 0 | 3590 | 11100000 | 0.00281 | 6580 | 0.0031 | 7340 | No | Very good | Cohesive | 1 | 4 | 2455516
20120554 | SEAP Student 2 | 2456121 | Yes | Yes | SG300-ARL-2012-RT-45 | SG300-methacrylate | 0.00114 | 0.00121 | 0.001143 | GEMS student | D4 | No |  | silane coupling agent | 900 | 22.9 | 51 | 2456117 | 25 | 41 | 2457008 | 0 | 3670 | 11400000 | 0.00317 | 7060 | 0.00343 | 7810 | No | Very good | Cohesive | 1 | 4 | 2455516
20120555 | SEAP Student 2 | 2456121 | Yes | Yes | SG300-ARL-2012-RT-45 | SG300-methacrylate | 0.00114 | 0.00122 | 0.001143 | GEMS student | D4 | No |  | silane coupling agent | 900 | 22.9 | 51 | 2456117 | 25 | 41 | 2457008 | 0 | 3590 | 11100000 | 0.00307 | 6590 | 0.00342 | 7340 | No | Very good | Cohesive | 1 | 4 | 2455516
20120556 | SEAP Student 2 | 2456121 | Yes | Yes | SG300-ARL-2012-RT-45 | SG300-methacrylate | 0.00114 | 0.00123 | 0.001143 | GEMS student | D4 | No |  | silane coupling agent | 900 | 22.9 | 51 | 2456117 | 25.2 | 41 | 2457008 | 0 | 3810 | 11800000 | 0.00291 | 6920 | 0.00324 | 7950 | No | Very good | Cohesive | 1 | 4 | 2455516
20120557 | SEAP Student 2 | 2456121 | Yes | Yes | SG300-ARL-2012-RT-46 | SG300-methacrylate | 0.00152 | 0.000965 | 0.001143 | GEMS student | D5 | Yes | Very good | silane coupling agent | 900 | 22.9 | 51 | 2456117 | 25.2 | 41 | 2457008 | 0 | 3960 | 12300000 | 0.00241 | 6230 | 0.00271 | 7360 | No | Very good | Cohesive | 1 | 4 | 2455516
20120558 | SEAP Student 2 | 2456121 | Yes | Yes | SG300-ARL-2012-RT-46 | SG300-methacrylate | 0.00152 | 0.00101 | 0.001143 | GEMS student | D5 | Yes | Very good | silane coupling agent | 900 | 22.9 | 51 | 2456117 | 25.3 | 41 | 2457008 | 0 | 4020 | 12500000 | 0.00255 | 6670 | 0.00286 | 7590 | No | Very good | Cohesive | 1 | 4 | 2455516
20120559 | SEAP Student 2 | 2456121 | Yes | Yes | SG300-ARL-2012-RT-46 | SG300-methacrylate | 0.00152 | 0.000947 | 0.001143 | GEMS student | D5 | Yes | Very good | silane coupling agent | 900 | 22.9 | 51 | 2456117 | 25.3 | 41 | 2457008 | 0 | 4010 | 12400000 | 0.00235 | 6410 | 0.00261 | 7380 | No | Very good | Cohesive | 1 | 4 | 2455516
20120560 | SEAP Student 2 | 2456121 | Yes | Yes | SG300-ARL-2012-RT-46 | SG300-methacrylate | 0.00152 | 0.000985 | 0.001143 | GEMS student | D5 | Yes | Fair | silane coupling agent | 900 | 22.9 | 51 | 2456117 | 25.2 | 41 | 2457008 | 0 | 3860 | 12000000 | 0.00195 | 5200 | 0.00231 | 6400 | No | Very good | Cohesive | 1 | 4 | 2455516
20120561 | SEAP Student 2 | 2456121 | Yes | Yes | SG300-ARL-2012-RT-46 | SG300-methacrylate | 0.00152 | 0.001 | 0.001143 | GEMS student | D5 | Yes | Very good | silane coupling agent | 900 | 22.9 | 51 | 2456117 | 25.2 | 41 | 2457008 | 0 | 3950 | 12300000 | 0.00255 | 6510 | 0.0028 | 7430 | No | Very good | Cohesive | 1 | 4 | 2455516
20120562 | SEAP Student 2 | 2456121 | Yes | Yes | SG300-ARL-2012-RT-46 | SG300-methacrylate | 0.00152 | 0.00098 | 0.001143 | GEMS student | D6 | Yes | Very good | silane coupling agent | 900 | 22.9 | 51 | 2456117 | 25.2 | 41 | 2457008 | 0 | 3710 | 11500000 | 0.00203 | 5050 | 0.00243 | 6450 | No | Very good | Cohesive | 1 | 4 | 2455516
20120563 | SEAP Student 2 | 2456121 | Yes | Yes | SG300-ARL-2012-RT-46 | SG300-methacrylate | 0.00152 | 0.00097 | 0.001143 | GEMS student | D6 | Yes | Very good | silane coupling agent | 900 | 22.9 | 51 | 2456117 | 25 | 41 | 2457008 | 0 | 3990 | 12400000 | 0.00257 | 6560 | 0.00285 | 7360 | No | Very good | Cohesive | 1 | 4 | 2455516
20120564 | SEAP Student 2 | 2456121 | Yes | Yes | SG300-ARL-2012-RT-46 | SG300-methacrylate | 0.00152 | 0.000991 | 0.001143 | GEMS student | D6 | Yes | Very good | silane coupling agent | 900 | 22.9 | 51 | 2456117 | 25.1 | 41 | 2457008 | 0 | 4000 | 12400000 | 0.00243 | 6400 | 0.00263 | 7150 | No | Very good | Cohesive | 1 | 4 | 2455516
20120565 | SEAP Student 2 | 2456121 | Yes | Yes | SG300-ARL-2012-RT-46 | SG300-methacrylate | 0.00152 | 0.001 | 0.001143 | GEMS student | D6 | Yes | Very good | silane coupling agent | 900 | 22.9 | 51 | 2456117 | 25.1 | 41 | 2457008 | 0 | 3970 | 12300000 | 0.00236 | 6250 | 0.00258 | 7080 | No | Very good | Cohesive | 1 | 4 | 2455516
20120566 | SEAP Student 2 | 2456121 | Yes | Yes | SG300-ARL-2012-RT-46 | SG300-methacrylate | 0.00152 | 0.000971 | 0.001143 | GEMS student | D6 | Yes | Very good | silane coupling agent | 900 | 22.9 | 51 | 2456117 | 25.1 | 41 | 2457008 | 0 | 3980 | 12300000 | 0.0023 | 6060 | 0.00259 | 7040 | No | Very good | Cohesive | 1 | 4 | 2455516
20120567 | SEAP Student 2 | 2456121 | Yes | Yes | SG300-ARL-2012-RT-47 | SG300-methacrylate | 0.00152 | 0.00114 | 0.001143 | GEMS student | D7 | No |  | silane coupling agent | 900 | 22.9 | 51 | 2456117 | 25 | 41 | 2457008 | 0 | 4010 | 12400000 | 0.00275 | 6760 | 0.00344 | 8000 | Yes | Good | Cohesive | 1 | 4 | 2455516
20120568 | SEAP Student 2 | 2456121 | Yes | Yes | SG300-ARL-2012-RT-47 | SG300-methacrylate | 0.00152 | 0.00112 | 0.001143 | GEMS student | D7 | No |  | silane coupling agent | 900 | 22.9 | 51 | 2456117 | 25.1 | 41 | 2457008 | 0 | 4080 | 12700000 | 0.0027 | 7340 | 0.00314 | 8260 | No | Very good | Cohesive | 1 | 4 | 2455516
20120569 | SEAP Student 2 | 2456121 | Yes | Yes | SG300-ARL-2012-RT-47 | SG300-methacrylate | 0.00152 | 0.00114 | 0.001143 | GEMS student | D7 | No |  | silane coupling agent | 900 | 22.9 | 51 | 2456117 | 25.2 | 40 | 2457008 | 0 | 4380 | 13600000 | 0.00294 | 8180 | 0.00321 | 9190 | No | Very good | Cohesive | 1 | 4 | 2455516
20120570 | SEAP Student 2 | 2456121 | Yes | Yes | SG300-ARL-2012-RT-47 | SG300-methacrylate | 0.00152 | 0.00113 | 0.001143 | GEMS student | D7 | No |  | silane coupling agent | 900 | 22.9 | 51 | 2456117 | 25.1 | 41 | 2457008 | 0 | 3720 | 11500000 | 0.00242 | 5800 | 0.00289 | 7080 | Yes | Good | Cohesive | 1 | 4 | 2455516
20120571 | SEAP Student 2 | 2456121 | Yes | Yes | SG300-ARL-2012-RT-47 | SG300-methacrylate | 0.00152 | 0.00114 | 0.001143 | GEMS student | D7 | No |  | silane coupling agent | 900 | 22.9 | 51 | 2456117 | 25.1 | 41 | 2457008 | 0 | 3300 | 10200000 | 0.00213 | 4680 | 0.00263 | 5810 | Yes | Good | Cohesive | 1 | 4 | 2455516
20120572 | SEAP Student 2 | 2456121 | Yes | Yes | SG300-ARL-2012-RT-47 | SG300-methacrylate | 0.00152 | 0.00102 | 0.001143 | GEMS student | D8 | No |  | silane coupling agent | 900 | 22.9 | 51 | 2456117 | 25.2 | 41 | 2457008 | 0 | 3930 | 12200000 | 0.00275 | 6920 | 0.0034 | 7980 | No | Very good | Cohesive | 1 | 4 | 2455516
20120573 | SEAP Student 2 | 2456121 | Yes | Yes | SG300-ARL-2012-RT-47 | SG300-methacrylate | 0.00152 | 0.00107 | 0.001143 | GEMS student | D8 | No |  | silane coupling agent | 900 | 22.9 | 51 | 2456117 | 25.2 | 40 | 2457008 | 0 | 3440 | 10700000 | 0.00246 | 5590 | 0.0034 | 7140 | No | Very good | Cohesive | 1 | 4 | 2455516
20120574 | SEAP Student 2 | 2456121 | Yes | Yes | SG300-ARL-2012-RT-47 | SG300-methacrylate | 0.00152 | 0.00106 | 0.001143 | GEMS student | D8 | No |  | silane coupling agent | 900 | 22.9 | 51 | 2456117 | 25 | 40 | 2457008 | 0 | 2500 | 7740000 | 0.00226 | 3840 | 0.00314 | 5080 | Yes | Fair | Cohesive | 1 | 4 | 2455516
20120575 | SEAP Student 2 | 2456121 | Yes | Yes | SG300-ARL-2012-RT-47 | SG300-methacrylate | 0.00152 | 0.00102 | 0.001143 | GEMS student | D8 | No |  | silane coupling agent | 900 | 22.9 | 51 | 2456117 | 25.2 | 40 | 2457008 | 0 | 3570 | 11100000 | 0.00265 | 6140 | 0.00359 | 7830 | No | Very good | Cohesive | 1 | 4 | 2455516
20120576 | SEAP Student 2 | 2456121 | Yes | Yes | SG300-ARL-2012-RT-47 | SG300-methacrylate | 0.00152 | 0.00106 | 0.001143 | GEMS student | D8 | No |  | silane coupling agent | 900 | 22.9 | 51 | 2456117 | 25.2 | 40 | 2457008 | 0 | 3590 | 11100000 | 0.00287 | 6480 | 0.00345 | 7510 | No | Very good | Cohesive | 1 | 4 | 2455516
20120577 | SEAP Student 2 | 2456121 | Yes | Yes | SG300-ARL-2012-RT-48 | SG300-methacrylate | 0.00229 | 0.000902 | 0.001143 | GEMS student | D9 | Yes | Poor | silane coupling agent | 900 | 22.9 | 51 | 2456117 | 25 | 40 | 2457012 | 0 | 3880 | 12000000 | 0.00202 | 4500 | 0.00253 | 6220 | Yes | Good | Cohesive | 1 | 4 | 2455516
20120578 | SEAP Student 2 | 2456121 | Yes | Yes | SG300-ARL-2012-RT-48 | SG300-methacrylate | 0.00229 | 0.000881 | 0.001143 | GEMS student | D9 | Yes | Very good | silane coupling agent | 900 | 22.9 | 51 | 2456117 | 25.2 | 40 | 2457012 | 0 | 4220 | 13100000 | 0.0023 | 6000 | 0.00258 | 7120 | No | Very good | Cohesive | 1 | 4 | 2455516
20120579 | SEAP Student 2 | 2456121 | Yes | Yes | SG300-ARL-2012-RT-48 | SG300-methacrylate | 0.00229 | 0.000831 | 0.001143 | GEMS student | D9 | Yes | Very good | silane coupling agent | 900 | 22.9 | 51 | 2456117 | 25 | 40 | 2457012 | 0 | 4450 | 13800000 | 0.00259 | 7090 | 0.00289 | 8140 | No | Very good | Cohesive | 1 | 4 | 2455516
20120580 | SEAP Student 2 | 2456121 | Yes | Yes | SG300-ARL-2012-RT-48 | SG300-methacrylate | 0.00229 | 0.000894 | 0.001143 | GEMS student | D9 | Yes | Good | silane coupling agent | 900 | 22.9 | 51 | 2456117 | 25 | 41 | 2457012 | 0 | 4220 | 13100000 | 0.00241 | 6210 | 0.0027 | 7310 | No | Very good | Cohesive | 1 | 4 | 2455516
20120581 | SEAP Student 2 | 2456121 | Yes | Yes | SG300-ARL-2012-RT-48 | SG300-methacrylate | 0.00229 | 0.000927 | 0.001143 | GEMS student | D9 | Yes | Very good | silane coupling agent | 900 | 22.9 | 51 | 2456117 | 25 | 41 | 2457012 | 0 | 4640 | 14400000 | 0.00275 | 7900 | 0.00295 | 8800 | No | Very good | Cohesive | 1 | 4 | 2455516
20120582 | SEAP Student 2 | 2456121 | Yes | Yes | SG300-ARL-2012-RT-48 | SG300-methacrylate | 0.00229 | 0.00129 | 0.001143 | GEMS student | D10 | Yes | Very poor | silane coupling agent | 900 | 22.9 | 51 | 2456117 | 25.2 | 41 | 2457012 | 0 | 3510 | 10900000 | 0.00168 | 3690 | 0.00234 | 5780 | Yes | Poor | Cohesive | 1 | 4 | 2455516
20120583 | SEAP Student 2 | 2456121 | Yes | Yes | SG300-ARL-2012-RT-48 | SG300-methacrylate | 0.00229 | 0.000918 | 0.001143 | GEMS student | D10 | Yes | Poor | silane coupling agent | 900 | 22.9 | 51 | 2456117 | 25 | 41 | 2457012 | 0 | 4030 | 12500000 | 0.0023 | 6060 | 0.00265 | 7250 | Yes | Fair | Cohesive | 1 | 4 | 2455516
20120584 | SEAP Student 2 | 2456121 | Yes | Yes | SG300-ARL-2012-RT-48 | SG300-methacrylate | 0.00229 | 0.000938 | 0.001143 | GEMS student | D10 | Yes | Fair | silane coupling agent | 900 | 22.9 | 51 | 2456117 | 25 | 41 | 2457012 | 0 | 3580 | 11100000 | 0.0021 | 5120 | 0.00245 | 6180 | No | Very good | Cohesive | 1 | 4 | 2455516
20120585 | SEAP Student 2 | 2456121 | Yes | Yes | SG300-ARL-2012-RT-48 | SG300-methacrylate | 0.00229 | 0.000988 | 0.001143 | GEMS student | D10 | Yes | Fair | silane coupling agent | 900 | 22.9 | 51 | 2456117 | 25 | 41 | 2457012 | 0 | 4140 | 12800000 | 0.00248 | 6470 | 0.00284 | 7750 | Yes | Fair | Cohesive | 1 | 4 | 2455516
20120586 | SEAP Student 2 | 2456121 | No | No | SG300-ARL-2012-RT-48 | SG300-methacrylate | 0.00229 | 0.00102 | 0.001143 | GEMS student | D10 | Yes | Fair | silane coupling agent | 900 | 22.9 | 51 | 2456117 | 25 | 41 | 2457012 | 0 | 1680 | 5210000 | 0.00144 | 1530 | 0.00224 | 2550 | Yes | Good | Cohesive | 1 | 4 | 2455516
20120587 | SEAP Student 2 | 2456121 | Yes | Yes | SG300-ARL-2012-RT-49 | SG300-methacrylate | 0.00229 | 0.000982 | 0.001143 | GEMS student | D11 | No |  | silane coupling agent | 900 | 22.9 | 51 | 2456117 | 25.3 | 41 | 2457012 | 0 | 4060 | 12600000 | 0.0027 | 6580 | 0.00301 | 7700 | Yes | Good | Cohesive | 1 | 4 | 2455516
20120588 | SEAP Student 2 | 2456121 | Yes | Yes | SG300-ARL-2012-RT-49 | SG300-methacrylate | 0.00229 | 0.000919 | 0.001143 | GEMS student | D11 | No |  | silane coupling agent | 900 | 22.9 | 51 | 2456117 | 25 | 41 | 2457012 | 0 | 4140 | 12800000 | 0.00289 | 6880 | 0.00322 | 7830 | No | Very good | Cohesive | 1 | 4 | 2455516
20120589 | SEAP Student 2 | 2456121 | Yes | Yes | SG300-ARL-2012-RT-49 | SG300-methacrylate | 0.00229 | 0.000922 | 0.001143 | GEMS student | D11 | No |  | silane coupling agent | 900 | 22.9 | 51 | 2456117 | 25 | 10 | 2457012 | 0 | 4460 | 13800000 | 0.00291 | 7670 | 0.00317 | 8570 | No | Very good | Cohesive | 1 | 4 | 2455516
20120590 | SEAP Student 2 | 2456121 | Yes | Yes | SG300-ARL-2012-RT-49 | SG300-methacrylate | 0.00229 | 0.00103 | 0.001143 | GEMS student | D11 | No |  | silane coupling agent | 900 | 22.9 | 51 | 2456117 | 25 | 40 | 2457012 | 0 | 4300 | 13300000 | 0.0031 | 7830 | 0.00352 | 8940 | No | Very good | Cohesive | 1 | 4 | 2455516
20120591 | SEAP Student 2 | 2456121 | Yes | Yes | SG300-ARL-2012-RT-49 | SG300-methacrylate | 0.00229 | 0.000907 | 0.001143 | GEMS student | D11 | No |  | silane coupling agent | 900 | 22.9 | 51 | 2456117 | 25 | 41 | 2457012 | 0 | 4120 | 12800000 | 0.00276 | 6900 | 0.00315 | 8100 | No | Very good | Cohesive | 1 | 4 | 2455516
20120592 | SEAP Student 2 | 2456121 | Yes | Yes | SG300-ARL-2012-RT-49 | SG300-methacrylate | 0.00229 | 0.00103 | 0.001143 | GEMS student | D12 | No |  | silane coupling agent | 900 | 22.9 | 51 | 2456117 | 25 | 41 | 2457012 | -0.00295 | 3950 | 12200000 | 0.00235 | 5800 | 0.00269 | 6800 | Yes | Good | Cohesive | 1 | 4 | 2455516
20120593 | SEAP Student 2 | 2456121 | Yes | Yes | SG300-ARL-2012-RT-49 | SG300-methacrylate | 0.00229 | 0.00103 | 0.001143 | GEMS student | D12 | No |  | silane coupling agent | 900 | 22.9 | 51 | 2456117 | 25 | 41 | 2457012 | -0.00354 | 2880 | 8930000 | 0.00189 | 3100 | 0.00254 | 4650 | Yes | Fair | Cohesive | 1 | 4 | 2455516
20120594 | SEAP Student 2 | 2456121 | Yes | Yes | SG300-ARL-2012-RT-49 | SG300-methacrylate | 0.00229 | 0.000108 | 0.001143 | GEMS student | D12 | No |  | silane coupling agent | 900 | 22.9 | 51 | 2456117 | 25 | 41 | 2457012 | -0.00295 | 3860 | 12000000 | 0.00233 | 5570 | 0.00281 | 7040 | Yes | Fair | Cohesive | 1 | 4 | 2455516
20120595 | SEAP Student 2 | 2456121 | Yes | Yes | SG300-ARL-2012-RT-49 | SG300-methacrylate | 0.00229 | 0.00105 | 0.001143 | GEMS student | D12 | No |  | silane coupling agent | 900 | 22.9 | 51 | 2456117 | 25.2 | 41 | 2457012 | -0.00295 | 4470 | 13900000 | 0.00284 | 7830 | 0.00306 | 8580 | Yes | Good | Cohesive | 1 | 4 | 2455516
20120596 | SEAP Student 2 | 2456121 | Yes | Yes | SG300-ARL-2012-RT-49 | SG300-methacrylate | 0.00229 | 0.00102 | 0.001143 | GEMS student | D12 | No |  | silane coupling agent | 900 | 22.9 | 51 | 2456117 | 25.3 | 40 | 2457012 | -0.00335 | 3940 | 12200000 | 0.00242 | 5720 | 0.00291 | 7330 | Yes | Fair | Cohesive | 1 | 4 | 2455516
20120907 | ARL Technician 1 | 2456273 | Yes | Yes | SG300-ARL-2012-RT-50 | SG300-methacrylate | 0.00114 | 0.00064 | 0.000762 | ARL Technician | C1 | Yes | Fair | solvent wipe | 300 | 24 | 40 | 2456188 | 22.2 | 29 | 2457012 | -0.00984 | 2310 | 7170000 | 0.000832 | 1230 | 0.00203 | 2320 | Yes | Good | Mixed-Mode | 3 | 3 | 2456217
20120908 | ARL Technician 1 | 2456273 | Yes | Yes | SG300-ARL-2012-RT-50 | SG300-methacrylate | 0.00114 | 0.00063 | 0.000762 | ARL Technician | C1 | Yes | Very good | solvent wipe | 300 | 24 | 40 | 2456188 | 22.2 | 29 | 2457012 | -0.00984 | 2480 | 7680000 | 0.00112 | 1830 | 0.00204 | 3010 | Yes | Good | Mixed-Mode | 3 | 3 | 2456217
20120909 | ARL Technician 1 | 2456273 | Yes | Yes | SG300-ARL-2012-RT-50 | SG300-methacrylate | 0.00114 | 0.00063 | 0.000762 | ARL Technician | C1 | Yes | Very good | solvent wipe | 300 | 24 | 40 | 2456188 | 22.2 | 29 | 2457012 | -0.0104 | 2260 | 7010000 | 0.000864 | 1270 | 0.00144 | 2280 | Yes | Good | Mixed-Mode | 3 | 3 | 2456217
20120910 | ARL Technician 1 | 2456273 | Yes | Yes | SG300-ARL-2012-RT-50 | SG300-methacrylate | 0.00114 | 0.00063 | 0.000762 | ARL Technician | C1 | Yes | Very good | solvent wipe | 300 | 24 | 40 | 2456188 | 22.2 | 29 | 2457012 | -0.0104 | 2620 | 8120000 | 0.00101 | 1710 | 0.00159 | 2970 | Yes | Good | Mixed-Mode | 3 | 3 | 2456217
20120911 | ARL Technician 1 | 2456273 | Yes | Yes | SG300-ARL-2012-RT-50 | SG300-methacrylate | 0.00114 | 0.00066 | 0.000762 | ARL Technician | C1 | Yes | Good | solvent wipe | 300 | 24 | 40 | 2456188 | 22.2 | 29 | 2457012 | -0.00984 | 2320 | 7180000 | 0.000925 | 1380 | 0.0015 | 2490 | Yes | Good | Mixed-Mode | 3 | 3 | 2456217
20120912 | ARL Technician 1 | 2456273 | Yes | Yes | SG300-ARL-2012-RT-50 | SG300-methacrylate | 0.00114 | 0.00074 | 0.000762 | ARL Technician | C2 | Yes | Very good | solvent wipe | 300 | 24 | 40 | 2456188 | 22.2 | 29 | 2457012 | -0.00984 | 2520 | 7810000 | 0.00126 | 2200 | 0.00179 | 3200 | Yes | Good | Mixed-Mode | 3 | 3 | 2456217
20120913 | ARL Technician 1 | 2456273 | Yes | Yes | SG300-ARL-2012-RT-50 | SG300-methacrylate | 0.00114 | 0.00075 | 0.000762 | ARL Technician | C2 | Yes | Very good | solvent wipe | 300 | 24 | 40 | 2456188 | 22.2 | 29 | 2457012 | -0.00984 | 2410 | 7460000 | 0.00126 | 2130 | 0.00182 | 3170 | Yes | Good | Mixed-Mode | 3 | 3 | 2456217
20120914 | ARL Technician 1 | 2456273 | Yes | Yes | SG300-ARL-2012-RT-50 | SG300-methacrylate | 0.00114 | 0.00074 | 0.000762 | ARL Technician | C2 | Yes | Very good | solvent wipe | 300 | 24 | 40 | 2456188 | 22.2 | 29 | 2457012 | -0.00984 | 2560 | 7930000 | 0.00112 | 1870 | 0.00273 | 3410 | Yes | Good | Mixed-Mode | 3 | 3 | 2456217
20120915 | ARL Technician 1 | 2456273 | Yes | Yes | SG300-ARL-2012-RT-50 | SG300-methacrylate | 0.00114 | 0.00075 | 0.000762 | ARL Technician | C2 | Yes | Very good | solvent wipe | 300 | 24 | 40 | 2456188 | 22.2 | 29 | 2457012 | -0.00984 | 2440 | 7570000 | 0.000974 | 1490 | 0.00167 | 2930 | Yes | Good | Mixed-Mode | 3 | 3 | 2456217
20120916 | ARL Technician 1 | 2456273 | Yes | Yes | SG300-ARL-2012-RT-50 | SG300-methacrylate | 0.00114 | 0.00071 | 0.000762 | ARL Technician | C2 | Yes | Very good | solvent wipe | 300 | 24 | 40 | 2456188 | 22.2 | 29 | 2457012 | -0.0104 | 2280 | 7070000 | 0.00101 | 1520 | 0.00148 | 2450 | Yes | Good | Mixed-Mode | 3 | 3 | 2456217
20120917 | ARL Technician 1 | 2456273 | Yes | Yes | SG300-ARL-2012-RT-51 | SG300-methacrylate | 0.00114 | 0.00062 | 0.000762 | ARL Technician | C3 | No |  | solvent wipe | 300 | 24 | 40 | 2456188 | 22.2 | 29 | 2457012 | -0.00984 | 2400 | 7420000 | 0.000925 | 1360 | 0.0015 | 2510 | Yes | Good | Mixed-Mode | 3 | 3 | 2456217
20120918 | ARL Technician 1 | 2456273 | Yes | Yes | SG300-ARL-2012-RT-51 | SG300-methacrylate | 0.00114 | 0.00066 | 0.000762 | ARL Technician | C3 | No |  | solvent wipe | 300 | 24 | 40 | 2456188 | 22.2 | 29 | 2457012 | -0.0104 | 2390 | 7400000 | 0.00091 | 1350 | 0.00161 | 2670 | Yes | Good | Mixed-Mode | 3 | 3 | 2456217
20120919 | ARL Technician 1 | 2456273 | Yes | Yes | SG300-ARL-2012-RT-51 | SG300-methacrylate | 0.00114 | 0.00067 | 0.000762 | ARL Technician | C3 | No |  | solvent wipe | 300 | 24 | 40 | 2456188 | 22.2 | 29 | 2457012 | -0.00984 | 2290 | 7100000 | 0.000879 | 1250 | 0.00152 | 2420 | Yes | Good | Mixed-Mode | 3 | 3 | 2456217
20120920 | ARL Technician 1 | 2456273 | Yes | Yes | SG300-ARL-2012-RT-51 | SG300-methacrylate | 0.00114 | 0.00065 | 0.000762 | ARL Technician | C3 | No |  | solvent wipe | 300 | 24 | 40 | 2456188 | 22.2 | 29 | 2457012 | -0.0104 | 2350 | 7270000 | 0.00091 | 1320 | 0.00151 | 2480 | Yes | Good | Mixed-Mode | 3 | 3 | 2456217
20120921 | ARL Technician 1 | 2456273 | Yes | Yes | SG300-ARL-2012-RT-51 | SG300-methacrylate | 0.00114 | 0.00064 | 0.000762 | ARL Technician | C3 | No |  | solvent wipe | 300 | 24 | 40 | 2456188 | 22.2 | 29 | 2457012 | -0.0108 | 2610 | 8100000 | 0.00123 | 2150 | 0.00165 | 3090 | Yes | Good | Mixed-Mode | 3 | 3 | 2456217
20120922 | ARL Technician 1 | 2456273 | Yes | Yes | SG300-ARL-2012-RT-51 | SG300-methacrylate | 0.00114 | 0.00068 | 0.000762 | ARL Technician | C4 | No |  | solvent wipe | 300 | 24 | 40 | 2456188 | 22.2 | 29 | 2457012 | -0.0104 | 2620 | 8130000 | 0.00115 | 1960 | 0.00165 | 3060 | Yes | Good | Mixed-Mode | 3 | 3 | 2456217
20120923 | ARL Technician 1 | 2456273 | Yes | Yes | SG300-ARL-2012-RT-51 | SG300-methacrylate | 0.00114 | 0.00069 | 0.000762 | ARL Technician | C4 | No |  | solvent wipe | 300 | 24 | 40 | 2456188 | 22.2 | 29 | 2457012 | -0.0108 | 2590 | 8030000 | 0.00123 | 2150 | 0.00171 | 3200 | Yes | Good | Mixed-Mode | 3 | 3 | 2456217
20120924 | ARL Technician 1 | 2456273 | Yes | Yes | SG300-ARL-2012-RT-51 | SG300-methacrylate | 0.00114 | 0.00068 | 0.000762 | ARL Technician | C4 | No |  | solvent wipe | 300 | 24 | 40 | 2456188 | 22.2 | 29 | 2457012 | -0.0108 | 2530 | 7850000 | 0.00123 | 2180 | 0.00163 | 2970 | Yes | Good | Mixed-Mode | 3 | 3 | 2456217
20120925 | ARL Technician 1 | 2456273 | Yes | Yes | SG300-ARL-2012-RT-51 | SG300-methacrylate | 0.00114 | 0.0007 | 0.000762 | ARL Technician | C4 | No |  | solvent wipe | 300 | 24 | 40 | 2456188 | 22.2 | 29 | 2457012 | -0.0112 | 2310 | 7170000 | 0.00108 | 1720 | 0.00147 | 2440 | Yes | Good | Mixed-Mode | 3 | 3 | 2456217
20120926 | ARL Technician 1 | 2456273 | Yes | Yes | SG300-ARL-2012-RT-51 | SG300-methacrylate | 0.00114 | 0.00049 | 0.000762 | ARL Technician | C4 | No |  | solvent wipe | 300 | 24 | 40 | 2456188 | 22.2 | 29 | 2457012 | -0.0108 | 2580 | 8010000 | 0.00104 | 1710 | 0.00154 | 2740 | Yes | Fair | Mixed-Mode | 3 | 3 | 2456217
20120927 | ARL Technician 1 | 2456273 | Yes | Yes | SG300-ARL-2012-RT-52 | SG300-methacrylate | 0.00152 | 0.00056 | 0.000762 | ARL Technician | C5 | Yes | Very good | solvent wipe | 300 | 24 | 40 | 2456188 | 22.2 | 29 | 2457013 | -0.0104 | 3310 | 10300000 | 0.00124 | 2770 | 0.0015 | 3490 | No | Very good | Mixed-Mode | 3 | 3 | 2456217
20120928 | ARL Technician 1 | 2456273 | Yes | Yes | SG300-ARL-2012-RT-52 | SG300-methacrylate | 0.00152 | 0.00057 | 0.000762 | ARL Technician | C5 | Yes | Very good | solvent wipe | 300 | 24 | 40 | 2456188 | 22.2 | 29 | 2457013 | -0.00984 | 3120 | 9680000 | 0.00116 | 2420 | 0.00145 | 3070 | No | Very good | Mixed-Mode | 3 | 3 | 2456217
20120929 | ARL Technician 1 | 2456273 | Yes | Yes | SG300-ARL-2012-RT-52 | SG300-methacrylate | 0.00152 | 0.00054 | 0.000762 | ARL Technician | C5 | Yes | Very good | solvent wipe | 300 | 24 | 40 | 2456188 | 22.2 | 29 | 2457013 | -0.0104 | 2600 | 8050000 | 0.000838 | 1360 | 0.00133 | 2380 | Yes | Fair | Mixed-Mode | 3 | 3 | 2456217
20120930 | ARL Technician 1 | 2456273 | Yes | Yes | SG300-ARL-2012-RT-52 | SG300-methacrylate | 0.00152 | 0.00063 | 0.000762 | ARL Technician | C5 | Yes | Very good | solvent wipe | 300 | 24 | 40 | 2456188 | 22.2 | 29 | 2457013 | -0.00984 | 2850 | 8840000 | 0.000953 | 1670 | 0.00158 | 2860 | Yes | Fair | Mixed-Mode | 3 | 3 | 2456217
20120931 | ARL Technician 1 | 2456273 | Yes | Yes | SG300-ARL-2012-RT-52 | SG300-methacrylate | 0.00152 | 0.00063 | 0.000762 | ARL Technician | C5 | Yes | Very good | solvent wipe | 300 | 24 | 40 | 2456188 | 22.2 | 29 | 2457013 | -0.00984 | 3130 | 9720000 | 0.00112 | 2290 | 0.00143 | 3040 | No | Very good | Mixed-Mode | 3 | 3 | 2456217
20120932 | ARL Technician 1 | 2456273 | Yes | Yes | SG300-ARL-2012-RT-52 | SG300-methacrylate | 0.00152 | 0.00054 | 0.000762 | ARL Technician | C6 | Yes | Very good | solvent wipe | 300 | 24 | 40 | 2456188 | 22.2 | 29 | 2457013 | -0.00984 | 3160 | 9790000 | 0.00121 | 2530 | 0.00143 | 3010 | No | Very good | Mixed-Mode | 3 | 3 | 2456217
20120933 | ARL Technician 1 | 2456273 | Yes | Yes | SG300-ARL-2012-RT-52 | SG300-methacrylate | 0.00152 | 0.00053 | 0.000762 | ARL Technician | C6 | Yes | Very good | solvent wipe | 300 | 24 | 40 | 2456188 | 22.2 | 29 | 2457013 | -0.0104 | 3500 | 10900000 | 0.00134 | 3160 | 0.00151 | 3730 | No | Very good | Mixed-Mode | 3 | 3 | 2456217
20120934 | ARL Technician 1 | 2456273 | Yes | Yes | SG300-ARL-2012-RT-52 | SG300-methacrylate | 0.00152 | 0.00055 | 0.000762 | ARL Technician | C6 | Yes | Very good | solvent wipe | 300 | 24 | 40 | 2456188 | 22.2 | 29 | 2457013 | -0.00984 | 3750 | 11600000 | 0.0014 | 3480 | 0.00156 | 4020 | Yes | Good | Mixed-Mode | 3 | 3 | 2456217
20120935 | ARL Technician 1 | 2456273 | Yes | Yes | SG300-ARL-2012-RT-52 | SG300-methacrylate | 0.00152 | 0.00054 | 0.000762 | ARL Technician | C6 | Yes | Very good | solvent wipe | 300 | 24 | 40 | 2456188 | 22.2 | 29 | 2457013 | -0.00984 | 3940 | 12200000 | 0.00162 | 4230 | 0.00174 | 4670 | Yes | Good | Mixed-Mode | 3 | 3 | 2456217
20120936 | ARL Technician 1 | 2456273 | Yes | Yes | SG300-ARL-2012-RT-52 | SG300-methacrylate | 0.00152 | 0.00057 | 0.000762 | ARL Technician | C6 | Yes | Very good | solvent wipe | 300 | 24 | 40 | 2456188 | 22.2 | 29 | 2457013 | -0.00984 | 3900 | 12100000 | 0.0015 | 3920 | 0.00166 | 4510 | No | Very good | Mixed-Mode | 3 | 3 | 2456217
20120937 | ARL Technician 1 | 2456273 | Yes | Yes | SG300-ARL-2012-RT-53 | SG300-methacrylate | 0.00152 | 0.00048 | 0.000762 | ARL Technician | C7 | No |  | solvent wipe | 300 | 24 | 40 | 2456188 | 22.2 | 29 | 2457013 | -0.00984 | 3420 | 10600000 | 0.00105 | 2180 | 0.00138 | 3040 | Yes | Fair | Mixed-Mode | 3 | 3 | 2456217
20120938 | ARL Technician 1 | 2456273 | Yes | Yes | SG300-ARL-2012-RT-53 | SG300-methacrylate | 0.00152 | 0.00053 | 0.000762 | ARL Technician | C7 | No |  | solvent wipe | 300 | 24 | 40 | 2456188 | 22.2 | 29 | 2457013 | -0.0102 | 2960 | 9170000 | 0.000869 | 1530 | 0.00145 | 2660 | Yes | Fair | Mixed-Mode | 3 | 3 | 2456217
20120939 | ARL Technician 1 | 2456273 | Yes | Yes | SG300-ARL-2012-RT-53 | SG300-methacrylate | 0.00152 | 0.00052 | 0.000762 | ARL Technician | C7 | No |  | solvent wipe | 300 | 24 | 40 | 2456188 | 22.2 | 29 | 2457013 | -0.00984 | 3130 | 9710000 | 0.00115 | 2380 | 0.00144 | 3060 | No | Very good | Mixed-Mode | 3 | 3 | 2456217
20120940 | ARL Technician 1 | 2456273 | Yes | Yes | SG300-ARL-2012-RT-53 | SG300-methacrylate | 0.00152 | 0.00052 | 0.000762 | ARL Technician | C7 | No |  | solvent wipe | 300 | 24 | 40 | 2456188 | 22.2 | 29 | 2457013 | -0.00984 | 3190 | 9890000 | 0.00121 | 2550 | 0.0015 | 3260 | No | Very good | Mixed-Mode | 3 | 3 | 2456217
20120941 | ARL Technician 1 | 2456273 | Yes | Yes | SG300-ARL-2012-RT-53 | SG300-methacrylate | 0.00152 | 0.00049 | 0.000762 | ARL Technician | C7 | No |  | solvent wipe | 300 | 24 | 40 | 2456188 | 22.2 | 29 | 2457013 | -0.00925 | 3280 | 10200000 | 0.00113 | 2370 | 0.00132 | 2960 | No | Very good | Mixed-Mode | 3 | 3 | 2456217
20120942 | ARL Technician 1 | 2456273 | Yes | Yes | SG300-ARL-2012-RT-53 | SG300-methacrylate | 0.00152 | 0.00055 | 0.000762 | ARL Technician | C8 | No |  | solvent wipe | 300 | 24 | 40 | 2456188 | 22.2 | 29 | 2457013 | -0.00945 | 3250 | 10100000 | 0.00106 | 2110 | 0.00149 | 3180 | Yes | Fair | Mixed-Mode | 3 | 3 | 2456217
20120943 | ARL Technician 1 | 2456273 | Yes | Yes | SG300-ARL-2012-RT-53 | SG300-methacrylate | 0.00152 | 0.00058 | 0.000762 | ARL Technician | C8 | No |  | solvent wipe | 300 | 24 | 40 | 2456188 | 22.2 | 29 | 2457013 | -0.00984 | 3020 | 9350000 | 0.000974 | 1850 | 0.00148 | 3040 | Yes | Fair | Mixed-Mode | 3 | 3 | 2456217
20120944 | ARL Technician 1 | 2456273 | Yes | Yes | SG300-ARL-2012-RT-53 | SG300-methacrylate | 0.00152 | 0.00058 | 0.000762 | ARL Technician | C8 | No |  | solvent wipe | 300 | 24 | 40 | 2456188 | 22.2 | 29 | 2457013 | -0.00886 | 3390 | 10500000 | 0.00148 | 3340 | 0.00172 | 3970 | No | Very good | Mixed-Mode | 3 | 3 | 2456217
20120945 | ARL Technician 1 | 2456273 | Yes | Yes | SG300-ARL-2012-RT-53 | SG300-methacrylate | 0.00152 | 0.00059 | 0.000762 | ARL Technician | C8 | No |  | solvent wipe | 300 | 24 | 40 | 2456188 | 22.2 | 29 | 2457013 | -0.00984 | 3220 | 9980000 | 0.00126 | 2740 | 0.00158 | 3560 | No | Very good | Mixed-Mode | 3 | 3 | 2456217
20120946 | ARL Technician 1 | 2456273 | Yes | Yes | SG300-ARL-2012-RT-53 | SG300-methacrylate | 0.00152 | 0.00058 | 0.000762 | ARL Technician | C8 | No |  | solvent wipe | 300 | 24 | 40 | 2456188 | 22.2 | 29 | 2457013 | -0.00984 | 3280 | 10200000 | 0.00121 | 2670 | 0.00142 | 3320 | Yes | Fair | Mixed-Mode | 3 | 3 | 2456217
20120947 | ARL Technician 1 | 2456273 | Yes | Yes | SG300-ARL-2012-RT-54 | SG300-methacrylate | 0.00229 | 0.00061 | 0.000762 | ARL Technician | C9 | Yes | Very good | solvent wipe | 300 | 24 | 40 | 2456188 | 22.2 | 29 | 2457014 | -0.00984 | 3640 | 11300000 | 0.0015 | 3840 | 0.00184 | 4830 | Yes | Good | Mixed-Mode | 3 | 3 | 2456217
20120948 | ARL Technician 1 | 2456273 | Yes | Yes | SG300-ARL-2012-RT-54 | SG300-methacrylate | 0.00229 | 0.00061 | 0.000762 | ARL Technician | C9 | Yes | Fair | solvent wipe | 300 | 24 | 40 | 2456188 | 22.2 | 29 | 2457014 | -0.00925 | 3170 | 9840000 | 0.00142 | 3100 | 0.00175 | 3850 | Yes | Good | Mixed-Mode | 3 | 3 | 2456217
20120949 | ARL Technician 1 | 2456273 | Yes | Yes | SG300-ARL-2012-RT-54 | SG300-methacrylate | 0.00229 | 0.00062 | 0.000762 | ARL Technician | C9 | Yes | Very good | solvent wipe | 300 | 24 | 40 | 2456188 | 22.2 | 29 | 2457014 | -0.0102 | 3670 | 11400000 | 0.0017 | 4310 | 0.00191 | 5020 | No | Very good | Mixed-Mode | 3 | 3 | 2456217
20120950 | ARL Technician 1 | 2456273 | Yes | Yes | SG300-ARL-2012-RT-54 | SG300-methacrylate | 0.00229 | 0.00062 | 0.000762 | ARL Technician | C9 | Yes | Very good | solvent wipe | 300 | 24 | 40 | 2456188 | 22.2 | 29 | 2457014 | -0.0102 | 3640 | 11300000 | 0.00163 | 4140 | 0.00196 | 4790 | No | Very good | Mixed-Mode | 3 | 3 | 2456217
20120951 | ARL Technician 1 | 2456273 | Yes | Yes | SG300-ARL-2012-RT-54 | SG300-methacrylate | 0.00229 | 0.0006 | 0.000762 | ARL Technician | C9 | Yes | Very good | solvent wipe | 300 | 24 | 40 | 2456188 | 22.2 | 29 | 2457014 | -0.00984 | 4050 | 12600000 | 0.00164 | 4460 | 0.00179 | 5030 | No | Very good | Mixed-Mode | 3 | 3 | 2456217
20120952 | ARL Technician 1 | 2456273 | Yes | Yes | SG300-ARL-2012-RT-54 | SG300-methacrylate | 0.00229 | 0.0007 | 0.000762 | ARL Technician | C10 | Yes | Very good | solvent wipe | 300 | 24 | 40 | 2456188 | 22.2 | 29 | 2457014 | -0.00886 | 3290 | 10200000 | 0.00148 | 3410 | 0.00177 | 4200 | No | Very good | Mixed-Mode | 3 | 3 | 2456217
20120953 | ARL Technician 1 | 2456273 | Yes | Yes | SG300-ARL-2012-RT-54 | SG300-methacrylate | 0.00229 | 0.00066 | 0.000762 | ARL Technician | C10 | Yes | Good | solvent wipe | 300 | 24 | 40 | 2456188 | 22.2 | 29 | 2457014 | -0.00984 | 3220 | 9980000 | 0.00155 | 3460 | 0.00182 | 4220 | No | Very good | Mixed-Mode | 3 | 3 | 2456217
20120954 | ARL Technician 1 | 2456273 | Yes | Yes | SG300-ARL-2012-RT-54 | SG300-methacrylate | 0.00229 | 0.00061 | 0.000762 | ARL Technician | C10 | Yes | Very good | solvent wipe | 300 | 24 | 40 | 2456188 | 22.2 | 29 | 2457014 | -0.00984 | 3240 | 10000000 | 0.0015 | 3470 | 0.00183 | 4360 | No | Very good | Mixed-Mode | 3 | 3 | 2456217
20120955 | ARL Technician 1 | 2456273 | Yes | Yes | SG300-ARL-2012-RT-54 | SG300-methacrylate | 0.00229 | 0.00068 | 0.000762 | ARL Technician | C10 | Yes | Very good | solvent wipe | 300 | 24 | 40 | 2456188 | 22.2 | 29 | 2457014 | -0.00827 | 3300 | 10200000 | 0.00154 | 3540 | 0.00189 | 4450 | No | Very good | Mixed-Mode | 3 | 3 | 2456217
20120956 | ARL Technician 1 | 2456273 | Yes | Yes | SG300-ARL-2012-RT-54 | SG300-methacrylate | 0.00229 | 0.00065 | 0.000762 | ARL Technician | C10 | Yes | Good | solvent wipe | 300 | 24 | 40 | 2456188 | 22.2 | 29 | 2457014 | -0.00984 | 3650 | 11300000 | 0.0014 | 3520 | 0.0017 | 4340 | No | Very good | Mixed-Mode | 3 | 3 | 2456217
20120957 | ARL Technician 1 | 2456273 | Yes | Yes | SG300-ARL-2012-RT-55 | SG300-methacrylate | 0.00229 | 0.000612 | 0.000762 | ARL Technician | C11 | No |  | solvent wipe | 300 | 24 | 40 | 2456188 | 22.2 | 29 | 2457014 | -0.0104 | 3880 | 12000000 | 0.00153 | 3910 | 0.00168 | 4460 | No | Very good | Mixed-Mode | 3 | 3 | 2456217
20120958 | ARL Technician 1 | 2456273 | Yes | Yes | SG300-ARL-2012-RT-55 | SG300-methacrylate | 0.00229 | 0.000606 | 0.000762 | ARL Technician | C11 | No |  | solvent wipe | 300 | 24 | 40 | 2456188 | 22.2 | 29 | 2457014 | -0.00886 | 3560 | 11000000 | 0.00138 | 3260 | 0.00162 | 3880 | No | Very good | Mixed-Mode | 3 | 3 | 2456217
20120959 | ARL Technician 1 | 2456273 | Yes | Yes | SG300-ARL-2012-RT-55 | SG300-methacrylate | 0.00229 | 0.00059 | 0.000762 | ARL Technician | C11 | No |  | solvent wipe | 300 | 24 | 40 | 2456188 | 22.2 | 29 | 2457014 | -0.00945 | 3540 | 11000000 | 0.00137 | 3260 | 0.00159 | 3840 | No | Very good | Mixed-Mode | 3 | 3 | 2456217
20120960 | ARL Technician 1 | 2456273 | Yes | Yes | SG300-ARL-2012-RT-55 | SG300-methacrylate | 0.00229 | 0.00062 | 0.000762 | ARL Technician | C11 | No |  | solvent wipe | 300 | 24 | 40 | 2456188 | 22.2 | 29 | 2457014 | -0.00925 | 3760 | 11700000 | 0.00147 | 3610 | 0.0017 | 4250 | No | Very good | Mixed-Mode | 3 | 3 | 2456217
20120961 | ARL Technician 1 | 2456273 | Yes | Yes | SG300-ARL-2012-RT-55 | SG300-methacrylate | 0.00229 | 0.00059 | 0.000762 | ARL Technician | C11 | No |  | solvent wipe | 300 | 24 | 40 | 2456188 | 22.2 | 29 | 2457014 | -0.00886 | 3860 | 12000000 | 0.0016 | 3960 | 0.00174 | 4490 | No | Very good | Mixed-Mode | 3 | 3 | 2456217
20120962 | ARL Technician 1 | 2456273 | Yes | Yes | SG300-ARL-2012-RT-55 | SG300-methacrylate | 0.00229 | 0.00052 | 0.000762 | ARL Technician | C12 | No |  | solvent wipe | 300 | 24 | 40 | 2456188 | 22.2 | 29 | 2457014 | -0.00984 | 3770 | 11700000 | 0.00159 | 3860 | 0.00174 | 4390 | No | Very good | Mixed-Mode | 3 | 3 | 2456217
20120963 | ARL Technician 1 | 2456273 | Yes | Yes | SG300-ARL-2012-RT-55 | SG300-methacrylate | 0.00229 | 0.00056 | 0.000762 | ARL Technician | C12 | No |  | solvent wipe | 300 | 24 | 40 | 2456188 | 22.2 | 29 | 2457014 | -0.00984 | 3730 | 11600000 | 0.0015 | 3690 | 0.00166 | 4260 | No | Very good | Mixed-Mode | 3 | 3 | 2456217
20120964 | ARL Technician 1 | 2456273 | Yes | Yes | SG300-ARL-2012-RT-55 | SG300-methacrylate | 0.00229 | 0.00057 | 0.000762 | ARL Technician | C12 | No |  | solvent wipe | 300 | 24 | 40 | 2456188 | 22.2 | 29 | 2457014 | -0.00925 | 3520 | 10900000 | 0.00156 | 3620 | 0.00189 | 4180 | No | Very good | Mixed-Mode | 3 | 3 | 2456217
20120965 | ARL Technician 1 | 2456273 | Yes | Yes | SG300-ARL-2012-RT-55 | SG300-methacrylate | 0.00229 | 0.00059 | 0.000762 | ARL Technician | C12 | No |  | solvent wipe | 300 | 24 | 40 | 2456188 | 22.2 | 29 | 2457014 | -0.00886 | 3610 | 11200000 | 0.00143 | 3310 | 0.00161 | 3910 | No | Very good | Mixed-Mode | 3 | 3 | 2456217
20120966 | ARL Technician 1 | 2456273 | Yes | Yes | SG300-ARL-2012-RT-55 | SG300-methacrylate | 0.00229 | 0.00062 | 0.000762 | ARL Technician | C12 | No |  | solvent wipe | 300 | 24 | 40 | 2456188 | 22.2 | 29 | 2457014 | -0.00984 | 3450 | 10700000 | 0.0014 | 3160 | 0.00167 | 3900 | No | Very good | Mixed-Mode | 3 | 3 | 2456217
20121295 | ARL Technician 1 | 2456299 | Yes | Yes | SG300-ARL-2012-RT-56 | SG300-methacrylate | 0.00114 | 0.00072 | 0.000762 | ARL Technician | C1 | Yes | Very good | silane coupling agent | 300 | 24 | 40 | 2456195 | 22.2 | 29 | 2457014 | -0.00787 | 3190 | 9900000 | 0.0018 | 3970 | 0.0021 | 4900 | Yes | Good | Mixed-Mode | 3 | 3 | 2456217
20121296 | ARL Technician 1 | 2456299 | Yes | Yes | SG300-ARL-2012-RT-56 | SG300-methacrylate | 0.00114 | 0.00077 | 0.000762 | ARL Technician | C1 | Yes | Very good | silane coupling agent | 300 | 24 | 40 | 2456195 | 22.2 | 29 | 2457014 | -0.00827 | 2960 | 9180000 | 0.00179 | 3770 | 0.00219 | 4660 | Yes | Good | Mixed-Mode | 3 | 3 | 2456217
20121297 | ARL Technician 1 | 2456299 | Yes | Yes | SG300-ARL-2012-RT-56 | SG300-methacrylate | 0.00114 | 0.00077 | 0.000762 | ARL Technician | C1 | Yes | Very good | silane coupling agent | 300 | 24 | 40 | 2456195 | 22.2 | 29 | 2457014 | -0.00827 | 3060 | 9480000 | 0.00179 | 3800 | 0.0022 | 4780 | Yes | Good | Mixed-Mode | 3 | 3 | 2456217
20121298 | ARL Technician 1 | 2456299 | Yes | Yes | SG300-ARL-2012-RT-56 | SG300-methacrylate | 0.00114 | 0.00069 | 0.000762 | ARL Technician | C1 | Yes | Very good | silane coupling agent | 300 | 24 | 40 | 2456195 | 22.2 | 29 | 2457014 | -0.00906 | 3220 | 9970000 | 0.00177 | 3910 | 0.00206 | 4810 | Yes | Good | Mixed-Mode | 3 | 3 | 2456217
20121299 | ARL Technician 1 | 2456299 | Yes | Yes | SG300-ARL-2012-RT-56 | SG300-methacrylate | 0.00114 | 0.00075 | 0.000762 | ARL Technician | C2 | Yes | Very good | silane coupling agent | 300 | 24 | 40 | 2456195 | 22.2 | 29 | 2457014 | -0.00787 | 3260 | 10100000 | 0.00175 | 3960 | 0.0021 | 5030 | Yes | Good | Mixed-Mode | 3 | 3 | 2456217
20121300 | ARL Technician 1 | 2456299 | Yes | Yes | SG300-ARL-2012-RT-56 | SG300-methacrylate | 0.00114 | 0.00075 | 0.000762 | ARL Technician | C2 | Yes | Very good | silane coupling agent | 300 | 24 | 40 | 2456195 | 22.2 | 29 | 2457014 | -0.00787 | 3230 | 10000000 | 0.0018 | 4030 | 0.00214 | 5080 | Yes | Good | Mixed-Mode | 3 | 3 | 2456217
20121301 | ARL Technician 1 | 2456299 | Yes | Yes | SG300-ARL-2012-RT-56 | SG300-methacrylate | 0.00114 | 0.00076 | 0.000762 | ARL Technician | C2 | Yes | Very good | silane coupling agent | 300 | 24 | 40 | 2456195 | 22.3 | 29 | 2457014 | -0.00846 | 2970 | 9210000 | 0.00193 | 3990 | 0.00232 | 4900 | Yes | Good | Mixed-Mode | 3 | 3 | 2456217
20121302 | ARL Technician 1 | 2456299 | Yes | Yes | SG300-ARL-2012-RT-56 | SG300-methacrylate | 0.00114 | 0.00074 | 0.000762 | ARL Technician | C2 | Yes | Very good | silane coupling agent | 300 | 24 | 40 | 2456195 | 22.2 | 29 | 2457014 | -0.00787 | 3040 | 9420000 | 0.00194 | 4070 | 0.00235 | 5050 | Yes | Good | Mixed-Mode | 3 | 3 | 2456217
20121303 | ARL Technician 1 | 2456299 | Yes | Yes | SG300-ARL-2012-RT-56 | SG300-methacrylate | 0.00114 | 0.00075 | 0.000762 | ARL Technician | C2 | Yes | Very good | silane coupling agent | 300 | 24 | 40 | 2456195 | 22.2 | 29 | 2457014 | -0.00787 | 3110 | 9630000 | 0.00185 | 3960 | 0.00224 | 4880 | Yes | Good | Mixed-Mode | 3 | 3 | 2456217
20121304 | ARL Technician 1 | 2456299 | Yes | Yes | SG300-ARL-2012-RT-56 | SG300-methacrylate | 0.00114 | 0.00074 | 0.000762 | ARL Technician | C2 | Yes | Very good | silane coupling agent | 300 | 24 | 40 | 2456195 | 22.2 | 29 | 2457014 | -0.00846 | 3150 | 9780000 | 0.00188 | 4130 | 0.00219 | 5050 | Yes | Good | Mixed-Mode | 3 | 3 | 2456217
20121305 | ARL Technician 1 | 2456299 | Yes | Yes | SG300-ARL-2012-RT-57 | SG300-methacrylate | 0.00114 | 0.00076 | 0.000762 | ARL Technician | C3 | No |  | silane coupling agent | 300 | 24 | 40 | 2456195 | 22.2 | 29 | 2457014 | -0.00787 | 3330 | 10300000 | 0.00139 | 2980 | 0.00186 | 4160 | Yes | Good | Mixed-Mode | 3 | 3 | 2456217
20121306 | ARL Technician 1 | 2456299 | Yes | Yes | SG300-ARL-2012-RT-57 | SG300-methacrylate | 0.00114 | 0.0008 | 0.000762 | ARL Technician | C3 | No |  | silane coupling agent | 300 | 24 | 40 | 2456195 | 22.2 | 29 | 2457014 | -0.00846 | 3220 | 9970000 | 0.00145 | 3050 | 0.00193 | 4290 | Yes | Good | Mixed-Mode | 3 | 3 | 2456217
20121307 | ARL Technician 1 | 2456299 | Yes | Yes | SG300-ARL-2012-RT-57 | SG300-methacrylate | 0.00114 | 0.00086 | 0.000762 | ARL Technician | C3 | No |  | silane coupling agent | 300 | 24 | 40 | 2456195 | 22.2 | 29 | 2457014 | -0.00748 | 2910 | 9030000 | 0.00162 | 3200 | 0.00217 | 4430 | Yes | Good | Mixed-Mode | 3 | 3 | 2456217
20121308 | ARL Technician 1 | 2456299 | Yes | Yes | SG300-ARL-2012-RT-57 | SG300-methacrylate | 0.00114 | 0.000871 | 0.000762 | ARL Technician | C3 | No |  | silane coupling agent | 300 | 24 | 40 | 2456195 | 22.2 | 29 | 2457014 | -0.00787 | 2890 | 8960000 | 0.0017 | 3400 | 0.00217 | 4480 | Yes | Good | Mixed-Mode | 3 | 3 | 2456217
20121309 | ARL Technician 1 | 2456299 | Yes | Yes | SG300-ARL-2012-RT-57 | SG300-methacrylate | 0.00114 | 0.00085 | 0.000762 | ARL Technician | C3 | No |  | silane coupling agent | 300 | 24 | 40 | 2456195 | 22.2 | 29 | 2457014 | -0.00846 | 3060 | 9490000 | 0.0014 | 2730 | 0.00203 | 3960 | Yes | Good | Mixed-Mode | 3 | 3 | 2456217
20121310 | ARL Technician 1 | 2456299 | Yes | Yes | SG300-ARL-2012-RT-57 | SG300-methacrylate | 0.00114 | 0.00076 | 0.000762 | ARL Technician | C4 | No |  | silane coupling agent | 300 | 24 | 40 | 2456195 | 22.2 | 29 | 2457014 | -0.00846 | 3380 | 10500000 | 0.00195 | 4470 | 0.00226 | 5480 | Yes | Good | Mixed-Mode | 3 | 3 | 2456217
20121311 | ARL Technician 1 | 2456299 | Yes | Yes | SG300-ARL-2012-RT-57 | SG300-methacrylate | 0.00114 | 0.00077 | 0.000762 | ARL Technician | C4 | No |  | silane coupling agent | 300 | 24 | 40 | 2456195 | 22.3 | 29 | 2457014 | -0.00787 | 3080 | 9550000 | 0.0017 | 3620 | 0.0021 | 4570 | Yes | Good | Mixed-Mode | 3 | 3 | 2456217
20121312 | ARL Technician 1 | 2456299 | Yes | Yes | SG300-ARL-2012-RT-57 | SG300-methacrylate | 0.00114 | 0.00076 | 0.000762 | ARL Technician | C4 | No |  | silane coupling agent | 300 | 24 | 40 | 2456195 | 22.2 | 29 | 2457014 | -0.00846 | 3460 | 10700000 | 0.00174 | 3930 | 0.00212 | 5050 | Yes | Good | Mixed-Mode | 3 | 3 | 2456217
20121313 | ARL Technician 1 | 2456299 | Yes | Yes | SG300-ARL-2012-RT-57 | SG300-methacrylate | 0.00114 | 0.00079 | 0.000762 | ARL Technician | C4 | No |  | silane coupling agent | 300 | 24 | 40 | 2456195 | 22.2 | 29 | 2457014 | -0.00846 | 3500 | 10800000 | 0.00147 | 3220 | 0.002 | 4610 | Yes | Good | Mixed-Mode | 3 | 3 | 2456217
20121314 | ARL Technician 1 | 2456299 | Yes | Yes | SG300-ARL-2012-RT-57 | SG300-methacrylate | 0.00114 | 0.00073 | 0.000762 | ARL Technician | C4 | No |  | silane coupling agent | 300 | 24 | 40 | 2456195 | 22.2 | 29 | 2457014 | -0.00846 | 3430 | 10600000 | 0.00145 | 3040 | 0.00187 | 4160 | Yes | Good | Mixed-Mode | 3 | 3 | 2456217
20121315 | ARL Technician 1 | 2456299 | Yes | Yes | SG300-ARL-2012-RT-58 | SG300-methacrylate | 0.00152 | 0.00055 | 0.000762 | ARL Technician | C5 | Yes | Very good | silane coupling agent | 300 | 24 | 40 | 2456195 | 22.2 | 29 | 2457014 | -0.00787 | 3790 | 11800000 | 0.00158 | 4000 | 0.0018 | 4770 | Yes | Good | Cohesive | 3 | 3 | 2456217
20121316 | ARL Technician 1 | 2456299 | Yes | Yes | SG300-ARL-2012-RT-58 | SG300-methacrylate | 0.00152 | 0.00056 | 0.000762 | ARL Technician | C5 | Yes | Very good | silane coupling agent | 300 | 24 | 40 | 2456195 | 22.5 | 29 | 2457014 | -0.00846 | 3340 | 10400000 | 0.00164 | 3730 | 0.00184 | 4360 | Yes | Good | Cohesive | 3 | 3 | 2456217
20121317 | ARL Technician 1 | 2456299 | Yes | Yes | SG300-ARL-2012-RT-58 | SG300-methacrylate | 0.00152 | 0.00059 | 0.000762 | ARL Technician | C5 | Yes | Very good | silane coupling agent | 300 | 24 | 40 | 2456195 | 22.2 | 29 | 2457014 | -0.00827 | 3310 | 10300000 | 0.00169 | 3830 | 0.00188 | 4440 | Yes | Good | Cohesive | 3 | 3 | 2456217
20121318 | ARL Technician 1 | 2456299 | Yes | Yes | SG300-ARL-2012-RT-58 | SG300-methacrylate | 0.00152 | 0.00061 | 0.000762 | ARL Technician | C5 | Yes | Very good | silane coupling agent | 300 | 24 | 40 | 2456195 | 22.2 | 29 | 2457014 | -0.00886 | 3340 | 10400000 | 0.00168 | 3890 | 0.00191 | 4460 | Yes | Good | Cohesive | 3 | 3 | 2456217
20121319 | ARL Technician 1 | 2456299 | Yes | Yes | SG300-ARL-2012-RT-58 | SG300-methacrylate | 0.00152 | 0.0006 | 0.000762 | ARL Technician | C5 | Yes | Very good | silane coupling agent | 300 | 24 | 40 | 2456195 | 22.3 | 29 | 2457014 | -0.00886 | 3680 | 11400000 | 0.00177 | 4370 | 0.00195 | 4980 | Yes | Good | Cohesive | 3 | 3 | 2456217
20121320 | ARL Technician 1 | 2456299 | Yes | Yes | SG300-ARL-2012-RT-58 | SG300-methacrylate | 0.00152 | 0.00069 | 0.000762 | ARL Technician | C6 | Yes | Very good | silane coupling agent | 300 | 24 | 40 | 2456195 | 22.2 | 29 | 2457014 | -0.00827 | 3660 | 11300000 | 0.00174 | 4400 | 0.00202 | 5110 | Yes | Good | Cohesive | 3 | 3 | 2456217
20121321 | ARL Technician 1 | 2456299 | Yes | Yes | SG300-ARL-2012-RT-58 | SG300-methacrylate | 0.00152 | 0.00071 | 0.000762 | ARL Technician | C6 | Yes | Very good | silane coupling agent | 300 | 24 | 40 | 2456195 | 22.2 | 29 | 2457014 | -0.00787 | 3440 | 10700000 | 0.00175 | 4260 | 0.00202 | 5160 | Yes | Good | Cohesive | 3 | 3 | 2456217
20121322 | ARL Technician 1 | 2456299 | Yes | Yes | SG300-ARL-2012-RT-58 | SG300-methacrylate | 0.00152 | 0.00072 | 0.000762 | ARL Technician | C6 | Yes | Very good | silane coupling agent | 300 | 24 | 40 | 2456195 | 22.2 | 29 | 2457014 | -0.00787 | 3280 | 10200000 | 0.0017 | 3930 | 0.00204 | 4780 | Yes | Good | Cohesive | 3 | 3 | 2456217
20121323 | ARL Technician 1 | 2456299 | Yes | Yes | SG300-ARL-2012-RT-58 | SG300-methacrylate | 0.00152 | 0.0007 | 0.000762 | ARL Technician | C6 | Yes | Very good | silane coupling agent | 300 | 24 | 40 | 2456195 | 22.2 | 29 | 2457014 | -0.00846 | 3430 | 10600000 | 0.00178 | 4290 | 0.00204 | 4990 | Yes | Good | Cohesive | 3 | 3 | 2456217
20121324 | ARL Technician 1 | 2456299 | Yes | Yes | SG300-ARL-2012-RT-58 | SG300-methacrylate | 0.00152 | 0.00069 | 0.000762 | ARL Technician | C6 | Yes | Very good | silane coupling agent | 300 | 24 | 40 | 2456195 | 22.2 | 29 | 2457014 | -0.00807 | 3700 | 11500000 | 0.00165 | 4300 | 0.00185 | 5000 | Yes | Good | Cohesive | 3 | 3 | 2456217
20121325 | ARL Technician 1 | 2456299 | Yes | Yes | SG300-ARL-2012-RT-59 | SG300-methacrylate | 0.00152 | 0.0007 | 0.000762 | ARL Technician | C7 | No |  | silane coupling agent | 300 | 24 | 40 | 2456195 | 22.2 | 29 | 2457014 | -0.00787 | 3850 | 11900000 | 0.00156 | 3930 | 0.00179 | 4780 | Yes | Good | Cohesive | 3 | 3 | 2456217
20121326 | ARL Technician 1 | 2456299 | Yes | Yes | SG300-ARL-2012-RT-59 | SG300-methacrylate | 0.00152 | 0.00073 | 0.000762 | ARL Technician | C7 | No |  | silane coupling agent | 300 | 24 | 40 | 2456195 | 22.2 | 29 | 2457014 | -0.00787 | 3500 | 10800000 | 0.00165 | 3940 | 0.00196 | 4720 | Yes | Good | Cohesive | 3 | 3 | 2456217
20121327 | ARL Technician 1 | 2456299 | Yes | Yes | SG300-ARL-2012-RT-59 | SG300-methacrylate | 0.00152 | 0.00074 | 0.000762 | ARL Technician | C7 | No |  | silane coupling agent | 300 | 24 | 40 | 2456195 | 22.2 | 29 | 2457014 | -0.00787 | 3270 | 10100000 | 0.00161 | 3570 | 0.00277 | 4430 | Yes | Good | Cohesive | 3 | 3 | 2456217
20121328 | ARL Technician 1 | 2456299 | Yes | Yes | SG300-ARL-2012-RT-59 | SG300-methacrylate | 0.00152 | 0.00075 | 0.000762 | ARL Technician | C7 | No |  | silane coupling agent | 300 | 24 | 40 | 2456195 | 22.2 | 29 | 2457014 | -0.00827 | 3210 | 9950000 | 0.0016 | 3540 | 0.00189 | 4320 | Yes | Good | Cohesive | 3 | 3 | 2456217
20121329 | ARL Technician 1 | 2456299 | Yes | Yes | SG300-ARL-2012-RT-59 | SG300-methacrylate | 0.00152 | 0.00074 | 0.000762 | ARL Technician | C7 | No |  | silane coupling agent | 300 | 24 | 40 | 2456195 | 22.2 | 29 | 2457014 | -0.00807 | 3490 | 10800000 | 0.00155 | 3590 | 0.00194 | 4490 | Yes | Good | Cohesive | 3 | 3 | 2456217
20121330 | ARL Technician 1 | 2456299 | Yes | Yes | SG300-ARL-2012-RT-59 | SG300-methacrylate | 0.00152 | 0.00065 | 0.000762 | ARL Technician | C8 | No |  | silane coupling agent | 300 | 24 | 40 | 2456195 | 22.2 | 29 | 2457014 | -0.00846 | 3780 | 11700000 | 0.00154 | 3720 | 0.00179 | 4610 | No | Very good | Cohesive | 3 | 3 | 2456217
20121331 | ARL Technician 1 | 2456299 | Yes | Yes | SG300-ARL-2012-RT-59 | SG300-methacrylate | 0.00152 | 0.00069 | 0.000762 | ARL Technician | C8 | No |  | silane coupling agent | 300 | 24 | 40 | 2456195 | 22.2 | 29 | 2457014 | -0.00846 | 3580 | 11100000 | 0.00145 | 3450 | 0.00171 | 4200 | No | Very good | Cohesive | 3 | 3 | 2456217
20121332 | ARL Technician 1 | 2456299 | Yes | Yes | SG300-ARL-2012-RT-59 | SG300-methacrylate | 0.00152 | 0.00069 | 0.000762 | ARL Technician | C8 | No |  | silane coupling agent | 300 | 24 | 40 | 2456195 | 22.2 | 29 | 2457014 | -0.00787 | 3340 | 10400000 | 0.00146 | 3300 | 0.00175 | 4090 | Yes | Good | Cohesive | 3 | 3 | 2456217
20121333 | ARL Technician 1 | 2456299 | Yes | Yes | SG300-ARL-2012-RT-59 | SG300-methacrylate | 0.00152 | 0.00071 | 0.000762 | ARL Technician | C8 | No |  | silane coupling agent | 300 | 24 | 40 | 2456195 | 22.3 | 29 | 2457014 | -0.00748 | 3250 | 10100000 | 0.00157 | 3470 | 0.00189 | 4250 | Yes | Good | Cohesive | 3 | 3 | 2456217
20121334 | ARL Technician 1 | 2456299 | Yes | Yes | SG300-ARL-2012-RT-59 | SG300-methacrylate | 0.00152 | 0.0007 | 0.000762 | ARL Technician | C8 | No |  | silane coupling agent | 300 | 24 | 40 | 2456195 | 22.2 | 29 | 2457014 | -0.00827 | 3320 | 10300000 | 0.00136 | 3030 | 0.00167 | 3750 | Yes | Good | Cohesive | 3 | 3 | 2456217
20121335 | ARL Technician 1 | 2456299 | Yes | Yes | SG300-ARL-2012-RT-60 | SG300-methacrylate | 0.00229 | 0.00064 | 0.000762 | ARL Technician | C9 | Yes | Very good | silane coupling agent | 300 | 24 | 40 | 2456195 | 22.2 | 29 | 2457014 | -0.00827 | 3730 | 11600000 | 0.0016 | 4180 | 0.00182 | 4760 | Yes | Good | Cohesive | 3 | 3 | 2456217
20121336 | ARL Technician 1 | 2456299 | Yes | Yes | SG300-ARL-2012-RT-60 | SG300-methacrylate | 0.00229 | 0.00062 | 0.000762 | ARL Technician | C9 | Yes | Very good | silane coupling agent | 300 | 24 | 40 | 2456195 | 22.2 | 29 | 2457014 | -0.00827 | 3380 | 10500000 | 0.00179 | 4140 | 0.00205 | 4780 | Yes | Good | Cohesive | 3 | 3 | 2456217
20121337 | ARL Technician 1 | 2456299 | Yes | Yes | SG300-ARL-2012-RT-60 | SG300-methacrylate | 0.00229 | 0.00062 | 0.000762 | ARL Technician | C9 | Yes | Very good | silane coupling agent | 300 | 24 | 40 | 2456195 | 22.2 | 29 | 2457014 | -0.00787 | 3300 | 10200000 | 0.0018 | 4210 | 0.00213 | 4980 | Yes | Good | Cohesive | 3 | 3 | 2456217
20121338 | ARL Technician 1 | 2456299 | Yes | Yes | SG300-ARL-2012-RT-60 | SG300-methacrylate | 0.00229 | 0.00055 | 0.000762 | ARL Technician | C9 | Yes | Very good | silane coupling agent | 300 | 24 | 40 | 2456195 | 22.2 | 29 | 2457014 | -0.00846 | 3450 | 10700000 | 0.00159 | 3770 | 0.00182 | 4340 | Yes | Good | Cohesive | 3 | 3 | 2456217
20121339 | ARL Technician 1 | 2456299 | Yes | Yes | SG300-ARL-2012-RT-60 | SG300-methacrylate | 0.00229 | 0.0005 | 0.000762 | ARL Technician | C9 | Yes | Very good | silane coupling agent | 300 | 24 | 40 | 2456195 | 22.2 | 29 | 2457014 | -0.00827 | 3500 | 10900000 | 0.00164 | 4090 | 0.00199 | 5060 | Yes | Good | Cohesive | 3 | 3 | 2456217
20121340 | ARL Technician 1 | 2456299 | Yes | Yes | SG300-ARL-2012-RT-60 | SG300-methacrylate | 0.00229 | 0.00058 | 0.000762 | ARL Technician | C10 | Yes | Very good | silane coupling agent | 300 | 24 | 40 | 2456195 | 22.2 | 29 | 2457014 | -0.00827 | 3510 | 10900000 | 0.0015 | 3750 | 0.00178 | 4520 | Yes | Good | Cohesive | 3 | 3 | 2456217
20121341 | ARL Technician 1 | 2456299 | Yes | Yes | SG300-ARL-2012-RT-60 | SG300-methacrylate | 0.00229 | 0.00062 | 0.000762 | ARL Technician | C10 | Yes | Very good | silane coupling agent | 300 | 24 | 40 | 2456195 | 22.2 | 29 | 2457014 | -0.00787 | 3340 | 10300000 | 0.00165 | 3710 | 0.0019 | 4340 | Yes | Good | Cohesive | 3 | 3 | 2456217
20121342 | ARL Technician 1 | 2456299 | Yes | Yes | SG300-ARL-2012-RT-60 | SG300-methacrylate | 0.00229 | 0.00062 | 0.000762 | ARL Technician | C10 | Yes | Very good | silane coupling agent | 300 | 24 | 40 | 2456195 | 22.2 | 29 | 2457014 | -0.00807 | 3610 | 11200000 | 0.00175 | 4430 | 0.00193 | 5070 | Yes | Good | Cohesive | 3 | 3 | 2456217
20121343 | ARL Technician 1 | 2456299 | Yes | Yes | SG300-ARL-2012-RT-60 | SG300-methacrylate | 0.00229 | 0.00059 | 0.000762 | ARL Technician | C10 | Yes | Very good | silane coupling agent | 300 | 24 | 40 | 2456195 | 22.2 | 29 | 2457014 | -0.00866 | 3530 | 10900000 | 0.00168 | 4140 | 0.00196 | 4770 | Yes | Good | Cohesive | 3 | 3 | 2456217
20121344 | ARL Technician 1 | 2456299 | Yes | Yes | SG300-ARL-2012-RT-60 | SG300-methacrylate | 0.00229 | 0.00061 | 0.000762 | ARL Technician | C10 | Yes | Very good | silane coupling agent | 300 | 24 | 40 | 2456195 | 22.2 | 29 | 2457014 | -0.00925 | 3740 | 11600000 | 0.00176 | 4380 | 0.00199 | 5210 | Yes | Good | Cohesive | 3 | 3 | 2456217
20121345 | ARL Technician 1 | 2456299 | Yes | Yes | SG300-ARL-2012-RT-61 | SG300-methacrylate | 0.00229 | 0.00069 | 0.000762 | ARL Technician | C11 | No |  | silane coupling agent | 300 | 24 | 40 | 2456195 | 22.2 | 29 | 2457014 | -0.00846 | 3830 | 11900000 | 0.00169 | 4050 | 0.00185 | 4640 | Yes | Good | Cohesive | 3 | 3 | 2456217
20121346 | ARL Technician 1 | 2456299 | Yes | Yes | SG300-ARL-2012-RT-61 | SG300-methacrylate | 0.00229 | 0.00072 | 0.000762 | ARL Technician | C11 | No |  | silane coupling agent | 300 | 24 | 40 | 2456195 | 22.2 | 29 | 2457014 | -0.00866 | 3690 | 11400000 | 0.00168 | 4010 | 0.00199 | 4920 | Yes | Good | Cohesive | 3 | 3 | 2456217
20121347 | ARL Technician 1 | 2456299 | Yes | Yes | SG300-ARL-2012-RT-61 | SG300-methacrylate | 0.00229 | 0.0007 | 0.000762 | ARL Technician | C11 | No |  | silane coupling agent | 300 | 24 | 40 | 2456195 | 22.2 | 29 | 2457014 | -0.00807 | 3570 | 11100000 | 0.00155 | 3620 | 0.00184 | 4350 | Yes | Good | Cohesive | 3 | 3 | 2456217
20121348 | ARL Technician 1 | 2456299 | Yes | Yes | SG300-ARL-2012-RT-61 | SG300-methacrylate | 0.00229 | 0.0006 | 0.000762 | ARL Technician | C11 | No |  | silane coupling agent | 300 | 24 | 40 | 2456195 | 22.2 | 29 | 2457014 | -0.00827 | 3880 | 12000000 | 0.00164 | 3950 | 0.00182 | 4600 | Yes | Good | Cohesive | 3 | 3 | 2456217
20121349 | ARL Technician 1 | 2456299 | Yes | Yes | SG300-ARL-2012-RT-61 | SG300-methacrylate | 0.00229 | 0.0007 | 0.000762 | ARL Technician | C11 | No |  | silane coupling agent | 300 | 24 | 40 | 2456195 | 22.2 | 29 | 2457014 | -0.00866 | 3720 | 11500000 | 0.00168 | 3950 | 0.00191 | 4740 | Yes | Good | Cohesive | 3 | 3 | 2456217
20121350 | ARL Technician 1 | 2456299 | Yes | Yes | SG300-ARL-2012-RT-61 | SG300-methacrylate | 0.00229 | 0.00069 | 0.000762 | ARL Technician | C12 | No |  | silane coupling agent | 300 | 24 | 40 | 2456195 | 22.2 | 29 | 2457014 | -0.00787 | 4080 | 12700000 | 0.0017 | 4310 | 0.00186 | 4920 | Yes | Good | Cohesive | 3 | 3 | 2456217
20121351 | ARL Technician 1 | 2456299 | Yes | Yes | SG300-ARL-2012-RT-61 | SG300-methacrylate | 0.00229 | 0.0007 | 0.000762 | ARL Technician | C12 | No |  | silane coupling agent | 300 | 24 | 40 | 2456195 | 22.2 | 29 | 2457014 | -0.00827 | 3760 | 11700000 | 0.0016 | 3850 | 0.00185 | 4740 | Yes | Good | Cohesive | 3 | 3 | 2456217
20121352 | ARL Technician 1 | 2456299 | Yes | Yes | SG300-ARL-2012-RT-61 | SG300-methacrylate | 0.00229 | 0.00071 | 0.000762 | ARL Technician | C12 | No |  | silane coupling agent | 300 | 24 | 40 | 2456195 | 22.2 | 29 | 2457014 | -0.00787 | 3790 | 11700000 | 0.00165 | 4010 | 0.00194 | 4820 | Yes | Good | Cohesive | 3 | 3 | 2456217
20121353 | ARL Technician 1 | 2456299 | Yes | Yes | SG300-ARL-2012-RT-61 | SG300-methacrylate | 0.00229 | 0.0007 | 0.000762 | ARL Technician | C12 | No |  | silane coupling agent | 300 | 24 | 40 | 2456195 | 22.2 | 29 | 2457014 | -0.00886 | 3840 | 11900000 | 0.00173 | 4170 | 0.00193 | 4890 | Yes | Good | Cohesive | 3 | 3 | 2456217
20121354 | ARL Technician 1 | 2456299 | No | No | SG300-ARL-2012-RT-61 | SG300-methacrylate | 0.00229 | 0.00071 | 0.000762 | ARL Technician | C12 | No |  | silane coupling agent | 300 | 24 | 40 | 2456195 | 22.2 | 29 | 2457014 | -0.0846 | 36.4 | 113000 | 0.000205 | 5.73 | 0.000411 | 12.8 | Yes | Good | Cohesive | 3 | 3 | 2456217

## MSAT Output Key
MSAT ID | Unique 8 digit sample identification number generated using the "MSAT Unique Specimen ID" function. This prevents duplication of sample identification numbers.
Operator | The operator who performed the mechanical testing of the single-lap-joint. Mechanical testing was performed using various combinations of SEAP students, ARL Technicians, and a single STEM student. The GEMS students did complete limited mechanical testing during the time constraints of their group sessions. GEMS students completed testing under the guidance of a SEAP student or ARL technician. The GEMS student operators were not tracked in MSAT.
Date test performed | Date the mechanical testing was performed (Julian format).
Valid test | Yes or No. The test validity was assigned during the analysis of the mechanical test results independent of failure mode considerations. If the load versus displacement curve was judged to be irregular then the test was considered invalid.
Used in Summary | Yes or No. This allows the option of removing invalid data sets from summary average reported in MSAT. Typically invalid data is not used for summary reports, but is retained for learning.
Lot ID | Subset label used to categorize identical sample sets.
Material ID | SCIGRIP SG300 methacrylate adhesive or Air Products and Chemicals, Inc. CEP 100 epoxy adhesive SCIGRIP Americas, 600 Ellis Road, Durham, NC 27703: Adhesive Lot ID - NC11l-131: Adhesive expiration date - Thursday, October 04, 2012, adhesive was purchased by ARL. Air Products and Chemicals, Inc., 7201 Hamilton Boulevard, Allentown, PA 18195-1502: Adhesive Lot ID - YEY-B6C-103/CEP series resin and curative: Adhesive expiration date - Wednesday, June 18, 2014, CEP100 epoxy resin and curing agent was provided by Air Products and Chemicals, Inc., under cooperative agreement W911NF-08-2-0062 with ARL. | Notes: | Adhesive selection was based on divergence of properties AND the processing time and handling constraints of the GEMS sessions.
Lap Shear joint substrate aluminum thickness (in) | Actual experimental thickness of the aluminum single-lap-joint adherends. The adhesive layer thickness is measured using a stand-mounted calibrated micrometer. The procedure requires the thickness measurement of three points across the width of each of the coupons (non-bonded area) and three thickness measurements across the bonded joint width. The adhesive layer thickness is calculated from the average thickness of the bonded joint measurements minus the average thickness measurements for each of the coupons taken from the non-bonded areas. Micrometer model BG2720-0-03, serial number 081852160
Average thickness of the adhesive layer (in) | Actual experimental thickness of the adhesive in the bonded single-lap-joint sample. See measurement procedure for the substrate thickness.
Spacer shim thickness (in) | Machined tooling fixtures were used to bond the single-lap-joints to set the overlap length, allign the joints, and to provide a consistent bondline thickness. The bondline thickness was set in the tooling fixture using shim spacers. In most cases, there is some degree of variation between the actual bondline thickness of the cured single-lap-joint sample and the shim spacer. The shim spacers are also very effective in providing consistency in the bondline thickness.
Sample preparer | The preparer who bonded the single-lap-joint. Bonding was performed by GEMS students, with a limited set of comparison samples prepared by ARL technicians. | Notes: | Each GEMS student was provided with their own single-lap-joint tooling fixture for bonding of a set of 5 individual coupons. During mechanical testing a limited set of data was lost/corrupted on the load-frame computer. These lost GEMS data sets were replicated by an ARL SEAP student and are indicated in MSAT.
Tooling fixture | The identification label of the single-lap-joint tooling fixture used to allign the coupons during bonding. This was tracked in MSAT to separate potential preparer inconsistencies from the tooling fixture during mulitvariate analysis. | Notes: | No inconsistencies in the tooling fixtures were observed.
Fillet | Yes or No. |  |  |  | CEP100 "very good" fillet quality |  | CEP100 "good" fillet quality |  | CEP100 "fair" fillet quality |  | CEP100 "poor" fillet quality |  | CEP100 "very poor" fillet quality |  | SG300 "very good" fillet quality |  | SG300 "good" fillet quality |  | SG300 "fair" fillet quality |  | SG300 "poor" fillet quality |  | SG300 "very poor" fillet quality
Fillet quality | Assigned a wording scale rating based upon visual observation. All of the single-lap-joint samples (1202 total) were observed at the same time to ensure consistency in rating. | Notes: | A word rating scale of "very good", "good", "fair", "poor", or "very poor" was used based on recommendations found in: "Wording for rating scales", Prepared by Ellen Taylor-Powell, Evaluation Specialist, Program Development and Evaluation, 2008. (c) 2009 Board of Regents of the University of Wisconsin System, doing business as the Division of Cooperative Extension of the University of Wisconsin-Extension. <http://www.uwex.edu/ces/4h/evaluation/documents/Wordingforratingscales.pdf>
Type of surface treatment | solvent wipe: The bonding surfaces were wiped down with acetone before adhesive application and air dried. Wipes: ITW TEXWIPE TX612 Technicloth (CEP100 and SG300) silane coupling agent: (CEP100) Both sides of the aluminum lap-shear joint panels were wiped down with acetone before each use. Wiping was done with an unused and clean lint free cloth (ITW TEXWIPE TX612 Technicloth). All panels were then grit blasted using virgin, 180 grit Aluminum Oxide blasting media (MSC Industrial Supply Co.). This step was repeated until bonding surfaces of each panel were visually uniform in color appearance. At this point, the grit blasted portions of the panels were only in direct contact with other grit blasted panels or the air. A clean stream of pressurized nitrogen gas was used on each panel to remove excess grit. The grit blasted aluminum lap-shear joint panels then underwent silane treatments to improve the interfacial bonding. The silane treatment consisted of 99 weight percent (90:10 ethanol:water mixture) and 1 weight percent of 3-glycidyloxypropyltrimethoxysilane (GPS, Aldrich, Sigma-Aldrich Corporation, Lot Number STVC6787V, Expiration Date Aug14). Hydrolysis of the GPS was initiated by adjusting the pH to 4.5 with acetic acid. The aluminum panels were dipped coated in the GPS silane solution for one and a half minutes (90 seconds). After treatment, the aluminum panels were dried in a nitrogen gas stream to produce a thin, uniform coating and placed in an oven at 100°C for 1 hour to allow for full condensation and crosslinking of the siloxane groups to the surface oxide of the aluminum panels. Immediately after removing the silane treated panels from the oven, they were wrapped in kraft paper. The panels were wrapped two panels per sheet of paper. The two panels were wrapped in such a way that they were not in contact with each other. Care was taken to ensure that the treated surfaces only came into contact with the clean paper. The treated wrapped panels were placed in a desiccator with a nitrogen purge. The panels were treated on the Friday prior to the next week's GEMS session. The panels were removed from the desiccator one hour prior to bonding. silane coupling agent: (SG300) Both sides of the aluminum lap-shear joint panels were wiped down with acetone before each use. Wiping was done with an unused and clean lint free cloth (ITW TEXWIPE TX612 Technicloth). All panels were then grit blasted using virgin, 180 grit Aluminum Oxide blasting media (MSC Industrial Supply Co.). This step was repeated until bonding surfaces of each panel were visually uniform in color appearance. At this point, the grit blasted portions of the panels were only in direct contact with other grit blasted panels or the air. A clean stream of pressurized nitrogen gas was used on each panel to remove excess grit. The grit blasted aluminum lap-shear joint panels then underwent silane treatments to improve the interfacial bonding. The silane treatment consisted of 99 weight percent (90:10 ethanol:water mixture) and 1 weight percent of 3-(trimethoxysilyl)propyl methacrylate (MPS, Aldrich, Sigma-Aldrich Corporation, Lot Number SHBC2562V, Expiration Date Jan13). Hydrolysis of the MPS was initiated by adjusting the pH to 4.5 with acetic acid. The aluminum panels were dipped coated in the MPS silane solution for one and a half minutes (90 seconds). After treatment, the aluminum panels were dried in a nitrogen gas stream to produce a thin, uniform coating and placed in an oven at 100°C for 1 hour to allow for full condensation and crosslinking of the siloxane groups to the surface oxide of the aluminum panels. Immediately after removing the silane treated panels from the oven, they were wrapped in kraft paper. The panels were wrapped two panels per sheet of paper. The two panels were wrapped in such a way that they were not in contact with each other. Care was taken to ensure that the treated surfaces only came into contact with the clean paper. The treated wrapped panels were placed in a desiccator with a nitrogen purge. The panels were treated on the Friday prior to the next week's GEMS session. The panels were removed from the desiccator one hour prior to bonding.
Mixing to Applied Pressure Time (min) | Amount of time required to assembling the single-lap-joint with the uncured adhesive. | Notes: | CEP100 Mixing Procedure: A master-batch of approximately 40 grams was mixed using a ratio of 100 parts resin to 18 parts curative by weight. After degassing, approximately 5ml of the adhesive was drawn into a 10ml syringe. Four syringes(to be used on four separate coupons/fixtures) plus two samples for Dynamic Mechanical Analysis (DMA) testing were taken from this single master-batch. The filled syringes were allowed to sit at room temperature until time for application. The elapsed time from mixing to application was approximately 30 minutes. After the allotted time of 30 minutes the adhesive was injected evenly from a single syringe onto the individual samples without causing excessive overflow. SG300 Mixing Procedure: A working amount of adhesive was injected into a small mixing cup using a 2-part cartridge, pneumatic mixing gun, static mixing head (MIXPAC type DP 400-100 serial number 2008-07153). An adequate amount of adhesive was applied to each individual coupon using a wooden spatula without causing excessive overflow. The joint overlap was 0.5 inches (12.7 mm) on the aluminum panels. Bonding pressure was applied by using steel weights on top of the metal plate covering (GEMS aluminum tooling fixture with fitted steel weight). Laboratory temperature and humidity during sample preparation were measured using calibrated instruments.
Temperature at sample preparation (°F)
Humidity at sample preparation (%)
Date of sample preparation | Julian format
Actual experimental test temperature (°F)
Test humidity (%)
Date of analysis | Julian format
Extension shift (in) | Amount of displacement correction required to compensate for the fitting tolerances of the mechanical test frame clamping fixtures.
Max load (lbf)
Max strength (ksi)
Extension at Max Load (in)
Area under the curve to max load - Riemann Sums (psi.in^3) | Area under the load versus displacement curve calculated numerically using Riemann sums.
Extension at complete failure (in)
Total under the curve - Riemann Sums (psi.in^3)
Adhesive underfilled | Yes or No. Was the single-lap-joint completely filled with adhesive during processing? |  |  | CEP100 "very good" fill quality |  | CEP100 "good" fill quality |  | CEP100 "fair" fill quality |  | CEP100 "poor" fill quality |  | CEP100 "very poor" fill quality |  | SG300 "very good" fill quality |  | SG300 "good" fill quality |  | SG300 "fair" fill quality |  | SG300 "poor" fill quality |  | SG300 "very poor" fill quality
Adhesive fill quality | Assigned a wording scale rating based upon visual observation. All of the single-lap-joint samples (1202 total) were observed at the same time to ensure consistency in rating. | Notes: | A word rating scale of "very good", "good", "fair", "poor", or "very poor" was used based on recommendations found in: "Wording for rating scales", Prepared by Ellen Taylor-Powell, Evaluation Specialist, Program Development and Evaluation, 2008. (c) 2009 Board of Regents of the University of Wisconsin System, doing business as the Division of Cooperative Extension of the University of Wisconsin-Extension. <http://www.uwex.edu/ces/4h/evaluation/documents/Wordingforratingscales.pdf>
Mode-of-failure | From visual inspection. Adhesive, cohesive, or mixed-mode. All of the single-lap-joint samples (1202 total) were observed at the same time to ensure consistency in rating. | Notes: | Mode-of-failure for the SG300 samples shows higher contrast when observed visually from the actual samples than the scanned images. All modes-of-failure were observed from the actual test samples.
Test frame | Numerical value assigned to specific test frame used to measure single-lap-joint response of specific sample.
Load cell | Numerical value assigned to specific load cell used to measure single-lap-joint response of specific sample.
Load cell calibration date | Julian format