## JMP analysis CEP100
Was there a difference in the fillet quality of the CEP100 epoxy joints prepared by the ARL Technicians and GEMS students? | [6 empty] | analysis performed using:
JMP 11.2.0 (64 bit)
JMP Distributions | [6 empty] | SAS Institute Inc.
www.jmp.com
Sample preparer = ARL Technician
Fillet quality
|  | Level | Count | Prob
|  | Very good | 48 | 0.8
|  | Fair | 9 | 0.15
|  | Good | 3 | 0.05
|  | Total | 60 | 1
Sample preparer = GEMS student
Fillet quality
|  | Level | Count | Prob
|  | Very good | 102 | 0.41463
|  | Fair | 64 | 0.26016
|  | Very poor | 35 | 0.14228
|  | Poor | 24 | 0.09756
|  | Good | 21 | 0.08537
|  | Total | 246 | 1
Was there a difference in the adhesive fill quaility of the CEP100 epoxy joints prepared by the ARL Technicians and GEMS students?
JMP Distributions
Sample preparer = ARL Technician
Adhesive fill quality
|  | Level | Count | Prob
|  | Very good | 116 | 0.96667
|  | Fair | 2 | 0.01667
|  | Good | 2 | 0.01667
|  | Total | 120 | 1
Sample preparer = GEMS student
Adhesive fill quality
|  | Level | Count | Prob
|  | Very good | 368 | 0.76667
|  | Good | 46 | 0.09583
|  | Fair | 31 | 0.06458
|  | Very poor | 19 | 0.03958
|  | Poor | 16 | 0.03333
|  | Total | 480 | 1
What are the multivariate correlations between joint thickness, adhesive layer thickness, maximum strength, and extension at maximum load? (down) | [11 empty] | How well does maximum strength correlate to the visual observations of adhesive fill quality? (left to right, combined surface treatments, with and without fillets)
JMP - Multivariate Analysis, exclude MSAT ID 20121027 and 20120619
Fillet = No, Type of surface treatment = silane coupling agent, Adhesive fill quality = Very good | [11 empty] | Adhesive fill quality = Very good | [6 empty] | Adhesive fill quality = Good | [8 empty] | Adhesive fill quality = Fair | [8 empty] | Adhesive fill quality = Poor | [8 empty] | Adhesive fill quality = Very poor
Correlations | [14 empty] | 1 | maximum | 5.03 | [6 empty] | 100% | maximum | 4.11 | [6 empty] | 100% | maximum | 3.98 | [6 empty] | 100% | maximum | 2.38 | [6 empty] | 100% | maximum | 1.44
[15 empty] | 0.995 |  | 4.93575 | [6 empty] | 99.5% |  | 4.11 | [6 empty] | 99.5% |  | 3.98 | [6 empty] | 99.5% |  | 2.38 | [6 empty] | 99.5% |  | 1.44
| Lap Shear joint substrate aluminum thickness (in) | Average thickness of the adhesive layer (in) | Max strength (ksi) | Extension at Max Load (in) | [10 empty] | 97.5% |  | 4.82 | [6 empty] | 97.5% |  | 4.06725 | [6 empty] | 97.5% |  | 3.98 | [6 empty] | 97.5% |  | 2.38 | [6 empty] | 97.5% |  | 1.44
Lap Shear joint substrate aluminum thickness (in) | 1 | -0.1571 | 0.1722 | -0.2973 | [10 empty] | 90% |  | 4.095 | [6 empty] | 90% |  | 3.567 | [6 empty] | 90% |  | 2.92 | [6 empty] | 90% |  | 2.296 | [6 empty] | 90% |  | 1.37
Average thickness of the adhesive layer (in) | -0.1571 | 1 | -0.6465 | -0.3599 | [10 empty] | 75% | quartile | 3.56 | [6 empty] | 75% | quartile | 3.3075 | [6 empty] | 75% | quartile | 2.645 | [6 empty] | 75% | quartile | 2.13 | [6 empty] | 75% | quartile | 1.08
Max strength (ksi) | 0.1722 | -0.6465 | 1 | 0.7772 | [10 empty] | 50% | median | 2.785 | [6 empty] | 50% | median | 2.49 | [6 empty] | 50% | median | 1.36 | [6 empty] | 50% | median | 1.225 | [6 empty] | 50% | median | 0.656
Extension at Max Load (in) | -0.2973 | -0.3599 | 0.7772 | 1 | [10 empty] | 25% | quartile | 1.9325 | [6 empty] | 25% | quartile | 1.5425 | [6 empty] | 25% | quartile | 1.165 | [6 empty] | 25% | quartile | 0.58825 | [6 empty] | 25% | quartile | 0.446
[15 empty] | 10% |  | 1.51 | [6 empty] | 10% |  | 1.155 | [6 empty] | 10% |  | 0.943 | [6 empty] | 10% |  | 0.4383 | [6 empty] | 10% |  | 0.00014
[15 empty] | 2.5% |  | 1.09875 | [6 empty] | 2.5% |  | 0.85275 | [6 empty] | 2.5% |  | 0.593 | [6 empty] | 2.5% |  | 0.39 | [6 empty] | 2.5% |  | 7.64e-05
[15 empty] | 0.5% |  | 0.5642 | [6 empty] | 0.5% |  | 0.819 | [6 empty] | 0.5% |  | 0.593 | [6 empty] | 0.5% |  | 0.39 | [6 empty] | 0.5% |  | 7.64e-05
[15 empty] | 0% | minimum | 0.00021 | [6 empty] | 0% | minimum | 0.819 | [6 empty] | 0% | minimum | 0.593 | [6 empty] | 0% | minimum | 0.39 | [6 empty] | 0% | minimum | 7.64e-05
CI of Correlation
Variable | by Variable | Correlation | Lower 95% | Upper 95%
Average thickness of the adhesive layer (in) | Lap Shear joint substrate aluminum thickness (in) | -0.1571 | -0.3244 | 0.0197 | [9 empty] | ksi | MPa | [5 empty] | ksi | MPa | [7 empty] | ksi | MPa | [7 empty] | ksi | MPa | [7 empty] | ksi | MPa
Max strength (ksi) | Lap Shear joint substrate aluminum thickness (in) | 0.1722 | -0.0042 | 0.3383 | [8 empty] | Mean | 2.7863723 | 19.21137 |  |  |  |  | Mean | 2.452 | 16.90595 | [6 empty] | Mean | 1.7771212 | 12.25282 | [6 empty] | Mean | 1.3398125 | 9.237684 | [6 empty] | Mean | 0.6851324 | 4.723823
Max strength (ksi) | Average thickness of the adhesive layer (in) | -0.6465 | -0.7386 | -0.5306 | [8 empty] | Std Dev | 1.0152835 | 7.000135 |  |  |  |  | Std Dev | 0.9337469 | 6.43796 | [6 empty] | Std Dev | 0.8866274 | 6.113082 | [6 empty] | Std Dev | 0.7640123 | 5.267681 | [6 empty] | Std Dev | 0.4656324 | 3.210423
Extension at Max Load (in) | Lap Shear joint substrate aluminum thickness (in) | -0.2973 | -0.45 | -0.1277 | [8 empty] | Std Err Mean | 0.0461492 | 0.3181876 |  |  |  |  | Std Err Mean | 0.1347748 | 0.9292398 | [6 empty] | Std Err Mean | 0.154342 | 1.064151 | [6 empty] | Std Err Mean | 0.1910031 | 1.31692 | [6 empty] | Std Err Mean | 0.1068234 | 0.7365216
Extension at Max Load (in) | Average thickness of the adhesive layer (in) | -0.3599 | -0.5042 | -0.196 | [8 empty] | Upper 95% Mean | 2.8770504 | 19.83657 |  |  |  |  | Upper 95% Mean | 2.7231318 | 18.77534 | [6 empty] | Upper 95% Mean | 2.0915056 | 14.42043 | [6 empty] | Upper 95% Mean | 1.7469259 | 12.04463 | [6 empty] | Upper 95% Mean | 0.9095601 | 6.271198
Extension at Max Load (in) | Max strength (ksi) | 0.7772 | 0.6963 | 0.8386 | [8 empty] | Lower 95% Mean | 2.6956942 | 18.58616 |  |  |  |  | Lower 95% Mean | 2.1808682 | 15.03656 | [6 empty] | Lower 95% Mean | 1.4627368 | 10.08522 | [6 empty] | Lower 95% Mean | 0.9326991 | 6.430736 | [6 empty] | Lower 95% Mean | 0.4607048 | 3.176449
[13 empty] | N | 484 | [5 empty] | N | 48 | [7 empty] | N | 33 | [7 empty] | N | 16 | [7 empty] | N | 19
Pairwise Correlations | [11 empty] | How well does maximum strength correlate to the visual observations of fillet quality? (left to right, combined surface treatments, ashesive fill quality = Very good)
Variable | by Variable | Correlation | Count | Lower 95% | Upper 95% | Signif Prob | Plot Corr
Average thickness of the adhesive layer (in) | Lap Shear joint substrate aluminum thickness (in) | -0.1571 | 124 | -0.3244 | 0.0197 | 0.0814 | --
Max strength (ksi) | Lap Shear joint substrate aluminum thickness (in) | 0.1722 | 124 | -0.0042 | 0.3383 | 0.0558 | ++ |  |  |  |  | Fillet = Yes, Fillet quaility = Very good, Adhesive fill quality = Very good | [8 empty] | Fillet = Yes, Fillet quaility = Good, Adhesive fill quality = Very good | [8 empty] | Fillet = Yes, Fillet quaility = Fair, Adhesive fill quality = Very good | [8 empty] | Fillet = Yes, Fillet quaility = Poor, Adhesive fill quality = Very good | [8 empty] | Fillet = Yes, Fillet quaility = Very poor, Adhesive fill quality = Very good
Max strength (ksi) | Average thickness of the adhesive layer (in) | -0.6465 | 124 | -0.7386 | -0.5306 | <.0001 | ------
Extension at Max Load (in) | Lap Shear joint substrate aluminum thickness (in) | -0.2973 | 124 | -0.45 | -0.1277 | 0.0008 | --- | [9 empty] | 100% | maximum | 5.03 | [6 empty] | 1 | maximum | 4.56 | [6 empty] | 100% | maximum | 4.94 | [6 empty] | 100% | maximum | 4.32 | [6 empty] | 100% | maximum | 3.92
Extension at Max Load (in) | Average thickness of the adhesive layer (in) | -0.3599 | 124 | -0.5042 | -0.196 | <.0001 | ---- | [9 empty] | 0.995 |  | 5.03 | [6 empty] | 0.995 |  | 4.56 | [6 empty] | 99.5% |  | 4.94 | [6 empty] | 99.5% |  | 4.32 | [6 empty] | 99.5% |  | 3.92
Extension at Max Load (in) | Max strength (ksi) | 0.7772 | 124 | 0.6963 | 0.8386 | <.0001 | ++++++++ | [9 empty] | 0.975 |  | 4.853 | [6 empty] | 97.5% |  | 4.56 | [6 empty] | 97.5% |  | 4.93375 | [6 empty] | 97.5% |  | 4.32 | [6 empty] | 97.5% |  | 3.92
[17 empty] | 0.9 |  | 4.678 | [6 empty] | 90% |  | 4.345 | [6 empty] | 90% |  | 4.79 | [6 empty] | 90% |  | 4.242 | [6 empty] | 90% |  | 3.888
[17 empty] | 0.75 | quartile | 3.67 | [6 empty] | 75% | quartile | 3.8575 | [6 empty] | 75% | quartile | 4.34 | [6 empty] | 75% | quartile | 3.5325 | [6 empty] | 75% | quartile | 3.65
[17 empty] | 0.5 | median | 2.85 | [6 empty] | 50% | median | 2.93 | [6 empty] | 50% | median | 3.55 | [6 empty] | 50% | median | 1.535 | [6 empty] | 50% | median | 1.97
[17 empty] | 0.25 | quartile | 1.84 | [6 empty] | 25% | quartile | 2.4875 | [6 empty] | 25% | quartile | 2.57 | [6 empty] | 25% | quartile | 1.3 | [6 empty] | 25% | quartile | 1.53
Fillet = No, Type of surface treatment = solvent wipe, Adhesive fill quality = Very good | [16 empty] | 0.1 |  | 1.536 | [6 empty] | 10% |  | 1.539 | [6 empty] | 10% |  | 1.785 | [6 empty] | 10% |  | 1.108 | [6 empty] | 10% |  | 0.8846
[17 empty] | 0.025 |  | 1.252 | [6 empty] | 2.5% |  | 1.38 | [6 empty] | 2.5% |  | 1.31125 | [6 empty] | 2.5% |  | 1.09 | [6 empty] | 2.5% |  | 0.86
Correlations | [16 empty] | 0.005 |  | 1.16 | [6 empty] | 0.5% |  | 1.38 | [6 empty] | 0.5% |  | 1.18 | [6 empty] | 0.5% |  | 1.09 | [6 empty] | 0.5% |  | 0.86
[17 empty] | 0% | minimum | 1.16 | [6 empty] | 0% | minimum | 1.38 | [6 empty] | 0% | minimum | 1.18 | [6 empty] | 0% | minimum | 1.09 | [6 empty] | 0% | minimum | 0.86
| Lap Shear joint substrate aluminum thickness (in) | Average thickness of the adhesive layer (in) | Max strength (ksi) | Extension at Max Load (in)
Lap Shear joint substrate aluminum thickness (in) | 1 | -0.0559 | 0.2385 | -0.0922
Average thickness of the adhesive layer (in) | -0.0559 | 1 | -0.011 | -0.3638
Max strength (ksi) | 0.2385 | -0.011 | 1 | 0.7605 | [9 empty] | ksi | MPa | [7 empty] | ksi | MPa | [7 empty] | ksi | MPa | [7 empty] | ksi | MPa | [7 empty] | ksi | MPa
Extension at Max Load (in) | -0.0922 | -0.3638 | 0.7605 | 1 | [8 empty] | Mean | 2.8618367 | 19.73167 | [6 empty] | Mean | 3.0081818 | 20.74069 | [6 empty] | Mean | 3.4120313 | 23.52513 | [6 empty] | Mean | 2.298 | 15.84416 | [6 empty] | Mean | 2.2684545 | 15.64045
[13 empty] | Std Dev | 1.0786642 | 7.43713 | [6 empty] | Std Dev | 0.9323173 | 6.428103 | [6 empty] | Std Dev | 1.0878991 | 7.500802 | [6 empty] | Std Dev | 1.2426745 | 8.567941 | [6 empty] | Std Dev | 1.0735755 | 7.402044
[13 empty] | Std Err Mean | 0.0889667 | 0.613404 | [6 empty] | Std Err Mean | 0.1987707 | 1.370476 | [6 empty] | Std Err Mean | 0.1359874 | 0.9376004 | [6 empty] | Std Err Mean | 0.3929682 | 2.709421 | [6 empty] | Std Err Mean | 0.3236952 | 2.2318
[13 empty] | Upper 95% Mean | 3.0376657 | 20.94397 | [6 empty] | Upper 95% Mean | 3.4215482 | 23.59075 | [6 empty] | Upper 95% Mean | 3.6837804 | 25.39878 | [6 empty] | Upper 95% Mean | 3.1869558 | 21.97329 | [6 empty] | Upper 95% Mean | 2.9896924 | 20.61321
[13 empty] | Lower 95% Mean | 2.6860077 | 18.51938 | [6 empty] | Lower 95% Mean | 2.5948155 | 17.89063 | [6 empty] | Lower 95% Mean | 3.1402821 | 21.65149 | [6 empty] | Lower 95% Mean | 1.4090442 | 9.71502 | [6 empty] | Lower 95% Mean | 1.5472167 | 10.66769
CI of Correlation | [12 empty] | N | 147 | [7 empty] | N | 22 | [7 empty] | N | 64 | [7 empty] | N | 10 | [7 empty] | N | 11
Variable | by Variable | Correlation | Lower 95% | Upper 95%
Average thickness of the adhesive layer (in) | Lap Shear joint substrate aluminum thickness (in) | -0.0559 | -0.2468 | 0.1391
Max strength (ksi) | Lap Shear joint substrate aluminum thickness (in) | 0.2385 | 0.0472 | 0.413
Max strength (ksi) | Average thickness of the adhesive layer (in) | -0.011 | -0.2041 | 0.1829
Extension at Max Load (in) | Lap Shear joint substrate aluminum thickness (in) | -0.0922 | -0.2807 | 0.1031
Extension at Max Load (in) | Average thickness of the adhesive layer (in) | -0.3638 | -0.5207 | -0.1832
Extension at Max Load (in) | Max strength (ksi) | 0.7605 | 0.6649 | 0.8316
Pairwise Correlations
Variable | by Variable | Correlation | Count | Lower 95% | Upper 95% | Signif Prob | Plot Corr
Average thickness of the adhesive layer (in) | Lap Shear joint substrate aluminum thickness (in) | -0.0559 | 103 | -0.2468 | 0.1391 | 0.5746 | -
Max strength (ksi) | Lap Shear joint substrate aluminum thickness (in) | 0.2385 | 103 | 0.0472 | 0.413 | 0.0153 | ++
Max strength (ksi) | Average thickness of the adhesive layer (in) | -0.011 | 103 | -0.2041 | 0.1829 | 0.912
Extension at Max Load (in) | Lap Shear joint substrate aluminum thickness (in) | -0.0922 | 103 | -0.2807 | 0.1031 | 0.3542 | -
Extension at Max Load (in) | Average thickness of the adhesive layer (in) | -0.3638 | 103 | -0.5207 | -0.1832 | 0.0002 | ----
Extension at Max Load (in) | Max strength (ksi) | 0.7605 | 103 | 0.6649 | 0.8316 | <.0001 | ++++++++
Fillet = Yes, Fillet quaility = Very good, Type of surface treatment = silane coupling agent, Adhesive fill quality = Very good
Correlations
| Lap Shear joint substrate aluminum thickness (in) | Average thickness of the adhesive layer (in) | Max strength (ksi) | Extension at Max Load (in)
Lap Shear joint substrate aluminum thickness (in) | 1 | -0.1441 | 0.1471 | -0.1735
Average thickness of the adhesive layer (in) | -0.1441 | 1 | -0.672 | -0.5374
Max strength (ksi) | 0.1471 | -0.672 | 1 | 0.883
Extension at Max Load (in) | -0.1735 | -0.5374 | 0.883 | 1
CI of Correlation
Variable | by Variable | Correlation | Lower 95% | Upper 95%
Average thickness of the adhesive layer (in) | Lap Shear joint substrate aluminum thickness (in) | -0.1441 | -0.3553 | 0.081
Max strength (ksi) | Lap Shear joint substrate aluminum thickness (in) | 0.1471 | -0.078 | 0.3579
Max strength (ksi) | Average thickness of the adhesive layer (in) | -0.672 | -0.7782 | -0.5285
Extension at Max Load (in) | Lap Shear joint substrate aluminum thickness (in) | -0.1735 | -0.3813 | 0.051
Extension at Max Load (in) | Average thickness of the adhesive layer (in) | -0.5374 | -0.6788 | -0.3576
Extension at Max Load (in) | Max strength (ksi) | 0.883 | 0.822 | 0.924
Pairwise Correlations
Variable | by Variable | Correlation | Count | Lower 95% | Upper 95% | Signif Prob | Plot Corr
Average thickness of the adhesive layer (in) | Lap Shear joint substrate aluminum thickness (in) | -0.1441 | 78 | -0.3553 | 0.081 | 0.2081 | -
Max strength (ksi) | Lap Shear joint substrate aluminum thickness (in) | 0.1471 | 78 | -0.078 | 0.3579 | 0.1989 | +
Max strength (ksi) | Average thickness of the adhesive layer (in) | -0.672 | 78 | -0.7782 | -0.5285 | <.0001 | -------
Extension at Max Load (in) | Lap Shear joint substrate aluminum thickness (in) | -0.1735 | 78 | -0.3813 | 0.051 | 0.1286 | --
Extension at Max Load (in) | Average thickness of the adhesive layer (in) | -0.5374 | 78 | -0.6788 | -0.3576 | <.0001 | -----
Extension at Max Load (in) | Max strength (ksi) | 0.883 | 78 | 0.822 | 0.924 | <.0001 | +++++++++
Fillet = Yes, Fillet quality = Very good, Type of surface treatment = solvent wipe, Adhesive fill quality = Very good
Correlations
| Lap Shear joint substrate aluminum thickness (in) | Average thickness of the adhesive layer (in) | Max strength (ksi) | Extension at Max Load (in)
Lap Shear joint substrate aluminum thickness (in) | 1 | -0.0732 | 0.4932 | 0.1833
Average thickness of the adhesive layer (in) | -0.0732 | 1 | 0.4027 | 0.2877
Max strength (ksi) | 0.4932 | 0.4027 | 1 | 0.8408
Extension at Max Load (in) | 0.1833 | 0.2877 | 0.8408 | 1
CI of Correlation
Variable | by Variable | Correlation | Lower 95% | Upper 95%
Average thickness of the adhesive layer (in) | Lap Shear joint substrate aluminum thickness (in) | -0.0732 | -0.3046 | 0.1663
Max strength (ksi) | Lap Shear joint substrate aluminum thickness (in) | 0.4932 | 0.2904 | 0.6536
Max strength (ksi) | Average thickness of the adhesive layer (in) | 0.4027 | 0.1835 | 0.5838
Extension at Max Load (in) | Lap Shear joint substrate aluminum thickness (in) | 0.1833 | -0.0558 | 0.4025
Extension at Max Load (in) | Average thickness of the adhesive layer (in) | 0.2877 | 0.0547 | 0.4909
Extension at Max Load (in) | Max strength (ksi) | 0.8408 | 0.7542 | 0.8986
Pairwise Correlations
Variable | by Variable | Correlation | Count | Lower 95% | Upper 95% | Signif Prob | Plot Corr
Average thickness of the adhesive layer (in) | Lap Shear joint substrate aluminum thickness (in) | -0.0732 | 69 | -0.3046 | 0.1663 | 0.5499 | -
Max strength (ksi) | Lap Shear joint substrate aluminum thickness (in) | 0.4932 | 69 | 0.2904 | 0.6536 | <.0001 | +++++
Max strength (ksi) | Average thickness of the adhesive layer (in) | 0.4027 | 69 | 0.1835 | 0.5838 | 0.0006 | ++++
Extension at Max Load (in) | Lap Shear joint substrate aluminum thickness (in) | 0.1833 | 69 | -0.0558 | 0.4025 | 0.1317 | ++
Extension at Max Load (in) | Average thickness of the adhesive layer (in) | 0.2877 | 69 | 0.0547 | 0.4909 | 0.0165 | +++
Extension at Max Load (in) | Max strength (ksi) | 0.8408 | 69 | 0.7542 | 0.8986 | <.0001 | ++++++++
[10 empty] | Fillet = No silane coupling agent Adhesive fill quality = Very good | Fillet = No solvent wipe Adhesive fill quality = Very good | Fillet = Yes Fillet quality = Very good silane coupling agent Adhesive fill quality = Very good | Fillet = Yes Fillet quality = Very good solvent wipe Adhesive fill quality = Very good
Pairwise Correlations
[8 empty] | Variable | by Variable | Plot Corr | Plot Corr | Plot Corr | Plot Corr
[8 empty] | Average thickness of the adhesive layer (in) | Date test performed | ++ | +++++ | ++++ | ++++++
[8 empty] | Mixing to Applied Pressure Time (min) | Date test performed | ---------- | ++++++++++ | ---------- | ++++++++++
[8 empty] | Mixing to Applied Pressure Time (min) | Average thickness of the adhesive layer (in) | -- | +++++ | ---- | ++++++
[8 empty] | Temperature at sample preparation (°F) | Date test performed | ---------- | ++++++++++ | ---------- | ++++++++++
[8 empty] | Temperature at sample preparation (°F) | Average thickness of the adhesive layer (in) | - | +++++ | ---- | +++++++
[8 empty] | Temperature at sample preparation (°F) | Mixing to Applied Pressure Time (min) | ++++++++++ | ++++++++++ | ++++++++++ | ++++++++++
[8 empty] | Humidity at sample preparation (%) | Date test performed | ---------- | ---------- | ---------- | ----------
[8 empty] | Humidity at sample preparation (%) | Average thickness of the adhesive layer (in) | --- | ----- | ----- | ------
[8 empty] | Humidity at sample preparation (%) | Mixing to Applied Pressure Time (min) | ++++++++++ | ---------- | ++++++++++ | ----------
[8 empty] | Humidity at sample preparation (%) | Temperature at sample preparation (°F) | ++++++++++ | ---------- | ++++++++++ | ----------
[8 empty] | Date of sample preparation | Date test performed | ++++++++++ | ++++++++++ | ++++++++++ | ++++++++++
[8 empty] | Date of sample preparation | Average thickness of the adhesive layer (in) | ++ | +++++ | ++++ | ++++++
[8 empty] | Date of sample preparation | Mixing to Applied Pressure Time (min) | ---------- | ++++++++++ | ---------- | ++++++++++
[8 empty] | Date of sample preparation | Temperature at sample preparation (°F) | ---------- | ++++++++++ | ---------- | ++++++++++
[8 empty] | Date of sample preparation | Humidity at sample preparation (%) | ---------- | ---------- | ---------- | ----------
[8 empty] | Actual experimental test temperature (°F) | Date test performed | --- | --------- | ------ | ---------
[8 empty] | Actual experimental test temperature (°F) | Average thickness of the adhesive layer (in) | --------- | ---- | ------ | -----
[8 empty] | Actual experimental test temperature (°F) | Mixing to Applied Pressure Time (min) | +++ | --------- | ++++++ | ---------
[8 empty] | Actual experimental test temperature (°F) | Temperature at sample preparation (°F) | ++ | --------- | ++++++ | --------
[8 empty] | Actual experimental test temperature (°F) | Humidity at sample preparation (%) | ++++ | +++++++++ | ++++++ | +++++++++
[8 empty] | Actual experimental test temperature (°F) | Date of sample preparation | --- | --------- | ------ | ---------
[8 empty] | Test humidity (%) | Date test performed | ++++ | ---------- | -- | ----------
[8 empty] | Test humidity (%) | Average thickness of the adhesive layer (in) | ++++++++ | ----- | +++ | ------
[8 empty] | Test humidity (%) | Mixing to Applied Pressure Time (min) | ---- | ---------- | ++ | ----------
[8 empty] | Test humidity (%) | Temperature at sample preparation (°F) | --- | ---------- | +++ | ---------
[8 empty] | Test humidity (%) | Humidity at sample preparation (%) | ---- | ++++++++++ | ++ | ++++++++++
[8 empty] | Test humidity (%) | Date of sample preparation | ++++ | ---------- | -- | ----------
[8 empty] | Test humidity (%) | Actual experimental test temperature (°F) | ------- | +++++++++ | +++++ | ++++++++
[8 empty] | Date of analysis | Date test performed | +++++++++ | +++++++++ | ++++++++++ | +++++++++
[8 empty] | Date of analysis | Average thickness of the adhesive layer (in) | ++++++ | +++++++ | ++++++ | ++++++++
[8 empty] | Date of analysis | Mixing to Applied Pressure Time (min) | -------- | +++++++++ | --------- | +++++++++
[8 empty] | Date of analysis | Temperature at sample preparation (°F) | -------- | +++++++++ | --------- | +++++++++
[8 empty] | Date of analysis | Humidity at sample preparation (%) | --------- | --------- | ---------- | ---------
[8 empty] | Date of analysis | Date of sample preparation | ++++++++ | +++++++++ | +++++++++ | +++++++++
[8 empty] | Date of analysis | Actual experimental test temperature (°F) | ------- | -------- | ------- | --------
[8 empty] | Date of analysis | Test humidity (%) | +++++++ | --------- | - | ---------
[8 empty] | Max strength (ksi) | Date test performed | -------- | +++++++ | -------- | ++++++++
[8 empty] | Max strength (ksi) | Average thickness of the adhesive layer (in) | ------ |  | ------- | ++++
[8 empty] | Max strength (ksi) | Mixing to Applied Pressure Time (min) | ++++++++ | +++++++ | ++++++++ | ++++++++
[8 empty] | Max strength (ksi) | Temperature at sample preparation (°F) | +++++++ | +++++++ | ++++++++ | ++++++++
[8 empty] | Max strength (ksi) | Humidity at sample preparation (%) | ++++++++ | ------- | ++++++++ | --------
[8 empty] | Max strength (ksi) | Date of sample preparation | -------- | +++++++ | -------- | ++++++++
[8 empty] | Max strength (ksi) | Actual experimental test temperature (°F) | ++++++ | ----- | +++++ | -------
[8 empty] | Max strength (ksi) | Test humidity (%) | ------ | ------- | - | ---------
[8 empty] | Max strength (ksi) | Date of analysis | -------- | ++++++ | -------- | ++++++++
[8 empty] | Load cell calibration date | Date test performed | ++++++++++ | ++++++++++ | ++++++++++ | ++++++++++
[8 empty] | Load cell calibration date | Average thickness of the adhesive layer (in) | ++ | +++++ | ++++ | ++++++
[8 empty] | Load cell calibration date | Mixing to Applied Pressure Time (min) | ---------- | ++++++++++ | ---------- | ++++++++++
[8 empty] | Load cell calibration date | Temperature at sample preparation (°F) | ---------- | ++++++++++ | ---------- | ++++++++++
[8 empty] | Load cell calibration date | Humidity at sample preparation (%) | ---------- | ---------- | ---------- | ----------
[8 empty] | Load cell calibration date | Date of sample preparation | ++++++++++ | ++++++++++ | ++++++++++ | ++++++++++
[8 empty] | Load cell calibration date | Actual experimental test temperature (°F) | --- | --------- | ------ | ---------
[8 empty] | Load cell calibration date | Test humidity (%) | ++++ | ---------- | -- | ----------
[8 empty] | Load cell calibration date | Date of analysis | ++++++++ | +++++++++ | +++++++++ | +++++++++
[8 empty] | Load cell calibration date | Max strength (ksi) | -------- | +++++++ | -------- | ++++++++
Bivariate(
Y( :Name( "Max strength (MPa)" ) ),
X( :Name( "Bondline thickness (mm)" ) ),
|  | Sigma | ChiSquare | PValue | LogWorth |  | Automatic Recalc( 1 ),
|  | 4.73395 | 0.01126 | 0.91548 | 0.03835 |  | Fit Robust( {Line Color( {213, 72, 87} )} ),
Fit Mean( {Line Color( {57, 177, 67} )} ),
|  | Parameter | Robust Estimate | Std Error |  |  | Where(
|  | Intercept | 15.1572 | 0.61369 |  |  |  | :Fillet == "No" & Is Missing( :Fillet quality ) & :Type of surface treatment
|  | Bondline thickness (mm) | -0.1408 | 1.32615 |  |  |  | == "solvent wipe" & :Adhesive fill quality == "Very good"
),
|  | Mean | 15.08019 |  |  |  | SendToReport(
|  | Std Dev [RMSE] | 4.469164 |  |  |  |  | Dispatch( {}, "1", ScaleBox, {Min( -0.1 )} ),
|  | Std Error | 0.44036 |  |  |  |  | Dispatch(
|  | SSE | 2037.289 | [5 empty] | {},
2,
ScaleBox,
{Min( 5 ), Max( 35 ), Inc( 5 ), Minor Ticks( 0 )}
),
Dispatch( {}, "Fit Mean ", OutlineBox, {Close( 0 )} )
)
)
Bivariate(
Y( :Name( "Max strength (MPa)" ) ),
X( :Name( "Bondline thickness (mm)" ) ),
|  | Sigma | ChiSquare | PValue | LogWorth |  | Fit Robust( {Line Color( {213, 72, 87} )} ),
|  | 5.33824 | 6.91372 | 0.00855 | 2.06785 |  | Fit Mean( {Line Color( "Green" )} ),
Where(
|  | Parameter | Robust Estimate | Std Error |  |  |  | :Fillet == "Yes" & :Fillet quality == "Very good" &
|  | Intercept | 12.4581 | 1.0553 |  |  |  | :Type of surface treatment == "solvent wipe" & :Adhesive fill quality ==
|  | Bondline thickness (mm) | 7.81582 | 2.97248 |  |  |  | Very good
),
|  | Mean | 16.07638 |  |  |  | SendToReport(
|  | Std Dev [RMSE] | 6.042811 |  |  |  |  | Dispatch(
|  | Std Error | 0.727469 | [5 empty] | {},
|  | SSE | 2483.059 | [5 empty] | 1,
ScaleBox,
{Min( -0.1 ), Max( 1.3 ), Inc( 0.2 ), Minor Ticks( 1 )}
),
Dispatch( {}, "2", ScaleBox, {Min( 5 )} ),
Dispatch( {}, "Fit Mean ", OutlineBox, {Close( 0 )} )
)
)
Bivariate(
Y( :Name( "Max strength (MPa)" ) ),
|  | Sigma | ChiSquare | PValue | LogWorth |  | X( :Name( "Bondline thickness (mm)" ) ),
|  | 4.22369 | 106.036 | 7.2e-25 | 24.1401 |  | Fit Robust( {Line Color( {213, 72, 87} )} ),
Fit Mean( {Line Color( {57, 177, 67} )} ),
|  | Parameter | Robust Estimate | Std Error |  |  | Where(
|  | Intercept | 26.3134 | 0.4489 |  |  |  | :Fillet == "No" & Is Missing( :Fillet quality ) & :Type of surface treatment
|  | Bondline thickness (mm) | -11.124 | 1.08028 |  |  |  | == "silane coupling agent" & :Adhesive fill quality == "Very good"
),
|  | Mean | 20.40136 |  |  |  | SendToReport(
|  | Std Dev [RMSE] | 5.552206 |  |  |  |  | Dispatch( {}, "2", ScaleBox, {Max( 35 )} ),
|  | Std Error | 0.496604 |  |  |  |  | Dispatch( {}, "Fit Mean ", OutlineBox, {Close( 0 )} )
|  | SSE | 3822.547 |  |  |  | )
)
Bivariate(
Y( :Name( "Max strength (MPa)" ) ),
|  | Sigma | ChiSquare | PValue | LogWorth |  | X( :Name( "Bondline thickness (mm)" ) ),
|  | 5.5034 | 65.7032 | 5.2e-16 | 15.2805 |  | Fit Robust( {Line Color( {213, 72, 87} )} ),
Fit Mean( {Line Color( {57, 177, 67} )} ),
|  | Parameter | Robust Estimate | Std Error |  |  | Where(
|  | Intercept | 30.6252 | 0.90378 |  |  |  | :Fillet == "Yes" & :Fillet quality == "Very good" &
|  | Bondline thickness (mm) | -16.853 | 2.07919 |  |  |  | :Type of surface treatment == "silane coupling agent" &
:Adhesive fill quality == "Very good"
|  | Mean | 22.95744 |  |  |  | ),
|  | Std Dev [RMSE] | 7.086104 |  |  |  | SendToReport(
|  | Std Error | 0.802343 |  |  |  |  | Dispatch( {}, "1", ScaleBox, {Min( -0.1 )} ),
|  | SSE | 3866.391 |  |  |  |  | Dispatch( {}, "2", ScaleBox, {Min( 5 )} ),
Dispatch( {}, "Fit Mean ", OutlineBox, {Close( 0 )} )
)
)

## JMP analysis SG300
Was there a difference in the fillet quality of the SG300 methacrylate joints prepared by the ARL Technicians and GEMS students? | [6 empty] | analysis performed using:
JMP 11.2.0 (64 bit)
JMP Distributions | [6 empty] | SAS Institute Inc.
www.jmp.com
Sample preparer = ARL Technician
Fillet quality
|  | Level | Count | Prob
|  | Very good | 59 | 0.90769
|  | Good | 4 | 0.06154
|  | Fair | 2 | 0.03077
|  | Total | 65 | 1
Sample preparer = GEMS student | [5 empty] | Sample preparer = SEAP student
Fillet quality | [5 empty] | Fillet quality
|  | Level | Count | Prob |  |  |  |  | Level | Count | Prob
|  | Very good | 133 | 0.59641 |  |  |  |  | Fair | 10 | 0.5
|  | Fair | 34 | 0.15247 |  |  |  |  | Very poor | 9 | 0.45
|  | Very poor | 21 | 0.09417 |  |  |  |  | Poor | 1 | 0.05
|  | Poor | 19 | 0.0852 |  |  |  |  | Total | 20 | 1
|  | Good | 16 | 0.07175
|  | Total | 223 | 1
Was there a difference in the adhesive fill quaility of the SG300 methacrylate joints prepared by the ARL Technicians and GEMS students?
JMP Distributions
Sample preparer = ARL Technician
Adhesive fill quality
|  | Level | Count | Prob
|  | Good | 81 | 0.648
|  | Very good | 36 | 0.288
|  | Fair | 8 | 0.064
|  | Total | 125 | 1
Sample preparer = GEMS student
Adhesive fill quality | [5 empty] | Sample preparer = SEAP student
Adhesive fill quality
|  | Level | Count | Prob
|  | Very good | 362 | 0.80984 |  |  |  |  | Level | Count | Prob
|  | Good | 37 | 0.08277 |  |  |  |  | Very good | 9 | 0.3
|  | Fair | 33 | 0.07383 |  |  |  |  | Fair | 7 | 0.23333
|  | Poor | 13 | 0.02908 |  |  |  |  | Good | 7 | 0.23333
|  | Very poor | 2 | 0.00447 |  |  |  |  | Poor | 6 | 0.2
|  | Total | 447 | 1 |  |  |  |  | Very poor | 1 | 0.03333
[9 empty] | Total | 30 | 1
What are the multivariate correlations between joint thickness, adhesive layer thickness, maximum strength, and extension at maximum load? (down) | [11 empty] | How well does maximum strength correlate to the visual observations of adhesive fill quality? (left to right, combined surface treatments, with and without fillets)
JMP - Multivariate Analysis, exclude MSAT ID 20120372, 20120512, 20120309, 20120312, 20120313, 20120315, 20120421, 20120498, 20120499, 20120224, 20120242, 20120244
Fillet = No, Type of surface treatment = silane coupling agent, Adhesive fill quality = Very good | [11 empty] | Adhesive fill quality = Very good | [6 empty] | Adhesive fill quality = Good | [8 empty] | Adhesive fill quality = Fair | [8 empty] | Adhesive fill quality = Poor | [8 empty] | Adhesive fill quality = Very poor
Correlations | [14 empty] | 1 | maximum | 2.6 | [6 empty] | 100% | maximum | 2.18 | [6 empty] | 100% | maximum | 1.86 | [6 empty] | 100% | maximum | 1.58 | [6 empty] | 100% | maximum | 1.05
[15 empty] | 0.995 |  | 2.4692 | [6 empty] | 99.5% |  | 2.18 | [6 empty] | 99.5% |  | 1.86 | [6 empty] | 99.5% |  | 1.58 | [6 empty] | 99.5% |  | 1.05
| Lap Shear joint substrate aluminum thickness (in) | Average thickness of the adhesive layer (in) | Max strength (ksi) | Extension at Max Load (in) | [10 empty] | 0.975 |  | 2.37 | [6 empty] | 97.5% |  | 1.9935 | [6 empty] | 97.5% |  | 1.85325 | [6 empty] | 97.5% |  | 1.58 | [6 empty] | 97.5% |  | 1.05
Lap Shear joint substrate aluminum thickness (in) | 1 | -0.2132 | 0.7985 | 0.0563 | [10 empty] | 90% |  | 2.242 | [6 empty] | 90% |  | 1.758 | [6 empty] | 90% |  | 1.774 | [6 empty] | 90% |  | 1.3 | [6 empty] | 90% |  | 1.05
Average thickness of the adhesive layer (in) | -0.2132 | 1 | -0.1856 | 0.7721 | [10 empty] | 75% | quartile | 2.03 | [6 empty] | 75% | quartile | 1.675 | [6 empty] | 75% | quartile | 1.595 | [6 empty] | 75% | quartile | 1.22 | [6 empty] | 75% | quartile | 1.05
Max strength (ksi) | 0.7985 | -0.1856 | 1 | 0.2516 | [10 empty] | 50% | median | 1.79 | [6 empty] | 50% | median | 1.52 | [6 empty] | 50% | median | 1.465 | [6 empty] | 50% | median | 1.15 | [6 empty] | 50% | median | 0.587
Extension at Max Load (in) | 0.0563 | 0.7721 | 0.2516 | 1 | [10 empty] | 25% | quartile | 1.59 | [6 empty] | 25% | quartile | 1.305 | [6 empty] | 25% | quartile | 1.2925 | [6 empty] | 25% | quartile | 1.01 | [6 empty] | 25% | quartile | 0.342
[15 empty] | 10% |  | 1.348 | [6 empty] | 10% |  | 1.04 | [6 empty] | 10% |  | 1.0022 | [6 empty] | 10% |  | 0.78 | [6 empty] | 10% |  | 0.342
[15 empty] | 2.5% |  | 0.6586 | [6 empty] | 2.5% |  | 0.02057 | [6 empty] | 2.5% |  | 0.77703 | [6 empty] | 2.5% |  | 0.445 | [6 empty] | 2.5% |  | 0.342
[15 empty] | 0.5% |  | 0.00014 | [6 empty] | 0.5% |  | -0.0113 | [6 empty] | 0.5% |  | 0.757 | [6 empty] | 0.5% |  | 0.445 | [6 empty] | 0.5% |  | 0.342
[15 empty] | 0% | minimum | 5.12e-05 | [6 empty] | 0% | minimum | -0.0113 | [6 empty] | 0% | minimum | 0.757 | [6 empty] | 0% | minimum | 0.445 | [6 empty] | 0% | minimum | 0.342
CI of Correlation
Variable | by Variable | Correlation | Lower 95% | Upper 95%
Average thickness of the adhesive layer (in) | Lap Shear joint substrate aluminum thickness (in) | -0.2132 | -0.3958 | -0.0144 | [9 empty] | ksi | MPa | [5 empty] | ksi | MPa | [7 empty] | ksi | MPa | [7 empty] | ksi | MPa | [7 empty] | ksi | MPa
Max strength (ksi) | Lap Shear joint substrate aluminum thickness (in) | 0.7985 | 0.7126 | 0.8609 | [8 empty] | Mean | 1.7712485 | 12.21233 |  |  |  |  | Mean | 1.4449242 | 9.962404 | [6 empty] | Mean | 1.435125 | 9.894841 | [6 empty] | Mean | 1.0913684 | 7.524722 | [6 empty] | Mean | 0.6596667 | 4.548243
Max strength (ksi) | Average thickness of the adhesive layer (in) | -0.1856 | -0.3713 | 0.0143 | [8 empty] | Std Dev | 0.4016204 | 2.769076 |  |  |  |  | Std Dev | 0.3645018 | 2.513152 | [6 empty] | Std Dev | 0.2578103 | 1.77754 | [6 empty] | Std Dev | 0.2431655 | 1.676568 | [6 empty] | Std Dev | 0.3595502 | 2.479012
Extension at Max Load (in) | Lap Shear joint substrate aluminum thickness (in) | 0.0563 | -0.1448 | 0.2529 | [8 empty] | Std Err Mean | 0.0199076 | 0.1372581 |  |  |  |  | Std Err Mean | 0.032602 | 0.2247829 | [6 empty] | Std Err Mean | 0.0372117 | 0.2565657 | [6 empty] | Std Err Mean | 0.055786 | 0.384631 | [6 empty] | Std Err Mean | 0.2075864 | 1.431258
Extension at Max Load (in) | Average thickness of the adhesive layer (in) | 0.7721 | 0.6769 | 0.8419 | [8 empty] | Upper 95% Mean | 1.8103833 | 12.48216 |  |  |  |  | Upper 95% Mean | 1.5094528 | 10.40731 | [6 empty] | Upper 95% Mean | 1.5099853 | 10.41098 | [6 empty] | Upper 95% Mean | 1.2085704 | 8.332802 | [6 empty] | Upper 95% Mean | 1.5528388 | 10.70645
Extension at Max Load (in) | Max strength (ksi) | 0.2516 | 0.0549 | 0.4295 | [8 empty] | Lower 95% Mean | 1.7321137 | 11.94251 |  |  |  |  | Lower 95% Mean | 1.3803957 | 9.517496 | [6 empty] | Lower 95% Mean | 1.3602647 | 9.378697 | [6 empty] | Lower 95% Mean | 0.9741664 | 6.716643 | [6 empty] | Lower 95% Mean | -0.233505 | -1.609961
[13 empty] | N | 407 | [5 empty] | N | 125 | [7 empty] | N | 48 | [7 empty] | N | 19 | [7 empty] | N | 3
Pairwise Correlations | [11 empty] | How well does maximum strength correlate to the visual observations of fillet quality? (left to right, combined surface treatments, ashesive fill quality = Very good)
Variable | by Variable | Correlation | Count | Lower 95% | Upper 95% | Signif Prob | Plot Corr
Average thickness of the adhesive layer (in) | Lap Shear joint substrate aluminum thickness (in) | -0.2132 | 97 | -0.3958 | -0.0144 | 0.036 | --
Max strength (ksi) | Lap Shear joint substrate aluminum thickness (in) | 0.7985 | 97 | 0.7126 | 0.8609 | <.0001 | ++++++++ |  |  |  |  | Fillet = Yes, Fillet quaility = Very good, Adhesive fill quality = Very good | [8 empty] | Fillet = Yes, Fillet quaility = Good, Adhesive fill quality = Very good | [8 empty] | Fillet = Yes, Fillet quaility = Fair, Adhesive fill quality = Very good | [8 empty] | Fillet = Yes, Fillet quaility = Poor, Adhesive fill quality = Very good | [8 empty] | Fillet = Yes, Fillet quaility = Very poor, Adhesive fill quality = Very good
Max strength (ksi) | Average thickness of the adhesive layer (in) | -0.1856 | 97 | -0.3713 | 0.0143 | 0.0687 | --
Extension at Max Load (in) | Lap Shear joint substrate aluminum thickness (in) | 0.0563 | 97 | -0.1448 | 0.2529 | 0.5841 | + | [9 empty] | 100% | maximum | 2.6 | [6 empty] | 1 | maximum | 2.27 | [6 empty] | 100% | maximum | 2.09 | [6 empty] | 100% | maximum | 2.1 | [6 empty] | 100% | maximum | 2.38
Extension at Max Load (in) | Average thickness of the adhesive layer (in) | 0.7721 | 97 | 0.6769 | 0.8419 | <.0001 | ++++++++ | [9 empty] | 0.995 |  | 2.6 | [6 empty] | 0.995 |  | 2.27 | [6 empty] | 99.5% |  | 2.09 | [6 empty] | 99.5% |  | 2.1 | [6 empty] | 99.5% |  | 2.38
Extension at Max Load (in) | Max strength (ksi) | 0.2516 | 97 | 0.0549 | 0.4295 | 0.0129 | +++ | [9 empty] | 0.975 |  | 2.43 | [6 empty] | 0.975 |  | 2.27 | [6 empty] | 97.5% |  | 2.09 | [6 empty] | 97.5% |  | 2.1 | [6 empty] | 97.5% |  | 2.38
[17 empty] | 0.9 |  | 2.236 | [6 empty] | 90% |  | 2.27 | [6 empty] | 90% |  | 1.992 | [6 empty] | 90% |  | 1.976 | [6 empty] | 90% |  | 2.31
[17 empty] | 0.75 | quartile | 2.06 | [6 empty] | 75% | quartile | 2.0775 | [6 empty] | 75% | quartile | 1.88 | [6 empty] | 75% | quartile | 1.68 | [6 empty] | 75% | quartile | 1.8
[17 empty] | 0.5 | median | 1.87 | [6 empty] | 50% | median | 1.905 | [6 empty] | 50% | median | 1.7 | [6 empty] | 50% | median | 1.46 | [6 empty] | 50% | median | 1.5
[17 empty] | 0.25 | quartile | 1.67 | [6 empty] | 25% | quartile | 1.7775 | [6 empty] | 25% | quartile | 1.595 | [6 empty] | 25% | quartile | 1.18 | [6 empty] | 25% | quartile | 1.23
Fillet = No, Type of surface treatment = solvent wipe, Adhesive fill quality = Very good | [16 empty] | 0.1 |  | 1.504 | [6 empty] | 10% |  | 1.583 | [6 empty] | 10% |  | 1.512 | [6 empty] | 10% |  | 1.05 | [6 empty] | 10% |  | 0.0327
[17 empty] | 0.025 |  | 0.9928 | [6 empty] | 2.5% |  | 1.45 | [6 empty] | 2.5% |  | 1.41 | [6 empty] | 2.5% |  | 1.01 | [6 empty] | 2.5% |  | 0.00024
Correlations | [16 empty] | 0.005 |  | 0.00013 | [6 empty] | 0.5% |  | 1.45 | [6 empty] | 0.5% |  | 1.41 | [6 empty] | 0.5% |  | 1.01 | [6 empty] | 0.5% |  | 0.00024
[17 empty] | 0% | minimum | 0.00013 | [6 empty] | 0% | minimum | 1.45 | [6 empty] | 0% | minimum | 1.41 | [6 empty] | 0% | minimum | 1.01 | [6 empty] | 0% | minimum | 0.00024
| Lap Shear joint substrate aluminum thickness (in) | Average thickness of the adhesive layer (in) | Max strength (ksi) | Extension at Max Load (in)
Lap Shear joint substrate aluminum thickness (in) | 1 | -0.1346 | 0.5713 | 0.3305
Average thickness of the adhesive layer (in) | -0.1346 | 1 | -0.4839 | 0.0209
Max strength (ksi) | 0.5713 | -0.4839 | 1 | 0.6547 | [9 empty] | ksi | MPa | [7 empty] | ksi | MPa | [7 empty] | ksi | MPa | [7 empty] | ksi | MPa | [7 empty] | ksi | MPa
Extension at Max Load (in) | 0.3305 | 0.0209 | 0.6547 | 1 | [8 empty] | Mean | 1.8520779 | 12.76963 | [6 empty] | Mean | 1.92625 | 13.28103 | [6 empty] | Mean | 1.7336 | 11.95275 | [6 empty] | Mean | 1.4569231 | 10.04513 | [6 empty] | Mean | 1.4424179 | 9.945124
[13 empty] | Std Dev | 0.3495071 | 2.409767 | [6 empty] | Std Dev | 0.2256214 | 1.555605 | [6 empty] | Std Dev | 0.1784629 | 1.230459 | [6 empty] | Std Dev | 0.3073376 | 2.119019 | [6 empty] | Std Dev | 0.6520028 | 4.495402
[13 empty] | Std Err Mean | 0.0292273 | 0.2015152 | [6 empty] | Std Err Mean | 0.0564053 | 0.388901 | [6 empty] | Std Err Mean | 0.0356926 | 0.2460919 | [6 empty] | Std Err Mean | 0.0852401 | 0.58771 | [6 empty] | Std Err Mean | 0.1495797 | 1.031316
[13 empty] | Upper 95% Mean | 1.9098546 | 13.16799 | [6 empty] | Upper 95% Mean | 2.0464751 | 14.10995 | [6 empty] | Upper 95% Mean | 1.8072659 | 12.46066 | [6 empty] | Upper 95% Mean | 1.6426453 | 11.32564 | [6 empty] | Upper 95% Mean | 1.7566732 | 12.11184
[13 empty] | Lower 95% Mean | 1.7943011 | 12.37127 | [6 empty] | Lower 95% Mean | 1.8060249 | 12.45211 | [6 empty] | Lower 95% Mean | 1.6599341 | 11.44485 | [6 empty] | Lower 95% Mean | 1.2712008 | 8.764623 | [6 empty] | Lower 95% Mean | 1.1281627 | 7.77841
CI of Correlation | [12 empty] | N | 143 | [7 empty] | N | 16 | [7 empty] | N | 25 | [7 empty] | N | 13 | [7 empty] | N | 19
Variable | by Variable | Correlation | Lower 95% | Upper 95%
Average thickness of the adhesive layer (in) | Lap Shear joint substrate aluminum thickness (in) | -0.1346 | -0.3346 | 0.077
Max strength (ksi) | Lap Shear joint substrate aluminum thickness (in) | 0.5713 | 0.4111 | 0.6973
Max strength (ksi) | Average thickness of the adhesive layer (in) | -0.4839 | -0.6296 | -0.3054
Extension at Max Load (in) | Lap Shear joint substrate aluminum thickness (in) | 0.3305 | 0.1301 | 0.505
Extension at Max Load (in) | Average thickness of the adhesive layer (in) | 0.0209 | -0.1894 | 0.2293
Extension at Max Load (in) | Max strength (ksi) | 0.6547 | 0.516 | 0.7599
Pairwise Correlations
Variable | by Variable | Correlation | Count | Lower 95% | Upper 95% | Signif Prob | Plot Corr
Average thickness of the adhesive layer (in) | Lap Shear joint substrate aluminum thickness (in) | -0.1346 | 88 | -0.3346 | 0.077 | 0.2113 | -
Max strength (ksi) | Lap Shear joint substrate aluminum thickness (in) | 0.5713 | 88 | 0.4111 | 0.6973 | <.0001 | ++++++
Max strength (ksi) | Average thickness of the adhesive layer (in) | -0.4839 | 88 | -0.6296 | -0.3054 | <.0001 | -----
Extension at Max Load (in) | Lap Shear joint substrate aluminum thickness (in) | 0.3305 | 88 | 0.1301 | 0.505 | 0.0017 | +++
Extension at Max Load (in) | Average thickness of the adhesive layer (in) | 0.0209 | 88 | -0.1894 | 0.2293 | 0.8467
Extension at Max Load (in) | Max strength (ksi) | 0.6547 | 88 | 0.516 | 0.7599 | <.0001 | +++++++
Fillet = Yes, Fillet quaility = Very good, Type of surface treatment = silane coupling agent, Adhesive fill quality = Very good
Correlations
| Lap Shear joint substrate aluminum thickness (in) | Average thickness of the adhesive layer (in) | Max strength (ksi) | Extension at Max Load (in)
Lap Shear joint substrate aluminum thickness (in) | 1 | -0.4305 | 0.786 | -0.3243
Average thickness of the adhesive layer (in) | -0.4305 | 1 | -0.39 | 0.7469
Max strength (ksi) | 0.786 | -0.39 | 1 | -0.0543
Extension at Max Load (in) | -0.3243 | 0.7469 | -0.0543 | 1
CI of Correlation
Variable | by Variable | Correlation | Lower 95% | Upper 95%
Average thickness of the adhesive layer (in) | Lap Shear joint substrate aluminum thickness (in) | -0.4305 | -0.594 | -0.2327
Max strength (ksi) | Lap Shear joint substrate aluminum thickness (in) | 0.786 | 0.6844 | 0.8576
Max strength (ksi) | Average thickness of the adhesive layer (in) | -0.39 | -0.5616 | -0.1862
Extension at Max Load (in) | Lap Shear joint substrate aluminum thickness (in) | -0.3243 | -0.5078 | -0.1126
Extension at Max Load (in) | Average thickness of the adhesive layer (in) | 0.7469 | 0.6307 | 0.8304
Extension at Max Load (in) | Max strength (ksi) | -0.0543 | -0.2707 | 0.1675
Pairwise Correlations
Variable | by Variable | Correlation | Count | Lower 95% | Upper 95% | Signif Prob | Plot Corr
Average thickness of the adhesive layer (in) | Lap Shear joint substrate aluminum thickness (in) | -0.4305 | 80 | -0.594 | -0.2327 | <.0001 | ----
Max strength (ksi) | Lap Shear joint substrate aluminum thickness (in) | 0.786 | 80 | 0.6844 | 0.8576 | <.0001 | ++++++++
Max strength (ksi) | Average thickness of the adhesive layer (in) | -0.39 | 80 | -0.5616 | -0.1862 | 0.0003 | ----
Extension at Max Load (in) | Lap Shear joint substrate aluminum thickness (in) | -0.3243 | 80 | -0.5078 | -0.1126 | 0.0033 | ---
Extension at Max Load (in) | Average thickness of the adhesive layer (in) | 0.7469 | 80 | 0.6307 | 0.8304 | <.0001 | +++++++
Extension at Max Load (in) | Max strength (ksi) | -0.0543 | 80 | -0.2707 | 0.1675 | 0.6326 | -
Fillet = Yes, Fillet quality = Very good, Type of surface treatment = solvent wipe, Adhesive fill quality = Very good
Correlations
| Lap Shear joint substrate aluminum thickness (in) | Average thickness of the adhesive layer (in) | Max strength (ksi) | Extension at Max Load (in)
Lap Shear joint substrate aluminum thickness (in) | 1 | 0.0731 | 0.3165 | 0.1458
Average thickness of the adhesive layer (in) | 0.0731 | 1 | -0.2923 | 0.3477
Max strength (ksi) | 0.3165 | -0.2923 | 1 | 0.3459
Extension at Max Load (in) | 0.1458 | 0.3477 | 0.3459 | 1
CI of Correlation
Variable | by Variable | Correlation | Lower 95% | Upper 95%
Average thickness of the adhesive layer (in) | Lap Shear joint substrate aluminum thickness (in) | 0.0731 | -0.1911 | 0.3275
Max strength (ksi) | Lap Shear joint substrate aluminum thickness (in) | 0.3165 | 0.0609 | 0.5331
Max strength (ksi) | Average thickness of the adhesive layer (in) | -0.2923 | -0.5138 | -0.0344
Extension at Max Load (in) | Lap Shear joint substrate aluminum thickness (in) | 0.1458 | -0.1193 | 0.3915
Extension at Max Load (in) | Average thickness of the adhesive layer (in) | 0.3477 | 0.0959 | 0.5578
Extension at Max Load (in) | Max strength (ksi) | 0.3459 | 0.0938 | 0.5563
Pairwise Correlations
Variable | by Variable | Correlation | Count | Lower 95% | Upper 95% | Signif Prob | Plot Corr
Average thickness of the adhesive layer (in) | Lap Shear joint substrate aluminum thickness (in) | 0.0731 | 57 | -0.1911 | 0.3275 | 0.5888 | +
Max strength (ksi) | Lap Shear joint substrate aluminum thickness (in) | 0.3165 | 57 | 0.0609 | 0.5331 | 0.0165 | +++
Max strength (ksi) | Average thickness of the adhesive layer (in) | -0.2923 | 57 | -0.5138 | -0.0344 | 0.0273 | ---
Extension at Max Load (in) | Lap Shear joint substrate aluminum thickness (in) | 0.1458 | 57 | -0.1193 | 0.3915 | 0.279 | +
Extension at Max Load (in) | Average thickness of the adhesive layer (in) | 0.3477 | 57 | 0.0959 | 0.5578 | 0.008 | +++
Extension at Max Load (in) | Max strength (ksi) | 0.3459 | 57 | 0.0938 | 0.5563 | 0.0084 | +++
[10 empty] | Fillet = No silane coupling agent Adhesive fill quality = Very good | Fillet = No solvent wipe Adhesive fill quality = Very good | Fillet = Yes Fillet quality = Very good silane coupling agent Adhesive fill quality = Very good | Fillet = Yes Fillet quality = Very good solvent wipe Adhesive fill quality = Very good
Pairwise Correlations
[8 empty] | Variable | by Variable | Plot Corr | Plot Corr | Plot Corr | Plot Corr
[8 empty] | Average thickness of the adhesive layer (in) | Lap Shear joint substrate aluminum thickness (in) | -- | - | ---- | +
[8 empty] | Spacer shim thickness (in) | Lap Shear joint substrate aluminum thickness (in) | - | + | --- | +
[8 empty] | Spacer shim thickness (in) | Average thickness of the adhesive layer (in) | +++++++++ | +++++++++ | +++++++++ | +++++++++
[8 empty] | Mixing to Applied Pressure Time (min) | Lap Shear joint substrate aluminum thickness (in) |  | --- | . | +
[8 empty] | Mixing to Applied Pressure Time (min) | Average thickness of the adhesive layer (in) | - | -- | . | -----
[8 empty] | Mixing to Applied Pressure Time (min) | Spacer shim thickness (in) | - | ---- | . | -----
[8 empty] | Temperature at sample preparation (°F) | Lap Shear joint substrate aluminum thickness (in) |  | +++ | -- | ++
[8 empty] | Temperature at sample preparation (°F) | Average thickness of the adhesive layer (in) | ++++++ | +++++ | ++++++++ | ++++
[8 empty] | Temperature at sample preparation (°F) | Spacer shim thickness (in) | ++++++ | +++++++ | ++++++++ | ++++
[8 empty] | Temperature at sample preparation (°F) | Mixing to Applied Pressure Time (min) | ------- | --------- | . | ----
[8 empty] | Humidity at sample preparation (%) | Lap Shear joint substrate aluminum thickness (in) | + | --- | +++ | ++
[8 empty] | Humidity at sample preparation (%) | Average thickness of the adhesive layer (in) | ----- | ---- | --------- | ------
[8 empty] | Humidity at sample preparation (%) | Spacer shim thickness (in) | ------ | ------ | ---------- | ------
[8 empty] | Humidity at sample preparation (%) | Mixing to Applied Pressure Time (min) | +++++++++ | ++++++++++ | . | +++++++++
[8 empty] | Humidity at sample preparation (%) | Temperature at sample preparation (°F) | --------- | ---------- | -------- | -
[8 empty] | Actual experimental test temperature (°F) | Lap Shear joint substrate aluminum thickness (in) | ++++ | --- | +
[8 empty] | Actual experimental test temperature (°F) | Average thickness of the adhesive layer (in) | ++++++ | - | +++++++ | -----
[8 empty] | Actual experimental test temperature (°F) | Spacer shim thickness (in) | +++++++ | ---- | ++++++++ | -----
[8 empty] | Actual experimental test temperature (°F) | Mixing to Applied Pressure Time (min) | + | ++++++++++ | . | ++++++++++
[8 empty] | Actual experimental test temperature (°F) | Temperature at sample preparation (°F) | +++++ | --------- | +++++++++ | -----
[8 empty] | Actual experimental test temperature (°F) | Humidity at sample preparation (%) | --- | +++++++++ | -------- | +++++++++
[8 empty] | Test humidity (%) | Lap Shear joint substrate aluminum thickness (in) | --- | ---- |  | +
[8 empty] | Test humidity (%) | Average thickness of the adhesive layer (in) | ------ | -- | -------- | -----
[8 empty] | Test humidity (%) | Spacer shim thickness (in) | ------- | ---- | --------- | -----
[8 empty] | Test humidity (%) | Mixing to Applied Pressure Time (min) | ++++ | ++++++++++ | . | ++++++++++
[8 empty] | Test humidity (%) | Temperature at sample preparation (°F) | -------- | --------- | --------- | ----
[8 empty] | Test humidity (%) | Humidity at sample preparation (%) | +++++++ | ++++++++++ | ++++++++ | +++++++++
[8 empty] | Test humidity (%) | Actual experimental test temperature (°F) | ------- | ++++++++++ | --------- | ++++++++++
[8 empty] | Extension shift (in) | Lap Shear joint substrate aluminum thickness (in) | + | ++ | --- | --
[8 empty] | Extension shift (in) | Average thickness of the adhesive layer (in) | + | - |  | ++
[8 empty] | Extension shift (in) | Spacer shim thickness (in) | + | - | - | ++
[8 empty] | Extension shift (in) | Mixing to Applied Pressure Time (min) | ++ |  | . | --
[8 empty] | Extension shift (in) | Temperature at sample preparation (°F) | - |  | +
[8 empty] | Extension shift (in) | Humidity at sample preparation (%) | + |  | + | ---
[8 empty] | Extension shift (in) | Actual experimental test temperature (°F) | + |  | - | --
[8 empty] | Extension shift (in) | Test humidity (%) |  |  | + | --
[8 empty] | Max load (lbf) | Lap Shear joint substrate aluminum thickness (in) | ++++++++ | ++++++ | ++++++++ | +++
[8 empty] | Max load (lbf) | Average thickness of the adhesive layer (in) | -- | ----- | ---- | ---
[8 empty] | Max load (lbf) | Spacer shim thickness (in) | - | --- | --- | --
[8 empty] | Max load (lbf) | Mixing to Applied Pressure Time (min) | + | ++ | . | +++++
[8 empty] | Max load (lbf) | Temperature at sample preparation (°F) | -- | --- | --- | ------
[8 empty] | Max load (lbf) | Humidity at sample preparation (%) | + | +++ | +++ | +++
[8 empty] | Max load (lbf) | Actual experimental test temperature (°F) | ++ | ++ | - | ++++++
[8 empty] | Max load (lbf) | Test humidity (%) | - | + | +++ | ++++
[8 empty] | Max load (lbf) | Extension shift (in) | ++ | - | -- | -
[8 empty] | Max strength (ksi) | Lap Shear joint substrate aluminum thickness (in) | ++++++++ | ++++++ | ++++++++ | +++
[8 empty] | Max strength (ksi) | Average thickness of the adhesive layer (in) | -- | ----- | ---- | ---
[8 empty] | Max strength (ksi) | Spacer shim thickness (in) | - | --- | --- | --
[8 empty] | Max strength (ksi) | Mixing to Applied Pressure Time (min) | + | ++ | . | +++++
[8 empty] | Max strength (ksi) | Temperature at sample preparation (°F) | -- | --- | --- | ------
[8 empty] | Max strength (ksi) | Humidity at sample preparation (%) | + | +++ | +++ | +++
[8 empty] | Max strength (ksi) | Actual experimental test temperature (°F) | ++ | + | - | ++++++
[8 empty] | Max strength (ksi) | Test humidity (%) | - | + | ++ | ++++
[8 empty] | Max strength (ksi) | Extension shift (in) | ++ | - | -- | -
[8 empty] | Max strength (ksi) | Max load (lbf) | ++++++++++ | ++++++++++ | ++++++++++ | ++++++++++
[8 empty] | Extension at Max Load (in) | Lap Shear joint substrate aluminum thickness (in) | + | +++ | --- | +
[8 empty] | Extension at Max Load (in) | Average thickness of the adhesive layer (in) | ++++++++ |  | +++++++ | +++
[8 empty] | Extension at Max Load (in) | Spacer shim thickness (in) | ++++++++ | + | +++++++ | ++++
[8 empty] | Extension at Max Load (in) | Mixing to Applied Pressure Time (min) | + | +++ | . | ++++
[8 empty] | Extension at Max Load (in) | Temperature at sample preparation (°F) | ++ | --- | ++++ | --
[8 empty] | Extension at Max Load (in) | Humidity at sample preparation (%) | --- | +++ | -------- | ++
[8 empty] | Extension at Max Load (in) | Actual experimental test temperature (°F) | ++++++ | +++ | ++++ | ++++
[8 empty] | Extension at Max Load (in) | Test humidity (%) | ---- | ++ | ---- | +++
[8 empty] | Extension at Max Load (in) | Extension shift (in) | + | -- | -
[8 empty] | Extension at Max Load (in) | Max load (lbf) | +++ | +++++++ | - | +++
[8 empty] | Extension at Max Load (in) | Max strength (ksi) | +++ | +++++++ | - | +++
[8 empty] | Area under the curve to max load - Riemann Sums (psi.in^3) | Lap Shear joint substrate aluminum thickness (in) | +++ | +++++ | - | +++
[8 empty] | Area under the curve to max load - Riemann Sums (psi.in^3) | Average thickness of the adhesive layer (in) | ++++++ |  | ++++++++ | +++++
[8 empty] | Area under the curve to max load - Riemann Sums (psi.in^3) | Spacer shim thickness (in) | +++++++ | + | ++++++++ | ++++++
[8 empty] | Area under the curve to max load - Riemann Sums (psi.in^3) | Mixing to Applied Pressure Time (min) | + | + | . | +
[8 empty] | Area under the curve to max load - Riemann Sums (psi.in^3) | Temperature at sample preparation (°F) | +++ | - | +++++ | --
[8 empty] | Area under the curve to max load - Riemann Sums (psi.in^3) | Humidity at sample preparation (%) | --- | + | --------- | -
[8 empty] | Area under the curve to max load - Riemann Sums (psi.in^3) | Actual experimental test temperature (°F) | ++++++ | + | ++++++ | ++
[8 empty] | Area under the curve to max load - Riemann Sums (psi.in^3) | Test humidity (%) | ----- |  | ------ | +
[8 empty] | Area under the curve to max load - Riemann Sums (psi.in^3) | Extension shift (in) | + | --- | -- | +
[8 empty] | Area under the curve to max load - Riemann Sums (psi.in^3) | Max load (lbf) | +++++ | ++++++++ | ++ | ++++++
[8 empty] | Area under the curve to max load - Riemann Sums (psi.in^3) | Max strength (ksi) | +++++ | ++++++++ | ++ | ++++++
[8 empty] | Area under the curve to max load - Riemann Sums (psi.in^3) | Extension at Max Load (in) | +++++++++ | +++++++++ | +++++++++ | ++++++++
[8 empty] | Extension at complete failure (in) | Lap Shear joint substrate aluminum thickness (in) | - | +++ | ---- | ++
[8 empty] | Extension at complete failure (in) | Average thickness of the adhesive layer (in) | ++++++++ | ++ | ++++++++ | ++++++
[8 empty] | Extension at complete failure (in) | Spacer shim thickness (in) | ++++++++ | +++ | +++++++ | ++++++
[8 empty] | Extension at complete failure (in) | Mixing to Applied Pressure Time (min) | + | ++ | . | ++
[8 empty] | Extension at complete failure (in) | Temperature at sample preparation (°F) | +++ | - | ++++
[8 empty] | Extension at complete failure (in) | Humidity at sample preparation (%) | --- | + | --------
[8 empty] | Extension at complete failure (in) | Actual experimental test temperature (°F) | +++++ | ++ | ++++ | ++
[8 empty] | Extension at complete failure (in) | Test humidity (%) | ---- | + | ---- | +
[8 empty] | Extension at complete failure (in) | Extension shift (in) | + | - | - | +
[8 empty] | Extension at complete failure (in) | Max load (lbf) |  | ++++ | - | +
[8 empty] | Extension at complete failure (in) | Max strength (ksi) |  | ++++ | - | +
[8 empty] | Extension at complete failure (in) | Extension at Max Load (in) | +++++++++ | ++++++++ | ++++++++++ | +++++++++
[8 empty] | Extension at complete failure (in) | Area under the curve to max load - Riemann Sums (psi.in^3) | ++++++++ | ++++++ | +++++++++ | ++++++++
[8 empty] | Total under the curve - Riemann Sums (psi.in^3) | Lap Shear joint substrate aluminum thickness (in) | ++ | +++++ | - | +++
[8 empty] | Total under the curve - Riemann Sums (psi.in^3) | Average thickness of the adhesive layer (in) | ++++++++ | ++ | ++++++++ | ++++++
[8 empty] | Total under the curve - Riemann Sums (psi.in^3) | Spacer shim thickness (in) | +++++++++ | +++ | +++++++++ | +++++++
[8 empty] | Total under the curve - Riemann Sums (psi.in^3) | Mixing to Applied Pressure Time (min) | + |  | .
[8 empty] | Total under the curve - Riemann Sums (psi.in^3) | Temperature at sample preparation (°F) | ++++ | + | ++++++ | -
[8 empty] | Total under the curve - Riemann Sums (psi.in^3) | Humidity at sample preparation (%) | ---- |  | --------- | --
[8 empty] | Total under the curve - Riemann Sums (psi.in^3) | Actual experimental test temperature (°F) | +++++++ |  | +++++++ | +
[8 empty] | Total under the curve - Riemann Sums (psi.in^3) | Test humidity (%) | ------ | - | ------ | -
[8 empty] | Total under the curve - Riemann Sums (psi.in^3) | Extension shift (in) | + | -- | -- | +
[8 empty] | Total under the curve - Riemann Sums (psi.in^3) | Max load (lbf) | ++++ | ++++++ | + | ++++
[8 empty] | Total under the curve - Riemann Sums (psi.in^3) | Max strength (ksi) | ++++ | ++++++ | + | ++++
[8 empty] | Total under the curve - Riemann Sums (psi.in^3) | Extension at Max Load (in) | +++++++++ | ++++++++ | +++++++++ | ++++++++
[8 empty] | Total under the curve - Riemann Sums (psi.in^3) | Area under the curve to max load - Riemann Sums (psi.in^3) | +++++++++ | ++++++++++ | ++++++++++ | ++++++++++
[8 empty] | Total under the curve - Riemann Sums (psi.in^3) | Extension at complete failure (in) | +++++++++ | ++++++ | +++++++++ | ++++++++