## GEMS master
Surface Treatment | Bondline Thickness | Coupon Thickness | Fillet | Surface Treatment | Bondline Thickness | Coupon Thickness | Fillet
| (inches) | (inches) |  |  | (inches) | (inches)
acetone wipe | 0.005 | 0.045 | TRUE | Grit blast/silane coupling agent | 0.005 | 0.045 | TRUE
acetone wipe | 0.005 | 0.045 | TRUE | Grit blast/silane coupling agent | 0.005 | 0.045 | TRUE
acetone wipe | 0.005 | 0.045 | FALSE | Grit blast/silane coupling agent | 0.005 | 0.045 | FALSE
acetone wipe | 0.005 | 0.045 | FALSE | Grit blast/silane coupling agent | 0.005 | 0.045 | FALSE
acetone wipe | 0.005 | 0.06 | TRUE | Grit blast/silane coupling agent | 0.005 | 0.06 | TRUE
acetone wipe | 0.005 | 0.06 | TRUE | Grit blast/silane coupling agent | 0.005 | 0.06 | TRUE
acetone wipe | 0.005 | 0.06 | FALSE | Grit blast/silane coupling agent | 0.005 | 0.06 | FALSE
acetone wipe | 0.005 | 0.06 | FALSE | Grit blast/silane coupling agent | 0.005 | 0.06 | FALSE
acetone wipe | 0.005 | 0.09 | TRUE | Grit blast/silane coupling agent | 0.005 | 0.09 | TRUE
acetone wipe | 0.005 | 0.09 | TRUE | Grit blast/silane coupling agent | 0.005 | 0.09 | TRUE
acetone wipe | 0.005 | 0.09 | FALSE | Grit blast/silane coupling agent | 0.005 | 0.09 | FALSE
acetone wipe | 0.005 | 0.09 | FALSE | Grit blast/silane coupling agent | 0.005 | 0.09 | FALSE
acetone wipe | 0.015 | 0.045 | TRUE | Grit blast/silane coupling agent | 0.015 | 0.045 | TRUE
acetone wipe | 0.015 | 0.045 | TRUE | Grit blast/silane coupling agent | 0.015 | 0.045 | TRUE
acetone wipe | 0.015 | 0.045 | FALSE | Grit blast/silane coupling agent | 0.015 | 0.045 | FALSE
acetone wipe | 0.015 | 0.045 | FALSE | Grit blast/silane coupling agent | 0.015 | 0.045 | FALSE
acetone wipe | 0.015 | 0.06 | TRUE | Grit blast/silane coupling agent | 0.015 | 0.06 | TRUE
acetone wipe | 0.015 | 0.06 | TRUE | Grit blast/silane coupling agent | 0.015 | 0.06 | TRUE
acetone wipe | 0.015 | 0.06 | FALSE | Grit blast/silane coupling agent | 0.015 | 0.06 | FALSE
acetone wipe | 0.015 | 0.06 | FALSE | Grit blast/silane coupling agent | 0.015 | 0.06 | FALSE
acetone wipe | 0.015 | 0.09 | TRUE | Grit blast/silane coupling agent | 0.015 | 0.09 | TRUE
acetone wipe | 0.015 | 0.09 | TRUE | Grit blast/silane coupling agent | 0.015 | 0.09 | TRUE
acetone wipe | 0.015 | 0.09 | FALSE | Grit blast/silane coupling agent | 0.015 | 0.09 | FALSE
acetone wipe | 0.015 | 0.09 | FALSE | Grit blast/silane coupling agent | 0.015 | 0.09 | FALSE
acetone wipe | 0.03 | 0.045 | TRUE | Grit blast/silane coupling agent | 0.03 | 0.045 | TRUE | Duplicate ARL Technician Controls (for quality comparison against GEMS student samples)
acetone wipe | 0.03 | 0.045 | TRUE | Grit blast/silane coupling agent | 0.03 | 0.045 | TRUE
acetone wipe | 0.03 | 0.045 | FALSE | Grit blast/silane coupling agent | 0.03 | 0.045 | FALSE
acetone wipe | 0.03 | 0.045 | FALSE | Grit blast/silane coupling agent | 0.03 | 0.045 | FALSE
acetone wipe | 0.03 | 0.06 | TRUE | Grit blast/silane coupling agent | 0.03 | 0.06 | TRUE
acetone wipe | 0.03 | 0.06 | TRUE | Grit blast/silane coupling agent | 0.03 | 0.06 | TRUE
acetone wipe | 0.03 | 0.06 | FALSE | Grit blast/silane coupling agent | 0.03 | 0.06 | FALSE
acetone wipe | 0.03 | 0.06 | FALSE | Grit blast/silane coupling agent | 0.03 | 0.06 | FALSE
acetone wipe | 0.03 | 0.09 | TRUE | Grit blast/silane coupling agent | 0.03 | 0.09 | TRUE
acetone wipe | 0.03 | 0.09 | TRUE | Grit blast/silane coupling agent | 0.03 | 0.09 | TRUE
acetone wipe | 0.03 | 0.09 | FALSE | Grit blast/silane coupling agent | 0.03 | 0.09 | FALSE
acetone wipe | 0.03 | 0.09 | FALSE | Grit blast/silane coupling agent | 0.03 | 0.09 | FALSE
acetone wipe | 0.045 | 0.045 | TRUE | Grit blast/silane coupling agent | 0.045 | 0.045 | TRUE
acetone wipe | 0.045 | 0.045 | TRUE | Grit blast/silane coupling agent | 0.045 | 0.045 | TRUE
acetone wipe | 0.045 | 0.045 | FALSE | Grit blast/silane coupling agent | 0.045 | 0.045 | FALSE
acetone wipe | 0.045 | 0.045 | FALSE | Grit blast/silane coupling agent | 0.045 | 0.045 | FALSE
acetone wipe | 0.045 | 0.06 | TRUE | Grit blast/silane coupling agent | 0.045 | 0.06 | TRUE
acetone wipe | 0.045 | 0.06 | TRUE | Grit blast/silane coupling agent | 0.045 | 0.06 | TRUE
acetone wipe | 0.045 | 0.06 | FALSE | Grit blast/silane coupling agent | 0.045 | 0.06 | FALSE
acetone wipe | 0.045 | 0.06 | FALSE | Grit blast/silane coupling agent | 0.045 | 0.06 | FALSE
acetone wipe | 0.045 | 0.09 | TRUE | Grit blast/silane coupling agent | 0.045 | 0.09 | TRUE
acetone wipe | 0.045 | 0.09 | TRUE | Grit blast/silane coupling agent | 0.045 | 0.09 | TRUE
acetone wipe | 0.045 | 0.09 | FALSE | Grit blast/silane coupling agent | 0.045 | 0.09 | FALSE
acetone wipe | 0.045 | 0.09 | FALSE | Grit blast/silane coupling agent | 0.045 | 0.09 | FALSE

## MSAT Output (SI Consistent)
MSAT ID | Operator | Date test performed | Valid test | Used in Summary | Lot ID | Material ID | Lap Shear joint substrate aluminum thickness (m) | Average thickness of the adhesive layer (m) | Spacer shim thickness (in) | Sample preparer | Tooling fixture | Fillet | Fillet quality | Type of surface treatment | Mixing to Applied Pressure Time (s) | Temperature at sample preparation (°C) | Humidity at sample preparation (%) | Date of sample preparation | Actual experimental test temperature (°C) | Test humidity (%) | Date of analysis | Extension shift (in) | Max load (N) | Max strength (Pa) | Extension at Max Load (m) | Area under the curve to max load - Riemann Sums (N.mm) | Extension at complete failure (m) | Total under the curve - Riemann Sums (N.mm) | Adhesive underfilled | Adhesive fill quality | Mode-of-failure | Test frame | Load cell | Load cell calibration date
20130074 | ARL Technician 1 | 2456370 | Yes | Yes | CEP100-ARL-2012-RT-50 | CEP100-epoxy | 0.00114 | 0.000783 | 0.03 | ARL Technician | C1 | Yes | Very good | solvent wipe | 2400 | 24 | 40 | 2456342 | 24 | 22.9 | 2456989 | -0.00354 | 7240 | 22400000 | 0.00211 | 8190 | 0.00215 | 8420 | No | Very good | Adhesive | 3 | 3 | 2456217
20130075 | ARL Technician 1 | 2456370 | Yes | Yes | CEP100-ARL-2012-RT-50 | CEP100-epoxy | 0.00114 | 0.000781 | 0.03 | ARL Technician | C1 | Yes | Very good | solvent wipe | 2400 | 24 | 40 | 2456342 | 24.1 | 22.9 | 2456989 | -0.00394 | 6350 | 19700000 | 0.00171 | 5690 | 0.00172 | 5710 | No | Very good | Adhesive | 3 | 3 | 2456217
20130076 | ARL Technician 1 | 2456370 | Yes | Yes | CEP100-ARL-2012-RT-50 | CEP100-epoxy | 0.00114 | 0.000775 | 0.03 | ARL Technician | C1 | Yes | Very good | solvent wipe | 2400 | 24 | 40 | 2456342 | 24.1 | 22.4 | 2456989 | -0.00394 | 6710 | 20800000 | 0.00193 | 6590 | 0.00193 | 6600 | No | Very good | Adhesive | 3 | 3 | 2456217
20130077 | ARL Technician 1 | 2456370 | Yes | Yes | CEP100-ARL-2012-RT-50 | CEP100-epoxy | 0.00114 | 0.000786 | 0.03 | ARL Technician | C1 | Yes | Very good | solvent wipe | 2400 | 24 | 40 | 2456342 | 24.1 | 22.4 | 2456989 | -0.00394 | 6360 | 19700000 | 0.00192 | 5920 | 0.00193 | 5950 | No | Very good | Adhesive | 3 | 3 | 2456217
20130078 | ARL Technician 1 | 2456370 | Yes | Yes | CEP100-ARL-2012-RT-50 | CEP100-epoxy | 0.00114 | 0.000786 | 0.03 | ARL Technician | C1 | Yes | Very good | solvent wipe | 2400 | 24 | 40 | 2456342 | 24.1 | 22.9 | 2456989 | -0.00394 | 7010 | 21700000 | 0.0019 | 7190 | 0.00196 | 7560 | No | Very good | Adhesive | 3 | 3 | 2456217
20130079 | ARL Technician 1 | 2456370 | Yes | Yes | CEP100-ARL-2012-RT-50 | CEP100-epoxy | 0.00114 | 0.000775 | 0.03 | ARL Technician | C2 | Yes | Very good | solvent wipe | 2400 | 24 | 40 | 2456342 | 24 | 22.9 | 2456989 | -0.00394 | 7040 | 21800000 | 0.00208 | 7650 | 0.00212 | 7900 | No | Very good | Adhesive | 3 | 3 | 2456217
20130080 | ARL Technician 1 | 2456370 | Yes | Yes | CEP100-ARL-2012-RT-50 | CEP100-epoxy | 0.00114 | 0.000788 | 0.03 | ARL Technician | C2 | Yes | Very good | solvent wipe | 2400 | 24 | 40 | 2456342 | 24 | 22.9 | 2456989 | -0.00394 | 6890 | 21400000 | 0.00201 | 7480 | 0.00211 | 8020 | No | Very good | Adhesive | 3 | 3 | 2456217
20130081 | ARL Technician 1 | 2456370 | Yes | Yes | CEP100-ARL-2012-RT-50 | CEP100-epoxy | 0.00114 | 0.000802 | 0.03 | ARL Technician | C2 | Yes | Very good | solvent wipe | 2400 | 24 | 40 | 2456342 | 24.1 | 21.8 | 2456989 | -0.00394 | 7000 | 21700000 | 0.00201 | 7630 | 0.0021 | 8110 | No | Very good | Adhesive | 3 | 3 | 2456217
20130082 | ARL Technician 1 | 2456370 | Yes | Yes | CEP100-ARL-2012-RT-50 | CEP100-epoxy | 0.00114 | 0.000793 | 0.03 | ARL Technician | C2 | Yes | Very good | solvent wipe | 2400 | 24 | 40 | 2456342 | 24 | 21.8 | 2456989 | -0.00394 | 7060 | 21900000 | 0.00203 | 7660 | 0.00214 | 8300 | No | Very good | Adhesive | 3 | 3 | 2456217
20130083 | ARL Technician 1 | 2456370 | Yes | Yes | CEP100-ARL-2012-RT-50 | CEP100-epoxy | 0.00114 | 0.000804 | 0.03 | ARL Technician | C2 | Yes | Very good | solvent wipe | 2400 | 24 | 40 | 2456342 | 24.1 | 21.8 | 2456989 | -0.00394 | 7030 | 21800000 | 0.0021 | 7770 | 0.0022 | 8340 | No | Very good | Adhesive | 3 | 3 | 2456217
20130084 | ARL Technician 1 | 2456371 | Yes | Yes | CEP100-ARL-2012-RT-51 | CEP100-epoxy | 0.00114 | 0.00086 | 0.03 | ARL Technician | C3 | No |  | solvent wipe | 2400 | 24 | 40 | 2456342 | 23.5 | 15.1 | 2456989 | -0.00492 | 5090 | 15800000 | 0.00143 | 3850 | 0.00193 | 4380 | No | Very good | Adhesive | 3 | 3 | 2456217
20130085 | ARL Technician 1 | 2456371 | Yes | Yes | CEP100-ARL-2012-RT-51 | CEP100-epoxy | 0.00114 | 0.00088 | 0.03 | ARL Technician | C3 | No |  | solvent wipe | 2400 | 24 | 40 | 2456342 | 23.5 | 15.1 | 2456989 | -0.00492 | 5560 | 17200000 | 0.00162 | 4590 | 0.0019 | 4940 | No | Very good | Adhesive | 3 | 3 | 2456217
20130086 | ARL Technician 1 | 2456371 | Yes | Yes | CEP100-ARL-2012-RT-51 | CEP100-epoxy | 0.00114 | 0.00087 | 0.03 | ARL Technician | C3 | No |  | solvent wipe | 2400 | 24 | 40 | 2456342 | 23.6 | 15.1 | 2456989 | -0.00394 | 5910 | 18300000 | 0.00174 | 5270 | 0.0018 | 5570 | No | Very good | Adhesive | 3 | 3 | 2456217
20130087 | ARL Technician 1 | 2456371 | Yes | Yes | CEP100-ARL-2012-RT-51 | CEP100-epoxy | 0.00114 | 0.00085 | 0.03 | ARL Technician | C3 | No |  | solvent wipe | 2400 | 24 | 40 | 2456342 | 23.6 | 14 | 2456989 | -0.00394 | 6060 | 18800000 | 0.00177 | 5600 | 0.00181 | 5820 | No | Very good | Adhesive | 3 | 3 | 2456217
20130088 | ARL Technician 1 | 2456371 | Yes | Yes | CEP100-ARL-2012-RT-51 | CEP100-epoxy | 0.00114 | 0.00077 | 0.03 | ARL Technician | C3 | No |  | solvent wipe | 2400 | 24 | 40 | 2456342 | 23.6 | 14 | 2456989 | -0.00394 | 6000 | 18600000 | 0.00169 | 5230 | 0.00172 | 5360 | No | Very good | Adhesive | 3 | 3 | 2456217
20130089 | ARL Technician 1 | 2456371 | Yes | Yes | CEP100-ARL-2012-RT-51 | CEP100-epoxy | 0.00114 | 0.00084 | 0.03 | ARL Technician | C4 | No |  | solvent wipe | 2400 | 24 | 40 | 2456342 | 23.6 | 14 | 2456989 | -0.00394 | 4880 | 15100000 | 0.00136 | 3420 | 0.00144 | 3500 | No | Very good | Adhesive | 3 | 3 | 2456217
20130090 | ARL Technician 1 | 2456371 | Yes | Yes | CEP100-ARL-2012-RT-51 | CEP100-epoxy | 0.00114 | 0.00084 | 0.03 | ARL Technician | C4 | No |  | solvent wipe | 2400 | 24 | 40 | 2456342 | 23.6 | 14.6 | 2456989 | -0.00394 | 4660 | 14500000 | 0.00122 | 2890 | 0.00123 | 2890 | No | Very good | Adhesive | 3 | 3 | 2456217
20130091 | ARL Technician 1 | 2456371 | Yes | Yes | CEP100-ARL-2012-RT-51 | CEP100-epoxy | 0.00114 | 0.000847 | 0.03 | ARL Technician | C4 | No |  | solvent wipe | 2400 | 24 | 40 | 2456342 | 23.6 | 14 | 2456989 | -0.00394 | 4500 | 13900000 | 0.00115 | 2610 | 0.00116 | 2620 | No | Very good | Adhesive | 3 | 3 | 2456217
20130092 | ARL Technician 1 | 2456371 | Yes | Yes | CEP100-ARL-2012-RT-51 | CEP100-epoxy | 0.00114 | 0.000861 | 0.03 | ARL Technician | C4 | No |  | solvent wipe | 2400 | 24 | 40 | 2456342 | 23.7 | 14 | 2456989 | -0.00394 | 3750 | 11600000 | 0.000922 | 1760 | 0.00111 | 2130 | No | Very good | Adhesive | 3 | 3 | 2456217
20130093 | ARL Technician 1 | 2456371 | Yes | Yes | CEP100-ARL-2012-RT-51 | CEP100-epoxy | 0.00114 | 0.000808 | 0.03 | ARL Technician | C4 | No |  | solvent wipe | 2400 | 24 | 40 | 2456342 | 23.7 | 14 | 2456989 | -0.00394 | 4540 | 14100000 | 0.00119 | 2790 | 0.00121 | 2830 | No | Very good | Adhesive | 3 | 3 | 2456217
20130094 | ARL Technician 1 | 2456371 | Yes | Yes | CEP100-ARL-2012-RT-52 | CEP100-epoxy | 0.00152 | 0.00077 | 0.03 | ARL Technician | C5 | Yes | Fair | solvent wipe | 2400 | 24 | 40 | 2456342 | 23.7 | 14 | 2456989 | -0.00394 | 7050 | 21900000 | 0.00158 | 5880 | 0.0016 | 5950 | No | Very good | Adhesive | 3 | 3 | 2456217
20130095 | ARL Technician 1 | 2456371 | Yes | Yes | CEP100-ARL-2012-RT-52 | CEP100-epoxy | 0.00152 | 0.00077 | 0.03 | ARL Technician | C5 | Yes | Fair | solvent wipe | 2400 | 24 | 40 | 2456342 | 23.7 | 14 | 2456989 | -0.00394 | 8040 | 24900000 | 0.00177 | 7140 | 0.00211 | 9350 | No | Very good | Adhesive | 3 | 3 | 2456217
20130096 | ARL Technician 1 | 2456371 | Yes | Yes | CEP100-ARL-2012-RT-52 | CEP100-epoxy | 0.00152 | 0.00078 | 0.03 | ARL Technician | C5 | Yes | Good | solvent wipe | 2400 | 24 | 40 | 2456342 | 23.7 | 14 | 2456989 | -0.00394 | 7420 | 23000000 | 0.00174 | 6780 | 0.00192 | 7980 | No | Very good | Adhesive | 3 | 3 | 2456217
20130097 | ARL Technician 1 | 2456371 | Yes | Yes | CEP100-ARL-2012-RT-52 | CEP100-epoxy | 0.00152 | 0.0006 | 0.03 | ARL Technician | C5 | Yes | Fair | solvent wipe | 2400 | 24 | 40 | 2456342 | 23.7 | 14 | 2456989 | -0.00433 | 7230 | 22400000 | 0.00188 | 6970 | 0.00221 | 9120 | No | Very good | Adhesive | 3 | 3 | 2456217
20130098 | ARL Technician 1 | 2456371 | Yes | Yes | CEP100-ARL-2012-RT-52 | CEP100-epoxy | 0.00152 | 0.00079 | 0.03 | ARL Technician | C5 | Yes | Very good | solvent wipe | 2400 | 24 | 40 | 2456342 | 23.8 | 14 | 2456989 | -0.00394 | 7980 | 24700000 | 0.00185 | 7460 | 0.00221 | 9720 | No | Very good | Adhesive | 3 | 3 | 2456217
20130099 | ARL Technician 1 | 2456371 | Yes | Yes | CEP100-ARL-2012-RT-52 | CEP100-epoxy | 0.00152 | 0.0007 | 0.03 | ARL Technician | C6 | Yes | Very good | solvent wipe | 2400 | 24 | 40 | 2456342 | 23.7 | 14 | 2456989 | -0.00453 | 8300 | 25700000 | 0.00173 | 7290 | 0.00175 | 7450 | No | Very good | Adhesive | 3 | 3 | 2456217
20130100 | ARL Technician 1 | 2456371 | Yes | Yes | CEP100-ARL-2012-RT-52 | CEP100-epoxy | 0.00152 | 0.00073 | 0.03 | ARL Technician | C6 | Yes | Very good | solvent wipe | 2400 | 24 | 40 | 2456342 | 23.8 | 14 | 2456989 | -0.00394 | 7540 | 23400000 | 0.00172 | 6890 | 0.00189 | 8020 | No | Very good | Adhesive | 3 | 3 | 2456217
20130101 | ARL Technician 1 | 2456371 | Yes | Yes | CEP100-ARL-2012-RT-52 | CEP100-epoxy | 0.00152 | 0.00073 | 0.03 | ARL Technician | C6 | Yes | Very good | solvent wipe | 2400 | 24 | 40 | 2456342 | 23.8 | 14 | 2456989 | -0.00394 | 8100 | 25100000 | 0.00175 | 7220 | 0.00184 | 7840 | No | Very good | Adhesive | 3 | 3 | 2456217
20130102 | ARL Technician 1 | 2456371 | Yes | Yes | CEP100-ARL-2012-RT-52 | CEP100-epoxy | 0.00152 | 0.00073 | 0.03 | ARL Technician | C6 | Yes | Very good | solvent wipe | 2400 | 24 | 40 | 2456342 | 23.8 | 14 | 2456989 | -0.00394 | 8300 | 25700000 | 0.0019 | 7920 | 0.00201 | 8510 | No | Very good | Adhesive | 3 | 3 | 2456217
20130103 | ARL Technician 1 | 2456371 | Yes | Yes | CEP100-ARL-2012-RT-52 | CEP100-epoxy | 0.00152 | 0.00073 | 0.03 | ARL Technician | C6 | Yes | Very good | solvent wipe | 2400 | 24 | 40 | 2456342 | 23.9 | 14 | 2456989 | -0.00295 | 9160 | 28400000 | 0.00203 | 9140 | 0.0021 | 9520 | No | Very good | Adhesive | 3 | 3 | 2456217
20130104 | ARL Technician 1 | 2456371 | Yes | Yes | CEP100-ARL-2012-RT-53 | CEP100-epoxy | 0.00152 | 0.0008 | 0.03 | ARL Technician | C7 | No |  | solvent wipe | 2400 | 24 | 40 | 2456342 | 23.9 | 14 | 2456989 | -0.00591 | 6600 | 20500000 | 0.00165 | 5640 | 0.00186 | 6820 | No | Very good | Adhesive | 3 | 3 | 2456217
20130105 | ARL Technician 1 | 2456371 | Yes | Yes | CEP100-ARL-2012-RT-53 | CEP100-epoxy | 0.00152 | 0.00082 | 0.03 | ARL Technician | C7 | No |  | solvent wipe | 2400 | 24 | 40 | 2456342 | 23.9 | 14 | 2456989 | -0.00394 | 6940 | 21500000 | 0.00165 | 6090 | 0.00186 | 7240 | No | Very good | Adhesive | 3 | 3 | 2456217
20130106 | ARL Technician 1 | 2456371 | Yes | Yes | CEP100-ARL-2012-RT-53 | CEP100-epoxy | 0.00152 | 0.00082 | 0.03 | ARL Technician | C7 | No |  | solvent wipe | 2400 | 24 | 40 | 2456342 | 23.9 | 14 | 2456989 | -0.00531 | 6920 | 21500000 | 0.00174 | 6120 | 0.00195 | 7310 | No | Very good | Adhesive | 3 | 3 | 2456217
20130107 | ARL Technician 1 | 2456371 | Yes | Yes | CEP100-ARL-2012-RT-53 | CEP100-epoxy | 0.00152 | 0.00082 | 0.03 | ARL Technician | C7 | No |  | solvent wipe | 2400 | 24 | 40 | 2456342 | 24 | 14 | 2456989 | -0.00394 | 7050 | 21900000 | 0.00176 | 6450 | 0.002 | 7790 | No | Very good | Adhesive | 3 | 3 | 2456217
20130108 | ARL Technician 1 | 2456371 | Yes | Yes | CEP100-ARL-2012-RT-53 | CEP100-epoxy | 0.00152 | 0.00084 | 0.03 | ARL Technician | C7 | No |  | solvent wipe | 2400 | 24 | 40 | 2456342 | 24 | 14 | 2456989 | -0.00394 | 6840 | 21200000 | 0.00173 | 5970 | 0.00197 | 7310 | No | Very good | Adhesive | 3 | 3 | 2456217
20130109 | ARL Technician 1 | 2456371 | Yes | Yes | CEP100-ARL-2012-RT-53 | CEP100-epoxy | 0.00152 | 0.00078 | 0.03 | ARL Technician | C8 | No |  | solvent wipe | 2400 | 24 | 40 | 2456342 | 24 | 14 | 2456989 | -0.00394 | 7120 | 22100000 | 0.0016 | 5940 | 0.00191 | 7790 | No | Very good | Adhesive | 3 | 3 | 2456217
20130110 | ARL Technician 1 | 2456371 | Yes | Yes | CEP100-ARL-2012-RT-53 | CEP100-epoxy | 0.00152 | 0.00077 | 0.03 | ARL Technician | C8 | No |  | solvent wipe | 2400 | 24 | 40 | 2456342 | 24 | 14 | 2456989 | -0.00394 | 7540 | 23400000 | 0.00174 | 6730 | 0.00201 | 8430 | No | Very good | Adhesive | 3 | 3 | 2456217
20130111 | ARL Technician 1 | 2456371 | Yes | Yes | CEP100-ARL-2012-RT-53 | CEP100-epoxy | 0.00152 | 0.00077 | 0.03 | ARL Technician | C8 | No |  | solvent wipe | 2400 | 24 | 40 | 2456342 | 24 | 14 | 2456989 | -0.00433 | 7460 | 23100000 | 0.00183 | 6840 | 0.00199 | 7760 | No | Very good | Adhesive | 3 | 3 | 2456217
20130112 | ARL Technician 1 | 2456371 | Yes | Yes | CEP100-ARL-2012-RT-53 | CEP100-epoxy | 0.00152 | 0.00076 | 0.03 | ARL Technician | C8 | No |  | solvent wipe | 2400 | 24 | 40 | 2456342 | 24 | 14 | 2456989 | -0.00492 | 7040 | 21800000 | 0.00165 | 6000 | 0.00189 | 7360 | No | Very good | Adhesive | 3 | 3 | 2456217
20130113 | ARL Technician 1 | 2456371 | Yes | Yes | CEP100-ARL-2012-RT-53 | CEP100-epoxy | 0.00152 | 0.00077 | 0.03 | ARL Technician | C8 | No |  | solvent wipe | 2400 | 24 | 40 | 2456342 | 24 | 14 | 2456989 | -0.00394 | 7180 | 22200000 | 0.00179 | 6470 | 0.00204 | 7920 | No | Very good | Adhesive | 3 | 3 | 2456217
20130114 | ARL Technician 1 | 2456371 | Yes | Yes | CEP100-ARL-2012-RT-54 | CEP100-epoxy | 0.00229 | 0.00062 | 0.03 | ARL Technician | C9 | Yes | Very good | solvent wipe | 2400 | 24 | 40 | 2456342 | 24 | 14 | 2456989 | -0.00295 | 10400 | 32200000 | 0.00215 | 11100 | 0.00242 | 12800 | No | Very good | Adhesive | 3 | 3 | 2456217
20130115 | ARL Technician 1 | 2456371 | Yes | Yes | CEP100-ARL-2012-RT-54 | CEP100-epoxy | 0.00229 | 0.00057 | 0.03 | ARL Technician | C9 | Yes | Fair | solvent wipe | 2400 | 24 | 40 | 2456342 | 24.1 | 14 | 2456989 | -0.00394 | 7980 | 24700000 | 0.00172 | 6760 | 0.00215 | 9680 | Yes | Fair | Adhesive | 3 | 3 | 2456217
20130116 | ARL Technician 1 | 2456371 | Yes | Yes | CEP100-ARL-2012-RT-54 | CEP100-epoxy | 0.00229 | 0.00059 | 0.03 | ARL Technician | C9 | Yes | Fair | solvent wipe | 2400 | 24 | 40 | 2456342 | 24.2 | 12.9 | 2456989 | -0.00492 | 8850 | 27400000 | 0.00196 | 8030 | 0.00232 | 10600 | Yes | Fair | Adhesive | 3 | 3 | 2456217
20130117 | ARL Technician 1 | 2456371 | Yes | Yes | CEP100-ARL-2012-RT-54 | CEP100-epoxy | 0.00229 | 0.00058 | 0.03 | ARL Technician | C9 | Yes | Good | solvent wipe | 2400 | 24 | 40 | 2456342 | 24.2 | 13.5 | 2456989 | -0.00453 | 8560 | 26500000 | 0.00181 | 7430 | 0.0022 | 10200 | No | Very good | Adhesive | 3 | 3 | 2456217
20130118 | ARL Technician 1 | 2456371 | Yes | Yes | CEP100-ARL-2012-RT-54 | CEP100-epoxy | 0.00229 | 0.00059 | 0.03 | ARL Technician | C9 | Yes | Very good | solvent wipe | 2400 | 24 | 40 | 2456342 | 24.2 | 12.9 | 2456989 | -0.00394 | 10200 | 31700000 | 0.00227 | 11200 | 0.0025 | 12800 | No | Very good | Adhesive | 3 | 3 | 2456217
20130119 | ARL Technician 1 | 2456371 | Yes | Yes | CEP100-ARL-2012-RT-54 | CEP100-epoxy | 0.00229 | 0.00067 | 0.03 | ARL Technician | C10 | Yes | Fair | solvent wipe | 2400 | 24 | 40 | 2456342 | 24.1 | 12.9 | 2456989 | -0.00531 | 9480 | 29400000 | 0.00199 | 9180 | 0.00201 | 9240 | No | Very good | Adhesive | 3 | 3 | 2456217
20130120 | ARL Technician 1 | 2456371 | Yes | Yes | CEP100-ARL-2012-RT-54 | CEP100-epoxy | 0.00229 | 0.0007 | 0.03 | ARL Technician | C10 | Yes | Fair | solvent wipe | 2400 | 24 | 40 | 2456342 | 24.2 | 13.5 | 2456989 | -0.00295 | 9710 | 30100000 | 0.00207 | 9710 | 0.00208 | 9740 | No | Very good | Adhesive | 3 | 3 | 2456217
20130121 | ARL Technician 1 | 2456371 | Yes | Yes | CEP100-ARL-2012-RT-54 | CEP100-epoxy | 0.00229 | 0.00066 | 0.03 | ARL Technician | C10 | Yes | Fair | solvent wipe | 2400 | 24 | 40 | 2456342 | 24.2 | 13.5 | 2456989 | -0.00295 | 9580 | 29700000 | 0.00203 | 9350 | 0.00204 | 9410 | No | Very good | Adhesive | 3 | 3 | 2456217
20130122 | ARL Technician 1 | 2456371 | Yes | Yes | CEP100-ARL-2012-RT-54 | CEP100-epoxy | 0.00229 | 0.00068 | 0.03 | ARL Technician | C10 | Yes | Fair | solvent wipe | 2400 | 24 | 40 | 2456342 | 24.2 | 12.9 | 2456989 | -0.00433 | 9690 | 30000000 | 0.00205 | 9610 | 0.00205 | 9650 | No | Very good | Adhesive | 3 | 3 | 2456217
20130123 | ARL Technician 1 | 2456371 | Yes | Yes | CEP100-ARL-2012-RT-54 | CEP100-epoxy | 0.00229 | 0.00069 | 0.03 | ARL Technician | C10 | Yes | Very good | solvent wipe | 2400 | 24 | 40 | 2456342 | 24.2 | 12.9 | 2456989 | -0.00394 | 10500 | 32500000 | 0.0023 | 11100 | 0.00236 | 11400 | No | Very good | Adhesive | 3 | 3 | 2456217
20130124 | ARL Technician 1 | 2456371 | Yes | Yes | CEP100-ARL-2012-RT-55 | CEP100-epoxy | 0.00229 | 0.00076 | 0.03 | ARL Technician | C11 | No |  | solvent wipe | 2400 | 24 | 40 | 2456342 | 24.2 | 12.9 | 2456989 | -0.00394 | 6500 | 20100000 | 0.00149 | 4750 | 0.00168 | 5630 | No | Very good | Adhesive | 3 | 3 | 2456217
20130125 | ARL Technician 1 | 2456371 | Yes | Yes | CEP100-ARL-2012-RT-55 | CEP100-epoxy | 0.00229 | 0.00073 | 0.03 | ARL Technician | C11 | No |  | solvent wipe | 2400 | 24 | 40 | 2456342 | 24.2 | 12.9 | 2456989 | -0.00335 | 6570 | 20400000 | 0.00155 | 5090 | 0.00179 | 6400 | No | Very good | Adhesive | 3 | 3 | 2456217
20130126 | ARL Technician 1 | 2456371 | Yes | Yes | CEP100-ARL-2012-RT-55 | CEP100-epoxy | 0.00229 | 0.00078 | 0.03 | ARL Technician | C11 | No |  | solvent wipe | 2400 | 24 | 40 | 2456342 | 24.2 | 12.9 | 2456989 | -0.00453 | 6370 | 19700000 | 0.00153 | 4680 | 0.00173 | 5530 | No | Very good | Adhesive | 3 | 3 | 2456217
20130127 | ARL Technician 1 | 2456371 | Yes | Yes | CEP100-ARL-2012-RT-55 | CEP100-epoxy | 0.00229 | 0.00074 | 0.03 | ARL Technician | C11 | No |  | solvent wipe | 2400 | 24 | 40 | 2456342 | 24.2 | 12.9 | 2456989 | -0.00453 | 6920 | 21500000 | 0.00166 | 5690 | 0.00187 | 6790 | No | Very good | Adhesive | 3 | 3 | 2456217
20130128 | ARL Technician 1 | 2456371 | Yes | Yes | CEP100-ARL-2012-RT-55 | CEP100-epoxy | 0.00229 | 0.00074 | 0.03 | ARL Technician | C11 | No |  | solvent wipe | 2400 | 24 | 40 | 2456342 | 24.2 | 12.9 | 2456989 | -0.00394 | 7130 | 22100000 | 0.00174 | 6230 | 0.00201 | 7940 | No | Very good | Adhesive | 3 | 3 | 2456217
20130129 | ARL Technician 1 | 2456371 | Yes | Yes | CEP100-ARL-2012-RT-55 | CEP100-epoxy | 0.00229 | 0.00072 | 0.03 | ARL Technician | C12 | No |  | solvent wipe | 2400 | 24 | 40 | 2456342 | 24.2 | 12.9 | 2456989 | -0.00453 | 7440 | 23000000 | 0.00176 | 6410 | 0.00202 | 8060 | No | Very good | Adhesive | 3 | 3 | 2456217
20130130 | ARL Technician 1 | 2456371 | Yes | Yes | CEP100-ARL-2012-RT-55 | CEP100-epoxy | 0.00229 | 0.00072 | 0.03 | ARL Technician | C12 | No |  | solvent wipe | 2400 | 24 | 40 | 2456342 | 24.2 | 12.9 | 2456989 | -0.00335 | 7540 | 23400000 | 0.00184 | 6730 | 0.00216 | 8940 | No | Very good | Adhesive | 3 | 3 | 2456217
20130131 | ARL Technician 1 | 2456371 | Yes | Yes | CEP100-ARL-2012-RT-55 | CEP100-epoxy | 0.00229 | 0.00072 | 0.03 | ARL Technician | C12 | No |  | solvent wipe | 2400 | 24 | 40 | 2456342 | 24.2 | 12.9 | 2456989 | -0.00492 | 7640 | 23700000 | 0.00178 | 6640 | 0.00211 | 8850 | No | Very good | Adhesive | 3 | 3 | 2456217
20130132 | ARL Technician 1 | 2456371 | Yes | Yes | CEP100-ARL-2012-RT-55 | CEP100-epoxy | 0.00229 | 0.00072 | 0.03 | ARL Technician | C12 | No |  | solvent wipe | 2400 | 24 | 40 | 2456342 | 24.2 | 12.9 | 2456989 | -0.00433 | 7240 | 22500000 | 0.00166 | 6020 | 0.00193 | 7670 | No | Very good | Adhesive | 3 | 3 | 2456217
20130133 | ARL Technician 1 | 2456371 | Yes | Yes | CEP100-ARL-2012-RT-55 | CEP100-epoxy | 0.00229 | 0.00072 | 0.03 | ARL Technician | C12 | No |  | solvent wipe | 2400 | 24 | 40 | 2456342 | 24.2 | 12.9 | 2456989 | -0.00433 | 7440 | 23100000 | 0.00171 | 6370 | 0.00205 | 8590 | No | Very good | Adhesive | 3 | 3 | 2456217
20130134 | ARL Technician 1 | 2456406 | Yes | Yes | CEP100-ARL-2012-RT-56 | CEP100-epoxy | 0.00114 | 0.00047 | 0.03 | ARL Technician | C1 | Yes | Very good | silane coupling agent | 2100 | 14.4 | 19.1 | 2456370 | 23.3 | 47.8 | 2456989 | -0.00591 | 3120 | 9660000 | 0.000908 | 1520 | 0.000914 | 1530 | No | Very good | Adhesive | 3 | 3 | 2456217
20130135 | ARL Technician 1 | 2456406 | Yes | Yes | CEP100-ARL-2012-RT-56 | CEP100-epoxy | 0.00114 | 0.00046 | 0.03 | ARL Technician | C1 | Yes | Very good | silane coupling agent | 2100 | 14.4 | 19.1 | 2456370 | 23.4 | 47.3 | 2456989 | -0.00492 | 3840 | 11900000 | 0.00134 | 2600 | 0.00136 | 2630 | No | Very good | Adhesive | 3 | 3 | 2456217
20130136 | ARL Technician 1 | 2456406 | Yes | Yes | CEP100-ARL-2012-RT-56 | CEP100-epoxy | 0.00114 | 0.00068 | 0.03 | ARL Technician | C1 | Yes | Very good | silane coupling agent | 2100 | 14.4 | 19.1 | 2456370 | 23.4 | 47.3 | 2456989 | -0.00531 | 3620 | 11200000 | 0.00125 | 2290 | 0.00126 | 2310 | No | Very good | Adhesive | 3 | 3 | 2456217
20130137 | ARL Technician 1 | 2456406 | Yes | Yes | CEP100-ARL-2012-RT-56 | CEP100-epoxy | 0.00114 | 0.00047 | 0.03 | ARL Technician | C1 | Yes | Very good | silane coupling agent | 2100 | 14.4 | 19.1 | 2456370 | 23.5 | 47.3 | 2456989 | -0.00394 | 3750 | 11600000 | 0.00134 | 2580 | 0.00136 | 2650 | No | Very good | Adhesive | 3 | 3 | 2456217
20130138 | ARL Technician 1 | 2456406 | Yes | Yes | CEP100-ARL-2012-RT-56 | CEP100-epoxy | 0.00114 | 0.0007 | 0.03 | ARL Technician | C1 | Yes | Very good | silane coupling agent | 2100 | 14.4 | 19.1 | 2456370 | 23.5 | 47.3 | 2456989 | -0.00492 | 2580 | 8000000 | 0.000899 | 1300 | 0.000983 | 1430 | No | Very good | Adhesive | 3 | 3 | 2456217
20130139 | ARL Technician 1 | 2456406 | Yes | Yes | CEP100-ARL-2012-RT-56 | CEP100-epoxy | 0.00114 | 0.00071 | 0.03 | ARL Technician | C2 | Yes | Very good | silane coupling agent | 2100 | 14.4 | 19.1 | 2456370 | 23.7 | 46.3 | 2456989 | -0.00531 | 3150 | 9760000 | 0.0011 | 1780 | 0.00112 | 1810 | No | Very good | Adhesive | 3 | 3 | 2456217
20130140 | ARL Technician 1 | 2456406 | Yes | Yes | CEP100-ARL-2012-RT-56 | CEP100-epoxy | 0.00114 | 0.00073 | 0.03 | ARL Technician | C2 | Yes | Very good | silane coupling agent | 2100 | 14.4 | 19.1 | 2456370 | 23.6 | 46.8 | 2456989 | -0.00394 | 3460 | 10700000 | 0.00106 | 1950 | 0.00107 | 1960 | No | Very good | Adhesive | 3 | 3 | 2456217
20130141 | ARL Technician 1 | 2456406 | Yes | Yes | CEP100-ARL-2012-RT-56 | CEP100-epoxy | 0.00114 | 0.00069 | 0.03 | ARL Technician | C2 | Yes | Very good | silane coupling agent | 2100 | 14.4 | 19.1 | 2456370 | 23.6 | 46.8 | 2456989 | -0.00394 | 2700 | 8360000 | 0.000774 | 1110 | 0.00082 | 1210 | No | Very good | Adhesive | 3 | 3 | 2456217
20130142 | ARL Technician 1 | 2456406 | Yes | Yes | CEP100-ARL-2012-RT-56 | CEP100-epoxy | 0.00114 | 0.00064 | 0.03 | ARL Technician | C2 | Yes | Very good | silane coupling agent | 2100 | 14.4 | 19.1 | 2456370 | 23.6 | 46.8 | 2456989 | -0.00492 | 3820 | 11800000 | 0.00123 | 2450 | 0.00124 | 2500 | No | Very good | Adhesive | 3 | 3 | 2456217
20130143 | ARL Technician 1 | 2456406 | Yes | Yes | CEP100-ARL-2012-RT-56 | CEP100-epoxy | 0.00114 | 0.00078 | 0.03 | ARL Technician | C2 | Yes | Very good | silane coupling agent | 2100 | 14.4 | 19.1 | 2456370 | 23.6 | 46.8 | 2456989 | -0.00453 | 2900 | 9000000 | 0.000898 | 1410 | 0.000904 | 1410 | No | Very good | Adhesive | 3 | 3 | 2456217
20130144 | ARL Technician 1 | 2456406 | Yes | Yes | CEP100-ARL-2012-RT-57 | CEP100-epoxy | 0.00114 | 0.00069 | 0.03 | ARL Technician | C3 | No |  | silane coupling agent | 2100 | 14.4 | 19.1 | 2456370 | 23.6 | 47.3 | 2456989 | -0.00492 | 3250 | 10100000 | 0.00105 | 1760 | 0.00105 | 1760 | No | Very good | Adhesive | 3 | 3 | 2456217
20130145 | ARL Technician 1 | 2456406 | Yes | Yes | CEP100-ARL-2012-RT-57 | CEP100-epoxy | 0.00114 | 0.00062 | 0.03 | ARL Technician | C3 | No |  | silane coupling agent | 2100 | 14.4 | 19.1 | 2456370 | 23.6 | 47.3 | 2456989 | -0.00492 | 3990 | 12400000 | 0.0012 | 2480 | 0.00121 | 2490 | No | Very good | Adhesive | 3 | 3 | 2456217
20130146 | ARL Technician 1 | 2456406 | Yes | Yes | CEP100-ARL-2012-RT-57 | CEP100-epoxy | 0.00114 | 0.00067 | 0.03 | ARL Technician | C3 | No |  | silane coupling agent | 2100 | 14.4 | 19.1 | 2456370 | 23.5 | 47.3 | 2456989 | -0.00433 | 3630 | 11300000 | 0.00114 | 2110 | 0.00115 | 2130 | No | Very good | Adhesive | 3 | 3 | 2456217
20130147 | ARL Technician 1 | 2456406 | Yes | Yes | CEP100-ARL-2012-RT-57 | CEP100-epoxy | 0.00114 | 0.00066 | 0.03 | ARL Technician | C3 | No |  | silane coupling agent | 2100 | 14.4 | 19.1 | 2456370 | 23.5 | 47.3 | 2456989 | -0.00492 | 3750 | 11600000 | 0.00121 | 2310 | 0.00121 | 2320 | No | Very good | Adhesive | 3 | 3 | 2456217
20130148 | ARL Technician 1 | 2456406 | Yes | Yes | CEP100-ARL-2012-RT-57 | CEP100-epoxy | 0.00114 | 0.00067 | 0.03 | ARL Technician | C4 | No |  | silane coupling agent | 2100 | 14.4 | 19.1 | 2456370 | 23.5 | 47.3 | 2456989 | -0.00492 | 2590 | 8040000 | 0.00089 | 1180 | 0.000895 | 1180 | No | Very good | Adhesive | 3 | 3 | 2456217
20130149 | ARL Technician 1 | 2456406 | Yes | Yes | CEP100-ARL-2012-RT-57 | CEP100-epoxy | 0.00114 | 0.00086 | 0.03 | ARL Technician | C4 | No |  | silane coupling agent | 2100 | 14.4 | 19.1 | 2456370 | 23.5 | 48.3 | 2456989 | -0.00531 | 2670 | 8280000 | 0.000883 | 1200 | 0.000888 | 1200 | No | Very good | Adhesive | 3 | 3 | 2456217
20130150 | ARL Technician 1 | 2456406 | Yes | Yes | CEP100-ARL-2012-RT-57 | CEP100-epoxy | 0.00114 | 0.00087 | 0.03 | ARL Technician | C4 | No |  | silane coupling agent | 2100 | 14.4 | 19.1 | 2456370 | 23.5 | 48.8 | 2456989 | -0.00531 | 1690 | 5250000 | 0.000587 | 507 | 0.000593 | 513 | No | Very good | Adhesive | 3 | 3 | 2456217
20130151 | ARL Technician 1 | 2456406 | Yes | Yes | CEP100-ARL-2012-RT-57 | CEP100-epoxy | 0.00114 | 0.00072 | 0.03 | ARL Technician | C4 | No |  | silane coupling agent | 2100 | 14.4 | 19.1 | 2456370 | 23.4 | 48.8 | 2456989 | -0.00531 | 2360 | 7310000 | 0.000798 | 961 | 0.000801 | 963 | No | Very good | Adhesive | 3 | 3 | 2456217
20130152 | ARL Technician 1 | 2456406 | Yes | Yes | CEP100-ARL-2012-RT-57 | CEP100-epoxy | 0.00114 | 0.00072 | 0.03 | ARL Technician | C4 | No |  | silane coupling agent | 2100 | 14.4 | 19.1 | 2456370 | 23.4 | 48.8 | 2456989 | -0.00591 | 2230 | 6910000 | 0.000989 | 1090 | 0.000991 | 1090 | No | Very good | Adhesive | 3 | 3 | 2456217
20130153 | ARL Technician 1 | 2456406 | Yes | Yes | CEP100-ARL-2012-RT-57 | CEP100-epoxy | 0.00114 | 0.00077 | 0.03 | ARL Technician | C4 | No |  | silane coupling agent | 2100 | 14.4 | 19.1 | 2456370 | 23.4 | 48.8 | 2456989 | -0.00492 | 2610 | 8080000 | 0.000795 | 1070 | 0.000799 | 1070 | No | Very good | Adhesive | 3 | 3 | 2456217
20130154 | ARL Technician 1 | 2456407 | Yes | Yes | CEP100-ARL-2012-RT-58 | CEP100-epoxy | 0.00152 | 0.00062 | 0.03 | ARL Technician | C5 | Yes | Good | silane coupling agent | 2100 | 14.4 | 19.1 | 2456370 | 17.7 | 31.6 | 2456990 | -0.00492 | 5270 | 16300000 | 0.00125 | 3410 | 0.00126 | 3440 | Yes | Good | Adhesive | 3 | 3 | 2456217
20130155 | ARL Technician 1 | 2456407 | Yes | Yes | CEP100-ARL-2012-RT-58 | CEP100-epoxy | 0.00152 | 0.00067 | 0.03 | ARL Technician | C5 | Yes | Very good | silane coupling agent | 2100 | 14.4 | 19.1 | 2456370 | 17.7 | 31.1 | 2456990 | -0.00394 | 5370 | 16600000 | 0.00122 | 3350 | 0.00125 | 3480 | No | Very good | Adhesive | 3 | 3 | 2456217
20130156 | ARL Technician 1 | 2456407 | Yes | Yes | CEP100-ARL-2012-RT-58 | CEP100-epoxy | 0.00152 | 0.00077 | 0.03 | ARL Technician | C5 | Yes | Very good | silane coupling agent | 2100 | 14.4 | 19.1 | 2456370 | 17.7 | 31.1 | 2456990 | -0.00492 | 5800 | 18000000 | 0.00148 | 4350 | 0.00149 | 4380 | No | Very good | Adhesive | 3 | 3 | 2456217
20130157 | ARL Technician 1 | 2456407 | Yes | Yes | CEP100-ARL-2012-RT-58 | CEP100-epoxy | 0.00152 | 0.00073 | 0.03 | ARL Technician | C5 | Yes | Very good | silane coupling agent | 2100 | 14.4 | 19.1 | 2456370 | 17.8 | 31.1 | 2456990 | -0.00394 | 6240 | 19300000 | 0.00162 | 5040 | 0.00163 | 5060 | No | Very good | Adhesive | 3 | 3 | 2456217
20130158 | ARL Technician 1 | 2456407 | Yes | Yes | CEP100-ARL-2012-RT-58 | CEP100-epoxy | 0.00152 | 0.00071 | 0.03 | ARL Technician | C5 | Yes | Very good | silane coupling agent | 2100 | 14.4 | 19.1 | 2456370 | 17.8 | 31.1 | 2456990 | -0.00197 | 5590 | 17300000 | 0.00147 | 4160 | 0.00147 | 4190 | No | Very good | Adhesive | 3 | 3 | 2456217
20130159 | STEM Student | 2456407 | Yes | Yes | CEP100-ARL-2012-RT-58 | CEP100-epoxy | 0.00152 | 0.00062 | 0.03 | ARL Technician | C6 | Yes | Very good | silane coupling agent | 2100 | 14.4 | 19.1 | 2456370 | 17.9 | 31.1 | 2456990 | -0.00394 | 5780 | 17900000 | 0.0015 | 4140 | 0.00151 | 4180 | No | Very good | Adhesive | 3 | 3 | 2456217
20130160 | STEM Student | 2456407 | Yes | Yes | CEP100-ARL-2012-RT-58 | CEP100-epoxy | 0.00152 | 0.00064 | 0.03 | ARL Technician | C6 | Yes | Very good | silane coupling agent | 2100 | 14.4 | 19.1 | 2456370 | 18 | 31.1 | 2456990 | -0.00394 | 6590 | 20400000 | 0.00172 | 5480 | 0.00173 | 5550 | No | Very good | Adhesive | 3 | 3 | 2456217
20130161 | ARL Technician 1 | 2456407 | Yes | Yes | CEP100-ARL-2012-RT-58 | CEP100-epoxy | 0.00152 | 0.00064 | 0.03 | ARL Technician | C6 | Yes | Very good | silane coupling agent | 2100 | 14.4 | 19.1 | 2456370 | 18.2 | 31.1 | 2456990 | -0.00315 | 6420 | 19900000 | 0.0016 | 5230 | 0.00162 | 5300 | No | Very good | Adhesive | 3 | 3 | 2456217
20130162 | ARL Technician 1 | 2456407 | Yes | Yes | CEP100-ARL-2012-RT-58 | CEP100-epoxy | 0.00152 | 0.00066 | 0.03 | ARL Technician | C6 | Yes | Very good | silane coupling agent | 2100 | 14.4 | 19.1 | 2456370 | 18.2 | 31.1 | 2456990 | -0.00315 | 6210 | 19300000 | 0.0015 | 4720 | 0.00152 | 4810 | No | Very good | Adhesive | 3 | 3 | 2456217
20130163 | ARL Technician 1 | 2456407 | Yes | Yes | CEP100-ARL-2012-RT-58 | CEP100-epoxy | 0.00152 | 0.000682 | 0.03 | ARL Technician | C6 | Yes | Very good | silane coupling agent | 2100 | 14.4 | 19.1 | 2456370 | 18.2 | 30.6 | 2456990 | -0.00295 | 6370 | 19700000 | 0.00157 | 5100 | 0.00159 | 5170 | No | Very good | Adhesive | 3 | 3 | 2456217
20130164 | ARL Technician 1 | 2456406 | Yes | Yes | CEP100-ARL-2012-RT-59 | CEP100-epoxy | 0.00152 | 0.00064 | 0.03 | ARL Technician | C7 | No |  | silane coupling agent | 2100 | 14.4 | 19.1 | 2456370 | 23.3 | 49.3 | 2456991 | -0.00394 | 4190 | 13000000 | 0.00104 | 2250 | 0.00106 | 2330 | No | Very good | Adhesive | 3 | 3 | 2456217
20130165 | ARL Technician 1 | 2456406 | Yes | Yes | CEP100-ARL-2012-RT-59 | CEP100-epoxy | 0.00152 | 0.00084 | 0.03 | ARL Technician | C7 | No |  | silane coupling agent | 2100 | 14.4 | 19.1 | 2456370 | 23.4 | 48.8 | 2456991 | -0.00335 | 4000 | 12400000 | 0.00113 | 2230 | 0.00115 | 2250 | No | Very good | Adhesive | 3 | 3 | 2456217
20130166 | ARL Technician 1 | 2456406 | Yes | Yes | CEP100-ARL-2012-RT-59 | CEP100-epoxy | 0.00152 | 0.00084 | 0.03 | ARL Technician | C7 | No |  | silane coupling agent | 2100 | 14.4 | 19.1 | 2456370 | 23.3 | 49.3 | 2456991 | -0.00453 | 3440 | 10700000 | 0.000935 | 1670 | 0.000941 | 1680 | No | Very good | Adhesive | 3 | 3 | 2456217
20130167 | ARL Technician 1 | 2456406 | Yes | Yes | CEP100-ARL-2012-RT-59 | CEP100-epoxy | 0.00152 | 0.00068 | 0.03 | ARL Technician | C7 | No |  | silane coupling agent | 2100 | 14.4 | 19.1 | 2456370 | 23.3 | 49.3 | 2456991 | -0.00394 | 4630 | 14300000 | 0.00115 | 2770 | 0.00115 | 2790 | No | Very good | Adhesive | 3 | 3 | 2456217
20130168 | ARL Technician 1 | 2456406 | Yes | Yes | CEP100-ARL-2012-RT-59 | CEP100-epoxy | 0.00152 | 0.00062 | 0.03 | ARL Technician | C7 | No |  | silane coupling agent | 2100 | 14.4 | 19.1 | 2456370 | 23.3 | 49.3 | 2456991 | -0.00453 | 4000 | 12400000 | 0.0011 | 2260 | 0.00111 | 2270 | No | Very good | Adhesive | 3 | 3 | 2456217
20130169 | ARL Technician 1 | 2456406 | Yes | Yes | CEP100-ARL-2012-RT-59 | CEP100-epoxy | 0.00152 | 0.00068 | 0.03 | ARL Technician | C8 | No |  | silane coupling agent | 2100 | 14.4 | 19.1 | 2456370 | 23.3 | 49.3 | 2456991 | -0.00394 | 4550 | 14100000 | 0.00112 | 2660 | 0.00113 | 2690 | No | Very good | Adhesive | 3 | 3 | 2456217
20130170 | ARL Technician 1 | 2456406 | Yes | Yes | CEP100-ARL-2012-RT-59 | CEP100-epoxy | 0.00152 | 0.00065 | 0.03 | ARL Technician | C8 | No |  | silane coupling agent | 2100 | 14.4 | 19.1 | 2456370 | 23.3 | 49.3 | 2456991 | -0.00394 | 5790 | 18000000 | 0.0015 | 4440 | 0.00151 | 4470 | No | Very good | Adhesive | 3 | 3 | 2456217
20130171 | ARL Technician 1 | 2456406 | Yes | Yes | CEP100-ARL-2012-RT-59 | CEP100-epoxy | 0.00152 | 0.00071 | 0.03 | ARL Technician | C8 | No |  | silane coupling agent | 2100 | 14.4 | 19.1 | 2456370 | 23.3 | 49.3 | 2456991 | -0.00335 | 4650 | 14400000 | 0.00124 | 2950 | 0.00125 | 2960 | No | Very good | Adhesive | 3 | 3 | 2456217
20130172 | ARL Technician 1 | 2456406 | Yes | Yes | CEP100-ARL-2012-RT-59 | CEP100-epoxy | 0.00152 | 0.00068 | 0.03 | ARL Technician | C8 | No |  | silane coupling agent | 2100 | 14.4 | 19.1 | 2456370 | 23.3 | 49.3 | 2456991 | -0.00394 | 4980 | 15400000 | 0.00135 | 3420 | 0.00136 | 3440 | No | Very good | Adhesive | 3 | 3 | 2456217
20130173 | ARL Technician 1 | 2456406 | Yes | Yes | CEP100-ARL-2012-RT-59 | CEP100-epoxy | 0.00152 | 0.00064 | 0.03 | ARL Technician | C8 | No |  | silane coupling agent | 2100 | 14.4 | 19.1 | 2456370 | 23.3 | 49.8 | 2456991 | -0.00394 | 4430 | 13700000 | 0.00111 | 2590 | 0.00112 | 2600 | No | Very good | Adhesive | 3 | 3 | 2456217
20130174 | ARL Technician 1 | 2456406 | Yes | Yes | CEP100-ARL-2012-RT-60 | CEP100-epoxy | 0.00229 | 0.00047 | 0.03 | ARL Technician | C9 | Yes | Very good | silane coupling agent | 2100 | 14.4 | 19.1 | 2456370 | 23.3 | 49.8 | 2456991 | -0.00394 | 6350 | 19700000 | 0.00136 | 4260 | 0.00136 | 4280 | No | Very good | Adhesive | 3 | 3 | 2456217
20130175 | ARL Technician 1 | 2456406 | Yes | Yes | CEP100-ARL-2012-RT-60 | CEP100-epoxy | 0.00229 | 0.00046 | 0.03 | ARL Technician | C9 | Yes | Very good | silane coupling agent | 2100 | 14.4 | 19.1 | 2456370 | 23.3 | 50.3 | 2456991 | -0.00394 | 5840 | 18100000 | 0.00137 | 3910 | 0.00138 | 3940 | No | Very good | Adhesive | 3 | 3 | 2456217
20130176 | ARL Technician 1 | 2456406 | Yes | Yes | CEP100-ARL-2012-RT-60 | CEP100-epoxy | 0.00229 | 0.00048 | 0.03 | ARL Technician | C9 | Yes | Very good | silane coupling agent | 2100 | 14.4 | 19.1 | 2456370 | 23.3 | 49.3 | 2456991 | -0.00394 | 5550 | 17200000 | 0.00135 | 3650 | 0.00136 | 3690 | No | Very good | Adhesive | 3 | 3 | 2456217
20130177 | ARL Technician 1 | 2456406 | Yes | Yes | CEP100-ARL-2012-RT-60 | CEP100-epoxy | 0.00229 | 0.0005 | 0.03 | ARL Technician | C9 | Yes | Very good | silane coupling agent | 2100 | 14.4 | 19.1 | 2456370 | 23.3 | 49.3 | 2456991 | -0.00394 | 5620 | 17400000 | 0.00134 | 3710 | 0.00136 | 3810 | No | Very good | Adhesive | 3 | 3 | 2456217
20130178 | ARL Technician 1 | 2456406 | Yes | Yes | CEP100-ARL-2012-RT-60 | CEP100-epoxy | 0.00229 | 0.0005 | 0.03 | ARL Technician | C9 | Yes | Very good | silane coupling agent | 2100 | 14.4 | 19.1 | 2456370 | 23.3 | 49.3 | 2456991 | -0.00433 | 5130 | 15900000 | 0.00122 | 3100 | 0.00124 | 3190 | No | Very good | Adhesive | 3 | 3 | 2456217
20130179 | ARL Technician 1 | 2456406 | Yes | Yes | CEP100-ARL-2012-RT-60 | CEP100-epoxy | 0.00229 | 0.00056 | 0.03 | ARL Technician | C10 | Yes | Very good | silane coupling agent | 2100 | 14.4 | 19.1 | 2456370 | 23.3 | 49.3 | 2456991 | -0.00394 | 6420 | 19900000 | 0.00159 | 4790 | 0.0016 | 4810 | No | Very good | Adhesive | 3 | 3 | 2456217
20130180 | ARL Technician 1 | 2456406 | Yes | Yes | CEP100-ARL-2012-RT-60 | CEP100-epoxy | 0.00229 | 0.00053 | 0.03 | ARL Technician | C10 | Yes | Very good | silane coupling agent | 2100 | 14.4 | 19.1 | 2456370 | 23.3 | 49.8 | 2456991 | -0.00492 | 5740 | 17800000 | 0.00133 | 3790 | 0.00135 | 3870 | No | Very good | Adhesive | 3 | 3 | 2456217
20130181 | ARL Technician 1 | 2456406 | Yes | Yes | CEP100-ARL-2012-RT-60 | CEP100-epoxy | 0.00229 | 0.00054 | 0.03 | ARL Technician | C10 | Yes | Very good | silane coupling agent | 2100 | 14.4 | 19.1 | 2456370 | 23.3 | 49.8 | 2456991 | -0.00197 | 5450 | 16900000 | 0.00127 | 3520 | 0.00128 | 3550 | No | Very good | Adhesive | 3 | 3 | 2456217
20130182 | ARL Technician 1 | 2456406 | Yes | Yes | CEP100-ARL-2012-RT-60 | CEP100-epoxy | 0.00229 | 0.00039 | 0.03 | ARL Technician | C10 | Yes | Very good | silane coupling agent | 2100 | 14.4 | 19.1 | 2456370 | 23.3 | 49.8 | 2456991 | -0.00295 | 6750 | 20900000 | 0.00147 | 4880 | 0.0015 | 5020 | No | Very good | Adhesive | 3 | 3 | 2456217
20130183 | ARL Technician 1 | 2456406 | Yes | Yes | CEP100-ARL-2012-RT-60 | CEP100-epoxy | 0.00229 | 0.00053 | 0.03 | ARL Technician | C10 | Yes | Very good | silane coupling agent | 2100 | 14.4 | 19.1 | 2456370 | 23.2 | 50.3 | 2456991 | -0.00394 | 7170 | 22200000 | 0.00154 | 5480 | 0.00155 | 5510 | No | Very good | Adhesive | 3 | 3 | 2456217
20130184 | ARL Technician 1 | 2456406 | Yes | Yes | CEP100-ARL-2012-RT-61 | CEP100-epoxy | 0.00229 | 0.00042 | 0.03 | ARL Technician | C11 | No |  | silane coupling agent | 2100 | 14.4 | 19.1 | 2456370 | 23 | 50.3 | 2456991 | -0.00453 | 5280 | 16400000 | 0.00136 | 3550 | 0.00136 | 3570 | No | Very good | Adhesive | 3 | 3 | 2456217
20130185 | ARL Technician 1 | 2456406 | Yes | Yes | CEP100-ARL-2012-RT-61 | CEP100-epoxy | 0.00229 | 0.00044 | 0.03 | ARL Technician | C11 | No |  | silane coupling agent | 2100 | 14.4 | 19.1 | 2456370 | 23.1 | 50.3 | 2456991 | -0.00492 | 5510 | 17100000 | 0.00121 | 3460 | 0.00122 | 3470 | No | Very good | Adhesive | 3 | 3 | 2456217
20130186 | ARL Technician 1 | 2456406 | Yes | Yes | CEP100-ARL-2012-RT-61 | CEP100-epoxy | 0.00229 | 0.00049 | 0.03 | ARL Technician | C11 | No |  | silane coupling agent | 2100 | 14.4 | 19.1 | 2456370 | 23 | 50.3 | 2456991 | -0.00394 | 5740 | 17800000 | 0.00142 | 4000 | 0.00143 | 4020 | No | Very good | Adhesive | 3 | 3 | 2456217
20130187 | ARL Technician 1 | 2456406 | Yes | Yes | CEP100-ARL-2012-RT-61 | CEP100-epoxy | 0.00229 | 0.00047 | 0.03 | ARL Technician | C11 | No |  | silane coupling agent | 2100 | 14.4 | 19.1 | 2456370 | 23 | 50.8 | 2456991 | -0.00394 | 4580 | 14200000 | 0.0011 | 2560 | 0.00111 | 2590 | No | Very good | Adhesive | 3 | 3 | 2456217
20130188 | ARL Technician 1 | 2456406 | Yes | Yes | CEP100-ARL-2012-RT-61 | CEP100-epoxy | 0.00229 | 0.00047 | 0.03 | ARL Technician | C11 | No |  | silane coupling agent | 2100 | 14.4 | 19.1 | 2456370 | 23 | 50.3 | 2456991 | -0.00492 | 5180 | 16100000 | 0.00127 | 3380 | 0.00128 | 3390 | No | Very good | Adhesive | 3 | 3 | 2456217
20130189 | ARL Technician 1 | 2456406 | Yes | Yes | CEP100-ARL-2012-RT-61 | CEP100-epoxy | 0.00229 | 0.00055 | 0.03 | ARL Technician | C12 | No |  | silane coupling agent | 2100 | 14.4 | 19.1 | 2456370 | 23 | 50.8 | 2456991 | -0.00433 | 4180 | 13000000 | 0.00115 | 2360 | 0.00116 | 2370 | No | Very good | Adhesive | 3 | 3 | 2456217
20130190 | ARL Technician 1 | 2456406 | Yes | Yes | CEP100-ARL-2012-RT-61 | CEP100-epoxy | 0.00229 | 0.00053 | 0.03 | ARL Technician | C12 | No |  | silane coupling agent | 2100 | 14.4 | 19.1 | 2456370 | 23 | 50.3 | 2456991 | -0.00394 | 4870 | 15100000 | 0.00126 | 2980 | 0.00126 | 3000 | No | Very good | Adhesive | 3 | 3 | 2456217
20130191 | ARL Technician 1 | 2456406 | Yes | Yes | CEP100-ARL-2012-RT-61 | CEP100-epoxy | 0.00229 | 0.00053 | 0.03 | ARL Technician | C12 | No |  | silane coupling agent | 2100 | 14.4 | 19.1 | 2456370 | 23 | 50.8 | 2456991 | -0.00394 | 4390 | 13600000 | 0.0012 | 2580 | 0.00121 | 2640 | No | Very good | Adhesive | 3 | 3 | 2456217
20130192 | ARL Technician 1 | 2456406 | Yes | Yes | CEP100-ARL-2012-RT-61 | CEP100-epoxy | 0.00229 | 0.00052 | 0.03 | ARL Technician | C12 | No |  | silane coupling agent | 2100 | 14.4 | 19.1 | 2456370 | 23 | 50.3 | 2456991 | -0.00394 | 4440 | 13800000 | 0.00104 | 2370 | 0.00105 | 2400 | Yes | Good | Adhesive | 3 | 3 | 2456217
20130193 | ARL Technician 1 | 2456406 | Yes | Yes | CEP100-ARL-2012-RT-61 | CEP100-epoxy | 0.00229 | 0.00049 | 0.03 | ARL Technician | C12 | No |  | silane coupling agent | 2100 | 14.4 | 19.1 | 2456370 | 23 | 50.3 | 2456991 | -0.00492 | 5730 | 17800000 | 0.00153 | 4180 | 0.00154 | 4230 | No | Very good | Adhesive | 3 | 3 | 2456217
20120041 | ARL Technician 1 | 2456076 | Yes | Yes | SG300-ARL-2012-RT-01 | SG300-methacrylate | 0.00161 | 0.000594 | 0.03 | ARL Technician | Steel | Yes | Very good | solvent wipe | 300 | 20.7 | 28 | 2456069 | 23 | 28 | 2456085 | 0 | 4310 | 13400000 | 0.00166 | 4710 | 0.00179 | 5240 | No | Very good | Mixed-Mode | 2 | 2 | 2455571
20120042 | ARL Technician 1 | 2456076 | Yes | Yes | SG300-ARL-2012-RT-01 | SG300-methacrylate | 0.00161 | 0.000622 | 0.03 | ARL Technician | Steel | Yes | Very good | solvent wipe | 300 | 20.7 | 28 | 2456069 | 23 | 28 | 2456085 | 0 | 4480 | 13900000 | 0.00169 | 4970 | 0.00181 | 5490 | No | Very good | Mixed-Mode | 2 | 2 | 2455571
20120043 | ARL Technician 1 | 2456076 | Yes | Yes | SG300-ARL-2012-RT-01 | SG300-methacrylate | 0.00161 | 0.00063 | 0.03 | ARL Technician | Steel | Yes | Very good | solvent wipe | 300 | 20.7 | 28 | 2456069 | 23 | 28 | 2456085 | -0.00335 | 4570 | 14200000 | 0.0017 | 5220 | 0.00184 | 5870 | No | Very good | Mixed-Mode | 2 | 2 | 2455571
20120044 | ARL Technician 1 | 2456076 | Yes | Yes | SG300-ARL-2012-RT-01 | SG300-methacrylate | 0.00161 | 0.000635 | 0.03 | ARL Technician | Steel | Yes | Good | solvent wipe | 300 | 20.7 | 28 | 2456069 | 23 | 28 | 2456085 | 0 | 4650 | 14400000 | 0.00171 | 5200 | 0.00181 | 5610 | No | Very good | Cohesive | 2 | 2 | 2455571
20120045 | ARL Technician 1 | 2456076 | Yes | Yes | SG300-ARL-2012-RT-01 | SG300-methacrylate | 0.00161 | 0.000622 | 0.03 | ARL Technician | Steel | Yes | Very good | solvent wipe | 300 | 20.7 | 28 | 2456069 | 23 | 28 | 2456085 | -0.00138 | 4680 | 14500000 | 0.00179 | 5560 | 0.00191 | 6070 | No | Very good | Cohesive | 2 | 2 | 2455571
20120907 | ARL Technician 1 | 2456273 | Yes | Yes | SG300-ARL-2012-RT-50 | SG300-methacrylate | 0.00114 | 0.00064 | 0.03 | ARL Technician | C1 | Yes | Fair | solvent wipe | 300 | 24 | 40 | 2456188 | 22.2 | 29 | 2457012 | -0.00984 | 2310 | 7170000 | 0.000832 | 1230 | 0.00203 | 2320 | Yes | Good | Mixed-Mode | 3 | 3 | 2456217
20120908 | ARL Technician 1 | 2456273 | Yes | Yes | SG300-ARL-2012-RT-50 | SG300-methacrylate | 0.00114 | 0.00063 | 0.03 | ARL Technician | C1 | Yes | Very good | solvent wipe | 300 | 24 | 40 | 2456188 | 22.2 | 29 | 2457012 | -0.00984 | 2480 | 7680000 | 0.00112 | 1830 | 0.00204 | 3010 | Yes | Good | Mixed-Mode | 3 | 3 | 2456217
20120909 | ARL Technician 1 | 2456273 | Yes | Yes | SG300-ARL-2012-RT-50 | SG300-methacrylate | 0.00114 | 0.00063 | 0.03 | ARL Technician | C1 | Yes | Very good | solvent wipe | 300 | 24 | 40 | 2456188 | 22.2 | 29 | 2457012 | -0.0104 | 2260 | 7010000 | 0.000864 | 1270 | 0.00144 | 2280 | Yes | Good | Mixed-Mode | 3 | 3 | 2456217
20120910 | ARL Technician 1 | 2456273 | Yes | Yes | SG300-ARL-2012-RT-50 | SG300-methacrylate | 0.00114 | 0.00063 | 0.03 | ARL Technician | C1 | Yes | Very good | solvent wipe | 300 | 24 | 40 | 2456188 | 22.2 | 29 | 2457012 | -0.0104 | 2620 | 8120000 | 0.00101 | 1710 | 0.00159 | 2970 | Yes | Good | Mixed-Mode | 3 | 3 | 2456217
20120911 | ARL Technician 1 | 2456273 | Yes | Yes | SG300-ARL-2012-RT-50 | SG300-methacrylate | 0.00114 | 0.00066 | 0.03 | ARL Technician | C1 | Yes | Good | solvent wipe | 300 | 24 | 40 | 2456188 | 22.2 | 29 | 2457012 | -0.00984 | 2320 | 7180000 | 0.000925 | 1380 | 0.0015 | 2490 | Yes | Good | Mixed-Mode | 3 | 3 | 2456217
20120912 | ARL Technician 1 | 2456273 | Yes | Yes | SG300-ARL-2012-RT-50 | SG300-methacrylate | 0.00114 | 0.00074 | 0.03 | ARL Technician | C2 | Yes | Very good | solvent wipe | 300 | 24 | 40 | 2456188 | 22.2 | 29 | 2457012 | -0.00984 | 2520 | 7810000 | 0.00126 | 2200 | 0.00179 | 3200 | Yes | Good | Mixed-Mode | 3 | 3 | 2456217
20120913 | ARL Technician 1 | 2456273 | Yes | Yes | SG300-ARL-2012-RT-50 | SG300-methacrylate | 0.00114 | 0.00075 | 0.03 | ARL Technician | C2 | Yes | Very good | solvent wipe | 300 | 24 | 40 | 2456188 | 22.2 | 29 | 2457012 | -0.00984 | 2410 | 7460000 | 0.00126 | 2130 | 0.00182 | 3170 | Yes | Good | Mixed-Mode | 3 | 3 | 2456217
20120914 | ARL Technician 1 | 2456273 | Yes | Yes | SG300-ARL-2012-RT-50 | SG300-methacrylate | 0.00114 | 0.00074 | 0.03 | ARL Technician | C2 | Yes | Very good | solvent wipe | 300 | 24 | 40 | 2456188 | 22.2 | 29 | 2457012 | -0.00984 | 2560 | 7930000 | 0.00112 | 1870 | 0.00273 | 3410 | Yes | Good | Mixed-Mode | 3 | 3 | 2456217
20120915 | ARL Technician 1 | 2456273 | Yes | Yes | SG300-ARL-2012-RT-50 | SG300-methacrylate | 0.00114 | 0.00075 | 0.03 | ARL Technician | C2 | Yes | Very good | solvent wipe | 300 | 24 | 40 | 2456188 | 22.2 | 29 | 2457012 | -0.00984 | 2440 | 7570000 | 0.000974 | 1490 | 0.00167 | 2930 | Yes | Good | Mixed-Mode | 3 | 3 | 2456217
20120916 | ARL Technician 1 | 2456273 | Yes | Yes | SG300-ARL-2012-RT-50 | SG300-methacrylate | 0.00114 | 0.00071 | 0.03 | ARL Technician | C2 | Yes | Very good | solvent wipe | 300 | 24 | 40 | 2456188 | 22.2 | 29 | 2457012 | -0.0104 | 2280 | 7070000 | 0.00101 | 1520 | 0.00148 | 2450 | Yes | Good | Mixed-Mode | 3 | 3 | 2456217
20120917 | ARL Technician 1 | 2456273 | Yes | Yes | SG300-ARL-2012-RT-51 | SG300-methacrylate | 0.00114 | 0.00062 | 0.03 | ARL Technician | C3 | No |  | solvent wipe | 300 | 24 | 40 | 2456188 | 22.2 | 29 | 2457012 | -0.00984 | 2400 | 7420000 | 0.000925 | 1360 | 0.0015 | 2510 | Yes | Good | Mixed-Mode | 3 | 3 | 2456217
20120918 | ARL Technician 1 | 2456273 | Yes | Yes | SG300-ARL-2012-RT-51 | SG300-methacrylate | 0.00114 | 0.00066 | 0.03 | ARL Technician | C3 | No |  | solvent wipe | 300 | 24 | 40 | 2456188 | 22.2 | 29 | 2457012 | -0.0104 | 2390 | 7400000 | 0.00091 | 1350 | 0.00161 | 2670 | Yes | Good | Mixed-Mode | 3 | 3 | 2456217
20120919 | ARL Technician 1 | 2456273 | Yes | Yes | SG300-ARL-2012-RT-51 | SG300-methacrylate | 0.00114 | 0.00067 | 0.03 | ARL Technician | C3 | No |  | solvent wipe | 300 | 24 | 40 | 2456188 | 22.2 | 29 | 2457012 | -0.00984 | 2290 | 7100000 | 0.000879 | 1250 | 0.00152 | 2420 | Yes | Good | Mixed-Mode | 3 | 3 | 2456217
20120920 | ARL Technician 1 | 2456273 | Yes | Yes | SG300-ARL-2012-RT-51 | SG300-methacrylate | 0.00114 | 0.00065 | 0.03 | ARL Technician | C3 | No |  | solvent wipe | 300 | 24 | 40 | 2456188 | 22.2 | 29 | 2457012 | -0.0104 | 2350 | 7270000 | 0.00091 | 1320 | 0.00151 | 2480 | Yes | Good | Mixed-Mode | 3 | 3 | 2456217
20120921 | ARL Technician 1 | 2456273 | Yes | Yes | SG300-ARL-2012-RT-51 | SG300-methacrylate | 0.00114 | 0.00064 | 0.03 | ARL Technician | C3 | No |  | solvent wipe | 300 | 24 | 40 | 2456188 | 22.2 | 29 | 2457012 | -0.0108 | 2610 | 8100000 | 0.00123 | 2150 | 0.00165 | 3090 | Yes | Good | Mixed-Mode | 3 | 3 | 2456217
20120922 | ARL Technician 1 | 2456273 | Yes | Yes | SG300-ARL-2012-RT-51 | SG300-methacrylate | 0.00114 | 0.00068 | 0.03 | ARL Technician | C4 | No |  | solvent wipe | 300 | 24 | 40 | 2456188 | 22.2 | 29 | 2457012 | -0.0104 | 2620 | 8130000 | 0.00115 | 1960 | 0.00165 | 3060 | Yes | Good | Mixed-Mode | 3 | 3 | 2456217
20120923 | ARL Technician 1 | 2456273 | Yes | Yes | SG300-ARL-2012-RT-51 | SG300-methacrylate | 0.00114 | 0.00069 | 0.03 | ARL Technician | C4 | No |  | solvent wipe | 300 | 24 | 40 | 2456188 | 22.2 | 29 | 2457012 | -0.0108 | 2590 | 8030000 | 0.00123 | 2150 | 0.00171 | 3200 | Yes | Good | Mixed-Mode | 3 | 3 | 2456217
20120924 | ARL Technician 1 | 2456273 | Yes | Yes | SG300-ARL-2012-RT-51 | SG300-methacrylate | 0.00114 | 0.00068 | 0.03 | ARL Technician | C4 | No |  | solvent wipe | 300 | 24 | 40 | 2456188 | 22.2 | 29 | 2457012 | -0.0108 | 2530 | 7850000 | 0.00123 | 2180 | 0.00163 | 2970 | Yes | Good | Mixed-Mode | 3 | 3 | 2456217
20120925 | ARL Technician 1 | 2456273 | Yes | Yes | SG300-ARL-2012-RT-51 | SG300-methacrylate | 0.00114 | 0.0007 | 0.03 | ARL Technician | C4 | No |  | solvent wipe | 300 | 24 | 40 | 2456188 | 22.2 | 29 | 2457012 | -0.0112 | 2310 | 7170000 | 0.00108 | 1720 | 0.00147 | 2440 | Yes | Good | Mixed-Mode | 3 | 3 | 2456217
20120926 | ARL Technician 1 | 2456273 | Yes | Yes | SG300-ARL-2012-RT-51 | SG300-methacrylate | 0.00114 | 0.00049 | 0.03 | ARL Technician | C4 | No |  | solvent wipe | 300 | 24 | 40 | 2456188 | 22.2 | 29 | 2457012 | -0.0108 | 2580 | 8010000 | 0.00104 | 1710 | 0.00154 | 2740 | Yes | Fair | Mixed-Mode | 3 | 3 | 2456217
20120927 | ARL Technician 1 | 2456273 | Yes | Yes | SG300-ARL-2012-RT-52 | SG300-methacrylate | 0.00152 | 0.00056 | 0.03 | ARL Technician | C5 | Yes | Very good | solvent wipe | 300 | 24 | 40 | 2456188 | 22.2 | 29 | 2457013 | -0.0104 | 3310 | 10300000 | 0.00124 | 2770 | 0.0015 | 3490 | No | Very good | Mixed-Mode | 3 | 3 | 2456217
20120928 | ARL Technician 1 | 2456273 | Yes | Yes | SG300-ARL-2012-RT-52 | SG300-methacrylate | 0.00152 | 0.00057 | 0.03 | ARL Technician | C5 | Yes | Very good | solvent wipe | 300 | 24 | 40 | 2456188 | 22.2 | 29 | 2457013 | -0.00984 | 3120 | 9680000 | 0.00116 | 2420 | 0.00145 | 3070 | No | Very good | Mixed-Mode | 3 | 3 | 2456217
20120929 | ARL Technician 1 | 2456273 | Yes | Yes | SG300-ARL-2012-RT-52 | SG300-methacrylate | 0.00152 | 0.00054 | 0.03 | ARL Technician | C5 | Yes | Very good | solvent wipe | 300 | 24 | 40 | 2456188 | 22.2 | 29 | 2457013 | -0.0104 | 2600 | 8050000 | 0.000838 | 1360 | 0.00133 | 2380 | Yes | Fair | Mixed-Mode | 3 | 3 | 2456217
20120930 | ARL Technician 1 | 2456273 | Yes | Yes | SG300-ARL-2012-RT-52 | SG300-methacrylate | 0.00152 | 0.00063 | 0.03 | ARL Technician | C5 | Yes | Very good | solvent wipe | 300 | 24 | 40 | 2456188 | 22.2 | 29 | 2457013 | -0.00984 | 2850 | 8840000 | 0.000953 | 1670 | 0.00158 | 2860 | Yes | Fair | Mixed-Mode | 3 | 3 | 2456217
20120931 | ARL Technician 1 | 2456273 | Yes | Yes | SG300-ARL-2012-RT-52 | SG300-methacrylate | 0.00152 | 0.00063 | 0.03 | ARL Technician | C5 | Yes | Very good | solvent wipe | 300 | 24 | 40 | 2456188 | 22.2 | 29 | 2457013 | -0.00984 | 3130 | 9720000 | 0.00112 | 2290 | 0.00143 | 3040 | No | Very good | Mixed-Mode | 3 | 3 | 2456217
20120932 | ARL Technician 1 | 2456273 | Yes | Yes | SG300-ARL-2012-RT-52 | SG300-methacrylate | 0.00152 | 0.00054 | 0.03 | ARL Technician | C6 | Yes | Very good | solvent wipe | 300 | 24 | 40 | 2456188 | 22.2 | 29 | 2457013 | -0.00984 | 3160 | 9790000 | 0.00121 | 2530 | 0.00143 | 3010 | No | Very good | Mixed-Mode | 3 | 3 | 2456217
20120933 | ARL Technician 1 | 2456273 | Yes | Yes | SG300-ARL-2012-RT-52 | SG300-methacrylate | 0.00152 | 0.00053 | 0.03 | ARL Technician | C6 | Yes | Very good | solvent wipe | 300 | 24 | 40 | 2456188 | 22.2 | 29 | 2457013 | -0.0104 | 3500 | 10900000 | 0.00134 | 3160 | 0.00151 | 3730 | No | Very good | Mixed-Mode | 3 | 3 | 2456217
20120934 | ARL Technician 1 | 2456273 | Yes | Yes | SG300-ARL-2012-RT-52 | SG300-methacrylate | 0.00152 | 0.00055 | 0.03 | ARL Technician | C6 | Yes | Very good | solvent wipe | 300 | 24 | 40 | 2456188 | 22.2 | 29 | 2457013 | -0.00984 | 3750 | 11600000 | 0.0014 | 3480 | 0.00156 | 4020 | Yes | Good | Mixed-Mode | 3 | 3 | 2456217
20120935 | ARL Technician 1 | 2456273 | Yes | Yes | SG300-ARL-2012-RT-52 | SG300-methacrylate | 0.00152 | 0.00054 | 0.03 | ARL Technician | C6 | Yes | Very good | solvent wipe | 300 | 24 | 40 | 2456188 | 22.2 | 29 | 2457013 | -0.00984 | 3940 | 12200000 | 0.00162 | 4230 | 0.00174 | 4670 | Yes | Good | Mixed-Mode | 3 | 3 | 2456217
20120936 | ARL Technician 1 | 2456273 | Yes | Yes | SG300-ARL-2012-RT-52 | SG300-methacrylate | 0.00152 | 0.00057 | 0.03 | ARL Technician | C6 | Yes | Very good | solvent wipe | 300 | 24 | 40 | 2456188 | 22.2 | 29 | 2457013 | -0.00984 | 3900 | 12100000 | 0.0015 | 3920 | 0.00166 | 4510 | No | Very good | Mixed-Mode | 3 | 3 | 2456217
20120937 | ARL Technician 1 | 2456273 | Yes | Yes | SG300-ARL-2012-RT-53 | SG300-methacrylate | 0.00152 | 0.00048 | 0.03 | ARL Technician | C7 | No |  | solvent wipe | 300 | 24 | 40 | 2456188 | 22.2 | 29 | 2457013 | -0.00984 | 3420 | 10600000 | 0.00105 | 2180 | 0.00138 | 3040 | Yes | Fair | Mixed-Mode | 3 | 3 | 2456217
20120938 | ARL Technician 1 | 2456273 | Yes | Yes | SG300-ARL-2012-RT-53 | SG300-methacrylate | 0.00152 | 0.00053 | 0.03 | ARL Technician | C7 | No |  | solvent wipe | 300 | 24 | 40 | 2456188 | 22.2 | 29 | 2457013 | -0.0102 | 2960 | 9170000 | 0.000869 | 1530 | 0.00145 | 2660 | Yes | Fair | Mixed-Mode | 3 | 3 | 2456217
20120939 | ARL Technician 1 | 2456273 | Yes | Yes | SG300-ARL-2012-RT-53 | SG300-methacrylate | 0.00152 | 0.00052 | 0.03 | ARL Technician | C7 | No |  | solvent wipe | 300 | 24 | 40 | 2456188 | 22.2 | 29 | 2457013 | -0.00984 | 3130 | 9710000 | 0.00115 | 2380 | 0.00144 | 3060 | No | Very good | Mixed-Mode | 3 | 3 | 2456217
20120940 | ARL Technician 1 | 2456273 | Yes | Yes | SG300-ARL-2012-RT-53 | SG300-methacrylate | 0.00152 | 0.00052 | 0.03 | ARL Technician | C7 | No |  | solvent wipe | 300 | 24 | 40 | 2456188 | 22.2 | 29 | 2457013 | -0.00984 | 3190 | 9890000 | 0.00121 | 2550 | 0.0015 | 3260 | No | Very good | Mixed-Mode | 3 | 3 | 2456217
20120941 | ARL Technician 1 | 2456273 | Yes | Yes | SG300-ARL-2012-RT-53 | SG300-methacrylate | 0.00152 | 0.00049 | 0.03 | ARL Technician | C7 | No |  | solvent wipe | 300 | 24 | 40 | 2456188 | 22.2 | 29 | 2457013 | -0.00925 | 3280 | 10200000 | 0.00113 | 2370 | 0.00132 | 2960 | No | Very good | Mixed-Mode | 3 | 3 | 2456217
20120942 | ARL Technician 1 | 2456273 | Yes | Yes | SG300-ARL-2012-RT-53 | SG300-methacrylate | 0.00152 | 0.00055 | 0.03 | ARL Technician | C8 | No |  | solvent wipe | 300 | 24 | 40 | 2456188 | 22.2 | 29 | 2457013 | -0.00945 | 3250 | 10100000 | 0.00106 | 2110 | 0.00149 | 3180 | Yes | Fair | Mixed-Mode | 3 | 3 | 2456217
20120943 | ARL Technician 1 | 2456273 | Yes | Yes | SG300-ARL-2012-RT-53 | SG300-methacrylate | 0.00152 | 0.00058 | 0.03 | ARL Technician | C8 | No |  | solvent wipe | 300 | 24 | 40 | 2456188 | 22.2 | 29 | 2457013 | -0.00984 | 3020 | 9350000 | 0.000974 | 1850 | 0.00148 | 3040 | Yes | Fair | Mixed-Mode | 3 | 3 | 2456217
20120944 | ARL Technician 1 | 2456273 | Yes | Yes | SG300-ARL-2012-RT-53 | SG300-methacrylate | 0.00152 | 0.00058 | 0.03 | ARL Technician | C8 | No |  | solvent wipe | 300 | 24 | 40 | 2456188 | 22.2 | 29 | 2457013 | -0.00886 | 3390 | 10500000 | 0.00148 | 3340 | 0.00172 | 3970 | No | Very good | Mixed-Mode | 3 | 3 | 2456217
20120945 | ARL Technician 1 | 2456273 | Yes | Yes | SG300-ARL-2012-RT-53 | SG300-methacrylate | 0.00152 | 0.00059 | 0.03 | ARL Technician | C8 | No |  | solvent wipe | 300 | 24 | 40 | 2456188 | 22.2 | 29 | 2457013 | -0.00984 | 3220 | 9980000 | 0.00126 | 2740 | 0.00158 | 3560 | No | Very good | Mixed-Mode | 3 | 3 | 2456217
20120946 | ARL Technician 1 | 2456273 | Yes | Yes | SG300-ARL-2012-RT-53 | SG300-methacrylate | 0.00152 | 0.00058 | 0.03 | ARL Technician | C8 | No |  | solvent wipe | 300 | 24 | 40 | 2456188 | 22.2 | 29 | 2457013 | -0.00984 | 3280 | 10200000 | 0.00121 | 2670 | 0.00142 | 3320 | Yes | Fair | Mixed-Mode | 3 | 3 | 2456217
20120947 | ARL Technician 1 | 2456273 | Yes | Yes | SG300-ARL-2012-RT-54 | SG300-methacrylate | 0.00229 | 0.00061 | 0.03 | ARL Technician | C9 | Yes | Very good | solvent wipe | 300 | 24 | 40 | 2456188 | 22.2 | 29 | 2457014 | -0.00984 | 3640 | 11300000 | 0.0015 | 3840 | 0.00184 | 4830 | Yes | Good | Mixed-Mode | 3 | 3 | 2456217
20120948 | ARL Technician 1 | 2456273 | Yes | Yes | SG300-ARL-2012-RT-54 | SG300-methacrylate | 0.00229 | 0.00061 | 0.03 | ARL Technician | C9 | Yes | Fair | solvent wipe | 300 | 24 | 40 | 2456188 | 22.2 | 29 | 2457014 | -0.00925 | 3170 | 9840000 | 0.00142 | 3100 | 0.00175 | 3850 | Yes | Good | Mixed-Mode | 3 | 3 | 2456217
20120949 | ARL Technician 1 | 2456273 | Yes | Yes | SG300-ARL-2012-RT-54 | SG300-methacrylate | 0.00229 | 0.00062 | 0.03 | ARL Technician | C9 | Yes | Very good | solvent wipe | 300 | 24 | 40 | 2456188 | 22.2 | 29 | 2457014 | -0.0102 | 3670 | 11400000 | 0.0017 | 4310 | 0.00191 | 5020 | No | Very good | Mixed-Mode | 3 | 3 | 2456217
20120950 | ARL Technician 1 | 2456273 | Yes | Yes | SG300-ARL-2012-RT-54 | SG300-methacrylate | 0.00229 | 0.00062 | 0.03 | ARL Technician | C9 | Yes | Very good | solvent wipe | 300 | 24 | 40 | 2456188 | 22.2 | 29 | 2457014 | -0.0102 | 3640 | 11300000 | 0.00163 | 4140 | 0.00196 | 4790 | No | Very good | Mixed-Mode | 3 | 3 | 2456217
20120951 | ARL Technician 1 | 2456273 | Yes | Yes | SG300-ARL-2012-RT-54 | SG300-methacrylate | 0.00229 | 0.0006 | 0.03 | ARL Technician | C9 | Yes | Very good | solvent wipe | 300 | 24 | 40 | 2456188 | 22.2 | 29 | 2457014 | -0.00984 | 4050 | 12600000 | 0.00164 | 4460 | 0.00179 | 5030 | No | Very good | Mixed-Mode | 3 | 3 | 2456217
20120952 | ARL Technician 1 | 2456273 | Yes | Yes | SG300-ARL-2012-RT-54 | SG300-methacrylate | 0.00229 | 0.0007 | 0.03 | ARL Technician | C10 | Yes | Very good | solvent wipe | 300 | 24 | 40 | 2456188 | 22.2 | 29 | 2457014 | -0.00886 | 3290 | 10200000 | 0.00148 | 3410 | 0.00177 | 4200 | No | Very good | Mixed-Mode | 3 | 3 | 2456217
20120953 | ARL Technician 1 | 2456273 | Yes | Yes | SG300-ARL-2012-RT-54 | SG300-methacrylate | 0.00229 | 0.00066 | 0.03 | ARL Technician | C10 | Yes | Good | solvent wipe | 300 | 24 | 40 | 2456188 | 22.2 | 29 | 2457014 | -0.00984 | 3220 | 9980000 | 0.00155 | 3460 | 0.00182 | 4220 | No | Very good | Mixed-Mode | 3 | 3 | 2456217
20120954 | ARL Technician 1 | 2456273 | Yes | Yes | SG300-ARL-2012-RT-54 | SG300-methacrylate | 0.00229 | 0.00061 | 0.03 | ARL Technician | C10 | Yes | Very good | solvent wipe | 300 | 24 | 40 | 2456188 | 22.2 | 29 | 2457014 | -0.00984 | 3240 | 10000000 | 0.0015 | 3470 | 0.00183 | 4360 | No | Very good | Mixed-Mode | 3 | 3 | 2456217
20120955 | ARL Technician 1 | 2456273 | Yes | Yes | SG300-ARL-2012-RT-54 | SG300-methacrylate | 0.00229 | 0.00068 | 0.03 | ARL Technician | C10 | Yes | Very good | solvent wipe | 300 | 24 | 40 | 2456188 | 22.2 | 29 | 2457014 | -0.00827 | 3300 | 10200000 | 0.00154 | 3540 | 0.00189 | 4450 | No | Very good | Mixed-Mode | 3 | 3 | 2456217
20120956 | ARL Technician 1 | 2456273 | Yes | Yes | SG300-ARL-2012-RT-54 | SG300-methacrylate | 0.00229 | 0.00065 | 0.03 | ARL Technician | C10 | Yes | Good | solvent wipe | 300 | 24 | 40 | 2456188 | 22.2 | 29 | 2457014 | -0.00984 | 3650 | 11300000 | 0.0014 | 3520 | 0.0017 | 4340 | No | Very good | Mixed-Mode | 3 | 3 | 2456217
20120957 | ARL Technician 1 | 2456273 | Yes | Yes | SG300-ARL-2012-RT-55 | SG300-methacrylate | 0.00229 | 0.000612 | 0.03 | ARL Technician | C11 | No |  | solvent wipe | 300 | 24 | 40 | 2456188 | 22.2 | 29 | 2457014 | -0.0104 | 3880 | 12000000 | 0.00153 | 3910 | 0.00168 | 4460 | No | Very good | Mixed-Mode | 3 | 3 | 2456217
20120958 | ARL Technician 1 | 2456273 | Yes | Yes | SG300-ARL-2012-RT-55 | SG300-methacrylate | 0.00229 | 0.000606 | 0.03 | ARL Technician | C11 | No |  | solvent wipe | 300 | 24 | 40 | 2456188 | 22.2 | 29 | 2457014 | -0.00886 | 3560 | 11000000 | 0.00138 | 3260 | 0.00162 | 3880 | No | Very good | Mixed-Mode | 3 | 3 | 2456217
20120959 | ARL Technician 1 | 2456273 | Yes | Yes | SG300-ARL-2012-RT-55 | SG300-methacrylate | 0.00229 | 0.00059 | 0.03 | ARL Technician | C11 | No |  | solvent wipe | 300 | 24 | 40 | 2456188 | 22.2 | 29 | 2457014 | -0.00945 | 3540 | 11000000 | 0.00137 | 3260 | 0.00159 | 3840 | No | Very good | Mixed-Mode | 3 | 3 | 2456217
20120960 | ARL Technician 1 | 2456273 | Yes | Yes | SG300-ARL-2012-RT-55 | SG300-methacrylate | 0.00229 | 0.00062 | 0.03 | ARL Technician | C11 | No |  | solvent wipe | 300 | 24 | 40 | 2456188 | 22.2 | 29 | 2457014 | -0.00925 | 3760 | 11700000 | 0.00147 | 3610 | 0.0017 | 4250 | No | Very good | Mixed-Mode | 3 | 3 | 2456217
20120961 | ARL Technician 1 | 2456273 | Yes | Yes | SG300-ARL-2012-RT-55 | SG300-methacrylate | 0.00229 | 0.00059 | 0.03 | ARL Technician | C11 | No |  | solvent wipe | 300 | 24 | 40 | 2456188 | 22.2 | 29 | 2457014 | -0.00886 | 3860 | 12000000 | 0.0016 | 3960 | 0.00174 | 4490 | No | Very good | Mixed-Mode | 3 | 3 | 2456217
20120962 | ARL Technician 1 | 2456273 | Yes | Yes | SG300-ARL-2012-RT-55 | SG300-methacrylate | 0.00229 | 0.00052 | 0.03 | ARL Technician | C12 | No |  | solvent wipe | 300 | 24 | 40 | 2456188 | 22.2 | 29 | 2457014 | -0.00984 | 3770 | 11700000 | 0.00159 | 3860 | 0.00174 | 4390 | No | Very good | Mixed-Mode | 3 | 3 | 2456217
20120963 | ARL Technician 1 | 2456273 | Yes | Yes | SG300-ARL-2012-RT-55 | SG300-methacrylate | 0.00229 | 0.00056 | 0.03 | ARL Technician | C12 | No |  | solvent wipe | 300 | 24 | 40 | 2456188 | 22.2 | 29 | 2457014 | -0.00984 | 3730 | 11600000 | 0.0015 | 3690 | 0.00166 | 4260 | No | Very good | Mixed-Mode | 3 | 3 | 2456217
20120964 | ARL Technician 1 | 2456273 | Yes | Yes | SG300-ARL-2012-RT-55 | SG300-methacrylate | 0.00229 | 0.00057 | 0.03 | ARL Technician | C12 | No |  | solvent wipe | 300 | 24 | 40 | 2456188 | 22.2 | 29 | 2457014 | -0.00925 | 3520 | 10900000 | 0.00156 | 3620 | 0.00189 | 4180 | No | Very good | Mixed-Mode | 3 | 3 | 2456217
20120965 | ARL Technician 1 | 2456273 | Yes | Yes | SG300-ARL-2012-RT-55 | SG300-methacrylate | 0.00229 | 0.00059 | 0.03 | ARL Technician | C12 | No |  | solvent wipe | 300 | 24 | 40 | 2456188 | 22.2 | 29 | 2457014 | -0.00886 | 3610 | 11200000 | 0.00143 | 3310 | 0.00161 | 3910 | No | Very good | Mixed-Mode | 3 | 3 | 2456217
20120966 | ARL Technician 1 | 2456273 | Yes | Yes | SG300-ARL-2012-RT-55 | SG300-methacrylate | 0.00229 | 0.00062 | 0.03 | ARL Technician | C12 | No |  | solvent wipe | 300 | 24 | 40 | 2456188 | 22.2 | 29 | 2457014 | -0.00984 | 3450 | 10700000 | 0.0014 | 3160 | 0.00167 | 3900 | No | Very good | Mixed-Mode | 3 | 3 | 2456217
20121295 | ARL Technician 1 | 2456299 | Yes | Yes | SG300-ARL-2012-RT-56 | SG300-methacrylate | 0.00114 | 0.00072 | 0.03 | ARL Technician | C1 | Yes | Very good | silane coupling agent | 300 | 24 | 40 | 2456195 | 22.2 | 29 | 2457014 | -0.00787 | 3190 | 9900000 | 0.0018 | 3970 | 0.0021 | 4900 | Yes | Good | Mixed-Mode | 3 | 3 | 2456217
20121296 | ARL Technician 1 | 2456299 | Yes | Yes | SG300-ARL-2012-RT-56 | SG300-methacrylate | 0.00114 | 0.00077 | 0.03 | ARL Technician | C1 | Yes | Very good | silane coupling agent | 300 | 24 | 40 | 2456195 | 22.2 | 29 | 2457014 | -0.00827 | 2960 | 9180000 | 0.00179 | 3770 | 0.00219 | 4660 | Yes | Good | Mixed-Mode | 3 | 3 | 2456217
20121297 | ARL Technician 1 | 2456299 | Yes | Yes | SG300-ARL-2012-RT-56 | SG300-methacrylate | 0.00114 | 0.00077 | 0.03 | ARL Technician | C1 | Yes | Very good | silane coupling agent | 300 | 24 | 40 | 2456195 | 22.2 | 29 | 2457014 | -0.00827 | 3060 | 9480000 | 0.00179 | 3800 | 0.0022 | 4780 | Yes | Good | Mixed-Mode | 3 | 3 | 2456217
20121298 | ARL Technician 1 | 2456299 | Yes | Yes | SG300-ARL-2012-RT-56 | SG300-methacrylate | 0.00114 | 0.00069 | 0.03 | ARL Technician | C1 | Yes | Very good | silane coupling agent | 300 | 24 | 40 | 2456195 | 22.2 | 29 | 2457014 | -0.00906 | 3220 | 9970000 | 0.00177 | 3910 | 0.00206 | 4810 | Yes | Good | Mixed-Mode | 3 | 3 | 2456217
20121299 | ARL Technician 1 | 2456299 | Yes | Yes | SG300-ARL-2012-RT-56 | SG300-methacrylate | 0.00114 | 0.00075 | 0.03 | ARL Technician | C2 | Yes | Very good | silane coupling agent | 300 | 24 | 40 | 2456195 | 22.2 | 29 | 2457014 | -0.00787 | 3260 | 10100000 | 0.00175 | 3960 | 0.0021 | 5030 | Yes | Good | Mixed-Mode | 3 | 3 | 2456217
20121300 | ARL Technician 1 | 2456299 | Yes | Yes | SG300-ARL-2012-RT-56 | SG300-methacrylate | 0.00114 | 0.00075 | 0.03 | ARL Technician | C2 | Yes | Very good | silane coupling agent | 300 | 24 | 40 | 2456195 | 22.2 | 29 | 2457014 | -0.00787 | 3230 | 10000000 | 0.0018 | 4030 | 0.00214 | 5080 | Yes | Good | Mixed-Mode | 3 | 3 | 2456217
20121301 | ARL Technician 1 | 2456299 | Yes | Yes | SG300-ARL-2012-RT-56 | SG300-methacrylate | 0.00114 | 0.00076 | 0.03 | ARL Technician | C2 | Yes | Very good | silane coupling agent | 300 | 24 | 40 | 2456195 | 22.3 | 29 | 2457014 | -0.00846 | 2970 | 9210000 | 0.00193 | 3990 | 0.00232 | 4900 | Yes | Good | Mixed-Mode | 3 | 3 | 2456217
20121302 | ARL Technician 1 | 2456299 | Yes | Yes | SG300-ARL-2012-RT-56 | SG300-methacrylate | 0.00114 | 0.00074 | 0.03 | ARL Technician | C2 | Yes | Very good | silane coupling agent | 300 | 24 | 40 | 2456195 | 22.2 | 29 | 2457014 | -0.00787 | 3040 | 9420000 | 0.00194 | 4070 | 0.00235 | 5050 | Yes | Good | Mixed-Mode | 3 | 3 | 2456217
20121303 | ARL Technician 1 | 2456299 | Yes | Yes | SG300-ARL-2012-RT-56 | SG300-methacrylate | 0.00114 | 0.00075 | 0.03 | ARL Technician | C2 | Yes | Very good | silane coupling agent | 300 | 24 | 40 | 2456195 | 22.2 | 29 | 2457014 | -0.00787 | 3110 | 9630000 | 0.00185 | 3960 | 0.00224 | 4880 | Yes | Good | Mixed-Mode | 3 | 3 | 2456217
20121304 | ARL Technician 1 | 2456299 | Yes | Yes | SG300-ARL-2012-RT-56 | SG300-methacrylate | 0.00114 | 0.00074 | 0.03 | ARL Technician | C2 | Yes | Very good | silane coupling agent | 300 | 24 | 40 | 2456195 | 22.2 | 29 | 2457014 | -0.00846 | 3150 | 9780000 | 0.00188 | 4130 | 0.00219 | 5050 | Yes | Good | Mixed-Mode | 3 | 3 | 2456217
20121305 | ARL Technician 1 | 2456299 | Yes | Yes | SG300-ARL-2012-RT-57 | SG300-methacrylate | 0.00114 | 0.00076 | 0.03 | ARL Technician | C3 | No |  | silane coupling agent | 300 | 24 | 40 | 2456195 | 22.2 | 29 | 2457014 | -0.00787 | 3330 | 10300000 | 0.00139 | 2980 | 0.00186 | 4160 | Yes | Good | Mixed-Mode | 3 | 3 | 2456217
20121306 | ARL Technician 1 | 2456299 | Yes | Yes | SG300-ARL-2012-RT-57 | SG300-methacrylate | 0.00114 | 0.0008 | 0.03 | ARL Technician | C3 | No |  | silane coupling agent | 300 | 24 | 40 | 2456195 | 22.2 | 29 | 2457014 | -0.00846 | 3220 | 9970000 | 0.00145 | 3050 | 0.00193 | 4290 | Yes | Good | Mixed-Mode | 3 | 3 | 2456217
20121307 | ARL Technician 1 | 2456299 | Yes | Yes | SG300-ARL-2012-RT-57 | SG300-methacrylate | 0.00114 | 0.00086 | 0.03 | ARL Technician | C3 | No |  | silane coupling agent | 300 | 24 | 40 | 2456195 | 22.2 | 29 | 2457014 | -0.00748 | 2910 | 9030000 | 0.00162 | 3200 | 0.00217 | 4430 | Yes | Good | Mixed-Mode | 3 | 3 | 2456217
20121308 | ARL Technician 1 | 2456299 | Yes | Yes | SG300-ARL-2012-RT-57 | SG300-methacrylate | 0.00114 | 0.000871 | 0.03 | ARL Technician | C3 | No |  | silane coupling agent | 300 | 24 | 40 | 2456195 | 22.2 | 29 | 2457014 | -0.00787 | 2890 | 8960000 | 0.0017 | 3400 | 0.00217 | 4480 | Yes | Good | Mixed-Mode | 3 | 3 | 2456217
20121309 | ARL Technician 1 | 2456299 | Yes | Yes | SG300-ARL-2012-RT-57 | SG300-methacrylate | 0.00114 | 0.00085 | 0.03 | ARL Technician | C3 | No |  | silane coupling agent | 300 | 24 | 40 | 2456195 | 22.2 | 29 | 2457014 | -0.00846 | 3060 | 9490000 | 0.0014 | 2730 | 0.00203 | 3960 | Yes | Good | Mixed-Mode | 3 | 3 | 2456217
20121310 | ARL Technician 1 | 2456299 | Yes | Yes | SG300-ARL-2012-RT-57 | SG300-methacrylate | 0.00114 | 0.00076 | 0.03 | ARL Technician | C4 | No |  | silane coupling agent | 300 | 24 | 40 | 2456195 | 22.2 | 29 | 2457014 | -0.00846 | 3380 | 10500000 | 0.00195 | 4470 | 0.00226 | 5480 | Yes | Good | Mixed-Mode | 3 | 3 | 2456217
20121311 | ARL Technician 1 | 2456299 | Yes | Yes | SG300-ARL-2012-RT-57 | SG300-methacrylate | 0.00114 | 0.00077 | 0.03 | ARL Technician | C4 | No |  | silane coupling agent | 300 | 24 | 40 | 2456195 | 22.3 | 29 | 2457014 | -0.00787 | 3080 | 9550000 | 0.0017 | 3620 | 0.0021 | 4570 | Yes | Good | Mixed-Mode | 3 | 3 | 2456217
20121312 | ARL Technician 1 | 2456299 | Yes | Yes | SG300-ARL-2012-RT-57 | SG300-methacrylate | 0.00114 | 0.00076 | 0.03 | ARL Technician | C4 | No |  | silane coupling agent | 300 | 24 | 40 | 2456195 | 22.2 | 29 | 2457014 | -0.00846 | 3460 | 10700000 | 0.00174 | 3930 | 0.00212 | 5050 | Yes | Good | Mixed-Mode | 3 | 3 | 2456217
20121313 | ARL Technician 1 | 2456299 | Yes | Yes | SG300-ARL-2012-RT-57 | SG300-methacrylate | 0.00114 | 0.00079 | 0.03 | ARL Technician | C4 | No |  | silane coupling agent | 300 | 24 | 40 | 2456195 | 22.2 | 29 | 2457014 | -0.00846 | 3500 | 10800000 | 0.00147 | 3220 | 0.002 | 4610 | Yes | Good | Mixed-Mode | 3 | 3 | 2456217
20121314 | ARL Technician 1 | 2456299 | Yes | Yes | SG300-ARL-2012-RT-57 | SG300-methacrylate | 0.00114 | 0.00073 | 0.03 | ARL Technician | C4 | No |  | silane coupling agent | 300 | 24 | 40 | 2456195 | 22.2 | 29 | 2457014 | -0.00846 | 3430 | 10600000 | 0.00145 | 3040 | 0.00187 | 4160 | Yes | Good | Mixed-Mode | 3 | 3 | 2456217
20121315 | ARL Technician 1 | 2456299 | Yes | Yes | SG300-ARL-2012-RT-58 | SG300-methacrylate | 0.00152 | 0.00055 | 0.03 | ARL Technician | C5 | Yes | Very good | silane coupling agent | 300 | 24 | 40 | 2456195 | 22.2 | 29 | 2457014 | -0.00787 | 3790 | 11800000 | 0.00158 | 4000 | 0.0018 | 4770 | Yes | Good | Cohesive | 3 | 3 | 2456217
20121316 | ARL Technician 1 | 2456299 | Yes | Yes | SG300-ARL-2012-RT-58 | SG300-methacrylate | 0.00152 | 0.00056 | 0.03 | ARL Technician | C5 | Yes | Very good | silane coupling agent | 300 | 24 | 40 | 2456195 | 22.5 | 29 | 2457014 | -0.00846 | 3340 | 10400000 | 0.00164 | 3730 | 0.00184 | 4360 | Yes | Good | Cohesive | 3 | 3 | 2456217
20121317 | ARL Technician 1 | 2456299 | Yes | Yes | SG300-ARL-2012-RT-58 | SG300-methacrylate | 0.00152 | 0.00059 | 0.03 | ARL Technician | C5 | Yes | Very good | silane coupling agent | 300 | 24 | 40 | 2456195 | 22.2 | 29 | 2457014 | -0.00827 | 3310 | 10300000 | 0.00169 | 3830 | 0.00188 | 4440 | Yes | Good | Cohesive | 3 | 3 | 2456217
20121318 | ARL Technician 1 | 2456299 | Yes | Yes | SG300-ARL-2012-RT-58 | SG300-methacrylate | 0.00152 | 0.00061 | 0.03 | ARL Technician | C5 | Yes | Very good | silane coupling agent | 300 | 24 | 40 | 2456195 | 22.2 | 29 | 2457014 | -0.00886 | 3340 | 10400000 | 0.00168 | 3890 | 0.00191 | 4460 | Yes | Good | Cohesive | 3 | 3 | 2456217
20121319 | ARL Technician 1 | 2456299 | Yes | Yes | SG300-ARL-2012-RT-58 | SG300-methacrylate | 0.00152 | 0.0006 | 0.03 | ARL Technician | C5 | Yes | Very good | silane coupling agent | 300 | 24 | 40 | 2456195 | 22.3 | 29 | 2457014 | -0.00886 | 3680 | 11400000 | 0.00177 | 4370 | 0.00195 | 4980 | Yes | Good | Cohesive | 3 | 3 | 2456217
20121320 | ARL Technician 1 | 2456299 | Yes | Yes | SG300-ARL-2012-RT-58 | SG300-methacrylate | 0.00152 | 0.00069 | 0.03 | ARL Technician | C6 | Yes | Very good | silane coupling agent | 300 | 24 | 40 | 2456195 | 22.2 | 29 | 2457014 | -0.00827 | 3660 | 11300000 | 0.00174 | 4400 | 0.00202 | 5110 | Yes | Good | Cohesive | 3 | 3 | 2456217
20121321 | ARL Technician 1 | 2456299 | Yes | Yes | SG300-ARL-2012-RT-58 | SG300-methacrylate | 0.00152 | 0.00071 | 0.03 | ARL Technician | C6 | Yes | Very good | silane coupling agent | 300 | 24 | 40 | 2456195 | 22.2 | 29 | 2457014 | -0.00787 | 3440 | 10700000 | 0.00175 | 4260 | 0.00202 | 5160 | Yes | Good | Cohesive | 3 | 3 | 2456217
20121322 | ARL Technician 1 | 2456299 | Yes | Yes | SG300-ARL-2012-RT-58 | SG300-methacrylate | 0.00152 | 0.00072 | 0.03 | ARL Technician | C6 | Yes | Very good | silane coupling agent | 300 | 24 | 40 | 2456195 | 22.2 | 29 | 2457014 | -0.00787 | 3280 | 10200000 | 0.0017 | 3930 | 0.00204 | 4780 | Yes | Good | Cohesive | 3 | 3 | 2456217
20121323 | ARL Technician 1 | 2456299 | Yes | Yes | SG300-ARL-2012-RT-58 | SG300-methacrylate | 0.00152 | 0.0007 | 0.03 | ARL Technician | C6 | Yes | Very good | silane coupling agent | 300 | 24 | 40 | 2456195 | 22.2 | 29 | 2457014 | -0.00846 | 3430 | 10600000 | 0.00178 | 4290 | 0.00204 | 4990 | Yes | Good | Cohesive | 3 | 3 | 2456217
20121324 | ARL Technician 1 | 2456299 | Yes | Yes | SG300-ARL-2012-RT-58 | SG300-methacrylate | 0.00152 | 0.00069 | 0.03 | ARL Technician | C6 | Yes | Very good | silane coupling agent | 300 | 24 | 40 | 2456195 | 22.2 | 29 | 2457014 | -0.00807 | 3700 | 11500000 | 0.00165 | 4300 | 0.00185 | 5000 | Yes | Good | Cohesive | 3 | 3 | 2456217
20121325 | ARL Technician 1 | 2456299 | Yes | Yes | SG300-ARL-2012-RT-59 | SG300-methacrylate | 0.00152 | 0.0007 | 0.03 | ARL Technician | C7 | No |  | silane coupling agent | 300 | 24 | 40 | 2456195 | 22.2 | 29 | 2457014 | -0.00787 | 3850 | 11900000 | 0.00156 | 3930 | 0.00179 | 4780 | Yes | Good | Cohesive | 3 | 3 | 2456217
20121326 | ARL Technician 1 | 2456299 | Yes | Yes | SG300-ARL-2012-RT-59 | SG300-methacrylate | 0.00152 | 0.00073 | 0.03 | ARL Technician | C7 | No |  | silane coupling agent | 300 | 24 | 40 | 2456195 | 22.2 | 29 | 2457014 | -0.00787 | 3500 | 10800000 | 0.00165 | 3940 | 0.00196 | 4720 | Yes | Good | Cohesive | 3 | 3 | 2456217
20121327 | ARL Technician 1 | 2456299 | Yes | Yes | SG300-ARL-2012-RT-59 | SG300-methacrylate | 0.00152 | 0.00074 | 0.03 | ARL Technician | C7 | No |  | silane coupling agent | 300 | 24 | 40 | 2456195 | 22.2 | 29 | 2457014 | -0.00787 | 3270 | 10100000 | 0.00161 | 3570 | 0.00277 | 4430 | Yes | Good | Cohesive | 3 | 3 | 2456217
20121328 | ARL Technician 1 | 2456299 | Yes | Yes | SG300-ARL-2012-RT-59 | SG300-methacrylate | 0.00152 | 0.00075 | 0.03 | ARL Technician | C7 | No |  | silane coupling agent | 300 | 24 | 40 | 2456195 | 22.2 | 29 | 2457014 | -0.00827 | 3210 | 9950000 | 0.0016 | 3540 | 0.00189 | 4320 | Yes | Good | Cohesive | 3 | 3 | 2456217
20121329 | ARL Technician 1 | 2456299 | Yes | Yes | SG300-ARL-2012-RT-59 | SG300-methacrylate | 0.00152 | 0.00074 | 0.03 | ARL Technician | C7 | No |  | silane coupling agent | 300 | 24 | 40 | 2456195 | 22.2 | 29 | 2457014 | -0.00807 | 3490 | 10800000 | 0.00155 | 3590 | 0.00194 | 4490 | Yes | Good | Cohesive | 3 | 3 | 2456217
20121330 | ARL Technician 1 | 2456299 | Yes | Yes | SG300-ARL-2012-RT-59 | SG300-methacrylate | 0.00152 | 0.00065 | 0.03 | ARL Technician | C8 | No |  | silane coupling agent | 300 | 24 | 40 | 2456195 | 22.2 | 29 | 2457014 | -0.00846 | 3780 | 11700000 | 0.00154 | 3720 | 0.00179 | 4610 | No | Very good | Cohesive | 3 | 3 | 2456217
20121331 | ARL Technician 1 | 2456299 | Yes | Yes | SG300-ARL-2012-RT-59 | SG300-methacrylate | 0.00152 | 0.00069 | 0.03 | ARL Technician | C8 | No |  | silane coupling agent | 300 | 24 | 40 | 2456195 | 22.2 | 29 | 2457014 | -0.00846 | 3580 | 11100000 | 0.00145 | 3450 | 0.00171 | 4200 | No | Very good | Cohesive | 3 | 3 | 2456217
20121332 | ARL Technician 1 | 2456299 | Yes | Yes | SG300-ARL-2012-RT-59 | SG300-methacrylate | 0.00152 | 0.00069 | 0.03 | ARL Technician | C8 | No |  | silane coupling agent | 300 | 24 | 40 | 2456195 | 22.2 | 29 | 2457014 | -0.00787 | 3340 | 10400000 | 0.00146 | 3300 | 0.00175 | 4090 | Yes | Good | Cohesive | 3 | 3 | 2456217
20121333 | ARL Technician 1 | 2456299 | Yes | Yes | SG300-ARL-2012-RT-59 | SG300-methacrylate | 0.00152 | 0.00071 | 0.03 | ARL Technician | C8 | No |  | silane coupling agent | 300 | 24 | 40 | 2456195 | 22.3 | 29 | 2457014 | -0.00748 | 3250 | 10100000 | 0.00157 | 3470 | 0.00189 | 4250 | Yes | Good | Cohesive | 3 | 3 | 2456217
20121334 | ARL Technician 1 | 2456299 | Yes | Yes | SG300-ARL-2012-RT-59 | SG300-methacrylate | 0.00152 | 0.0007 | 0.03 | ARL Technician | C8 | No |  | silane coupling agent | 300 | 24 | 40 | 2456195 | 22.2 | 29 | 2457014 | -0.00827 | 3320 | 10300000 | 0.00136 | 3030 | 0.00167 | 3750 | Yes | Good | Cohesive | 3 | 3 | 2456217
20121335 | ARL Technician 1 | 2456299 | Yes | Yes | SG300-ARL-2012-RT-60 | SG300-methacrylate | 0.00229 | 0.00064 | 0.03 | ARL Technician | C9 | Yes | Very good | silane coupling agent | 300 | 24 | 40 | 2456195 | 22.2 | 29 | 2457014 | -0.00827 | 3730 | 11600000 | 0.0016 | 4180 | 0.00182 | 4760 | Yes | Good | Cohesive | 3 | 3 | 2456217
20121336 | ARL Technician 1 | 2456299 | Yes | Yes | SG300-ARL-2012-RT-60 | SG300-methacrylate | 0.00229 | 0.00062 | 0.03 | ARL Technician | C9 | Yes | Very good | silane coupling agent | 300 | 24 | 40 | 2456195 | 22.2 | 29 | 2457014 | -0.00827 | 3380 | 10500000 | 0.00179 | 4140 | 0.00205 | 4780 | Yes | Good | Cohesive | 3 | 3 | 2456217
20121337 | ARL Technician 1 | 2456299 | Yes | Yes | SG300-ARL-2012-RT-60 | SG300-methacrylate | 0.00229 | 0.00062 | 0.03 | ARL Technician | C9 | Yes | Very good | silane coupling agent | 300 | 24 | 40 | 2456195 | 22.2 | 29 | 2457014 | -0.00787 | 3300 | 10200000 | 0.0018 | 4210 | 0.00213 | 4980 | Yes | Good | Cohesive | 3 | 3 | 2456217
20121338 | ARL Technician 1 | 2456299 | Yes | Yes | SG300-ARL-2012-RT-60 | SG300-methacrylate | 0.00229 | 0.00055 | 0.03 | ARL Technician | C9 | Yes | Very good | silane coupling agent | 300 | 24 | 40 | 2456195 | 22.2 | 29 | 2457014 | -0.00846 | 3450 | 10700000 | 0.00159 | 3770 | 0.00182 | 4340 | Yes | Good | Cohesive | 3 | 3 | 2456217
20121339 | ARL Technician 1 | 2456299 | Yes | Yes | SG300-ARL-2012-RT-60 | SG300-methacrylate | 0.00229 | 0.0005 | 0.03 | ARL Technician | C9 | Yes | Very good | silane coupling agent | 300 | 24 | 40 | 2456195 | 22.2 | 29 | 2457014 | -0.00827 | 3500 | 10900000 | 0.00164 | 4090 | 0.00199 | 5060 | Yes | Good | Cohesive | 3 | 3 | 2456217
20121340 | ARL Technician 1 | 2456299 | Yes | Yes | SG300-ARL-2012-RT-60 | SG300-methacrylate | 0.00229 | 0.00058 | 0.03 | ARL Technician | C10 | Yes | Very good | silane coupling agent | 300 | 24 | 40 | 2456195 | 22.2 | 29 | 2457014 | -0.00827 | 3510 | 10900000 | 0.0015 | 3750 | 0.00178 | 4520 | Yes | Good | Cohesive | 3 | 3 | 2456217
20121341 | ARL Technician 1 | 2456299 | Yes | Yes | SG300-ARL-2012-RT-60 | SG300-methacrylate | 0.00229 | 0.00062 | 0.03 | ARL Technician | C10 | Yes | Very good | silane coupling agent | 300 | 24 | 40 | 2456195 | 22.2 | 29 | 2457014 | -0.00787 | 3340 | 10300000 | 0.00165 | 3710 | 0.0019 | 4340 | Yes | Good | Cohesive | 3 | 3 | 2456217
20121342 | ARL Technician 1 | 2456299 | Yes | Yes | SG300-ARL-2012-RT-60 | SG300-methacrylate | 0.00229 | 0.00062 | 0.03 | ARL Technician | C10 | Yes | Very good | silane coupling agent | 300 | 24 | 40 | 2456195 | 22.2 | 29 | 2457014 | -0.00807 | 3610 | 11200000 | 0.00175 | 4430 | 0.00193 | 5070 | Yes | Good | Cohesive | 3 | 3 | 2456217
20121343 | ARL Technician 1 | 2456299 | Yes | Yes | SG300-ARL-2012-RT-60 | SG300-methacrylate | 0.00229 | 0.00059 | 0.03 | ARL Technician | C10 | Yes | Very good | silane coupling agent | 300 | 24 | 40 | 2456195 | 22.2 | 29 | 2457014 | -0.00866 | 3530 | 10900000 | 0.00168 | 4140 | 0.00196 | 4770 | Yes | Good | Cohesive | 3 | 3 | 2456217
20121344 | ARL Technician 1 | 2456299 | Yes | Yes | SG300-ARL-2012-RT-60 | SG300-methacrylate | 0.00229 | 0.00061 | 0.03 | ARL Technician | C10 | Yes | Very good | silane coupling agent | 300 | 24 | 40 | 2456195 | 22.2 | 29 | 2457014 | -0.00925 | 3740 | 11600000 | 0.00176 | 4380 | 0.00199 | 5210 | Yes | Good | Cohesive | 3 | 3 | 2456217
20121345 | ARL Technician 1 | 2456299 | Yes | Yes | SG300-ARL-2012-RT-61 | SG300-methacrylate | 0.00229 | 0.00069 | 0.03 | ARL Technician | C11 | No |  | silane coupling agent | 300 | 24 | 40 | 2456195 | 22.2 | 29 | 2457014 | -0.00846 | 3830 | 11900000 | 0.00169 | 4050 | 0.00185 | 4640 | Yes | Good | Cohesive | 3 | 3 | 2456217
20121346 | ARL Technician 1 | 2456299 | Yes | Yes | SG300-ARL-2012-RT-61 | SG300-methacrylate | 0.00229 | 0.00072 | 0.03 | ARL Technician | C11 | No |  | silane coupling agent | 300 | 24 | 40 | 2456195 | 22.2 | 29 | 2457014 | -0.00866 | 3690 | 11400000 | 0.00168 | 4010 | 0.00199 | 4920 | Yes | Good | Cohesive | 3 | 3 | 2456217
20121347 | ARL Technician 1 | 2456299 | Yes | Yes | SG300-ARL-2012-RT-61 | SG300-methacrylate | 0.00229 | 0.0007 | 0.03 | ARL Technician | C11 | No |  | silane coupling agent | 300 | 24 | 40 | 2456195 | 22.2 | 29 | 2457014 | -0.00807 | 3570 | 11100000 | 0.00155 | 3620 | 0.00184 | 4350 | Yes | Good | Cohesive | 3 | 3 | 2456217
20121348 | ARL Technician 1 | 2456299 | Yes | Yes | SG300-ARL-2012-RT-61 | SG300-methacrylate | 0.00229 | 0.0006 | 0.03 | ARL Technician | C11 | No |  | silane coupling agent | 300 | 24 | 40 | 2456195 | 22.2 | 29 | 2457014 | -0.00827 | 3880 | 12000000 | 0.00164 | 3950 | 0.00182 | 4600 | Yes | Good | Cohesive | 3 | 3 | 2456217
20121349 | ARL Technician 1 | 2456299 | Yes | Yes | SG300-ARL-2012-RT-61 | SG300-methacrylate | 0.00229 | 0.0007 | 0.03 | ARL Technician | C11 | No |  | silane coupling agent | 300 | 24 | 40 | 2456195 | 22.2 | 29 | 2457014 | -0.00866 | 3720 | 11500000 | 0.00168 | 3950 | 0.00191 | 4740 | Yes | Good | Cohesive | 3 | 3 | 2456217
20121350 | ARL Technician 1 | 2456299 | Yes | Yes | SG300-ARL-2012-RT-61 | SG300-methacrylate | 0.00229 | 0.00069 | 0.03 | ARL Technician | C12 | No |  | silane coupling agent | 300 | 24 | 40 | 2456195 | 22.2 | 29 | 2457014 | -0.00787 | 4080 | 12700000 | 0.0017 | 4310 | 0.00186 | 4920 | Yes | Good | Cohesive | 3 | 3 | 2456217
20121351 | ARL Technician 1 | 2456299 | Yes | Yes | SG300-ARL-2012-RT-61 | SG300-methacrylate | 0.00229 | 0.0007 | 0.03 | ARL Technician | C12 | No |  | silane coupling agent | 300 | 24 | 40 | 2456195 | 22.2 | 29 | 2457014 | -0.00827 | 3760 | 11700000 | 0.0016 | 3850 | 0.00185 | 4740 | Yes | Good | Cohesive | 3 | 3 | 2456217
20121352 | ARL Technician 1 | 2456299 | Yes | Yes | SG300-ARL-2012-RT-61 | SG300-methacrylate | 0.00229 | 0.00071 | 0.03 | ARL Technician | C12 | No |  | silane coupling agent | 300 | 24 | 40 | 2456195 | 22.2 | 29 | 2457014 | -0.00787 | 3790 | 11700000 | 0.00165 | 4010 | 0.00194 | 4820 | Yes | Good | Cohesive | 3 | 3 | 2456217
20121353 | ARL Technician 1 | 2456299 | Yes | Yes | SG300-ARL-2012-RT-61 | SG300-methacrylate | 0.00229 | 0.0007 | 0.03 | ARL Technician | C12 | No |  | silane coupling agent | 300 | 24 | 40 | 2456195 | 22.2 | 29 | 2457014 | -0.00886 | 3840 | 11900000 | 0.00173 | 4170 | 0.00193 | 4890 | Yes | Good | Cohesive | 3 | 3 | 2456217
20121354 | ARL Technician 1 | 2456299 | No | No | SG300-ARL-2012-RT-61 | SG300-methacrylate | 0.00229 | 0.00071 | 0.03 | ARL Technician | C12 | No |  | silane coupling agent | 300 | 24 | 40 | 2456195 | 22.2 | 29 | 2457014 | -0.0846 | 36.4 | 113000 | 0.000205 | 5.73 | 0.000411 | 12.8 | Yes | Good | Cohesive | 3 | 3 | 2456217
20120737 | SEAP Student 1 | 2456139 | Yes | Yes | CEP100-ARL-2012-RT-14 | CEP100-epoxy | 0.00114 | 0.000637 | 0.03 | GEMS student | C1 | Yes | Very good | solvent wipe | 2100 | 23.1 | 49 | 2456131 | 24.6 | 47 | 2456968 | -0.00689 | 4010 | 12400000 | 0.00116 | 2420 | 0.00118 | 2490 | No | Very good | Adhesive | 1 | 1 | 2455516
20120738 | SEAP Student 1 | 2456139 | Yes | Yes | CEP100-ARL-2012-RT-14 | CEP100-epoxy | 0.00114 | 0.000641 | 0.03 | GEMS student | C1 | Yes | Fair | solvent wipe | 2100 | 23.1 | 49 | 2456131 | 24.7 | 46 | 2456968 | -0.00787 | 3780 | 11700000 | 0.000932 | 1940 | 0.000954 | 2010 | No | Very good | Adhesive | 1 | 1 | 2455516
20120739 | SEAP Student 1 | 2456139 | Yes | Yes | CEP100-ARL-2012-RT-14 | CEP100-epoxy | 0.00114 | 0.000646 | 0.03 | GEMS student | C1 | Yes | Fair | solvent wipe | 2100 | 23.1 | 49 | 2456131 | 24.7 | 45 | 2456968 | -0.00689 | 4280 | 13300000 | 0.00103 | 2340 | 0.00106 | 2440 | No | Very good | Adhesive | 1 | 1 | 2455516
20120740 | SEAP Student 1 | 2456139 | Yes | Yes | CEP100-ARL-2012-RT-14 | CEP100-epoxy | 0.00114 | 0.000715 | 0.03 | GEMS student | C1 | Yes | Poor | solvent wipe | 2100 | 23.1 | 49 | 2456131 | 24.8 | 46 | 2456968 | -0.00886 | 3420 | 10600000 | 0.000789 | 1460 | 0.000815 | 1540 | No | Very good | Adhesive | 1 | 1 | 2455516
20120741 | SEAP Student 1 | 2456139 | Yes | Yes | CEP100-ARL-2012-RT-14 | CEP100-epoxy | 0.00114 | 0.000722 | 0.03 | GEMS student | C1 | Yes | Poor | solvent wipe | 2100 | 23.1 | 49 | 2456131 | 24.9 | 45 | 2456968 | -0.00689 | 3400 | 10500000 | 0.000826 | 1440 | 0.000833 | 1450 | No | Very good | Adhesive | 1 | 1 | 2455516
20120742 | SEAP Student 1 | 2456139 | Yes | Yes | CEP100-ARL-2012-RT-14 | CEP100-epoxy | 0.00114 | 0.000705 | 0.03 | GEMS student | C2 | Yes | Very poor | solvent wipe | 2100 | 23.1 | 49 | 2456131 | 24.9 | 45 | 2456968 | -0.00787 | 2530 | 7850000 | 0.000594 | 714 | 0.000603 | 730 | Yes | Fair | Adhesive | 1 | 1 | 2455516
20120743 | SEAP Student 1 | 2456139 | Yes | Yes | CEP100-ARL-2012-RT-14 | CEP100-epoxy | 0.00114 | 0.000661 | 0.03 | GEMS student | C2 | Yes | Very poor | solvent wipe | 2100 | 23.1 | 49 | 2456131 | 24.9 | 45 | 2456968 | -0.00866 | 2580 | 8010000 | 0.000576 | 743 | 0.000581 | 749 | Yes | Good | Adhesive | 1 | 1 | 2455516
20120744 | SEAP Student 1 | 2456139 | Yes | Yes | CEP100-ARL-2012-RT-14 | CEP100-epoxy | 0.00114 | 0.000628 | 0.03 | GEMS student | C2 | Yes | Very poor | solvent wipe | 2100 | 23.1 | 49 | 2456131 | 25 | 44 | 2456968 | -0.00551 | 3890 | 12100000 | 0.00105 | 2100 | 0.00107 | 2140 | No | Very good | Adhesive | 1 | 1 | 2455516
20120745 | SEAP Student 1 | 2456139 | Yes | Yes | CEP100-ARL-2012-RT-14 | CEP100-epoxy | 0.00114 | 0.000596 | 0.03 | GEMS student | C2 | Yes | Poor | solvent wipe | 2100 | 23.1 | 49 | 2456131 | 25 | 44 | 2456968 | -0.00886 | 3140 | 9730000 | 0.000709 | 1140 | 0.00072 | 1170 | No | Very good | Adhesive | 1 | 1 | 2455516
20120746 | SEAP Student 1 | 2456139 | Yes | Yes | CEP100-ARL-2012-RT-14 | CEP100-epoxy | 0.00114 | 0.000595 | 0.03 | GEMS student | C2 | Yes | Poor | solvent wipe | 2100 | 23.1 | 49 | 2456131 | 25 | 44 | 2456968 | -0.00787 | 2410 | 7480000 | 0.000536 | 598 | 0.000555 | 634 | No | Very good | Adhesive | 1 | 1 | 2455516
20120747 | SEAP Student 1 | 2456140 | Yes | Yes | CEP100-ARL-2012-RT-15 | CEP100-epoxy | 0.00114 | 0.000794 | 0.03 | GEMS student | C3 | No |  | solvent wipe | 2100 | 23.1 | 49 | 2456131 | 25.1 | 47 | 2456968 | -0.0065 | 1170 | 3630000 | 0.000462 | 274 | 0.000464 | 274 | Yes | Very poor | Adhesive | 1 | 1 | 2455516
20120748 | SEAP Student 1 | 2456140 | Yes | Yes | CEP100-ARL-2012-RT-15 | CEP100-epoxy | 0.00114 | 0.000819 | 0.03 | GEMS student | C3 | No |  | solvent wipe | 2100 | 23.1 | 49 | 2456131 | 25.2 | 46 | 2456968 | -0.00492 | 992 | 3080000 | 0.000415 | 217 | 0.000448 | 247 | Yes | Very poor | Adhesive | 1 | 1 | 2455516
20120749 | SEAP Student 1 | 2456140 | Yes | Yes | CEP100-ARL-2012-RT-15 | CEP100-epoxy | 0.00114 | 0.000769 | 0.03 | GEMS student | C3 | No |  | solvent wipe | 2100 | 23.1 | 49 | 2456131 | 25.1 | 46 | 2456968 | -0.00787 | 1140 | 3540000 | 0.000571 | 382 | 0.00064 | 454 | Yes | Very poor | Adhesive | 1 | 1 | 2455516
20120750 | SEAP Student 1 | 2456140 | Yes | Yes | CEP100-ARL-2012-RT-15 | CEP100-epoxy | 0.00114 | 0.000762 | 0.03 | GEMS student | C3 | No |  | solvent wipe | 2100 | 23.1 | 49 | 2456131 | 25.1 | 46 | 2456968 | -0.00945 | 1460 | 4530000 | 0.000556 | 429 | 0.000563 | 436 | Yes | Very poor | Adhesive | 1 | 1 | 2455516
20120751 | SEAP Student 1 | 2456140 | Yes | Yes | CEP100-ARL-2012-RT-15 | CEP100-epoxy | 0.00114 | 0.000764 | 0.03 | GEMS student | C3 | No |  | solvent wipe | 2100 | 23.1 | 49 | 2456131 | 25.1 | 46 | 2456968 | -0.00453 | 1290 | 4010000 | 0.000513 | 330 | 0.000517 | 332 | Yes | Poor | Adhesive | 1 | 1 | 2455516
20120752 | SEAP Student 1 | 2456140 | Yes | Yes | CEP100-ARL-2012-RT-15 | CEP100-epoxy | 0.00114 | 0.000797 | 0.03 | GEMS student | C4 | No |  | solvent wipe | 2100 | 23.1 | 49 | 2456131 | 25.1 | 46 | 2456968 | -0.00551 | 2460 | 7630000 | 0.000882 | 1070 | 0.000886 | 1070 | Yes | Good | Adhesive | 1 | 1 | 2455516
20120753 | SEAP Student 1 | 2456140 | Yes | Yes | CEP100-ARL-2012-RT-15 | CEP100-epoxy | 0.00114 | 0.000763 | 0.03 | GEMS student | C4 | No |  | solvent wipe | 2100 | 23.1 | 49 | 2456131 | 25.2 | 46 | 2456968 | -0.00886 | 2700 | 8380000 | 0.00081 | 1140 | 0.000814 | 1140 | Yes | Fair | Adhesive | 1 | 1 | 2455516
20120754 | SEAP Student 1 | 2456140 | Yes | Yes | CEP100-ARL-2012-RT-15 | CEP100-epoxy | 0.00114 | 0.000794 | 0.03 | GEMS student | C4 | No |  | solvent wipe | 2100 | 23.1 | 49 | 2456131 | 25.2 | 46 | 2456968 | -0.00492 | 2430 | 7530000 | 0.000879 | 1030 | 0.000884 | 1030 | Yes | Fair | Adhesive | 1 | 1 | 2455516
20120755 | SEAP Student 1 | 2456140 | Yes | Yes | CEP100-ARL-2012-RT-15 | CEP100-epoxy | 0.00114 | 0.000756 | 0.03 | GEMS student | C4 | No |  | solvent wipe | 2100 | 23.1 | 49 | 2456131 | 25.2 | 46 | 2456968 | -0.00689 | 1390 | 4320000 | 0.000514 | 365 | 0.000522 | 371 | Yes | Poor | Adhesive | 1 | 1 | 2455516
20120756 | SEAP Student 1 | 2456140 | Yes | Yes | CEP100-ARL-2012-RT-15 | CEP100-epoxy | 0.00114 | 0.000777 | 0.03 | GEMS student | C4 | No |  | solvent wipe | 2100 | 23.1 | 49 | 2456131 | 25.1 | 46 | 2456968 | -0.00591 | 1540 | 4770000 | 0.000982 | 631 | 0.000986 | 632 | Yes | Very poor | Adhesive | 1 | 1 | 2455516
20120757 | SEAP Student 1 | 2456139 | Yes | Yes | CEP100-ARL-2012-RT-16 | CEP100-epoxy | 0.00152 | 0.000632 | 0.03 | GEMS student | C5 | Yes | Poor | solvent wipe | 2100 | 23.1 | 49 | 2456131 | 25.1 | 44 | 2456971 | -0.00787 | 2830 | 8780000 | 0.000515 | 722 | 0.000519 | 725 | No | Very good | Adhesive | 1 | 1 | 2455516
20120758 | SEAP Student 1 | 2456139 | Yes | Yes | CEP100-ARL-2012-RT-16 | CEP100-epoxy | 0.00152 | 0.000616 | 0.03 | GEMS student | C5 | Yes | Good | solvent wipe | 2100 | 23.1 | 49 | 2456131 | 25.1 | 44 | 2456971 | -0.00689 | 3330 | 10300000 | 0.000661 | 1070 | 0.000665 | 1070 | No | Very good | Adhesive | 1 | 1 | 2455516
20120759 | SEAP Student 1 | 2456139 | Yes | Yes | CEP100-ARL-2012-RT-16 | CEP100-epoxy | 0.00152 | 0.000602 | 0.03 | GEMS student | C5 | Yes | Fair | solvent wipe | 2100 | 23.1 | 49 | 2456131 | 25.1 | 44 | 2456971 | -0.00886 | 3090 | 9570000 | 0.000556 | 843 | 0.00056 | 846 | No | Very good | Adhesive | 1 | 1 | 2455516
20120760 | SEAP Student 1 | 2456139 | Yes | Yes | CEP100-ARL-2012-RT-16 | CEP100-epoxy | 0.00152 | 0.000612 | 0.03 | GEMS student | C5 | Yes | Very good | solvent wipe | 2100 | 23.1 | 49 | 2456131 | 25.2 | 43 | 2456971 | -0.00846 | 3250 | 10100000 | 0.000591 | 903 | 0.000596 | 906 | No | Very good | Adhesive | 1 | 1 | 2455516
20120761 | SEAP Student 1 | 2456139 | Yes | Yes | CEP100-ARL-2012-RT-16 | CEP100-epoxy | 0.00152 | 0.000651 | 0.03 | GEMS student | C5 | Yes | Poor | solvent wipe | 2100 | 23.1 | 49 | 2456131 | 25.2 | 44 | 2456971 | -0.00925 | 2910 | 9030000 | 0.000569 | 805 | 0.000573 | 807 | No | Very good | Adhesive | 1 | 1 | 2455516
20120762 | SEAP Student 1 | 2456139 | Yes | Yes | CEP100-ARL-2012-RT-16 | CEP100-epoxy | 0.00152 | 0.000712 | 0.03 | GEMS student | C6 | Yes | Fair | solvent wipe | 2100 | 23.1 | 49 | 2456131 | 25.2 | 44 | 2456971 | -0.0104 | 4320 | 13400000 | 0.000817 | 1860 | 0.000863 | 2040 | No | Very good | Adhesive | 1 | 1 | 2455516
20120763 | SEAP Student 1 | 2456139 | Yes | Yes | CEP100-ARL-2012-RT-16 | CEP100-epoxy | 0.00152 | 0.000731 | 0.03 | GEMS student | C6 | Yes | Fair | solvent wipe | 2100 | 23.1 | 49 | 2456131 | 25.2 | 43 | 2456971 | -0.00886 | 3500 | 10900000 | 0.000662 | 1230 | 0.000665 | 1230 | No | Very good | Adhesive | 1 | 1 | 2455516
20120764 | SEAP Student 1 | 2456139 | Yes | Yes | CEP100-ARL-2012-RT-16 | CEP100-epoxy | 0.00152 | 0.00073 | 0.03 | GEMS student | C6 | Yes | Fair | solvent wipe | 2100 | 23.1 | 49 | 2456131 | 25.3 | 44 | 2456971 | -0.0104 | 4310 | 13400000 | 0.000854 | 1990 | 0.000861 | 2000 | No | Very good | Adhesive | 1 | 1 | 2455516
20120765 | SEAP Student 1 | 2456139 | Yes | Yes | CEP100-ARL-2012-RT-16 | CEP100-epoxy | 0.00152 | 0.000728 | 0.03 | GEMS student | C6 | Yes | Fair | solvent wipe | 2100 | 23.1 | 49 | 2456131 | 25.2 | 43 | 2456971 | -0.00689 | 4220 | 13100000 | 0.000847 | 1840 | 0.000851 | 1850 | No | Very good | Adhesive | 1 | 1 | 2455516
20120766 | SEAP Student 1 | 2456139 | Yes | Yes | CEP100-ARL-2012-RT-16 | CEP100-epoxy | 0.00152 | 0.000715 | 0.03 | GEMS student | C6 | Yes | Fair | solvent wipe | 2100 | 23.1 | 49 | 2456131 | 25.2 | 43 | 2456971 | -0.00925 | 4780 | 14800000 | 0.00105 | 2640 | 0.00105 | 2650 | No | Very good | Adhesive | 1 | 1 | 2455516
20120767 | SEAP Student 1 | 2456139 | Yes | Yes | CEP100-ARL-2012-RT-17 | CEP100-epoxy | 0.00152 | 0.000765 | 0.03 | GEMS student | C7 | No |  | solvent wipe | 2100 | 23.1 | 49 | 2456131 | 25.2 | 43 | 2456971 | -0.00925 | 2310 | 7170000 | 0.000464 | 499 | 0.000484 | 537 | Yes | Very poor | Adhesive | 1 | 1 | 2455516
20120768 | SEAP Student 1 | 2456139 | No | No | CEP100-ARL-2012-RT-17 | CEP100-epoxy | 0.00152 | 0.000762 | 0.03 | GEMS student | C7 | No |  | solvent wipe | 2100 | 23.1 | 49 | 2456131 | 25.2 | 43 | 2456971 | 0 | 0.31 | 961 | 9.12e-06 | 0.00195 | 5.81e-05 | 0.00582 | Yes | Very poor | Adhesive | 1 | 1 | 2455516
20120769 | SEAP Student 1 | 2456139 | No | No | CEP100-ARL-2012-RT-17 | CEP100-epoxy | 0.00152 | 0.000762 | 0.03 | GEMS student | C7 | No |  | solvent wipe | 2100 | 23.1 | 49 | 2456131 | 25.2 | 43 | 2456971 | 0 | 0.33 | 1020 | 1.31e-05 | 0.00277 | 2.39e-05 | 0.00393 | Yes | Very poor | Adhesive | 1 | 1 | 2455516
20120770 | SEAP Student 1 | 2456139 | No | No | CEP100-ARL-2012-RT-17 | CEP100-epoxy | 0.00152 | 0.000762 | 0.03 | GEMS student | C7 | No |  | solvent wipe | 2100 | 23.1 | 49 | 2456131 | 25.2 | 43 | 2456971 | 0 | 0.17 | 527 | 4.84e-06 | 0.00069 | 3.13e-05 | 0.00217 | Yes | Very poor | Adhesive | 1 | 1 | 2455516
20120771 | SEAP Student 1 | 2456139 | Yes | Yes | CEP100-ARL-2012-RT-17 | CEP100-epoxy | 0.00152 | 0.000776 | 0.03 | GEMS student | C7 | No |  | solvent wipe | 2100 | 23.1 | 49 | 2456131 | 25.2 | 43 | 2456971 | -0.0108 | 2880 | 8920000 | 0.000544 | 791 | 0.000552 | 805 | Yes | Very poor | Adhesive | 1 | 1 | 2455516
20120772 | SEAP Student 1 | 2456139 | Yes | No | CEP100-ARL-2012-RT-17 | CEP100-epoxy | 0.00152 | 0.000905 | 0.03 | GEMS student | C8 | No |  | solvent wipe | 2100 | 23.1 | 49 | 2456131 | 25.3 | 43 | 2456971 | -0.00846 | 1550 | 4810000 | 0.000367 | 247 | 0.000679 | 264 | Yes | Fair | Adhesive | 1 | 1 | 2455516
20120773 | SEAP Student 1 | 2456139 | Yes | No | CEP100-ARL-2012-RT-17 | CEP100-epoxy | 0.00152 | 0.000778 | 0.03 | GEMS student | C8 | No |  | solvent wipe | 2100 | 23.1 | 49 | 2456131 | 25.3 | 43 | 2456971 | -0.0112 | 867 | 2690000 | 0.000221 | 108 | 0.000224 | 109 | Yes | Poor | Adhesive | 1 | 1 | 2455516
20120774 | SEAP Student 1 | 2456139 | Yes | No | CEP100-ARL-2012-RT-17 | CEP100-epoxy | 0.00152 | 0.000773 | 0.03 | GEMS student | C8 | No |  | solvent wipe | 2100 | 23.1 | 49 | 2456131 | 25.3 | 43 | 2456971 | -0.00945 | 1320 | 4090000 | 0.000289 | 169 | 0.000292 | 170 | Yes | Fair | Adhesive | 1 | 1 | 2455516
20120775 | SEAP Student 1 | 2456139 | Yes | Yes | CEP100-ARL-2012-RT-17 | CEP100-epoxy | 0.00152 | 0.000749 | 0.03 | GEMS student | C8 | No |  | solvent wipe | 2100 | 23.1 | 49 | 2456131 | 25.4 | 43 | 2456971 | -0.0118 | 3120 | 9680000 | 0.000587 | 928 | 0.000589 | 931 | No | Very good | Adhesive | 1 | 1 | 2455516
20120776 | SEAP Student 1 | 2456139 | Yes | Yes | CEP100-ARL-2012-RT-17 | CEP100-epoxy | 0.00152 | 0.00076 | 0.03 | GEMS student | C8 | No |  | solvent wipe | 2100 | 23.1 | 49 | 2456131 | 25.3 | 43 | 2456971 | -0.00886 | 2920 | 9040000 | 0.000636 | 928 | 0.000644 | 941 | No | Very good | Adhesive | 1 | 1 | 2455516
20120777 | SEAP Student 1 | 2456139 | Yes | Yes | CEP100-ARL-2012-RT-18 | CEP100-epoxy | 0.00229 | 0.000621 | 0.03 | GEMS student | C9 | Yes | Good | solvent wipe | 2100 | 23.1 | 49 | 2456131 | 25.3 | 43 | 2456971 | -0.00906 | 6600 | 20500000 | 0.00123 | 4450 | 0.00125 | 4560 | No | Very good | Adhesive | 1 | 1 | 2455516
20120778 | SEAP Student 1 | 2456139 | Yes | Yes | CEP100-ARL-2012-RT-18 | CEP100-epoxy | 0.00229 | 0.000657 | 0.03 | GEMS student | C9 | Yes | Good | solvent wipe | 2100 | 23.1 | 49 | 2456131 | 25.4 | 43 | 2456971 | -0.00689 | 5330 | 16500000 | 0.0011 | 3120 | 0.00112 | 3200 | No | Very good | Adhesive | 1 | 1 | 2455516
20120779 | SEAP Student 1 | 2456139 | Yes | Yes | CEP100-ARL-2012-RT-18 | CEP100-epoxy | 0.00229 | 0.00071 | 0.03 | GEMS student | C9 | Yes | Fair | solvent wipe | 2100 | 23.1 | 49 | 2456131 | 25.4 | 43 | 2456971 | -0.00689 | 4700 | 14600000 | 0.000998 | 2530 | 0.00101 | 2550 | No | Very good | Adhesive | 1 | 1 | 2455516
20120780 | SEAP Student 1 | 2456139 | Yes | Yes | CEP100-ARL-2012-RT-18 | CEP100-epoxy | 0.00229 | 0.000689 | 0.03 | GEMS student | C9 | Yes | Fair | solvent wipe | 2100 | 23.1 | 49 | 2456131 | 25.4 | 43 | 2456971 | -0.00689 | 5920 | 18300000 | 0.00125 | 3770 | 0.00126 | 3830 | No | Very good | Adhesive | 1 | 1 | 2455516
20120781 | SEAP Student 1 | 2456139 | Yes | Yes | CEP100-ARL-2012-RT-18 | CEP100-epoxy | 0.00229 | 0.000678 | 0.03 | GEMS student | C9 | Yes | Fair | solvent wipe | 2100 | 23.1 | 49 | 2456131 | 25.5 | 43 | 2456971 | -0.00748 | 6030 | 18700000 | 0.00124 | 3970 | 0.00124 | 3990 | No | Very good | Adhesive | 1 | 1 | 2455516
20120782 | SEAP Student 1 | 2456139 | Yes | Yes | CEP100-ARL-2012-RT-18 | CEP100-epoxy | 0.00229 | 0.000733 | 0.03 | GEMS student | C10 | Yes | Very poor | solvent wipe | 2100 | 23.1 | 49 | 2456131 | 25.4 | 43 | 2456971 | -0.00846 | 3400 | 10500000 | 0.000661 | 1170 | 0.000675 | 1210 | No | Very good | Adhesive | 1 | 1 | 2455516
20120783 | SEAP Student 1 | 2456139 | Yes | Yes | CEP100-ARL-2012-RT-18 | CEP100-epoxy | 0.00229 | 0.000724 | 0.03 | GEMS student | C10 | Yes | Very poor | solvent wipe | 2100 | 23.1 | 49 | 2456131 | 25.5 | 43 | 2456971 | -0.00787 | 5080 | 15700000 | 0.00106 | 2820 | 0.00106 | 2820 | No | Very good | Adhesive | 1 | 1 | 2455516
20120784 | SEAP Student 1 | 2456139 | Yes | Yes | CEP100-ARL-2012-RT-18 | CEP100-epoxy | 0.00229 | 0.000721 | 0.03 | GEMS student | C10 | Yes | Very poor | solvent wipe | 2100 | 23.1 | 49 | 2456131 | 25.5 | 43 | 2456971 | -0.00591 | 4280 | 13300000 | 0.0008 | 1680 | 0.000808 | 1710 | No | Very good | Adhesive | 1 | 1 | 2455516
20120785 | SEAP Student 1 | 2456139 | Yes | Yes | CEP100-ARL-2012-RT-18 | CEP100-epoxy | 0.00229 | 0.000716 | 0.03 | GEMS student | C10 | Yes | Very poor | solvent wipe | 2100 | 23.1 | 49 | 2456131 | 25.6 | 43 | 2456971 | -0.00689 | 4380 | 13600000 | 0.000803 | 1810 | 0.000807 | 1810 | No | Very good | Adhesive | 1 | 1 | 2455516
20120786 | SEAP Student 1 | 2456139 | Yes | Yes | CEP100-ARL-2012-RT-18 | CEP100-epoxy | 0.00229 | 0.000733 | 0.03 | GEMS student | C10 | Yes | Very poor | solvent wipe | 2100 | 23.1 | 49 | 2456131 | 25.6 | 43 | 2456971 | -0.00689 | 5190 | 16100000 | 0.00105 | 2780 | 0.00106 | 2800 | No | Very good | Adhesive | 1 | 1 | 2455516
20120787 | SEAP Student 1 | 2456139 | Yes | Yes | CEP100-ARL-2012-RT-19 | CEP100-epoxy | 0.00229 | 0.000749 | 0.03 | GEMS student | C11 | No |  | solvent wipe | 2100 | 23.1 | 49 | 2456131 | 25.6 | 42 | 2456973 | -0.00748 | 4310 | 13400000 | 0.00119 | 2600 | 0.00119 | 2600 | No | Very good | Adhesive | 1 | 1 | 2455516
20120788 | SEAP Student 1 | 2456139 | Yes | Yes | CEP100-ARL-2012-RT-19 | CEP100-epoxy | 0.00229 | 0.000745 | 0.03 | GEMS student | C11 | No |  | solvent wipe | 2100 | 23.1 | 49 | 2456131 | 25.6 | 42 | 2456973 | -0.00689 | 4800 | 14900000 | 0.00106 | 2660 | 0.00106 | 2670 | No | Very good | Adhesive | 1 | 1 | 2455516
20120789 | SEAP Student 1 | 2456139 | Yes | Yes | CEP100-ARL-2012-RT-19 | CEP100-epoxy | 0.00229 | 0.000776 | 0.03 | GEMS student | C11 | No |  | solvent wipe | 2100 | 23.1 | 49 | 2456131 | 25.6 | 42 | 2456973 | -0.00846 | 4420 | 13700000 | 0.000998 | 2270 | 0.00101 | 2300 | No | Very good | Adhesive | 1 | 1 | 2455516
20120790 | SEAP Student 1 | 2456139 | Yes | Yes | CEP100-ARL-2012-RT-19 | CEP100-epoxy | 0.00229 | 0.000769 | 0.03 | GEMS student | C11 | No |  | solvent wipe | 2100 | 23.1 | 49 | 2456131 | 25.6 | 42 | 2456973 | -0.00827 | 4770 | 14800000 | 0.000901 | 2210 | 0.000906 | 2220 | No | Very good | Adhesive | 1 | 1 | 2455516
20120791 | SEAP Student 1 | 2456139 | Yes | Yes | CEP100-ARL-2012-RT-19 | CEP100-epoxy | 0.00229 | 0.000762 | 0.03 | GEMS student | C11 | No |  | solvent wipe | 2100 | 23.1 | 49 | 2456131 | 25.6 | 42 | 2456973 | -0.00591 | 4440 | 13800000 | 0.00107 | 2380 | 0.00107 | 2380 | No | Very good | Adhesive | 1 | 1 | 2455516
20120792 | SEAP Student 1 | 2456139 | Yes | Yes | CEP100-ARL-2012-RT-19 | CEP100-epoxy | 0.00229 | 0.000752 | 0.03 | GEMS student | C12 | No |  | solvent wipe | 2100 | 23.1 | 49 | 2456131 | 25.6 | 42 | 2456973 | -0.00492 | 3160 | 9790000 | 0.000644 | 917 | 0.000646 | 920 | No | Very good | Adhesive | 1 | 1 | 2455516
20120793 | SEAP Student 1 | 2456139 | Yes | Yes | CEP100-ARL-2012-RT-19 | CEP100-epoxy | 0.00229 | 0.000739 | 0.03 | GEMS student | C12 | No |  | solvent wipe | 2100 | 23.1 | 49 | 2456131 | 25.5 | 43 | 2456973 | -0.0065 | 5590 | 17300000 | 0.00118 | 3420 | 0.00119 | 3460 | No | Very good | Adhesive | 1 | 1 | 2455516
20120794 | SEAP Student 1 | 2456139 | Yes | Yes | CEP100-ARL-2012-RT-19 | CEP100-epoxy | 0.00229 | 0.000752 | 0.03 | GEMS student | C12 | No |  | solvent wipe | 2100 | 23.1 | 49 | 2456131 | 25.5 | 42 | 2456973 | -0.0065 | 4980 | 15500000 | 0.00101 | 2590 | 0.00101 | 2620 | No | Very good | Adhesive | 1 | 1 | 2455516
20120795 | SEAP Student 1 | 2456139 | Yes | Yes | CEP100-ARL-2012-RT-19 | CEP100-epoxy | 0.00229 | 0.000727 | 0.03 | GEMS student | C12 | No |  | solvent wipe | 2100 | 23.1 | 49 | 2456131 | 25.5 | 42 | 2456973 | -0.00591 | 3660 | 11300000 | 0.000989 | 1770 | 0.00105 | 1970 | No | Very good | Adhesive | 1 | 1 | 2455516
20120796 | SEAP Student 1 | 2456139 | Yes | Yes | CEP100-ARL-2012-RT-19 | CEP100-epoxy | 0.00229 | 0.000725 | 0.03 | GEMS student | C12 | No |  | solvent wipe | 2100 | 23.1 | 49 | 2456131 | 25.5 | 42 | 2456973 | -0.00669 | 4060 | 12600000 | 0.000994 | 2050 | 0.000999 | 2060 | No | Very good | Adhesive | 1 | 1 | 2455516
20121087 | SEAP Student 2 | 2456160 | Yes | Yes | CEP100-ARL-2012-RT-38 | CEP100-epoxy | 0.00114 | 0.000757 | 0.03 | GEMS student | C1 | Yes | Very good | silane coupling agent | 2400 | 24.2 | 51 | 2456145 | 22.2 | 53 | 2456982 | -0.00689 | 7570 | 23500000 | 0.00214 | 8830 | 0.0022 | 9270 | No | Very good | Adhesive | 2 | 2 | 2455571
20121088 | SEAP Student 2 | 2456160 | Yes | Yes | CEP100-ARL-2012-RT-38 | CEP100-epoxy | 0.00114 | 0.000765 | 0.03 | GEMS student | C1 | Yes | Very good | silane coupling agent | 2400 | 24.2 | 51 | 2456145 | 22.9 | 48 | 2456982 | -0.00689 | 7380 | 22900000 | 0.00212 | 8470 | 0.00226 | 9390 | No | Very good | Adhesive | 2 | 2 | 2455571
20121089 | SEAP Student 2 | 2456160 | Yes | Yes | CEP100-ARL-2012-RT-38 | CEP100-epoxy | 0.00114 | 0.000761 | 0.03 | GEMS student | C1 | Yes | Very good | silane coupling agent | 2400 | 24.2 | 51 | 2456145 | 22.9 | 48 | 2456982 | -0.00689 | 7450 | 23100000 | 0.00223 | 8730 | 0.00233 | 9360 | No | Very good | Adhesive | 2 | 2 | 2455571
20121090 | SEAP Student 2 | 2456160 | Yes | Yes | CEP100-ARL-2012-RT-38 | CEP100-epoxy | 0.00114 | 0.000745 | 0.03 | GEMS student | C1 | Yes | Very good | silane coupling agent | 2400 | 24.2 | 51 | 2456145 | 22.9 | 48 | 2456982 | -0.00689 | 7320 | 22700000 | 0.00215 | 8330 | 0.00222 | 8730 | No | Very good | Adhesive | 2 | 2 | 2455571
20121091 | SEAP Student 2 | 2456160 | Yes | Yes | CEP100-ARL-2012-RT-38 | CEP100-epoxy | 0.00114 | 0.000769 | 0.03 | GEMS student | C1 | Yes | Very good | silane coupling agent | 2400 | 24.2 | 51 | 2456145 | 22.9 | 48 | 2456982 | -0.00689 | 7310 | 22700000 | 0.00212 | 8410 | 0.00222 | 9050 | No | Very good | Adhesive | 2 | 2 | 2455571
20121092 | SEAP Student 2 | 2456160 | Yes | Yes | CEP100-ARL-2012-RT-38 | CEP100-epoxy | 0.00114 | 0.000775 | 0.03 | GEMS student | C2 | Yes | Very good | silane coupling agent | 2400 | 24.4 | 50 | 2456145 | 23.1 | 48 | 2456982 | -0.00689 | 7450 | 23100000 | 0.00215 | 8670 | 0.00218 | 8830 | No | Very good | Adhesive | 2 | 2 | 2455571
20121093 | SEAP Student 2 | 2456160 | Yes | Yes | CEP100-ARL-2012-RT-38 | CEP100-epoxy | 0.00114 | 0.000784 | 0.03 | GEMS student | C2 | Yes | Very good | silane coupling agent | 2400 | 24.4 | 50 | 2456145 | 23.1 | 47 | 2456982 | -0.00689 | 7450 | 23100000 | 0.00214 | 8630 | 0.00224 | 9280 | No | Very good | Adhesive | 2 | 2 | 2455571
20121094 | SEAP Student 2 | 2456160 | Yes | Yes | CEP100-ARL-2012-RT-38 | CEP100-epoxy | 0.00114 | 0.000778 | 0.03 | GEMS student | C2 | Yes | Good | silane coupling agent | 2400 | 24.4 | 50 | 2456145 | 23.1 | 47 | 2456982 | -0.00689 | 7470 | 23200000 | 0.00218 | 8870 | 0.00224 | 9290 | No | Very good | Adhesive | 2 | 2 | 2455571
20121095 | SEAP Student 2 | 2456160 | Yes | Yes | CEP100-ARL-2012-RT-38 | CEP100-epoxy | 0.00114 | 0.000765 | 0.03 | GEMS student | C2 | Yes | Very good | silane coupling agent | 2400 | 24.4 | 50 | 2456145 | 23.1 | 47 | 2456982 | -0.00689 | 7420 | 23000000 | 0.00232 | 8960 | 0.00236 | 9220 | No | Very good | Adhesive | 2 | 2 | 2455571
20121096 | SEAP Student 2 | 2456160 | Yes | Yes | CEP100-ARL-2012-RT-38 | CEP100-epoxy | 0.00114 | 0.000761 | 0.03 | GEMS student | C2 | Yes | Very good | silane coupling agent | 2400 | 24.4 | 50 | 2456145 | 23.1 | 47 | 2456982 | -0.00689 | 7320 | 22700000 | 0.00216 | 8240 | 0.00219 | 8370 | No | Very good | Adhesive | 2 | 2 | 2455571
20121097 | SEAP Student 2 | 2456160 | Yes | Yes | CEP100-ARL-2012-RT-39 | CEP100-epoxy | 0.00114 | 0.00078 | 0.03 | GEMS student | C3 | No |  | silane coupling agent | 2400 | 24.4 | 50 | 2456145 | 23.2 | 47 | 2456982 | -0.00728 | 6090 | 18900000 | 0.00177 | 5530 | 0.0021 | 5880 | No | Very good | Adhesive | 2 | 2 | 2455571
20121098 | SEAP Student 2 | 2456160 | Yes | Yes | CEP100-ARL-2012-RT-39 | CEP100-epoxy | 0.00114 | 0.000817 | 0.03 | GEMS student | C3 | No |  | silane coupling agent | 2400 | 24.4 | 50 | 2456145 | 23.2 | 47 | 2456982 | -0.00689 | 6310 | 19600000 | 0.00196 | 6160 | 0.00201 | 6390 | No | Very good | Adhesive | 2 | 2 | 2455571
20121099 | SEAP Student 2 | 2456160 | Yes | Yes | CEP100-ARL-2012-RT-39 | CEP100-epoxy | 0.00114 | 0.000867 | 0.03 | GEMS student | C3 | No |  | silane coupling agent | 2400 | 24.4 | 50 | 2456145 | 23.2 | 47 | 2456982 | -0.00689 | 6090 | 18900000 | 0.00188 | 5730 | 0.00191 | 5880 | No | Very good | Adhesive | 2 | 2 | 2455571
20121100 | SEAP Student 2 | 2456160 | Yes | Yes | CEP100-ARL-2012-RT-39 | CEP100-epoxy | 0.00114 | 0.000834 | 0.03 | GEMS student | C3 | No |  | silane coupling agent | 2400 | 24.4 | 50 | 2456145 | 23.2 | 47 | 2456982 | -0.00689 | 6070 | 18800000 | 0.00187 | 5600 | 0.00191 | 5770 | No | Very good | Adhesive | 2 | 2 | 2455571
20121101 | SEAP Student 2 | 2456160 | Yes | Yes | CEP100-ARL-2012-RT-39 | CEP100-epoxy | 0.00114 | 0.000811 | 0.03 | GEMS student | C3 | No |  | silane coupling agent | 2400 | 24.4 | 50 | 2456145 | 23.3 | 47 | 2456982 | -0.00787 | 5870 | 18200000 | 0.0019 | 5270 | 0.0021 | 5690 | No | Very good | Adhesive | 2 | 2 | 2455571
20121102 | SEAP Student 2 | 2456160 | Yes | Yes | CEP100-ARL-2012-RT-39 | CEP100-epoxy | 0.00114 | 0.000783 | 0.03 | GEMS student | C4 | No |  | silane coupling agent | 2400 | 24.4 | 50 | 2456145 | 23.3 | 48 | 2456982 | -0.00689 | 6730 | 20900000 | 0.00206 | 6730 | 0.00207 | 6770 | Yes | Good | Adhesive | 2 | 2 | 2455571
20121103 | SEAP Student 2 | 2456160 | Yes | Yes | CEP100-ARL-2012-RT-39 | CEP100-epoxy | 0.00114 | 0.000797 | 0.03 | GEMS student | C4 | No |  | silane coupling agent | 2400 | 24.4 | 50 | 2456145 | 23.4 | 47 | 2456982 | -0.00689 | 6630 | 20500000 | 0.00202 | 6740 | 0.0021 | 7190 | Yes | Good | Adhesive | 2 | 2 | 2455571
20121104 | SEAP Student 2 | 2456160 | Yes | Yes | CEP100-ARL-2012-RT-39 | CEP100-epoxy | 0.00114 | 0.000856 | 0.03 | GEMS student | C4 | No |  | silane coupling agent | 2400 | 24.4 | 50 | 2456145 | 23.4 | 46 | 2456982 | -0.00689 | 6090 | 18900000 | 0.00177 | 5670 | 0.00185 | 6100 | Yes | Fair | Adhesive | 2 | 2 | 2455571
20121105 | SEAP Student 2 | 2456160 | Yes | Yes | CEP100-ARL-2012-RT-39 | CEP100-epoxy | 0.00114 | 0.00083 | 0.03 | GEMS student | C4 | No |  | silane coupling agent | 2400 | 24.4 | 50 | 2456145 | 23.4 | 46 | 2456982 | -0.00689 | 6440 | 20000000 | 0.00191 | 6350 | 0.00196 | 6580 | Yes | Fair | Adhesive | 2 | 2 | 2455571
20121106 | SEAP Student 2 | 2456160 | Yes | Yes | CEP100-ARL-2012-RT-39 | CEP100-epoxy | 0.00114 | 0.000827 | 0.03 | GEMS student | C4 | No |  | silane coupling agent | 2400 | 24.4 | 50 | 2456145 | 23.4 | 46 | 2456982 | -0.00689 | 6550 | 20300000 | 0.00216 | 6690 | 0.0022 | 6940 | Yes | Fair | Adhesive | 2 | 2 | 2455571
20121107 | SEAP Student 2 | 2456160 | Yes | Yes | CEP100-ARL-2012-RT-40 | CEP100-epoxy | 0.00152 | 0.000529 | 0.03 | GEMS student | C5 | Yes | Poor | silane coupling agent | 2400 | 24.4 | 50 | 2456145 | 23.4 | 46 | 2456985 | -0.00728 | 7650 | 23700000 | 0.00203 | 9050 | 0.0022 | 10300 | No | Very good | Adhesive | 2 | 2 | 2455571
20121108 | SEAP Student 2 | 2456160 | Yes | Yes | CEP100-ARL-2012-RT-40 | CEP100-epoxy | 0.00152 | 0.000539 | 0.03 | GEMS student | C5 | Yes | Fair | silane coupling agent | 2400 | 24.4 | 50 | 2456145 | 23.4 | 46 | 2456985 | -0.00689 | 7550 | 23400000 | 0.00175 | 6710 | 0.00216 | 9580 | No | Very good | Adhesive | 2 | 2 | 2455571
20121109 | SEAP Student 2 | 2456160 | Yes | Yes | CEP100-ARL-2012-RT-40 | CEP100-epoxy | 0.00152 | 0.000533 | 0.03 | GEMS student | C5 | Yes | Fair | silane coupling agent | 2400 | 24.4 | 50 | 2456145 | 23.3 | 46 | 2456985 | -0.00689 | 7750 | 24000000 | 0.00188 | 7330 | 0.00224 | 9930 | No | Very good | Adhesive | 2 | 2 | 2455571
20121110 | SEAP Student 2 | 2456160 | Yes | Yes | CEP100-ARL-2012-RT-40 | CEP100-epoxy | 0.00152 | 0.000522 | 0.03 | GEMS student | C5 | Yes | Fair | silane coupling agent | 2400 | 24.4 | 50 | 2456145 | 23.3 | 46 | 2456985 | -0.0065 | 7740 | 24000000 | 0.00181 | 7080 | 0.00219 | 9810 | No | Very good | Adhesive | 2 | 2 | 2455571
20121111 | SEAP Student 2 | 2456160 | Yes | Yes | CEP100-ARL-2012-RT-40 | CEP100-epoxy | 0.00152 | 0.000525 | 0.03 | GEMS student | C5 | Yes | Poor | silane coupling agent | 2400 | 24.4 | 50 | 2456145 | 23.3 | 46 | 2456985 | -0.00728 | 7860 | 24400000 | 0.00184 | 7360 | 0.00227 | 10700 | No | Very good | Adhesive | 2 | 2 | 2455571
20121112 | SEAP Student 2 | 2456160 | Yes | Yes | CEP100-ARL-2012-RT-40 | CEP100-epoxy | 0.00152 | 0.000571 | 0.03 | GEMS student | C6 | Yes | Poor | silane coupling agent | 2400 | 24.4 | 50 | 2456145 | 23.3 | 47 | 2456985 | -0.00787 | 7860 | 24400000 | 0.00178 | 7340 | 0.00209 | 9550 | No | Very good | Adhesive | 2 | 2 | 2455571
20121113 | SEAP Student 2 | 2456160 | Yes | Yes | CEP100-ARL-2012-RT-40 | CEP100-epoxy | 0.00152 | 0.000581 | 0.03 | GEMS student | C6 | Yes | Fair | silane coupling agent | 2400 | 24.4 | 50 | 2456145 | 23.4 | 46 | 2456985 | -0.00787 | 9050 | 28100000 | 0.00203 | 9350 | 0.0022 | 10600 | No | Very good | Adhesive | 2 | 2 | 2455571
20121114 | SEAP Student 2 | 2456160 | Yes | Yes | CEP100-ARL-2012-RT-40 | CEP100-epoxy | 0.00152 | 0.000582 | 0.03 | GEMS student | C6 | Yes | Very good | silane coupling agent | 2400 | 24.4 | 50 | 2456145 | 23.4 | 46 | 2456985 | -0.00787 | 9010 | 27900000 | 0.00211 | 9490 | 0.00213 | 9580 | No | Very good | Adhesive | 2 | 2 | 2455571
20121115 | SEAP Student 2 | 2456160 | Yes | Yes | CEP100-ARL-2012-RT-40 | CEP100-epoxy | 0.00152 | 0.000563 | 0.03 | GEMS student | C6 | Yes | Very good | silane coupling agent | 2400 | 24.4 | 50 | 2456145 | 23.4 | 46 | 2456985 | -0.00728 | 8960 | 27800000 | 0.00201 | 9280 | 0.00215 | 10200 | No | Very good | Adhesive | 2 | 2 | 2455571
20121116 | SEAP Student 2 | 2456160 | Yes | Yes | CEP100-ARL-2012-RT-40 | CEP100-epoxy | 0.00152 | 0.000566 | 0.03 | GEMS student | C6 | Yes | Good | silane coupling agent | 2400 | 24.4 | 50 | 2456145 | 23.4 | 46 | 2456985 | -0.0065 | 9130 | 28300000 | 0.002 | 9380 | 0.0022 | 10800 | No | Very good | Adhesive | 2 | 2 | 2455571
20121117 | SEAP Student 2 | 2456160 | Yes | Yes | CEP100-ARL-2012-RT-41 | CEP100-epoxy | 0.00152 | 0.000623 | 0.03 | GEMS student | C7 | No |  | silane coupling agent | 2400 | 24.2 | 51 | 2456145 | 23.3 | 46 | 2456985 | -0.00787 | 7110 | 22000000 | 0.00166 | 6010 | 0.00168 | 6110 | No | Very good | Adhesive | 2 | 2 | 2455571
20121118 | SEAP Student 2 | 2456160 | Yes | Yes | CEP100-ARL-2012-RT-41 | CEP100-epoxy | 0.00152 | 0.000625 | 0.03 | GEMS student | C7 | No |  | silane coupling agent | 2400 | 24.2 | 51 | 2456145 | 23.3 | 46 | 2456985 | -0.00728 | 7130 | 22100000 | 0.00171 | 6160 | 0.00173 | 6270 | No | Very good | Adhesive | 2 | 2 | 2455571
20121119 | SEAP Student 2 | 2456160 | Yes | Yes | CEP100-ARL-2012-RT-41 | CEP100-epoxy | 0.00152 | 0.000601 | 0.03 | GEMS student | C7 | No |  | silane coupling agent | 2400 | 24.2 | 51 | 2456145 | 23.4 | 47 | 2456985 | -0.00787 | 7200 | 22300000 | 0.00176 | 6420 | 0.00191 | 7450 | No | Very good | Adhesive | 2 | 2 | 2455571
20121120 | SEAP Student 2 | 2456160 | Yes | Yes | CEP100-ARL-2012-RT-41 | CEP100-epoxy | 0.00152 | 0.000615 | 0.03 | GEMS student | C7 | No |  | silane coupling agent | 2400 | 24.2 | 51 | 2456145 | 23.4 | 46 | 2456985 | -0.00787 | 6950 | 21500000 | 0.00157 | 5640 | 0.00159 | 5730 | No | Very good | Adhesive | 2 | 2 | 2455571
20121121 | SEAP Student 2 | 2456160 | Yes | Yes | CEP100-ARL-2012-RT-41 | CEP100-epoxy | 0.00152 | 0.000621 | 0.03 | GEMS student | C7 | No |  | silane coupling agent | 2400 | 24.2 | 51 | 2456145 | 23.4 | 46 | 2456985 | -0.00787 | 6510 | 20200000 | 0.00144 | 4840 | 0.00145 | 4860 | No | Very good | Adhesive | 2 | 2 | 2455571
20121122 | SEAP Student 2 | 2456160 | Yes | Yes | CEP100-ARL-2012-RT-41 | CEP100-epoxy | 0.00152 | 0.000691 | 0.03 | GEMS student | C8 | No |  | silane coupling agent | 2400 | 24.3 | 51 | 2456145 | 23.3 | 47 | 2456985 | -0.00591 | 7450 | 23100000 | 0.00168 | 6550 | 0.00183 | 7490 | No | Very good | Adhesive | 2 | 2 | 2455571
20121123 | SEAP Student 2 | 2456160 | Yes | Yes | CEP100-ARL-2012-RT-41 | CEP100-epoxy | 0.00152 | 0.000688 | 0.03 | GEMS student | C8 | No |  | silane coupling agent | 2400 | 24.3 | 51 | 2456145 | 23.4 | 46 | 2456985 | -0.00689 | 6840 | 21200000 | 0.00164 | 5550 | 0.00185 | 6700 | No | Very good | Adhesive | 2 | 2 | 2455571
20121124 | SEAP Student 2 | 2456160 | Yes | Yes | CEP100-ARL-2012-RT-41 | CEP100-epoxy | 0.00152 | 0.000684 | 0.03 | GEMS student | C8 | No |  | silane coupling agent | 2400 | 24.3 | 51 | 2456145 | 23.3 | 46 | 2456985 | -0.00689 | 6970 | 21600000 | 0.00161 | 5770 | 0.00177 | 6730 | No | Very good | Adhesive | 2 | 2 | 2455571
20121125 | SEAP Student 2 | 2456160 | Yes | Yes | CEP100-ARL-2012-RT-41 | CEP100-epoxy | 0.00152 | 0.000719 | 0.03 | GEMS student | C8 | No |  | silane coupling agent | 2400 | 24.3 | 51 | 2456145 | 23.2 | 47 | 2456985 | -0.00689 | 7040 | 21800000 | 0.00161 | 5790 | 0.00171 | 6430 | No | Very good | Adhesive | 2 | 2 | 2455571
20121126 | SEAP Student 2 | 2456160 | Yes | Yes | CEP100-ARL-2012-RT-41 | CEP100-epoxy | 0.00152 | 0.000695 | 0.03 | GEMS student | C8 | No |  | silane coupling agent | 2400 | 24.3 | 51 | 2456145 | 25 | 47 | 2456985 | -0.00827 | 6700 | 20800000 | 0.00157 | 5500 | 0.00167 | 6080 | No | Very good | Adhesive | 2 | 2 | 2455571
20121127 | SEAP Student 2 | 2456160 | Yes | Yes | CEP100-ARL-2012-RT-42 | CEP100-epoxy | 0.00229 | 0.00063 | 0.03 | GEMS student | C9 | Yes | Fair | silane coupling agent | 2400 | 24.2 | 51 | 2456145 | 23.4 | 47 | 2456985 | -0.00728 | 9160 | 28400000 | 0.00204 | 8450 | 0.00247 | 11700 | No | Very good | Adhesive | 2 | 2 | 2455571
20121128 | SEAP Student 2 | 2456160 | Yes | Yes | CEP100-ARL-2012-RT-42 | CEP100-epoxy | 0.00229 | 0.000621 | 0.03 | GEMS student | C9 | Yes | Fair | silane coupling agent | 2400 | 24.2 | 51 | 2456145 | 23.5 | 46 | 2456985 | -0.00689 | 9720 | 30100000 | 0.00228 | 9830 | 0.00258 | 12100 | No | Very good | Adhesive | 2 | 2 | 2455571
20121129 | SEAP Student 2 | 2456160 | Yes | Yes | CEP100-ARL-2012-RT-42 | CEP100-epoxy | 0.00229 | 0.000608 | 0.03 | GEMS student | C9 | Yes | Fair | silane coupling agent | 2400 | 24.2 | 51 | 2456145 | 23.5 | 47 | 2456985 | -0.00689 | 9510 | 29500000 | 0.00218 | 9560 | 0.00259 | 12700 | No | Very good | Adhesive | 2 | 2 | 2455571
20121130 | SEAP Student 2 | 2456160 | Yes | Yes | CEP100-ARL-2012-RT-42 | CEP100-epoxy | 0.00229 | 0.000605 | 0.03 | GEMS student | C9 | Yes | Fair | silane coupling agent | 2400 | 24.2 | 51 | 2456145 | 23.4 | 46 | 2456985 | -0.0063 | 9030 | 28000000 | 0.00216 | 8760 | 0.00245 | 10900 | No | Very good | Adhesive | 2 | 2 | 2455571
20121131 | SEAP Student 2 | 2456160 | Yes | Yes | CEP100-ARL-2012-RT-42 | CEP100-epoxy | 0.00229 | 0.0006 | 0.03 | GEMS student | C9 | Yes | Fair | silane coupling agent | 2400 | 24.2 | 51 | 2456145 | 23.5 | 46 | 2456985 | -0.00689 | 10100 | 31500000 | 0.0023 | 10800 | 0.00253 | 12500 | No | Very good | Adhesive | 2 | 2 | 2455571
20121132 | SEAP Student 2 | 2456160 | Yes | Yes | CEP100-ARL-2012-RT-42 | CEP100-epoxy | 0.00229 | 0.000683 | 0.03 | GEMS student | C10 | Yes | Fair | silane coupling agent | 2400 | 24.2 | 51 | 2456145 | 23.4 | 46 | 2456985 | -0.00728 | 9710 | 30100000 | 0.00235 | 9900 | 0.00236 | 9940 | No | Very good | Adhesive | 2 | 2 | 2455571
20121133 | SEAP Student 2 | 2456160 | Yes | Yes | CEP100-ARL-2012-RT-42 | CEP100-epoxy | 0.00229 | 0.000679 | 0.03 | GEMS student | C10 | Yes | Fair | silane coupling agent | 2400 | 24.2 | 51 | 2456145 | 23.4 | 45 | 2456985 | -0.0065 | 9160 | 28400000 | 0.00207 | 8800 | 0.00222 | 9690 | No | Very good | Adhesive | 2 | 2 | 2455571
20121134 | SEAP Student 2 | 2456160 | Yes | Yes | CEP100-ARL-2012-RT-42 | CEP100-epoxy | 0.00229 | 0.000678 | 0.03 | GEMS student | C10 | Yes | Fair | silane coupling agent | 2400 | 24.2 | 51 | 2456145 | 23.3 | 45 | 2456985 | -0.00689 | 8950 | 27700000 | 0.00201 | 8260 | 0.00207 | 8580 | No | Very good | Adhesive | 2 | 2 | 2455571
20121135 | SEAP Student 2 | 2456160 | Yes | Yes | CEP100-ARL-2012-RT-42 | CEP100-epoxy | 0.00229 | 0.000704 | 0.03 | GEMS student | C10 | Yes | Fair | silane coupling agent | 2400 | 24.2 | 51 | 2456145 | 23.3 | 45 | 2456985 | -0.0065 | 9100 | 28200000 | 0.00229 | 8870 | 0.00232 | 9070 | No | Very good | Adhesive | 2 | 2 | 2455571
20121136 | SEAP Student 2 | 2456160 | Yes | Yes | CEP100-ARL-2012-RT-42 | CEP100-epoxy | 0.00229 | 0.000699 | 0.03 | GEMS student | C10 | Yes | Fair | silane coupling agent | 2400 | 24.2 | 51 | 2456145 | 23.4 | 45 | 2456985 | -0.0065 | 8710 | 27000000 | 0.00199 | 8060 | 0.00203 | 8260 | No | Very good | Adhesive | 2 | 2 | 2455571
20121137 | SEAP Student 2 | 2456160 | Yes | Yes | CEP100-ARL-2012-RT-43 | CEP100-epoxy | 0.00229 | 0.000774 | 0.03 | GEMS student | C11 | No |  | silane coupling agent | 2400 | 24.2 | 51 | 2456145 | 23.3 | 46 | 2456985 | -0.0065 | 7460 | 23100000 | 0.00172 | 6330 | 0.00197 | 8140 | No | Very good | Adhesive | 2 | 2 | 2455571
20121138 | SEAP Student 2 | 2456160 | Yes | Yes | CEP100-ARL-2012-RT-43 | CEP100-epoxy | 0.00229 | 0.000778 | 0.03 | GEMS student | C11 | No |  | silane coupling agent | 2400 | 24.2 | 51 | 2456145 | 23.3 | 45 | 2456985 | -0.0063 | 7200 | 22300000 | 0.0017 | 6050 | 0.00191 | 7490 | No | Very good | Adhesive | 2 | 2 | 2455571
20121139 | SEAP Student 2 | 2456160 | Yes | Yes | CEP100-ARL-2012-RT-43 | CEP100-epoxy | 0.00229 | 0.000775 | 0.03 | GEMS student | C11 | No |  | silane coupling agent | 2400 | 24.2 | 51 | 2456145 | 23.4 | 46 | 2456985 | -0.00591 | 7470 | 23100000 | 0.00168 | 6190 | 0.00185 | 7220 | No | Very good | Adhesive | 2 | 2 | 2455571
20121140 | SEAP Student 2 | 2456160 | Yes | Yes | CEP100-ARL-2012-RT-43 | CEP100-epoxy | 0.00229 | 0.000774 | 0.03 | GEMS student | C11 | No |  | silane coupling agent | 2400 | 24.2 | 51 | 2456145 | 23.4 | 46 | 2456985 | -0.00591 | 6510 | 20200000 | 0.00173 | 4980 | 0.00197 | 5580 | No | Very good | Adhesive | 2 | 2 | 2455571
20121141 | SEAP Student 2 | 2456160 | Yes | Yes | CEP100-ARL-2012-RT-43 | CEP100-epoxy | 0.00229 | 0.000743 | 0.03 | GEMS student | C11 | No |  | silane coupling agent | 2400 | 24.2 | 51 | 2456145 | 23.3 | 46 | 2456985 | -0.00591 | 6990 | 21700000 | 0.00168 | 5660 | 0.00186 | 6620 | No | Very good | Adhesive | 2 | 2 | 2455571
20121142 | SEAP Student 2 | 2456160 | Yes | Yes | CEP100-ARL-2012-RT-43 | CEP100-epoxy | 0.00229 | 0.000801 | 0.03 | GEMS student | C12 | No |  | silane coupling agent | 2400 | 24.2 | 51 | 2456145 | 23.3 | 46 | 2456985 | -0.00591 | 4510 | 14000000 | 0.00114 | 2490 | 0.00118 | 2640 | No | Very good | Adhesive | 2 | 2 | 2455571
20121143 | SEAP Student 2 | 2456160 | Yes | Yes | CEP100-ARL-2012-RT-43 | CEP100-epoxy | 0.00229 | 0.000792 | 0.03 | GEMS student | C12 | No |  | silane coupling agent | 2400 | 24.2 | 51 | 2456145 | 23.3 | 47 | 2456985 | -0.00689 | 6470 | 20100000 | 0.0015 | 4680 | 0.00151 | 4710 | No | Very good | Adhesive | 2 | 2 | 2455571
20121144 | SEAP Student 2 | 2456160 | Yes | Yes | CEP100-ARL-2012-RT-43 | CEP100-epoxy | 0.00229 | 0.000796 | 0.03 | GEMS student | C12 | No |  | silane coupling agent | 2400 | 24.2 | 51 | 2456145 | 23.3 | 46 | 2456985 | -0.0063 | 5910 | 18300000 | 0.00133 | 3810 | 0.00134 | 3890 | No | Very good | Adhesive | 2 | 2 | 2455571
20121145 | SEAP Student 2 | 2456160 | Yes | Yes | CEP100-ARL-2012-RT-43 | CEP100-epoxy | 0.00229 | 0.0008 | 0.03 | GEMS student | C12 | No |  | silane coupling agent | 2400 | 24.2 | 51 | 2456145 | 23.2 | 46 | 2456985 | -0.00728 | 6440 | 20000000 | 0.00153 | 4850 | 0.00156 | 4980 | No | Very good | Adhesive | 2 | 2 | 2455571
20121146 | SEAP Student 2 | 2456160 | Yes | Yes | CEP100-ARL-2012-RT-43 | CEP100-epoxy | 0.00229 | 0.000805 | 0.03 | GEMS student | C12 | No |  | silane coupling agent | 2400 | 24.2 | 51 | 2456145 | 23.3 | 46 | 2456985 | -0.00689 | 6320 | 19600000 | 0.00164 | 4790 | 0.00168 | 5030 | No | Very good | Adhesive | 2 | 2 | 2455571
20120237 | SEAP Student 2 | 2456107 | No | No | SG300-ARL-2012-RT-14 | SG300-methacrylate | 0.00114 | 0.000737 | 0.03 | GEMS student | C1 | Yes | Poor | solvent wipe | 900 | 22.7 | 52 | 2456103 | 24.4 | 46 | 2456282 | 0 | 0.509 | 1580 | 8.5e-07 | 0.00102 | 8.46e-05 | -2.21 | Yes | Good | Mixed-Mode | 1 | 4 | 2455516
20120238 | SEAP Student 2 | 2456107 | Yes | Yes | SG300-ARL-2012-RT-14 | SG300-methacrylate | 0.00114 | 0.000762 | 0.03 | GEMS student | C1 | Yes | Poor | solvent wipe | 900 | 22.7 | 52 | 2456103 | 24.6 | 46 | 2456282 | -0.00689 | 3250 | 10100000 | 0.00221 | 4080 | 0.00258 | 4630 | No | Very good | Mixed-Mode | 1 | 4 | 2455516
20120239 | SEAP Student 2 | 2456107 | Yes | Yes | SG300-ARL-2012-RT-14 | SG300-methacrylate | 0.00114 | 0.000813 | 0.03 | GEMS student | C1 | Yes | Poor | solvent wipe | 900 | 22.7 | 52 | 2456103 | 25 | 45 | 2456282 | -0.0065 | 2990 | 9280000 | 0.00244 | 3940 | 0.00287 | 4420 | Yes | Good | Mixed-Mode | 1 | 4 | 2455516
20120240 | SEAP Student 2 | 2456107 | Yes | Yes | SG300-ARL-2012-RT-14 | SG300-methacrylate | 0.00114 | 0.000686 | 0.03 | GEMS student | C1 | Yes | Poor | solvent wipe | 900 | 22.7 | 52 | 2456103 | 25 | 44 | 2456282 | -0.00866 | 3180 | 9860000 | 0.00222 | 3950 | 0.00287 | 4590 | Yes | Fair | Mixed-Mode | 1 | 4 | 2455516
20120241 | SEAP Student 2 | 2456107 | Yes | Yes | SG300-ARL-2012-RT-14 | SG300-methacrylate | 0.00114 | 0.000711 | 0.03 | GEMS student | C1 | Yes | Fair | solvent wipe | 900 | 22.7 | 52 | 2456103 | 25 | 43 | 2456282 | -0.00984 | 3430 | 10600000 | 0.00202 | 4220 | 0.00221 | 4830 | Yes | Good | Mixed-Mode | 1 | 4 | 2455516
20120242 | SEAP Student 2 | 2456107 | No | No | SG300-ARL-2012-RT-14 | SG300-methacrylate | 0.00114 | 0.000711 | 0.03 | GEMS student | C2 | Yes | Very good | solvent wipe | 900 | 22.7 | 52 | 2456103 | 25 | 43 | 2456282 | -0.00984 | 3440 | 10700000 | 0.00229 | 4270 | 0.00245 | 4780 | No | Very good | Mixed-Mode | 1 | 4 | 2455516
20120243 | SEAP Student 2 | 2456107 | Yes | Yes | SG300-ARL-2012-RT-14 | SG300-methacrylate | 0.00114 | 0.000864 | 0.03 | GEMS student | C2 | Yes | Very good | solvent wipe | 900 | 22.7 | 52 | 2456103 | 25 | 43 | 2456282 | -0.00984 | 3570 | 11100000 | 0.00236 | 4800 | 0.00264 | 5360 | No | Very good | Mixed-Mode | 1 | 4 | 2455516
20120244 | SEAP Student 2 | 2456107 | No | No | SG300-ARL-2012-RT-14 | SG300-methacrylate | 0.00114 | 0.000762 | 0.03 | GEMS student | C2 | Yes | Very good | solvent wipe | 900 | 22.7 | 52 | 2456103 | 25 | 43 | 2456282 | -0.00984 | 3340 | 10300000 | 0.00214 | 4250 | 0.00283 | 4980 | No | Very good | Mixed-Mode | 1 | 4 | 2455516
20120245 | SEAP Student 2 | 2456107 | No | No | SG300-ARL-2012-RT-14 | SG300-methacrylate | 0.00114 | 0.000737 | 0.03 | GEMS student | C2 | Yes | Very good | solvent wipe | 900 | 22.7 | 52 | 2456103 | 25 | 42 | 2456282 | -0.00984 | 2050 | 6350000 | 0.00165 | 2170 | 0.00252 | 2830 | Yes | Fair | Mixed-Mode | 1 | 4 | 2455516
20120246 | SEAP Student 2 | 2456107 | Yes | Yes | SG300-ARL-2012-RT-14 | SG300-methacrylate | 0.00114 | 0.000787 | 0.03 | GEMS student | C2 | Yes | Very good | solvent wipe | 900 | 22.7 | 52 | 2456103 | 25 | 43 | 2456282 | -0.00866 | 3640 | 11300000 | 0.0022 | 4870 | 0.00233 | 5310 | Yes | Fair | Mixed-Mode | 1 | 4 | 2455516
20120247 | SEAP Student 2 | 2456107 | Yes | Yes | SG300-ARL-2012-RT-15 | SG300-methacrylate | 0.00114 | 0.000711 | 0.03 | GEMS student | C3 | No |  | solvent wipe | 900 | 22.7 | 52 | 2456103 | 25 | 43 | 2456992 | -0.00965 | 3020 | 9370000 | 0.00188 | 3430 | 0.00204 | 3890 | Yes | Good | Adhesive | 1 | 4 | 2455516
20120248 | SEAP Student 2 | 2456107 | Yes | Yes | SG300-ARL-2012-RT-15 | SG300-methacrylate | 0.00114 | 0.000711 | 0.03 | GEMS student | C3 | No |  | solvent wipe | 900 | 22.7 | 52 | 2456103 | 25 | 43 | 2456992 | -0.00984 | 2850 | 8840000 | 0.00202 | 3440 | 0.00231 | 3910 | Yes | Fair | Adhesive | 1 | 4 | 2455516
20120249 | SEAP Student 2 | 2456107 | Yes | Yes | SG300-ARL-2012-RT-15 | SG300-methacrylate | 0.00114 | 0.000711 | 0.03 | GEMS student | C3 | No |  | solvent wipe | 900 | 22.7 | 52 | 2456103 | 25 | 42 | 2456992 | -0.00866 | 2240 | 6940000 | 0.00158 | 2160 | 0.00181 | 2630 | Yes | Fair | Adhesive | 1 | 4 | 2455516
20120250 | SEAP Student 2 | 2456107 | Yes | Yes | SG300-ARL-2012-RT-15 | SG300-methacrylate | 0.00114 | 0.000737 | 0.03 | GEMS student | C3 | No |  | solvent wipe | 900 | 22.7 | 52 | 2456103 | 25 | 42 | 2456992 | -0.00827 | 2390 | 7410000 | 0.00188 | 2830 | 0.00222 | 3250 | Yes | Poor | Adhesive | 1 | 4 | 2455516
20120251 | SEAP Student 2 | 2456107 | Yes | Yes | SG300-ARL-2012-RT-15 | SG300-methacrylate | 0.00114 | 0.000737 | 0.03 | GEMS student | C3 | No |  | solvent wipe | 900 | 22.7 | 52 | 2456103 | 25 | 43 | 2456992 | -0.00965 | 3070 | 9530000 | 0.00179 | 3480 | 0.00198 | 4000 | Yes | Fair | Adhesive | 1 | 4 | 2455516
20120252 | SEAP Student 2 | 2456107 | Yes | Yes | SG300-ARL-2012-RT-15 | SG300-methacrylate | 0.00114 | 0.000813 | 0.03 | GEMS student | C4 | No |  | solvent wipe | 900 | 22.7 | 52 | 2456103 | 25 | 42 | 2456992 | -0.00846 | 3310 | 10300000 | 0.00187 | 3800 | 0.00237 | 4630 | Yes | Fair | Mixed-Mode | 1 | 4 | 2455516
20120253 | SEAP Student 2 | 2456107 | Yes | Yes | SG300-ARL-2012-RT-15 | SG300-methacrylate | 0.00114 | 0.000787 | 0.03 | GEMS student | C4 | No |  | solvent wipe | 900 | 22.7 | 52 | 2456103 | 25 | 42 | 2456992 | -0.00787 | 3480 | 10800000 | 0.00198 | 4200 | 0.00259 | 5060 | Yes | Good | Mixed-Mode | 1 | 4 | 2455516
20120254 | SEAP Student 2 | 2456107 | Yes | Yes | SG300-ARL-2012-RT-15 | SG300-methacrylate | 0.00114 | 0.000762 | 0.03 | GEMS student | C4 | No |  | solvent wipe | 900 | 22.7 | 52 | 2456103 | 25 | 42 | 2456992 | -0.00886 | 3770 | 11700000 | 0.00216 | 5090 | 0.00251 | 5780 | Yes | Fair | Mixed-Mode | 1 | 4 | 2455516
20120255 | SEAP Student 2 | 2456107 | Yes | Yes | SG300-ARL-2012-RT-15 | SG300-methacrylate | 0.00114 | 0.000787 | 0.03 | GEMS student | C4 | No |  | solvent wipe | 900 | 22.7 | 52 | 2456103 | 25 | 42 | 2456992 | -0.00846 | 3780 | 11700000 | 0.0022 | 5140 | 0.00252 | 5770 | Yes | Good | Mixed-Mode | 1 | 4 | 2455516
20120256 | SEAP Student 2 | 2456107 | Yes | Yes | SG300-ARL-2012-RT-15 | SG300-methacrylate | 0.00114 | 0.000787 | 0.03 | GEMS student | C4 | No |  | solvent wipe | 900 | 22.7 | 52 | 2456103 | 25 | 42 | 2456992 | -0.00984 | 3780 | 11700000 | 0.00209 | 5030 | 0.00238 | 5710 | Yes | Good | Mixed-Mode | 1 | 4 | 2455516
20120257 | SEAP Student 2 | 2456107 | Yes | Yes | SG300-ARL-2012-RT-16 | SG300-methacrylate | 0.00152 | 0.000457 | 0.03 | GEMS student | C5 | Yes | Very good | solvent wipe | 900 | 22.7 | 52 | 2456103 | 25 | 42 | 2456992 | -0.00984 | 4330 | 13400000 | 0.00202 | 5330 | 0.0021 | 5650 | No | Very good | Mixed-Mode | 1 | 4 | 2455516
20120258 | SEAP Student 2 | 2456107 | Yes | Yes | SG300-ARL-2012-RT-16 | SG300-methacrylate | 0.00152 | 0.000432 | 0.03 | GEMS student | C5 | Yes | Very good | solvent wipe | 900 | 22.7 | 52 | 2456103 | 25.6 | 42 | 2456992 | -0.00886 | 4350 | 13500000 | 0.00205 | 5210 | 0.00211 | 5470 | No | Very good | Mixed-Mode | 1 | 4 | 2455516
20120259 | SEAP Student 2 | 2456107 | Yes | Yes | SG300-ARL-2012-RT-16 | SG300-methacrylate | 0.00152 | 0.000381 | 0.03 | GEMS student | C5 | Yes | Good | solvent wipe | 900 | 22.7 | 52 | 2456103 | 25 | 42 | 2456992 | -0.00846 | 4210 | 13000000 | 0.00211 | 4980 | 0.00217 | 5250 | No | Very good | Mixed-Mode | 1 | 4 | 2455516
20120260 | SEAP Student 2 | 2456107 | Yes | Yes | SG300-ARL-2012-RT-16 | SG300-methacrylate | 0.00152 | 0.000432 | 0.03 | GEMS student | C5 | Yes | Very good | solvent wipe | 900 | 22.7 | 52 | 2456103 | 25.5 | 42 | 2456992 | -0.0102 | 4280 | 13300000 | 0.00201 | 5190 | 0.0021 | 5540 | No | Very good | Mixed-Mode | 1 | 4 | 2455516
20120261 | SEAP Student 2 | 2456107 | Yes | Yes | SG300-ARL-2012-RT-16 | SG300-methacrylate | 0.00152 | 0.000483 | 0.03 | GEMS student | C5 | Yes | Very good | solvent wipe | 900 | 22.7 | 52 | 2456103 | 25.3 | 42 | 2456992 | -0.00945 | 4340 | 13400000 | 0.00203 | 5320 | 0.00215 | 5810 | No | Very good | Mixed-Mode | 1 | 4 | 2455516
20120262 | SEAP Student 2 | 2456107 | Yes | Yes | SG300-ARL-2012-RT-16 | SG300-methacrylate | 0.00152 | 0.000457 | 0.03 | GEMS student | C6 | Yes | Good | solvent wipe | 900 | 22.7 | 52 | 2456103 | 25.4 | 43 | 2456992 | -0.0126 | 4530 | 14000000 | 0.00195 | 5130 | 0.00205 | 5550 | No | Very good | Mixed-Mode | 1 | 4 | 2455516
20120263 | SEAP Student 2 | 2456107 | Yes | Yes | SG300-ARL-2012-RT-16 | SG300-methacrylate | 0.00152 | 0.000356 | 0.03 | GEMS student | C6 | Yes | Very poor | solvent wipe | 900 | 22.7 | 52 | 2456103 | 25.3 | 43 | 2456992 | -0.0118 | 3990 | 12400000 | 0.00193 | 4270 | 0.00205 | 4740 | No | Very good | Mixed-Mode | 1 | 4 | 2455516
20120264 | SEAP Student 2 | 2456107 | Yes | Yes | SG300-ARL-2012-RT-16 | SG300-methacrylate | 0.00152 | 0.000432 | 0.03 | GEMS student | C6 | Yes | Fair | solvent wipe | 900 | 22.7 | 52 | 2456103 | 25.4 | 42 | 2456992 | -0.0138 | 4400 | 13600000 | 0.00207 | 5000 | 0.00218 | 5460 | No | Very good | Mixed-Mode | 1 | 4 | 2455516
20120265 | SEAP Student 2 | 2456107 | Yes | Yes | SG300-ARL-2012-RT-16 | SG300-methacrylate | 0.00152 | 0.000406 | 0.03 | GEMS student | C6 | Yes | Very poor | solvent wipe | 900 | 22.7 | 52 | 2456103 | 25 | 42 | 2456992 | -0.0148 | 4010 | 12400000 | 0.0019 | 4410 | 0.00201 | 4850 | No | Very good | Mixed-Mode | 1 | 4 | 2455516
20120266 | SEAP Student 2 | 2456107 | Yes | Yes | SG300-ARL-2012-RT-16 | SG300-methacrylate | 0.00152 | 0.000406 | 0.03 | GEMS student | C6 | Yes | Fair | solvent wipe | 900 | 22.7 | 52 | 2456103 | 25.5 | 42 | 2456992 | -0.0138 | 4110 | 12700000 | 0.00207 | 4830 | 0.00218 | 5260 | No | Very good | Mixed-Mode | 1 | 4 | 2455516
20120267 | SEAP Student 2 | 2456107 | Yes | Yes | SG300-ARL-2012-RT-17 | SG300-methacrylate | 0.00152 | 0.000483 | 0.03 | GEMS student | C7 | No |  | solvent wipe | 900 | 22.7 | 52 | 2456103 | 25 | 42 | 2456992 | -0.0144 | 3840 | 11900000 | 0.00196 | 4250 | 0.00215 | 4940 | Yes | Fair | Mixed-Mode | 1 | 4 | 2455516
20120268 | SEAP Student 2 | 2456107 | Yes | Yes | SG300-ARL-2012-RT-17 | SG300-methacrylate | 0.00152 | 0.000559 | 0.03 | GEMS student | C7 | No |  | solvent wipe | 900 | 22.7 | 52 | 2456103 | 25 | 42 | 2456992 | -0.0144 | 3200 | 9930000 | 0.00174 | 3180 | 0.00209 | 4010 | Yes | Fair | Mixed-Mode | 1 | 4 | 2455516
20120269 | SEAP Student 2 | 2456107 | Yes | Yes | SG300-ARL-2012-RT-17 | SG300-methacrylate | 0.00152 | 0.000508 | 0.03 | GEMS student | C7 | No |  | solvent wipe | 900 | 22.7 | 52 | 2456103 | 25 | 42 | 2456992 | -0.0142 | 3190 | 9880000 | 0.00173 | 3090 | 0.00208 | 3780 | Yes | Fair | Mixed-Mode | 1 | 4 | 2455516
20120270 | SEAP Student 2 | 2456107 | Yes | Yes | SG300-ARL-2012-RT-17 | SG300-methacrylate | 0.00152 | 0.000559 | 0.03 | GEMS student | C7 | No |  | solvent wipe | 900 | 22.7 | 52 | 2456103 | 25 | 42 | 2456992 | -0.0138 | 3480 | 10800000 | 0.00221 | 3820 | 0.00253 | 4570 | Yes | Fair | Mixed-Mode | 1 | 4 | 2455516
20120271 | SEAP Student 2 | 2456107 | Yes | Yes | SG300-ARL-2012-RT-17 | SG300-methacrylate | 0.00152 | 0.000533 | 0.03 | GEMS student | C7 | No |  | solvent wipe | 900 | 22.7 | 52 | 2456103 | 25 | 42 | 2456992 | -0.0138 | 3510 | 10900000 | 0.00209 | 3900 | 0.00239 | 4590 | Yes | Fair | Mixed-Mode | 1 | 4 | 2455516
20120272 | SEAP Student 2 | 2456107 | Yes | Yes | SG300-ARL-2012-RT-17 | SG300-methacrylate | 0.00152 | 0.000737 | 0.03 | GEMS student | C8 | No |  | solvent wipe | 900 | 22.7 | 52 | 2456103 | 25 | 43 | 2456992 | -0.0138 | 4060 | 12600000 | 0.00236 | 5620 | 0.00261 | 6200 | No | Very good | Mixed-Mode | 1 | 4 | 2455516
20120273 | SEAP Student 2 | 2456107 | Yes | Yes | SG300-ARL-2012-RT-17 | SG300-methacrylate | 0.00152 | 0.000762 | 0.03 | GEMS student | C8 | No |  | solvent wipe | 900 | 22.7 | 52 | 2456103 | 25.3 | 42 | 2456992 | -0.0144 | 3880 | 12000000 | 0.00224 | 5210 | 0.0025 | 5810 | No | Very good | Mixed-Mode | 1 | 4 | 2455516
20120274 | SEAP Student 2 | 2456107 | Yes | Yes | SG300-ARL-2012-RT-17 | SG300-methacrylate | 0.00152 | 0.000737 | 0.03 | GEMS student | C8 | No |  | solvent wipe | 900 | 22.7 | 52 | 2456103 | 25 | 42 | 2456992 | -0.0138 | 4080 | 12600000 | 0.00226 | 5490 | 0.00252 | 5970 | No | Very good | Mixed-Mode | 1 | 4 | 2455516
20120275 | SEAP Student 2 | 2456107 | Yes | Yes | SG300-ARL-2012-RT-17 | SG300-methacrylate | 0.00152 | 0.000737 | 0.03 | GEMS student | C8 | No |  | solvent wipe | 900 | 22.7 | 52 | 2456103 | 25 | 42 | 2456992 | -0.0138 | 3800 | 11800000 | 0.0023 | 5280 | 0.00258 | 5700 | No | Very good | Mixed-Mode | 1 | 4 | 2455516
20120276 | SEAP Student 2 | 2456107 | Yes | Yes | SG300-ARL-2012-RT-17 | SG300-methacrylate | 0.00152 | 0.000686 | 0.03 | GEMS student | C8 | No |  | solvent wipe | 900 | 22.7 | 52 | 2456103 | 25 | 42 | 2456992 | -0.0144 | 3840 | 11900000 | 0.0021 | 4820 | 0.00254 | 5430 | No | Very good | Mixed-Mode | 1 | 4 | 2455516
20120277 | SEAP Student 2 | 2456107 | Yes | Yes | SG300-ARL-2012-RT-18 | SG300-methacrylate | 0.00229 | 0.000432 | 0.03 | GEMS student | C9 | Yes | Very good | solvent wipe | 900 | 22.7 | 52 | 2456103 | 25 | 42 | 2456994 | -0.0138 | 4400 | 13600000 | 0.00214 | 5250 | 0.00227 | 5760 | No | Very good | Mixed-Mode | 1 | 4 | 2455516
20120278 | SEAP Student 2 | 2456107 | Yes | Yes | SG300-ARL-2012-RT-18 | SG300-methacrylate | 0.00229 | 0.000457 | 0.03 | GEMS student | C9 | Yes | Good | solvent wipe | 900 | 22.7 | 52 | 2456103 | 25.3 | 43 | 2456994 | -0.0138 | 4230 | 13100000 | 0.00206 | 4990 | 0.00219 | 5490 | No | Very good | Mixed-Mode | 1 | 4 | 2455516
20120279 | SEAP Student 2 | 2456107 | Yes | Yes | SG300-ARL-2012-RT-18 | SG300-methacrylate | 0.00229 | 0.000483 | 0.03 | GEMS student | C9 | Yes | Very good | solvent wipe | 900 | 22.7 | 52 | 2456103 | 25 | 42 | 2456994 | -0.0144 | 4510 | 14000000 | 0.00226 | 5810 | 0.00236 | 6250 | No | Very good | Mixed-Mode | 1 | 4 | 2455516
20120280 | SEAP Student 2 | 2456107 | Yes | Yes | SG300-ARL-2012-RT-18 | SG300-methacrylate | 0.00229 | 0.000457 | 0.03 | GEMS student | C9 | Yes | Very good | solvent wipe | 900 | 22.7 | 52 | 2456103 | 25 | 43 | 2456994 | -0.0138 | 4060 | 12600000 | 0.00225 | 5020 | 0.0024 | 5550 | No | Very good | Mixed-Mode | 1 | 4 | 2455516
20120281 | SEAP Student 2 | 2456107 | Yes | Yes | SG300-ARL-2012-RT-18 | SG300-methacrylate | 0.00229 | 0.000508 | 0.03 | GEMS student | C9 | Yes | Very good | solvent wipe | 900 | 22.7 | 52 | 2456103 | 25 | 42 | 2456994 | -0.00846 | 4650 | 14400000 | 0.00207 | 5850 | 0.00217 | 6300 | No | Very good | Mixed-Mode | 1 | 4 | 2455516
20120282 | SEAP Student 2 | 2456107 | Yes | Yes | SG300-ARL-2012-RT-18 | SG300-methacrylate | 0.00229 | 0.00061 | 0.03 | GEMS student | C10 | Yes | Very good | solvent wipe | 900 | 22.7 | 52 | 2456103 | 25 | 42 | 2456994 | -0.00886 | 4730 | 14700000 | 0.00216 | 6280 | 0.00232 | 7000 | No | Very good | Mixed-Mode | 1 | 4 | 2455516
20120283 | SEAP Student 2 | 2456107 | Yes | Yes | SG300-ARL-2012-RT-18 | SG300-methacrylate | 0.00229 | 0.000635 | 0.03 | GEMS student | C10 | Yes | Fair | solvent wipe | 900 | 22.7 | 52 | 2456103 | 25 | 42 | 2456994 | -0.00846 | 3880 | 12000000 | 0.00191 | 4690 | 0.00215 | 5290 | No | Very good | Mixed-Mode | 1 | 4 | 2455516
20120284 | SEAP Student 2 | 2456107 | Yes | Yes | SG300-ARL-2012-RT-18 | SG300-methacrylate | 0.00229 | 0.000559 | 0.03 | GEMS student | C10 | Yes | Fair | solvent wipe | 900 | 22.7 | 52 | 2456103 | 25 | 43 | 2456994 | -0.00827 | 3970 | 12300000 | 0.00191 | 4770 | 0.00219 | 5520 | No | Very good | Mixed-Mode | 1 | 4 | 2455516
20120285 | SEAP Student 2 | 2456107 | Yes | Yes | SG300-ARL-2012-RT-18 | SG300-methacrylate | 0.00229 | 0.000635 | 0.03 | GEMS student | C10 | Yes | Good | solvent wipe | 900 | 22.7 | 52 | 2456103 | 25 | 42 | 2456994 | -0.00827 | 4250 | 13200000 | 0.00198 | 5370 | 0.00214 | 5980 | No | Very good | Mixed-Mode | 1 | 4 | 2455516
20120286 | SEAP Student 2 | 2456107 | Yes | Yes | SG300-ARL-2012-RT-18 | SG300-methacrylate | 0.00229 | 0.000584 | 0.03 | GEMS student | C10 | Yes | Good | solvent wipe | 900 | 22.7 | 52 | 2456103 | 25 | 42 | 2456994 | -0.00728 | 4360 | 13500000 | 0.00196 | 5470 | 0.00337 | 6100 | No | Very good | Mixed-Mode | 1 | 4 | 2455516
20120287 | SEAP Student 2 | 2456107 | Yes | Yes | SG300-ARL-2012-RT-19 | SG300-methacrylate | 0.00229 | 0.00066 | 0.03 | GEMS student | C11 | No |  | solvent wipe | 900 | 22.7 | 52 | 2456103 | 25 | 42 | 2456994 | -0.00787 | 4030 | 12500000 | 0.00198 | 4790 | 0.00231 | 5720 | No | Very good | Mixed-Mode | 1 | 4 | 2455516
20120288 | SEAP Student 2 | 2456107 | Yes | Yes | SG300-ARL-2012-RT-19 | SG300-methacrylate | 0.00229 | 0.000635 | 0.03 | GEMS student | C11 | No |  | solvent wipe | 900 | 22.7 | 52 | 2456103 | 25 | 42 | 2456994 | -0.0065 | 3980 | 12300000 | 0.00184 | 4380 | 0.00229 | 5480 | No | Very good | Mixed-Mode | 1 | 4 | 2455516
20120289 | SEAP Student 2 | 2456107 | Yes | Yes | SG300-ARL-2012-RT-19 | SG300-methacrylate | 0.00229 | 0.000635 | 0.03 | GEMS student | C11 | No |  | solvent wipe | 900 | 22.7 | 52 | 2456103 | 25 | 43 | 2456994 | -0.00591 | 3850 | 11900000 | 0.00173 | 4120 | 0.00208 | 5010 | No | Very good | Mixed-Mode | 1 | 4 | 2455516
20120290 | SEAP Student 2 | 2456107 | Yes | Yes | SG300-ARL-2012-RT-19 | SG300-methacrylate | 0.00229 | 0.00066 | 0.03 | GEMS student | C11 | No |  | solvent wipe | 900 | 22.7 | 52 | 2456103 | 25 | 42 | 2456994 | -0.00827 | 2860 | 8870000 | 0.00147 | 2630 | 0.00212 | 3690 | Yes | Fair | Mixed-Mode | 1 | 4 | 2455516
20120291 | SEAP Student 2 | 2456107 | Yes | Yes | SG300-ARL-2012-RT-19 | SG300-methacrylate | 0.00229 | 0.000711 | 0.03 | GEMS student | C11 | No |  | solvent wipe | 900 | 22.7 | 52 | 2456103 | 25 | 42 | 2456994 | -0.00827 | 3480 | 10800000 | 0.00184 | 3790 | 0.00225 | 4750 | Yes | Fair | Mixed-Mode | 1 | 4 | 2455516
20120292 | SEAP Student 2 | 2456107 | Yes | Yes | SG300-ARL-2012-RT-19 | SG300-methacrylate | 0.00229 | 0.000686 | 0.03 | GEMS student | C12 | No |  | solvent wipe | 900 | 22.7 | 52 | 2456103 | 25 | 42 | 2456994 | -0.00787 | 3560 | 11000000 | 0.00168 | 3690 | 0.00211 | 4830 | Yes | Good | Mixed-Mode | 1 | 4 | 2455516
20120293 | SEAP Student 2 | 2456107 | Yes | Yes | SG300-ARL-2012-RT-19 | SG300-methacrylate | 0.00229 | 0.000711 | 0.03 | GEMS student | C12 | No |  | solvent wipe | 900 | 22.7 | 52 | 2456103 | 25 | 42 | 2456994 | -0.00886 | 3440 | 10600000 | 0.00178 | 3850 | 0.00212 | 4650 | Yes | Fair | Mixed-Mode | 1 | 4 | 2455516
20120294 | SEAP Student 2 | 2456107 | Yes | Yes | SG300-ARL-2012-RT-19 | SG300-methacrylate | 0.00229 | 0.000686 | 0.03 | GEMS student | C12 | No |  | solvent wipe | 900 | 22.7 | 52 | 2456103 | 25 | 43 | 2456994 | -0.00787 | 1740 | 5380000 | 0.000993 | 1140 | 0.00177 | 1900 | Yes | Poor | Mixed-Mode | 1 | 4 | 2455516
20120295 | SEAP Student 2 | 2456107 | Yes | No | SG300-ARL-2012-RT-19 | SG300-methacrylate | 0.00229 | 0.000737 | 0.03 | GEMS student | C12 | No |  | solvent wipe | 900 | 22.7 | 52 | 2456103 | 25 | 43 | 2456994 | -0.00787 | 1800 | 5590000 | 0.00118 | 1400 | 0.00216 | 2180 | Yes | Poor | Mixed-Mode | 1 | 4 | 2455516
20120296 | SEAP Student 2 | 2456107 | Yes | No | SG300-ARL-2012-RT-19 | SG300-methacrylate | 0.00229 | 0.00104 | 0.03 | GEMS student | C12 | No |  | solvent wipe | 900 | 22.7 | 52 | 2456103 | 25 | 42 | 2456994 | -0.00709 | 990 | 3070000 | 0.00076 | 502 | 0.00225 | 842 | Yes | Poor | Mixed-Mode | 1 | 4 | 2455516
20120477 | SEAP Student 1 | 2456121 | Yes | Yes | SG300-ARL-2012-RT-38 | SG300-methacrylate | 0.00114 | 0.000704 | 0.03 | GEMS student | C1 | Yes | Very good | silane coupling agent | 900 | 22.5 | 52 | 2456117 | 23.3 | 48 | 2457007 | 0 | 3740 | 11600000 | 0.00202 | 4740 | 0.00224 | 5250 | No | Very good | Cohesive | 2 | 5 | 2455571
20120478 | SEAP Student 1 | 2456121 | Yes | Yes | SG300-ARL-2012-RT-38 | SG300-methacrylate | 0.00114 | 0.000709 | 0.03 | GEMS student | C1 | Yes | Very good | silane coupling agent | 900 | 22.5 | 52 | 2456117 | 23.3 | 48 | 2457007 | 0 | 4070 | 12600000 | 0.00229 | 5900 | 0.00257 | 6230 | No | Very good | Cohesive | 2 | 5 | 2455571
20120479 | SEAP Student 1 | 2456121 | Yes | Yes | SG300-ARL-2012-RT-38 | SG300-methacrylate | 0.00114 | 0.000762 | 0.03 | GEMS student | C1 | Yes | Very good | silane coupling agent | 900 | 22.5 | 52 | 2456117 | 23.3 | 48 | 2457007 | 0 | 3640 | 11300000 | 0.00231 | 5040 | 0.00296 | 5900 | No | Very good | Cohesive | 2 | 5 | 2455571
20120480 | SEAP Student 1 | 2456121 | Yes | Yes | SG300-ARL-2012-RT-38 | SG300-methacrylate | 0.00114 | 0.000611 | 0.03 | GEMS student | C1 | Yes | Very good | silane coupling agent | 900 | 22.5 | 52 | 2456117 | 23.3 | 48 | 2457007 | 0 | 3520 | 10900000 | 0.00236 | 4900 | 0.00289 | 5530 | No | Very good | Cohesive | 2 | 5 | 2455571
20120481 | SEAP Student 1 | 2456121 | Yes | Yes | SG300-ARL-2012-RT-38 | SG300-methacrylate | 0.00114 | 0.000719 | 0.03 | GEMS student | C1 | Yes | Very good | silane coupling agent | 900 | 22.5 | 52 | 2456117 | 23.3 | 48 | 2457007 | 0 | 4150 | 12900000 | 0.00255 | 6200 | 0.00264 | 6560 | No | Very good | Cohesive | 2 | 5 | 2455571
20120482 | SEAP Student 1 | 2456121 | Yes | Yes | SG300-ARL-2012-RT-38 | SG300-methacrylate | 0.00114 | 0.000661 | 0.03 | GEMS student | C2 | Yes | Very good | silane coupling agent | 900 | 22.5 | 52 | 2456117 | 23.3 | 48 | 2457007 | 0 | 3950 | 12200000 | 0.00248 | 5790 | 0.00256 | 6090 | No | Very good | Cohesive | 2 | 5 | 2455571
20120483 | SEAP Student 1 | 2456121 | Yes | Yes | SG300-ARL-2012-RT-38 | SG300-methacrylate | 0.00114 | 0.00062 | 0.03 | GEMS student | C2 | Yes | Very good | silane coupling agent | 900 | 22.5 | 52 | 2456117 | 23.3 | 48 | 2457007 | 0 | 3710 | 11500000 | 0.00248 | 5270 | 0.00274 | 5700 | No | Very good | Cohesive | 2 | 5 | 2455571
20120484 | SEAP Student 1 | 2456121 | Yes | Yes | SG300-ARL-2012-RT-38 | SG300-methacrylate | 0.00114 | 0.000779 | 0.03 | GEMS student | C2 | Yes | Very good | silane coupling agent | 900 | 22.5 | 52 | 2456117 | 23.3 | 48 | 2457007 | 0 | 3710 | 11500000 | 0.0024 | 5220 | 0.00322 | 5920 | No | Very good | Cohesive | 2 | 5 | 2455571
20120485 | SEAP Student 1 | 2456121 | Yes | Yes | SG300-ARL-2012-RT-38 | SG300-methacrylate | 0.00114 | 0.000829 | 0.03 | GEMS student | C2 | Yes | Very good | silane coupling agent | 900 | 22.5 | 52 | 2456117 | 23.3 | 48 | 2457007 | 0 | 3450 | 10700000 | 0.00236 | 4740 | 0.00302 | 5430 | No | Very good | Cohesive | 2 | 5 | 2455571
20120486 | SEAP Student 1 | 2456121 | Yes | Yes | SG300-ARL-2012-RT-38 | SG300-methacrylate | 0.00114 | 0.000713 | 0.03 | GEMS student | C2 | Yes | Very good | silane coupling agent | 900 | 22.5 | 52 | 2456117 | 23.3 | 48 | 2457007 | 0 | 3960 | 12300000 | 0.00262 | 5860 | 0.00277 | 6250 | No | Very good | Cohesive | 2 | 5 | 2455571
20120487 | SEAP Student 1 | 2456121 | Yes | Yes | SG300-ARL-2012-RT-39 | SG300-methacrylate | 0.00114 | 0.00101 | 0.03 | GEMS student | C3 | No |  | silane coupling agent | 900 | 22.4 | 52 | 2456117 | 23.3 | 48 | 2457007 | 0 | 3360 | 10400000 | 0.00238 | 4650 | 0.0027 | 5400 | No | Very good | Cohesive | 2 | 5 | 2455571
20120488 | SEAP Student 1 | 2456121 | Yes | Yes | SG300-ARL-2012-RT-39 | SG300-methacrylate | 0.00114 | 0.000961 | 0.03 | GEMS student | C3 | No |  | silane coupling agent | 900 | 22.4 | 52 | 2456117 | 23.3 | 48 | 2457007 | 0 | 3590 | 11100000 | 0.00241 | 5280 | 0.00265 | 5750 | No | Very good | Cohesive | 2 | 5 | 2455571
20120489 | SEAP Student 1 | 2456121 | Yes | Yes | SG300-ARL-2012-RT-39 | SG300-methacrylate | 0.00114 | 0.000922 | 0.03 | GEMS student | C3 | No |  | silane coupling agent | 900 | 22.4 | 52 | 2456117 | 23.3 | 48 | 2457007 | 0 | 3460 | 10700000 | 0.00236 | 4930 | 0.00253 | 5390 | No | Very good | Cohesive | 2 | 5 | 2455571
20120490 | SEAP Student 1 | 2456121 | Yes | Yes | SG300-ARL-2012-RT-39 | SG300-methacrylate | 0.00114 | 0.000913 | 0.03 | GEMS student | C3 | No |  | silane coupling agent | 900 | 22.4 | 52 | 2456117 | 23.3 | 48 | 2457007 | 0 | 3490 | 10800000 | 0.00253 | 5160 | 0.00274 | 5740 | No | Very good | Cohesive | 2 | 5 | 2455571
20120491 | SEAP Student 1 | 2456121 | Yes | Yes | SG300-ARL-2012-RT-39 | SG300-methacrylate | 0.00114 | 0.000838 | 0.03 | GEMS student | C3 | No |  | silane coupling agent | 900 | 22.4 | 52 | 2456117 | 23.3 | 48 | 2457007 | 0 | 3630 | 11300000 | 0.00234 | 5190 | 0.0025 | 5450 | No | Very good | Cohesive | 2 | 5 | 2455571
20120492 | SEAP Student 1 | 2456121 | Yes | Yes | SG300-ARL-2012-RT-39 | SG300-methacrylate | 0.00114 | 0.000221 | 0.03 | GEMS student | C4 | No |  | silane coupling agent | 900 | 22.4 | 52 | 2456117 | 23.3 | 48 | 2457007 | -0.00138 | 3660 | 11400000 | 0.00237 | 5010 | 0.00254 | 5460 | No | Very good | Cohesive | 2 | 5 | 2455571
20120493 | SEAP Student 1 | 2456121 | Yes | Yes | SG300-ARL-2012-RT-39 | SG300-methacrylate | 0.00114 | 0.000785 | 0.03 | GEMS student | C4 | No |  | silane coupling agent | 900 | 22.4 | 52 | 2456117 | 23.3 | 48 | 2457007 | 0 | 3550 | 11000000 | 0.00274 | 5390 | 0.003 | 6020 | No | Very good | Cohesive | 2 | 5 | 2455571
20120494 | SEAP Student 1 | 2456121 | Yes | Yes | SG300-ARL-2012-RT-39 | SG300-methacrylate | 0.00114 | 0.00082 | 0.03 | GEMS student | C4 | No |  | silane coupling agent | 900 | 22.4 | 52 | 2456117 | 23.3 | 48 | 2457007 | 0 | 3510 | 10900000 | 0.00248 | 5240 | 0.00264 | 5580 | No | Very good | Cohesive | 2 | 5 | 2455571
20120495 | SEAP Student 1 | 2456121 | Yes | Yes | SG300-ARL-2012-RT-39 | SG300-methacrylate | 0.00114 | 0.000797 | 0.03 | GEMS student | C4 | No |  | silane coupling agent | 900 | 22.4 | 52 | 2456117 | 23.3 | 48 | 2457007 | 0 | 3660 | 11300000 | 0.00245 | 5280 | 0.00255 | 5520 | No | Very good | Cohesive | 2 | 5 | 2455571
20120496 | SEAP Student 1 | 2456121 | No | No | SG300-ARL-2012-RT-39 | SG300-methacrylate | 0.00114 | 0.000791 | 0.03 | GEMS student | C4 | No |  | silane coupling agent | 900 | 22.4 | 52 | 2456117 | 23.3 | 48 | 2457007 | 0 | 3090 | 9580000 | 0.00204 | 3430 | 0.00204 | 3430 | No | Very good | Cohesive | 2 | 5 | 2455571
20120497 | SEAP Student 1 | 2456121 | Yes | Yes | SG300-ARL-2012-RT-40 | SG300-methacrylate | 0.00152 | 0.00069 | 0.03 | GEMS student | C5 | Yes | Very good | silane coupling agent | 900 | 22.4 | 52 | 2456117 | 23.3 | 48 | 2457007 | 0 | 4340 | 13500000 | 0.00288 | 6490 | 0.00297 | 6850 | No | Very good | Cohesive | 2 | 5 | 2455571
20120498 | SEAP Student 1 | 2456121 | No | No | SG300-ARL-2012-RT-40 | SG300-methacrylate | 0.00152 | 0.000679 | 0.03 | GEMS student | C5 | Yes | Very good | silane coupling agent | 900 | 22.4 | 52 | 2456117 | 23.3 | 48 | 2457007 | 0 | 1020 | 3150000 | 0.000728 | -377 | 0.000728 | 363 | No | Very good | Cohesive | 2 | 5 | 2455571
20120499 | SEAP Student 1 | 2456121 | No | No | SG300-ARL-2012-RT-40 | SG300-methacrylate | 0.00152 | 0.000741 | 0.03 | GEMS student | C5 | Yes | Very good | silane coupling agent | 900 | 22.4 | 52 | 2456117 | 23.3 | 48 | 2457007 | 0 | 4180 | 12900000 | 0.00274 | 6020 | 0.00284 | 6440 | No | Very good | Cohesive | 2 | 5 | 2455571
20120500 | SEAP Student 1 | 2456121 | Yes | Yes | SG300-ARL-2012-RT-40 | SG300-methacrylate | 0.00152 | 0.000705 | 0.03 | GEMS student | C5 | Yes | Very good | silane coupling agent | 900 | 22.4 | 52 | 2456117 | 23.3 | 48 | 2457007 | -0.00138 | 4020 | 12500000 | 0.00256 | 5750 | 0.00275 | 6190 | No | Very good | Cohesive | 2 | 5 | 2455571
20120501 | SEAP Student 1 | 2456121 | Yes | Yes | SG300-ARL-2012-RT-40 | SG300-methacrylate | 0.00152 | 0.000708 | 0.03 | GEMS student | C5 | Yes | Good | silane coupling agent | 900 | 22.4 | 52 | 2456117 | 23.3 | 48 | 2457007 | -0.00157 | 3810 | 11800000 | 0.00249 | 5260 | 0.00265 | 5670 | No | Very good | Cohesive | 2 | 5 | 2455571
20120502 | SEAP Student 1 | 2456121 | Yes | Yes | SG300-ARL-2012-RT-40 | SG300-methacrylate | 0.00152 | 0.000593 | 0.03 | GEMS student | C6 | Yes | Very good | silane coupling agent | 900 | 22.4 | 52 | 2456117 | 23.3 | 48 | 2457007 | 0 | 3960 | 12300000 | 0.00264 | 5510 | 0.00288 | 6140 | No | Very good | Cohesive | 2 | 5 | 2455571
20120503 | SEAP Student 1 | 2456121 | Yes | Yes | SG300-ARL-2012-RT-40 | SG300-methacrylate | 0.00152 | 0.000642 | 0.03 | GEMS student | C6 | Yes | Very good | silane coupling agent | 900 | 22.4 | 52 | 2456117 | 23.3 | 48 | 2457007 | 0 | 4020 | 12500000 | 0.00259 | 5380 | 0.00274 | 5720 | No | Very good | Cohesive | 2 | 5 | 2455571
20120504 | SEAP Student 1 | 2456121 | Yes | Yes | SG300-ARL-2012-RT-40 | SG300-methacrylate | 0.00152 | 0.000625 | 0.03 | GEMS student | C6 | Yes | Poor | silane coupling agent | 900 | 22.4 | 52 | 2456117 | 23.3 | 48 | 2457007 | 0 | 3990 | 12400000 | 0.00264 | 5320 | 0.00283 | 5780 | No | Very good | Cohesive | 2 | 5 | 2455571
20120505 | SEAP Student 1 | 2456121 | Yes | Yes | SG300-ARL-2012-RT-40 | SG300-methacrylate | 0.00152 | 0.000615 | 0.03 | GEMS student | C6 | Yes | Fair | silane coupling agent | 900 | 22.4 | 52 | 2456117 | 23.3 | 48 | 2457007 | -0.00118 | 3720 | 11500000 | 0.0024 | 4640 | 0.00278 | 5280 | No | Very good | Cohesive | 2 | 5 | 2455571
20120506 | SEAP Student 1 | 2456121 | Yes | Yes | SG300-ARL-2012-RT-40 | SG300-methacrylate | 0.00152 | 0.000641 | 0.03 | GEMS student | C6 | Yes | Fair | silane coupling agent | 900 | 22.4 | 52 | 2456117 | 23.3 | 48 | 2457007 | -0.00295 | 4200 | 13000000 | 0.00228 | 5420 | 0.0025 | 6090 | No | Very good | Cohesive | 2 | 5 | 2455571
20120507 | SEAP Student 1 | 2456120 | Yes | Yes | SG300-ARL-2012-RT-41 | SG300-methacrylate | 0.00152 | 0.000494 | 0.03 | GEMS student | C7 | No |  | silane coupling agent | 900 | 22.4 | 52 | 2456117 | 23.5 | 48 | 2457008 | 0 | 4220 | 13100000 | 0.00237 | 5310 | 0.00273 | 6070 | Yes | Good | Cohesive | 2 | 5 | 2455571
20120508 | SEAP Student 1 | 2456120 | Yes | Yes | SG300-ARL-2012-RT-41 | SG300-methacrylate | 0.00152 | 0.000678 | 0.03 | GEMS student | C7 | No |  | silane coupling agent | 900 | 22.4 | 52 | 2456117 | 23.5 | 48 | 2457008 | 0 | 3900 | 12100000 | 0.00189 | 4240 | 0.00232 | 5050 | Yes | Good | Cohesive | 2 | 5 | 2455571
20120509 | SEAP Student 1 | 2456120 | Yes | Yes | SG300-ARL-2012-RT-41 | SG300-methacrylate | 0.00152 | 0.000742 | 0.03 | GEMS student | C7 | No |  | silane coupling agent | 900 | 22.4 | 52 | 2456117 | 23.6 | 48 | 2457008 | 0 | 3570 | 11100000 | 0.00189 | 3760 | 0.0021 | 4440 | Yes | Fair | Cohesive | 2 | 5 | 2455571
20120510 | SEAP Student 1 | 2456120 | Yes | Yes | SG300-ARL-2012-RT-41 | SG300-methacrylate | 0.00152 | 0.000709 | 0.03 | GEMS student | C7 | No |  | silane coupling agent | 900 | 22.4 | 52 | 2456117 | 23.7 | 48 | 2457008 | 0 | 2570 | 7950000 | 0.00194 | 2520 | 0.00256 | 3360 | Yes | Poor | Cohesive | 2 | 5 | 2455571
20120511 | SEAP Student 1 | 2456120 | Yes | Yes | SG300-ARL-2012-RT-41 | SG300-methacrylate | 0.00152 | 0.000705 | 0.03 | GEMS student | C7 | No |  | silane coupling agent | 900 | 22.4 | 52 | 2456117 | 23.8 | 49 | 2457008 | 0 | 2670 | 8280000 | 0.00189 | 2650 | 0.00283 | 3390 | Yes | Poor | Cohesive | 2 | 5 | 2455571
20120512 | SEAP Student 1 | 2456120 | No | No | SG300-ARL-2012-RT-41 | SG300-methacrylate | 0.00152 | 0.000729 | 0.03 | GEMS student | C8 | No |  | silane coupling agent | 900 | 22.4 | 52 | 2456117 | 245 | 47 | 2457008 | 0 | 239 | 740000 | 0.0001 | -11.9 | 0.0001 | 12 | No | Very good | Cohesive | 2 | 5 | 2455571
20120513 | SEAP Student 1 | 2456120 | Yes | Yes | SG300-ARL-2012-RT-41 | SG300-methacrylate | 0.00152 | 0.000715 | 0.03 | GEMS student | C8 | No |  | silane coupling agent | 900 | 22.4 | 52 | 2456117 | 23.8 | 47 | 2457008 | 0 | 3930 | 12200000 | 0.00241 | 5110 | 0.00272 | 5870 | No | Very good | Cohesive | 2 | 5 | 2455571
20120514 | SEAP Student 1 | 2456120 | Yes | Yes | SG300-ARL-2012-RT-41 | SG300-methacrylate | 0.00152 | 0.000711 | 0.03 | GEMS student | C8 | No |  | silane coupling agent | 900 | 22.4 | 52 | 2456117 | 23.8 | 48 | 2457008 | -3.94e-05 | 4290 | 13300000 | 0.00227 | 5670 | 0.00252 | 6260 | No | Very good | Cohesive | 2 | 5 | 2455571
20120515 | SEAP Student 1 | 2456120 | Yes | Yes | SG300-ARL-2012-RT-41 | SG300-methacrylate | 0.00152 | 0.000655 | 0.03 | GEMS student | C8 | No |  | silane coupling agent | 900 | 22.4 | 52 | 2456117 | 23.8 | 47 | 2457008 | 0 | 4190 | 13000000 | 0.00251 | 5650 | 0.00272 | 6160 | No | Very good | Cohesive | 2 | 5 | 2455571
20120516 | SEAP Student 1 | 2456120 | Yes | Yes | SG300-ARL-2012-RT-41 | SG300-methacrylate | 0.00152 | 0.000722 | 0.03 | GEMS student | C8 | No |  | silane coupling agent | 900 | 22.4 | 52 | 2456117 | 23.8 | 47 | 2457008 | -0.000591 | 4190 | 13000000 | 0.00235 | 5800 | 0.00275 | 6420 | No | Very good | Cohesive | 2 | 5 | 2455571
20120517 | SEAP Student 1 | 2456121 | Yes | Yes | SG300-ARL-2012-RT-42 | SG300-methacrylate | 0.00229 | 0.000616 | 0.03 | GEMS student | C9 | Yes | Fair | silane coupling agent | 900 | 22.5 | 52 | 2456117 | 23.8 | 47 | 2457008 | 0 | 4280 | 13300000 | 0.00215 | 4790 | 0.00237 | 5540 | No | Very good | Cohesive | 2 | 5 | 2455571
20120518 | SEAP Student 1 | 2456121 | Yes | Yes | SG300-ARL-2012-RT-42 | SG300-methacrylate | 0.00229 | 0.000629 | 0.03 | GEMS student | C9 | Yes | Fair | silane coupling agent | 900 | 22.5 | 52 | 2456117 | 23.8 | 47 | 2457008 | 0 | 4640 | 14400000 | 0.00231 | 5380 | 0.00251 | 6270 | No | Very good | Cohesive | 2 | 5 | 2455571
20120519 | SEAP Student 1 | 2456121 | Yes | Yes | SG300-ARL-2012-RT-42 | SG300-methacrylate | 0.00229 | 0.000586 | 0.03 | GEMS student | C9 | Yes | Very good | silane coupling agent | 900 | 22.5 | 52 | 2456117 | 23.8 | 47 | 2457008 | -0.00138 | 4800 | 14900000 | 0.00232 | 5970 | 0.00251 | 6520 | No | Very good | Cohesive | 2 | 5 | 2455571
20120520 | SEAP Student 1 | 2456121 | Yes | Yes | SG300-ARL-2012-RT-42 | SG300-methacrylate | 0.00229 | 0.000611 | 0.03 | GEMS student | C9 | Yes | Very good | silane coupling agent | 900 | 22.5 | 52 | 2456117 | 23.8 | 47 | 2457008 | 0 | 4610 | 14300000 | 0.00224 | 5630 | 0.00244 | 6070 | No | Very good | Cohesive | 2 | 5 | 2455571
20120521 | SEAP Student 1 | 2456121 | Yes | Yes | SG300-ARL-2012-RT-42 | SG300-methacrylate | 0.00229 | 0.000651 | 0.03 | GEMS student | C9 | Yes | Very good | silane coupling agent | 900 | 22.5 | 52 | 2456117 | 23.8 | 47 | 2457008 | -0.00138 | 4700 | 14600000 | 0.00226 | 6090 | 0.00238 | 6580 | No | Very good | Cohesive | 2 | 5 | 2455571
20120522 | SEAP Student 1 | 2456121 | Yes | Yes | SG300-ARL-2012-RT-42 | SG300-methacrylate | 0.00229 | 0.000583 | 0.03 | GEMS student | C10 | Yes | Very good | silane coupling agent | 900 | 22.4 | 52 | 2456117 | 23.8 | 47 | 2457008 | -0.000984 | 4530 | 14000000 | 0.00247 | 5940 | 0.00264 | 6420 | No | Very good | Cohesive | 2 | 5 | 2455571
20120523 | SEAP Student 1 | 2456121 | Yes | Yes | SG300-ARL-2012-RT-42 | SG300-methacrylate | 0.00229 | 0.000601 | 0.03 | GEMS student | C10 | Yes | Very good | silane coupling agent | 900 | 22.4 | 52 | 2456117 | 23.8 | 47 | 2457008 | 0 | 4390 | 13600000 | 0.0025 | 5670 | 0.00276 | 6370 | No | Very good | Cohesive | 2 | 5 | 2455571
20120524 | SEAP Student 1 | 2456121 | Yes | Yes | SG300-ARL-2012-RT-42 | SG300-methacrylate | 0.00229 | 0.000537 | 0.03 | GEMS student | C10 | Yes | Very good | silane coupling agent | 900 | 22.4 | 52 | 2456117 | 23.8 | 47 | 2457008 | -0.00256 | 4590 | 14200000 | 0.00223 | 5570 | 0.00246 | 6270 | No | Very good | Cohesive | 2 | 5 | 2455571
20120525 | SEAP Student 1 | 2456121 | Yes | Yes | SG300-ARL-2012-RT-42 | SG300-methacrylate | 0.00229 | 0.000491 | 0.03 | GEMS student | C10 | Yes | Good | silane coupling agent | 900 | 22.4 | 52 | 2456117 | 23.8 | 47 | 2457008 | -0.00295 | 4480 | 13900000 | 0.0019 | 4660 | 0.0021 | 5520 | No | Very good | Cohesive | 2 | 5 | 2455571
20120526 | SEAP Student 1 | 2456121 | Yes | Yes | SG300-ARL-2012-RT-42 | SG300-methacrylate | 0.00229 | 0.000559 | 0.03 | GEMS student | C10 | Yes | Very good | silane coupling agent | 900 | 22.4 | 52 | 2456117 | 23.8 | 47 | 2457008 | -0.00197 | 4770 | 14800000 | 0.00226 | 5850 | 0.00236 | 6320 | No | Very good | Cohesive | 2 | 5 | 2455571
20120527 | SEAP Student 1 | 2456121 | Yes | Yes | SG300-ARL-2012-RT-43 | SG300-methacrylate | 0.00229 | 0.000715 | 0.03 | GEMS student | C11 | No |  | silane coupling agent | 900 | 22.5 | 52 | 2456117 | 23.8 | 47 | 2457008 | 0 | 5190 | 16100000 | 0.00272 | 7750 | 0.0028 | 8150 | No | Very good | Cohesive | 2 | 5 | 2455571
20120528 | SEAP Student 1 | 2456121 | Yes | Yes | SG300-ARL-2012-RT-43 | SG300-methacrylate | 0.00229 | 0.000713 | 0.03 | GEMS student | C11 | No |  | silane coupling agent | 900 | 22.5 | 52 | 2456117 | 23.8 | 47 | 2457008 | 0 | 4700 | 14600000 | 0.00262 | 6420 | 0.00285 | 7120 | No | Very good | Cohesive | 2 | 5 | 2455571
20120529 | SEAP Student 1 | 2456121 | Yes | Yes | SG300-ARL-2012-RT-43 | SG300-methacrylate | 0.00229 | 0.000733 | 0.03 | GEMS student | C11 | No |  | silane coupling agent | 900 | 22.5 | 52 | 2456117 | 23.8 | 47 | 2457008 | -0.00197 | 4750 | 14700000 | 0.0025 | 6400 | 0.00277 | 7290 | No | Very good | Cohesive | 2 | 5 | 2455571
20120530 | SEAP Student 1 | 2456121 | Yes | Yes | SG300-ARL-2012-RT-43 | SG300-methacrylate | 0.00229 | 0.000682 | 0.03 | GEMS student | C11 | No |  | silane coupling agent | 900 | 22.5 | 52 | 2456117 | 23.8 | 47 | 2457008 | 0 | 5070 | 15700000 | 0.00279 | 7420 | 0.00293 | 7830 | No | Very good | Cohesive | 2 | 5 | 2455571
20120531 | SEAP Student 1 | 2456121 | Yes | Yes | SG300-ARL-2012-RT-43 | SG300-methacrylate | 0.00229 | 0.000721 | 0.03 | GEMS student | C11 | No |  | silane coupling agent | 900 | 22.5 | 52 | 2456117 | 23.8 | 47 | 2457008 | 0.0837 | 5050 | 15700000 | 0.00262 | 7290 | 0.00279 | 7820 | No | Very good | Cohesive | 2 | 5 | 2455571
20120532 | SEAP Student 1 | 2456121 | Yes | Yes | SG300-ARL-2012-RT-43 | SG300-methacrylate | 0.00229 | 0.000692 | 0.03 | GEMS student | C12 | No |  | silane coupling agent | 900 | 22.5 | 52 | 2456117 | 23.8 | 47 | 2457008 | -0.00295 | 4490 | 13900000 | 0.00223 | 5690 | 0.00246 | 6470 | No | Very good | Cohesive | 2 | 5 | 2455571
20120533 | SEAP Student 1 | 2456121 | Yes | Yes | SG300-ARL-2012-RT-43 | SG300-methacrylate | 0.00229 | 0.000695 | 0.03 | GEMS student | C12 | No |  | silane coupling agent | 900 | 22.5 | 52 | 2456117 | 23.8 | 47 | 2457008 | -0.00197 | 4890 | 15100000 | 0.00259 | 6800 | 0.00274 | 7360 | No | Very good | Cohesive | 2 | 5 | 2455571
20120534 | SEAP Student 1 | 2456121 | Yes | Yes | SG300-ARL-2012-RT-43 | SG300-methacrylate | 0.00229 | 0.000674 | 0.03 | GEMS student | C12 | No |  | silane coupling agent | 900 | 22.5 | 52 | 2456117 | 23.8 | 47 | 2457008 | -0.00197 | 4590 | 14200000 | 0.00235 | 5510 | 0.00262 | 6570 | Yes | Good | Cohesive | 2 | 5 | 2455571
20120535 | SEAP Student 1 | 2456121 | No | No | SG300-ARL-2012-RT-43 | SG300-methacrylate | 0.00229 | 0.000676 | 0.03 | GEMS student | C12 | No |  | silane coupling agent | 900 | 22.5 | 52 | 2456117 | 23.8 | 47 | 2457008 | 0 | 98.4 | 305000 | 0.00267 | -262 | 0.00267 | 0.33 | Yes | Good | Cohesive | 2 | 5 | 2455571
20120536 | SEAP Student 1 | 2456121 | Yes | Yes | SG300-ARL-2012-RT-43 | SG300-methacrylate | 0.00229 | 0.000665 | 0.03 | GEMS student | C12 | No |  | silane coupling agent | 900 | 22.5 | 52 | 2456117 | 23.8 | 47 | 2457008 | -0.00295 | 4020 | 12500000 | 0.00211 | 4370 | 0.0025 | 5670 | Yes | Fair | Cohesive | 2 | 5 | 2455571
|  |  |  | 100% | maximum | 32.5 |  | Mean | 18.367917
|  |  |  | 99.5% |  | 32.5 |  | Std Dev | 5.9516839
|  |  |  | 97.5% |  | 31.66 |  | Std Err Mean | 0.5433119
|  |  |  | 90% |  | 25.64 |  | Upper 95% Mean | 19.443729
|  |  |  | 75% | quartile | 22.1 |  | Lower 95% Mean | 17.292105
|  |  |  | 50% | median | 18.7 |  | N | 120
|  |  |  | 25% | quartile | 13.95
|  |  |  | 10% |  | 10.16
|  |  |  | 2.5% |  | 7.32725
|  |  |  | 0.5% |  | 5.25
|  |  |  | 0% | minimum | 5.25
|  |  |  | 100% | maximum | 31.5 |  | Mean | 16.6555
|  |  |  | 99.5% |  | 31.5 |  | Std Dev | 7.7831619
|  |  |  | 97.5% |  | 30.085 |  | Std Err Mean | 0.7105022
|  |  |  | 90% |  | 27.79 |  | Upper 95% Mean | 18.062365
|  |  |  | 75% | quartile | 22.85 |  | Lower 95% Mean | 15.248635
|  |  |  | 50% | median | 18.3 |  | N | 120
|  |  |  | 25% | quartile | 10.35
|  |  |  | 10% |  | 4.774
|  |  |  | 2.5% |  | 0.06725
|  |  |  | 0.5% |  | 0
|  |  |  | 0% | minimum | 0
|  |  |  | 100% | maximum | 12.7 |  | Mean | 10.028417
|  |  |  | 99.5% |  | 12.7 |  | Std Dev | 1.6880186
|  |  |  | 97.5% |  | 12.1975 |  | Std Err Mean | 0.1540943
|  |  |  | 90% |  | 11.7 |  | Upper 95% Mean | 10.333539
|  |  |  | 75% | quartile | 11.2 |  | Lower 95% Mean | 9.7232945
|  |  |  | 50% | median | 10.3 |  | N | 120
|  |  |  | 25% | quartile | 9.435
|  |  |  | 10% |  | 7.581
|  |  |  | 2.5% |  | 7.07075
|  |  |  | 0.5% |  | 0.11
|  |  |  | 0% | minimum | 0.11
|  |  |  | 100% | maximum | 16.1 |  | Mean | 11.503417
|  |  |  | 99.5% |  | 16.1 |  | Std Dev | 2.9105304
|  |  |  | 97.5% |  | 15.685 |  | Std Err Mean | 0.2656939
|  |  |  | 90% |  | 14.39 |  | Upper 95% Mean | 12.029517
|  |  |  | 75% | quartile | 13.3 |  | Lower 95% Mean | 10.977316
|  |  |  | 50% | median | 12 |  | N | 120
|  |  |  | 25% | quartile | 10.725
|  |  |  | 10% |  | 8.336
|  |  |  | 2.5% |  | 0.79825
|  |  |  | 0.5% |  | 0
|  |  |  | 0% | minimum | 0