## Data
Specimen ID | 20150620 |  | 1Visual beginning temperature of glass transition region, (°C) |  |  |  | 50
Material ID | SG300-ARL |  | 1Visual ending temperature of glass transition region, (°C) |  |  |  | 100
|  |  | Row of beginning temperature of glass transition region |  |  |  | 741 | Load vs Extension
|  |  | Row of ending temperature of glass transition region |  |  |  | 1242 | Load vs Shifted Extension
2Frequency (hz) |  |  | Row of glass transition temperature from Loss Modulus |  |  |  | 949 | Document | Doc Description | Target | Indexed | Display as record
2Heating rate (°C/min) |  |  | 2Glass transition temperature (°C), from Loss Modulus |  |  |  | 70.33081 | !FILENAME |  | _blank | TRUE | FALSE
|  |  | Loss modulus @ Tg |  |  |  | 124.5477
|  |  | Row of glass transition temperature from Tan Delta |  |  |  | 242
Analysis Date | 2015-07-15 |  | 2Glass transition temperature (°C), from Tan Delta |  |  |  | 0.5368214 | Temperatures | 25 | °C
|  |  | Tan delta @ Tg |  |  |  | 0.347118 |  | -51 | °C
|  |  | Row of temperature = 25°C |  |  |  | 491 |  | 71 | °C
Valid Test | TRUE |  | 3Storage modulus @ 25°C |  |  |  | 1503.109
Use in Summary | TRUE |  | 3Loss modulus @ 25°C |  |  |  | 84.31632
|  |  | 3Tan delta @ 25°C |  |  |  | 0.3007758
|  |  | 4Row of temperature = -51°C |  |  |  | #N/A
Projected Start | 31 |  | Storage modulus @ -51°C |  |  |  | #N/A
Start Row | 31 |  | Loss modulus @ -51°C |  |  |  | #N/A
End Row | 1818 |  | Tan delta @ -51°C |  |  |  | #N/A
Last Row | 1818 |  | 5Row of temperature = 71°C |  |  |  | 943
|  |  | Storage modulus @ 71°C |  |  |  | 558.0618
|  |  | Loss modulus @ 71°C |  |  |  | 124.5305
|  |  | Tan delta @ 71°C |  |  |  | 0.1118628
Send Questions to | usarmy.APG.arl.mbx.adhesive-research@mail.mil
Time | Temp. | E' | E'' | Tan Delta | Rounded | Notes
(min) | (°C) | (MPa) | (MPa) | (E''/E') | Temp. | 1. This assumes the analyst has fundamental knowledge of a, b, and g transitions.
0.01122222 | -0.4600816 | 1642.281 | 87.5822 | 0.32791 | 0 | 2. The glass transition temperature (Tg) is frequency and heating rate dependent. Measured values from E'' and Tan Delta
0.0585 | -0.4547727 | 1645.23 | 86.62056 | 0.328865 | 0 | peak maximums will differ slightly. Tg's measured from DMA will differ slightly from alternative characterization techniques.
0.1085 | -0.4687244 | 1642.363 | 88.44375 | 0.328873 | 0 | 3. Modulus values from measured from DMA are not as rigorous as standardized techniques using mechanical testing
0.1585 | -0.4826884 | 1643.19 | 89.76455 | 0.3286224 | 0 | frames. These modulus values are approximate values.
0.2085 | -0.469899 | 1644.759 | 88.53868 | 0.3286553 | 0 | 4. From MIL-STD-810G, Method 502.5, Low Temperature
0.2585 | -0.4567928 | 1645.558 | 88.60456 | 0.3289347 | 0 | 5. From MIL-STD-810G, Method 501.5, High Temperature
0.3085 | -0.4436136 | 1644.942 | 86.43394 | 0.3294741 | 0
0.3585 | -0.4872846 | 1646.501 | 89.4553 | 0.3291199 | 0
0.4085 | -0.4876199 | 1649.851 | 88.81858 | 0.3296806 | 0
0.4585 | -0.5311697 | 1648.347 | 89.26499 | 0.3295281 | -1
0.5085 | -0.4975273 | 1652.281 | 87.63259 | 0.3304575 | 0
0.5585 | -0.477601 | 1653.371 | 89.655 | 0.3304856 | 0
0.6085 | -0.5110856 | 1652.755 | 88.66238 | 0.3304514 | -1
0.6585 | -0.5222872 | 1653.294 | 86.56744 | 0.3306482 | -1
0.7085 | -0.4917218 | 1656.64 | 89.19353 | 0.3309311 | 0
0.7585 | -0.4835739 | 1658.054 | 86.61466 | 0.3315196 | 0
0.8085 | -0.476128 | 1657.591 | 86.5664 | 0.3318648 | 0
0.8585 | -0.4667728 | 1656.754 | 90.54902 | 0.3312566 | 0
0.9085 | -0.460012 | 1659.096 | 90.9173 | 0.331572 | 0
0.9585 | -0.4766646 | 1661.781 | 88.43602 | 0.3321253 | 0
1.0085 | -0.4528562 | 1661.84 | 87.97535 | 0.3325774 | 0
1.0585 | -0.4607475 | 1659.207 | 90.12756 | 0.3319566 | 0
1.1085 | -0.4521402 | 1663.237 | 87.54959 | 0.3321681 | 0
1.1585 | -0.4444488 | 1661.435 | 88.39316 | 0.3323853 | 0
1.2085 | -0.4484128 | 1664.836 | 89.96474 | 0.3327342 | 0
1.2585 | -0.4368137 | 1667.488 | 88.53638 | 0.333443 | 0
1.3085 | -0.4068267 | 1665.791 | 88.29965 | 0.3332295 | 0
1.3585 | -0.4075047 | 1663.206 | 88.72316 | 0.3329098 | 0
1.4085 | -0.4277187 | 1668.448 | 88.70387 | 0.333209 | 0
1.4585 | -0.3995261 | 1669.25 | 91.13469 | 0.3338522 | 0
1.5085 | -0.3917346 | 1667.078 | 90.0496 | 0.3333804 | 0
1.5585 | -0.3920276 | 1669.972 | 88.29618 | 0.333925 | 0
1.6085 | -0.3786972 | 1674.204 | 88.27884 | 0.3343605 | 0
1.6585 | -0.3642387 | 1672.63 | 89.0214 | 0.3348068 | 0
1.7085 | -0.356911 | 1671.606 | 89.80738 | 0.3344675 | 0
1.7585 | -0.3388503 | 1672.827 | 89.83788 | 0.3342205 | 0
1.8085 | -0.3274207 | 1672.733 | 88.74438 | 0.3346578 | 0
1.8585 | -0.3428475 | 1673.34 | 88.42868 | 0.3345317 | 0
1.9085 | -0.3147714 | 1677.065 | 87.9432 | 0.3353028 | 0
1.9585 | -0.3161034 | 1677.995 | 89.60806 | 0.33548 | 0
2.0085 | -0.2735606 | 1676.395 | 89.56316 | 0.3349645 | 0
2.0585 | -0.2597514 | 1674.386 | 89.23481 | 0.3353169 | 0
2.1085 | -0.2528998 | 1679.537 | 88.35258 | 0.3354337 | 0
2.1585 | -0.2560022 | 1679.327 | 90.28505 | 0.3360192 | 0
2.2085 | -0.2719534 | 1679.894 | 89.50616 | 0.3358802 | 0
2.2585 | -0.2631812 | 1678.743 | 87.78036 | 0.3358512 | 0
2.308556 | -0.2337241 | 1678.254 | 87.33826 | 0.3357376 | 0
2.358667 | -0.2325687 | 1683.804 | 88.65215 | 0.3361632 | 0
2.408667 | -0.2161081 | 1683.204 | 89.69169 | 0.336906 | 0
2.458667 | -0.2056949 | 1683.492 | 88.67666 | 0.3364914 | 0
2.508667 | -0.2127663 | 1683.681 | 87.88026 | 0.3367772 | 0
2.558667 | -0.1887993 | 1682.103 | 88.30372 | 0.3366593 | 0
2.608667 | -0.1960116 | 1685.481 | 89.17941 | 0.3368728 | 0
2.658667 | -0.183313 | 1686.539 | 89.34961 | 0.3371294 | 0
2.708667 | -0.1629061 | 1687.794 | 89.65642 | 0.3374728 | 0
2.758667 | -0.1400658 | 1685.961 | 88.37266 | 0.337474 | 0
2.808667 | -0.1515593 | 1687.242 | 88.48094 | 0.3373196 | 0
2.858667 | -0.1393865 | 1686.884 | 88.56418 | 0.3375517 | 0
2.908667 | -0.1389468 | 1687.128 | 90.41151 | 0.3372546 | 0
2.958667 | -0.1254606 | 1688.335 | 90.15232 | 0.3373724 | 0
3.008667 | -0.1365042 | 1689.054 | 88.38961 | 0.3378191 | 0
3.058667 | -0.1174587 | 1691.455 | 88.39709 | 0.3380352 | 0
3.108667 | -0.1024498 | 1693.504 | 89.70399 | 0.3386682 | 0
3.158667 | -0.1129764 | 1691.27 | 90.13809 | 0.3383287 | 0
3.208667 | -0.09922309 | 1691.594 | 88.61054 | 0.3382375 | 0
3.258667 | -0.1049995 | 1689.704 | 88.34018 | 0.3381434 | 0
3.308667 | -0.07211297 | 1694.366 | 88.85707 | 0.3387189 | 0
3.358667 | -0.06835884 | 1695.555 | 89.84906 | 0.3388429 | 0
3.408667 | -0.08661834 | 1693.545 | 85.8164 | 0.3388874 | 0
3.458667 | -0.06912876 | 1692.987 | 88.51452 | 0.3388035 | 0
3.508667 | -0.06920044 | 1695.309 | 90.85835 | 0.3387288 | 0
3.558667 | -0.05302018 | 1697.12 | 88.6018 | 0.339235 | 0
3.608667 | -0.06370127 | 1696.574 | 88.63262 | 0.3394872 | 0
3.658667 | -0.05949929 | 1695.853 | 90.84454 | 0.3392659 | 0
3.708667 | -0.04551715 | 1695.638 | 90.7365 | 0.3388558 | 0
3.758667 | -0.03522098 | 1697.88 | 87.40196 | 0.3395425 | 0
3.808667 | -0.04134465 | 1699.744 | 88.3084 | 0.3397403 | 0
3.858667 | -0.0419228 | 1699.466 | 90.02401 | 0.3399425 | 0
3.908667 | -0.03822891 | 1697.445 | 90.10406 | 0.3394658 | 0
3.958667 | -0.02943851 | 1697.786 | 88.38744 | 0.3395078 | 0
4.008667 | -0.02394194 | 1699.656 | 87.27301 | 0.3400602 | 0
4.058667 | -0.03575032 | 1701.454 | 88.41918 | 0.3401068 | 0
4.108667 | -0.01854244 | 1702.611 | 90.45516 | 0.3403714 | 0
4.158666 | -0.01430984 | 1702.265 | 88.84631 | 0.340425 | 0
4.208667 | -0.01339625 | 1702.394 | 88.57954 | 0.3406063 | 0
4.258666 | 0.003501457 | 1699.627 | 88.35416 | 0.3402648 | 0
4.308666 | -0.01995714 | 1701.111 | 89.74078 | 0.3400764 | 0
4.358667 | -0.0099103 | 1702.285 | 89.79901 | 0.3403763 | 0
4.408666 | 0.003050816 | 1702.686 | 90.58591 | 0.340308 | 0
4.458667 | 0.002196788 | 1706.026 | 89.96968 | 0.3410041 | 0
4.508666 | -0.0051001 | 1704.426 | 89.25408 | 0.3408778 | 0
4.558666 | -0.01053944 | 1706.045 | 88.43495 | 0.3411255 | 0
4.608667 | -0.0014932 | 1707.573 | 89.62597 | 0.3415139 | 0
4.658666 | 0.002451284 | 1706.436 | 90.6978 | 0.3412794 | 0
4.708667 | -0.01265972 | 1704.598 | 89.91566 | 0.3410034 | 0
4.758666 | -0.0061545 | 1704.939 | 87.93709 | 0.340918 | 0
4.808666 | -0.0039092 | 1707.334 | 87.7768 | 0.3413478 | 0
4.858834 | -0.01508226 | 1709.868 | 89.06493 | 0.3417556 | 0
4.908834 | 0.004027266 | 1707.572 | 90.14403 | 0.3416393 | 0
4.958834 | -0.00079269 | 1706.602 | 87.18046 | 0.3415607 | 0
5.008834 | 0.005729229 | 1707.394 | 88.30356 | 0.3414481 | 0
5.058834 | 0.002415612 | 1708.838 | 90.64039 | 0.3415425 | 0
5.108834 | 0.01977968 | 1710.861 | 90.15408 | 0.3419635 | 0
5.158833 | 0.01031041 | 1709.564 | 87.40101 | 0.3421142 | 0
5.208833 | 0.000583966 | 1708.678 | 88.90462 | 0.3419953 | 0
5.258832 | 0.01480802 | 1709.625 | 90.23794 | 0.3417325 | 0
5.308832 | 0.02240144 | 1710.656 | 90.5115 | 0.3418812 | 0
5.358832 | 0.009554559 | 1713.188 | 87.80609 | 0.3424878 | 0
5.408832 | 0.006712965 | 1713.002 | 88.61274 | 0.3426876 | 0
5.458832 | 0.01544299 | 1712.096 | 91.1018 | 0.342464 | 0
5.508832 | 0.02027212 | 1711.19 | 90.06731 | 0.3421912 | 0
5.558832 | 0.01209376 | 1711.217 | 88.14679 | 0.3420925 | 0
5.608832 | 0.01872911 | 1712.875 | 87.55116 | 0.3425586 | 0
5.658832 | 0.02398367 | 1713.544 | 88.70953 | 0.3427676 | 0
5.708832 | 0.005988262 | 1716.396 | 89.75284 | 0.3429414 | 0
5.758832 | -0.00042403 | 1716.237 | 90.44442 | 0.3433235 | 0
5.808832 | 0.01751692 | 1715.132 | 89.51516 | 0.3431675 | 0
5.858832 | 0.01660948 | 1714.89 | 87.75409 | 0.3430494 | 0
5.908832 | 0.02063449 | 1713.418 | 87.88016 | 0.3428828 | 0
5.958832 | 0.009542328 | 1714.555 | 89.87469 | 0.342824 | 0
6.008832 | -0.00061744 | 1715.504 | 91.27381 | 0.3429458 | 0
6.058832 | 0.01139451 | 1716.681 | 89.33278 | 0.3431505 | 0
6.108832 | 0.009314038 | 1717.248 | 88.609 | 0.3433768 | 0
6.158832 | 0.01994704 | 1717.733 | 88.80789 | 0.343673 | 0
6.208832 | 0.02571752 | 1717.07 | 90.65066 | 0.3433441 | 0
6.258832 | 0.0284082 | 1716.375 | 88.90219 | 0.3430958 | 0
6.308832 | 0.02121958 | 1716.159 | 88.57001 | 0.3432934 | 0
6.358832 | 0.01666016 | 1718.994 | 88.19162 | 0.3436588 | 0
6.408832 | 0.01356542 | 1720.316 | 90.35809 | 0.3440603 | 0
6.458832 | 0.0309825 | 1719.003 | 88.79084 | 0.3437688 | 0
6.508832 | 0.02428289 | 1718.126 | 86.96269 | 0.3437649 | 0
6.558832 | 0.03034648 | 1717.819 | 88.46731 | 0.343812 | 0
6.608832 | 0.03847802 | 1718.708 | 91.02509 | 0.3435713 | 0
6.658832 | 0.03119657 | 1719.536 | 90.27411 | 0.3437305 | 0
6.708832 | 0.01762317 | 1722.442 | 88.66618 | 0.3443269 | 0
6.758832 | 0.01663059 | 1721.535 | 88.86455 | 0.3444194 | 0
6.808832 | 0.022724 | 1720.94 | 90.93032 | 0.344164 | 0
6.858832 | 0.02352436 | 1719.884 | 89.90616 | 0.3438754 | 0
6.908832 | 0.03030924 | 1720.057 | 88.10978 | 0.3439878 | 0
6.958832 | 0.03416311 | 1721.198 | 87.54066 | 0.3443402 | 0
7.008832 | 0.04248104 | 1722.311 | 88.47656 | 0.3444514 | 0
7.058832 | 0.03009595 | 1724.329 | 90.88705 | 0.3446463 | 0
7.108832 | 0.0281768 | 1724.455 | 89.18184 | 0.3448691 | 0
7.158832 | 0.01257262 | 1724.657 | 88.71996 | 0.3449899 | 0
7.208832 | 0.01817438 | 1724.628 | 89.46475 | 0.3449176 | 0
7.258832 | 0.01228597 | 1724.022 | 90.49381 | 0.3448408 | 0
7.308832 | 0.02708568 | 1723.947 | 90.53305 | 0.3447224 | 0
7.358944 | 0.03026018 | 1723.256 | 89.61495 | 0.3445009 | 0
7.409 | 0.0150641 | 1723.034 | 87.64641 | 0.344748 | 0
7.459 | 0.03348037 | 1721.987 | 87.59212 | 0.3446653 | 0
7.509 | 0.02353181 | 1723.885 | 90.07269 | 0.3446696 | 0
7.559 | 0.02287104 | 1725.293 | 90.80872 | 0.3447526 | 0
7.609 | 0.0314842 | 1727.673 | 88.11538 | 0.3453627 | 0
7.659 | 0.0325527 | 1726.156 | 88.96736 | 0.3455453 | 0
7.709 | 0.02651119 | 1724.337 | 91.77878 | 0.3448837 | 0
7.759 | 0.03401444 | 1724.853 | 88.85656 | 0.3447244 | 0
7.809 | 0.01902719 | 1726.583 | 87.71608 | 0.3452002 | 0
7.859 | 0.03828816 | 1728.839 | 90.58253 | 0.3457068 | 0
7.909 | 0.02472198 | 1726.942 | 90.28806 | 0.345471 | 0
7.959 | 0.02601934 | 1725.92 | 87.6827 | 0.3453734 | 0
8.009 | 0.02888791 | 1725.531 | 89.63159 | 0.3452674 | 0
8.059 | 0.04299616 | 1728.354 | 91.11774 | 0.3453011 | 0
8.109 | 0.0352641 | 1730.055 | 88.3609 | 0.3459509 | 0
8.159 | 0.03105781 | 1727.987 | 89.72503 | 0.345845 | 0
8.209 | 0.016298 | 1728.472 | 91.28661 | 0.345491 | 0
8.259 | 0.01611685 | 1727.074 | 89.26508 | 0.3453644 | 0
8.309 | 0.01770559 | 1727.844 | 87.47974 | 0.345591 | 0
8.359 | 0.01165394 | 1731.562 | 90.28491 | 0.3460626 | 0
8.409 | 0.02755919 | 1731.344 | 90.01006 | 0.3462949 | 0
8.459 | 0.02466323 | 1728.91 | 87.71726 | 0.3460522 | 0
8.509 | 0.0102777 | 1729.22 | 89.0033 | 0.3459636 | 0
8.559 | 0.0257289 | 1728.627 | 91.90155 | 0.3457042 | 0
8.609 | 0.03940337 | 1728.65 | 90.68125 | 0.3454502 | 0
8.659 | 0.0167922 | 1728.5 | 87.76437 | 0.3456774 | 0
8.709 | 0.01193291 | 1729.653 | 87.53919 | 0.345993 | 0
8.759 | 0.01177989 | 1730.778 | 89.80899 | 0.3461242 | 0
8.809 | 0.009898755 | 1733.405 | 90.3308 | 0.3464049 | 0
8.859 | 0.02657213 | 1732.545 | 88.79391 | 0.3466454 | 0
8.909 | 0.01354039 | 1732.821 | 89.16444 | 0.3466055 | 0
8.959 | 0.01659207 | 1731.028 | 92.06559 | 0.3462298 | 0
9.009 | 0.02015698 | 1730.203 | 88.72212 | 0.3459915 | 0
9.059 | 0.02129077 | 1731.252 | 86.88444 | 0.346271 | 0
9.109 | 0.02717869 | 1733.652 | 90.17149 | 0.3466235 | 0
9.159 | 0.02038236 | 1734.247 | 89.03476 | 0.3467274 | 0
9.209 | 0.01297676 | 1731.834 | 87.41621 | 0.3467616 | 0
9.259 | 0.01705818 | 1732.934 | 91.45575 | 0.3464476 | 0
9.309 | 0.02103904 | 1732.463 | 90.87781 | 0.3463912 | 0
9.359 | 0.008620118 | 1731.698 | 87.09676 | 0.3463279 | 0
9.409 | 0.00420432 | 1734.886 | 90.15601 | 0.3467911 | 0
9.459 | 0.01641096 | 1734.992 | 89.47892 | 0.3469431 | 0
9.509 | 0.02039889 | 1733.26 | 87.41844 | 0.3469633 | 0
9.559 | 0.02121723 | 1732.898 | 91.75388 | 0.346698 | 0
9.609 | 0.02224077 | 1733.926 | 91.07482 | 0.3464063 | 0
9.659 | 0.02688674 | 1732.941 | 88.11232 | 0.3465555 | 0
9.709 | 0.02449131 | 1735.278 | 87.83856 | 0.3469845 | 0
9.759 | 0.02356358 | 1736.446 | 91.1255 | 0.3472758 | 0
9.809 | 0.03991493 | 1737.108 | 89.03197 | 0.3473842 | 0
9.859055 | 0.02079309 | 1736.539 | 88.85569 | 0.3475376 | 0
9.909166 | 0.0185393 | 1736.064 | 90.42891 | 0.3472219 | 0
9.959168 | 0.02477521 | 1734.638 | 91.76446 | 0.3467926 | 0
10.00917 | 0.02927764 | 1734.425 | 87.83564 | 0.3468422 | 0
10.05917 | 0.04308269 | 1734.017 | 86.73947 | 0.3470838 | 0
10.10917 | 0.05771865 | 1735.11 | 89.61401 | 0.3470047 | 0
10.15917 | 0.07470918 | 1735.859 | 91.22261 | 0.3468939 | 0
10.20917 | 0.1023951 | 1736.255 | 88.9557 | 0.347118 | 0
10.25917 | 0.1422756 | 1738.658 | 89.11792 | 0.3476644 | 0
10.30917 | 0.1733791 | 1737.594 | 90.20338 | 0.3476138 | 0
10.35917 | 0.220823 | 1734.805 | 86.23663 | 0.3472178 | 0
10.40917 | 0.2680944 | 1735.552 | 89.38461 | 0.3472583 | 0
10.45917 | 0.3171249 | 1736.569 | 91.62835 | 0.3469581 | 0
10.50916 | 0.358727 | 1737.578 | 88.58626 | 0.3473894 | 0
10.55916 | 0.4049152 | 1738.49 | 90.65379 | 0.3477372 | 0
10.60917 | 0.4630741 | 1735.678 | 88.85418 | 0.3471962 | 0
10.65916 | 0.5368214 | 1734.073 | 86.36868 | 0.3471753 | 1
10.70916 | 0.6022454 | 1735.806 | 90.57804 | 0.3470782 | 1
10.75916 | 0.66295 | 1737.128 | 90.34422 | 0.3471044 | 1
10.80916 | 0.7373312 | 1737.932 | 88.29264 | 0.3476428 | 1
10.85917 | 0.7944465 | 1737.145 | 90.87231 | 0.3474388 | 1
10.90916 | 0.8774041 | 1735.015 | 89.3843 | 0.3470197 | 1
10.95916 | 0.9597858 | 1733.54 | 86.26222 | 0.3469586 | 1
11.00916 | 1.036782 | 1734.69 | 88.57712 | 0.3470131 | 1
11.05916 | 1.105999 | 1735.544 | 90.63629 | 0.3469808 | 1
11.10917 | 1.171193 | 1736.342 | 89.70362 | 0.3470269 | 1
11.15916 | 1.253186 | 1736.743 | 88.58991 | 0.347372 | 1
11.20916 | 1.329416 | 1736.798 | 89.33493 | 0.3474656 | 1
11.25916 | 1.409896 | 1735.769 | 90.22244 | 0.3471261 | 1
11.30916 | 1.499456 | 1734.319 | 89.40161 | 0.346865 | 1
11.35917 | 1.584915 | 1733.236 | 87.31562 | 0.3467968 | 2
11.40916 | 1.665608 | 1732.339 | 86.57822 | 0.3467168 | 2
11.45916 | 1.761483 | 1733.091 | 88.55656 | 0.346661 | 2
11.50916 | 1.849035 | 1733.572 | 90.52834 | 0.3465618 | 2
11.55916 | 1.945901 | 1734.036 | 89.80722 | 0.346637 | 2
11.60917 | 2.03267 | 1734.548 | 88.23991 | 0.3468529 | 2
11.65916 | 2.120166 | 1734.644 | 88.75181 | 0.347065 | 2
11.70916 | 2.201194 | 1733.415 | 90.381 | 0.3467018 | 2
11.75916 | 2.292206 | 1731.91 | 88.79366 | 0.3463488 | 2
11.80916 | 2.380226 | 1730.366 | 86.52453 | 0.3462655 | 2
11.85917 | 2.482481 | 1731.248 | 87.85609 | 0.346329 | 2
11.90916 | 2.565106 | 1733.476 | 90.23724 | 0.3464746 | 3
11.95916 | 2.647156 | 1732.152 | 87.98999 | 0.346555 | 3
12.00916 | 2.740918 | 1729.982 | 86.385 | 0.3463338 | 3
12.05916 | 2.830342 | 1729.794 | 89.47944 | 0.3459973 | 3
12.10917 | 2.915258 | 1730.204 | 90.25098 | 0.3457907 | 3
12.15916 | 3.020264 | 1730.64 | 88.04605 | 0.3460288 | 3
12.20916 | 3.114128 | 1730.674 | 87.9062 | 0.3463126 | 3
12.25916 | 3.203516 | 1729.912 | 89.52188 | 0.346049 | 3
12.30916 | 3.295104 | 1728.225 | 89.98444 | 0.3455954 | 3
12.35917 | 3.379331 | 1726.947 | 87.44299 | 0.3454153 | 3
12.40934 | 3.469926 | 1726.829 | 86.43591 | 0.345486 | 3
12.45934 | 3.564958 | 1727.427 | 87.98631 | 0.3455202 | 4
12.50934 | 3.655757 | 1728.901 | 89.60769 | 0.3456715 | 4
12.55934 | 3.756915 | 1728.039 | 88.36437 | 0.3456238 | 4
12.60934 | 3.84254 | 1726.069 | 86.42879 | 0.3454739 | 4
12.65934 | 3.933914 | 1725.114 | 87.52178 | 0.3452241 | 4
12.70934 | 4.003169 | 1724.701 | 89.46275 | 0.344937 | 4
12.75934 | 4.094148 | 1723.756 | 89.84414 | 0.3446674 | 4
12.80934 | 4.193516 | 1723.442 | 88.01144 | 0.3445664 | 4
12.85933 | 4.284395 | 1722.679 | 86.71339 | 0.3446438 | 4
12.90934 | 4.375134 | 1722.873 | 86.84311 | 0.3446724 | 4
12.95934 | 4.45935 | 1723.61 | 88.41069 | 0.3447074 | 4
13.00934 | 4.544519 | 1723.877 | 89.25601 | 0.3447183 | 5
13.05934 | 4.647034 | 1722.691 | 87.04126 | 0.3446915 | 5
13.10933 | 4.774443 | 1721.258 | 87.56202 | 0.3445002 | 5
13.15934 | 4.849199 | 1720.6 | 89.41207 | 0.3440808 | 5
13.20934 | 4.96733 | 1718.91 | 88.9407 | 0.3437202 | 5
13.25934 | 5.056789 | 1717.714 | 85.66602 | 0.3436301 | 5
13.30934 | 5.13955 | 1717.086 | 85.91192 | 0.3436722 | 5
13.35933 | 5.225234 | 1718.197 | 89.20951 | 0.3435715 | 5
13.40934 | 5.332106 | 1718.934 | 88.31019 | 0.3436508 | 5
13.45934 | 5.42719 | 1717.186 | 87.22834 | 0.3437297 | 5
13.50934 | 5.523678 | 1716.131 | 89.93559 | 0.3431694 | 6
13.55934 | 5.628308 | 1713.652 | 86.52825 | 0.3427874 | 6
13.60933 | 5.71077 | 1712.704 | 85.12697 | 0.3428236 | 6
13.65934 | 5.805302 | 1713.93 | 88.86156 | 0.3427342 | 6
13.70934 | 5.910969 | 1714.065 | 88.53641 | 0.34266 | 6
13.75934 | 6.000105 | 1713.592 | 87.12348 | 0.342855 | 6
13.80934 | 6.10872 | 1712.429 | 88.96997 | 0.3425555 | 6
13.85933 | 6.197129 | 1710.287 | 88.06363 | 0.342083 | 6
13.90934 | 6.295371 | 1708.113 | 84.60324 | 0.3418944 | 6
13.95934 | 6.391086 | 1707.761 | 86.64805 | 0.3417837 | 6
14.00934 | 6.495666 | 1708.109 | 89.30049 | 0.3414934 | 6
14.05934 | 6.58764 | 1707.605 | 88.02841 | 0.3414088 | 7
14.10933 | 6.70385 | 1707.572 | 86.81818 | 0.34155 | 7
14.15934 | 6.820651 | 1708.001 | 88.22509 | 0.3416344 | 7
14.20934 | 6.90414 | 1706.533 | 87.38008 | 0.3413818 | 7
14.25934 | 7.021455 | 1704.704 | 85.82265 | 0.341194 | 7
14.30934 | 7.12378 | 1703.973 | 87.27711 | 0.3409265 | 7
14.35933 | 7.196645 | 1703.049 | 89.00658 | 0.3405782 | 7
14.40934 | 7.340882 | 1701.429 | 87.61609 | 0.3402441 | 7
14.45934 | 7.394459 | 1699.529 | 84.91114 | 0.3401492 | 7
14.50934 | 7.538559 | 1698.748 | 85.65121 | 0.340036 | 8
14.55934 | 7.626105 | 1698.668 | 88.9707 | 0.3397053 | 8
14.60933 | 7.704782 | 1697.678 | 88.4907 | 0.3393824 | 8
14.65934 | 7.772903 | 1696.921 | 85.64509 | 0.3394553 | 8
14.70934 | 7.80849 | 1697.516 | 86.95831 | 0.3395542 | 8
14.75934 | 7.906662 | 1697.082 | 88.15588 | 0.3394626 | 8
14.80934 | 7.988965 | 1694.224 | 85.02762 | 0.3391478 | 8
14.85933 | 8.103919 | 1692.488 | 87.13446 | 0.338756 | 8
14.90944 | 8.193562 | 1692.3 | 89.24285 | 0.3382869 | 8
14.9595 | 8.259259 | 1690.854 | 85.94158 | 0.3381554 | 8
15.0095 | 8.398575 | 1691.363 | 87.11351 | 0.3383176 | 8
15.0595 | 8.473561 | 1690.694 | 87.78458 | 0.3381985 | 8
15.1095 | 8.567157 | 1687.468 | 84.70678 | 0.337834 | 9
15.1595 | 8.667456 | 1685.784 | 86.26024 | 0.3374469 | 9
15.2095 | 8.782376 | 1685.797 | 88.89151 | 0.3370226 | 9
15.2595 | 8.909272 | 1685.778 | 86.79312 | 0.3370434 | 9
15.3095 | 9.046528 | 1685.338 | 86.90397 | 0.3372538 | 9
15.3595 | 9.109036 | 1683.872 | 88.10576 | 0.3368 | 9
15.4095 | 9.231861 | 1680.963 | 86.134 | 0.3363574 | 9
15.4595 | 9.370239 | 1679.118 | 84.3933 | 0.3361347 | 9
15.5095 | 9.468999 | 1678.882 | 87.10798 | 0.3358728 | 9
15.5595 | 9.615578 | 1678.96 | 88.16914 | 0.3356659 | 10
15.6095 | 9.727368 | 1678.233 | 86.76772 | 0.3356312 | 10
15.6595 | 9.843837 | 1678.463 | 86.45559 | 0.335729 | 10
15.7095 | 9.990319 | 1676.593 | 87.78964 | 0.3355047 | 10
15.7595 | 10.12618 | 1674.966 | 87.04886 | 0.335017 | 10
15.8095 | 10.23693 | 1673.021 | 85.39197 | 0.3348155 | 10
15.8595 | 10.37437 | 1671.364 | 84.94406 | 0.3345684 | 10
15.9095 | 10.47144 | 1670.779 | 87.06116 | 0.3342485 | 10
15.9595 | 10.57945 | 1669.656 | 88.36816 | 0.3338272 | 11
16.0095 | 10.67116 | 1668.788 | 86.64197 | 0.3337424 | 11
16.0595 | 10.80373 | 1667.786 | 85.43491 | 0.3337185 | 11
16.1095 | 10.88898 | 1668.102 | 86.31405 | 0.333625 | 11
16.1595 | 10.9855 | 1668.601 | 87.19687 | 0.3336983 | 11
16.2095 | 11.07971 | 1666.096 | 86.27476 | 0.3334334 | 11
16.2595 | 11.17875 | 1664.092 | 85.14688 | 0.3330618 | 11
16.3095 | 11.29837 | 1662.29 | 86.53661 | 0.3327158 | 11
16.3595 | 11.36477 | 1661.713 | 87.74647 | 0.3322756 | 11
16.4095 | 11.50173 | 1660.308 | 87.23094 | 0.3319872 | 12
16.4595 | 11.59671 | 1659.664 | 85.41876 | 0.332048 | 12
16.5095 | 11.67373 | 1659.95 | 86.00361 | 0.3320238 | 12
16.5595 | 11.7895 | 1659.862 | 87.1203 | 0.3319812 | 12
16.6095 | 11.87331 | 1657.623 | 85.90016 | 0.3317016 | 12
16.6595 | 11.95882 | 1655.731 | 84.97434 | 0.3314109 | 12
16.7095 | 12.05383 | 1654.012 | 86.16836 | 0.3310359 | 12
16.7595 | 12.15129 | 1652.928 | 88.04082 | 0.3305579 | 12
16.8095 | 12.2458 | 1651.665 | 86.82108 | 0.3302914 | 12
16.8595 | 12.3542 | 1650.883 | 85.28389 | 0.3302213 | 12
16.9095 | 12.41837 | 1650.409 | 85.36778 | 0.3302334 | 12
16.9595 | 12.53251 | 1650.811 | 86.73681 | 0.3301374 | 13
17.0095 | 12.60459 | 1649.969 | 86.64706 | 0.330091 | 13
17.0595 | 12.73197 | 1647.518 | 85.58634 | 0.3297112 | 13
17.1095 | 12.83396 | 1646.107 | 85.23759 | 0.3294148 | 13
17.1595 | 12.93193 | 1644.338 | 86.53655 | 0.3290578 | 13
17.2095 | 13.02061 | 1643.079 | 87.58209 | 0.3286375 | 13
17.2595 | 13.11676 | 1642.08 | 86.30149 | 0.32834 | 13
17.3095 | 13.21661 | 1641.508 | 85.08088 | 0.3283804 | 13
17.3595 | 13.30863 | 1642.075 | 86.16084 | 0.3284478 | 13
17.40956 | 13.42553 | 1640.814 | 86.57531 | 0.3282686 | 13
17.45967 | 13.51545 | 1638.354 | 85.45532 | 0.3278407 | 14
17.50966 | 13.58717 | 1636.758 | 84.63895 | 0.327614 | 14
17.55967 | 13.68914 | 1635.509 | 86.6648 | 0.3272339 | 14
17.60966 | 13.7975 | 1634.542 | 87.33912 | 0.3268368 | 14
17.65966 | 13.87583 | 1633.06 | 85.60851 | 0.3266578 | 14
17.70967 | 13.95814 | 1632.694 | 84.92264 | 0.326675 | 14
17.75966 | 14.08209 | 1632.911 | 86.37914 | 0.3265468 | 14
17.80967 | 14.17929 | 1631.585 | 86.30651 | 0.3264515 | 14
17.85966 | 14.27931 | 1629.096 | 84.86091 | 0.3259961 | 14
17.90966 | 14.36508 | 1626.908 | 84.91912 | 0.325697 | 14
17.95967 | 14.47657 | 1626.285 | 86.31791 | 0.3253381 | 14
18.00966 | 14.56859 | 1625.567 | 87.05614 | 0.325024 | 15
18.05967 | 14.67695 | 1624.874 | 85.75225 | 0.3249702 | 15
18.10966 | 14.76366 | 1624.53 | 85.24491 | 0.3250206 | 15
18.15966 | 14.87296 | 1623.152 | 86.22039 | 0.3247692 | 15
18.20967 | 14.98756 | 1620.894 | 86.63124 | 0.3242478 | 15
18.25966 | 15.07654 | 1618.951 | 84.94485 | 0.3239205 | 15
18.30967 | 15.14434 | 1618.169 | 84.74011 | 0.3238032 | 15
18.35966 | 15.23181 | 1618.416 | 86.11575 | 0.3236746 | 15
18.40966 | 15.34138 | 1617.832 | 86.10734 | 0.3236114 | 15
18.45967 | 15.42553 | 1615.472 | 84.97624 | 0.3233171 | 15
18.50966 | 15.53076 | 1613.569 | 85.11761 | 0.3229713 | 16
18.55967 | 15.62614 | 1612.217 | 86.28022 | 0.3225692 | 16
18.60966 | 15.74229 | 1611.331 | 86.46972 | 0.3222274 | 16
18.65966 | 15.83284 | 1610.501 | 86.09299 | 0.3221002 | 16
18.70967 | 15.94264 | 1609.533 | 84.99614 | 0.3219808 | 16
18.75966 | 16.02302 | 1608.673 | 85.15609 | 0.3218322 | 16
18.80967 | 16.12094 | 1608.34 | 85.83156 | 0.3217421 | 16
18.85966 | 16.22147 | 1607.32 | 86.06054 | 0.3215314 | 16
18.90966 | 16.3165 | 1605.513 | 85.47509 | 0.3212469 | 16
18.95967 | 16.43631 | 1603.383 | 84.6538 | 0.3208824 | 16
19.00966 | 16.528 | 1601.579 | 85.01129 | 0.3205525 | 17
19.05967 | 16.63252 | 1600.584 | 86.42371 | 0.3201972 | 17
19.10966 | 16.7123 | 1599.258 | 86.57361 | 0.3198266 | 17
19.15966 | 16.82601 | 1597.986 | 85.05761 | 0.3196466 | 17
19.20967 | 16.91169 | 1597.331 | 84.64657 | 0.3195984 | 17
19.25966 | 17.01518 | 1597.491 | 85.79352 | 0.319489 | 17
19.30967 | 17.11691 | 1596.077 | 85.50519 | 0.3193336 | 17
19.35966 | 17.23211 | 1593.515 | 84.42101 | 0.3189902 | 17
19.40966 | 17.32736 | 1592.274 | 85.63539 | 0.3186035 | 17
19.45967 | 17.42384 | 1590.801 | 86.49157 | 0.3181622 | 17
19.50966 | 17.5229 | 1589.753 | 85.28545 | 0.3179631 | 18
19.55967 | 17.61259 | 1588.908 | 84.66024 | 0.3178865 | 18
19.60966 | 17.72584 | 1588.922 | 85.62538 | 0.3178259 | 18
19.65966 | 17.8067 | 1587.572 | 85.48482 | 0.3176214 | 18
19.70967 | 17.92139 | 1584.991 | 84.38094 | 0.317248 | 18
19.75966 | 18.01228 | 1583.096 | 84.64926 | 0.3168718 | 18
19.80967 | 18.11686 | 1582.402 | 85.88328 | 0.3165202 | 18
19.85966 | 18.22962 | 1580.986 | 86.09668 | 0.3161994 | 18
19.90972 | 18.32748 | 1580.039 | 84.99058 | 0.3160162 | 18
19.95983 | 18.4378 | 1579.25 | 84.49132 | 0.3159861 | 18
20.00983 | 18.54418 | 1578.494 | 85.07886 | 0.315772 | 19
20.05983 | 18.64291 | 1577.636 | 85.1722 | 0.3156575 | 19
20.10983 | 18.72705 | 1576.555 | 85.64428 | 0.3153656 | 19
20.15984 | 18.84838 | 1575.136 | 84.74108 | 0.3151815 | 19
20.20983 | 18.93996 | 1573.281 | 84.63251 | 0.3148308 | 19
20.25983 | 19.04488 | 1571.414 | 85.15053 | 0.3144718 | 19
20.30983 | 19.15796 | 1570.319 | 85.66749 | 0.3141602 | 19
20.35983 | 19.26159 | 1568.795 | 85.87879 | 0.3137766 | 19
20.40984 | 19.34988 | 1567.3 | 84.88925 | 0.3135452 | 19
20.45983 | 19.441 | 1565.911 | 83.99718 | 0.3132977 | 19
20.50984 | 19.55774 | 1565.517 | 84.65069 | 0.313207 | 20
20.55984 | 19.66083 | 1565.286 | 85.58426 | 0.3130701 | 20
20.60984 | 19.76262 | 1563.979 | 84.69207 | 0.3129056 | 20
20.65984 | 19.85973 | 1561.438 | 84.064 | 0.3125618 | 20
20.70984 | 19.93574 | 1560.226 | 85.07293 | 0.3121654 | 20
20.75984 | 20.04713 | 1559.267 | 85.80847 | 0.3118551 | 20
20.80984 | 20.13087 | 1558.668 | 85.05039 | 0.3117185 | 20
20.85984 | 20.23456 | 1557.252 | 84.44188 | 0.3116439 | 20
20.90984 | 20.34478 | 1556.253 | 85.5727 | 0.3113292 | 20
20.95984 | 20.41682 | 1553.619 | 85.14376 | 0.3108446 | 20
21.00984 | 20.55782 | 1552.189 | 83.79134 | 0.3105674 | 21
21.05984 | 20.66318 | 1552.165 | 84.88224 | 0.3104881 | 21
21.10984 | 20.76126 | 1551.628 | 85.19593 | 0.310344 | 21
21.15984 | 20.84289 | 1549.898 | 84.27558 | 0.3101636 | 21
21.20984 | 20.97576 | 1547.434 | 84.15519 | 0.3097522 | 21
21.25984 | 21.06537 | 1546.289 | 85.19494 | 0.3093574 | 21
21.30984 | 21.14532 | 1545.622 | 85.29474 | 0.3090558 | 21
21.35984 | 21.27767 | 1544.826 | 84.45966 | 0.3090461 | 21
21.40984 | 21.36403 | 1544.066 | 84.5141 | 0.3089179 | 21
21.45984 | 21.46956 | 1542.86 | 85.03875 | 0.308691 | 21
21.50984 | 21.56639 | 1540.932 | 85.105 | 0.3082961 | 22
21.55984 | 21.65174 | 1539.212 | 84.45319 | 0.3079531 | 22
21.60984 | 21.74209 | 1537.646 | 83.82804 | 0.3077041 | 22
21.65984 | 21.85918 | 1535.932 | 83.99597 | 0.3074008 | 22
21.70984 | 21.92487 | 1535.346 | 84.85468 | 0.3071365 | 22
21.75984 | 22.06824 | 1534.427 | 85.20001 | 0.3068819 | 22
21.80984 | 22.1414 | 1533.455 | 84.77262 | 0.306743 | 22
21.85984 | 22.27402 | 1532.472 | 83.98634 | 0.3065924 | 22
21.90984 | 22.3497 | 1531.451 | 84.50955 | 0.3064277 | 22
21.95984 | 22.45871 | 1529.86 | 85.04184 | 0.306061 | 22
22.00984 | 22.5813 | 1527.804 | 84.09956 | 0.305708 | 23
22.05984 | 22.65216 | 1526.119 | 83.77141 | 0.3054247 | 23
22.10984 | 22.78367 | 1525.665 | 84.45691 | 0.3052098 | 23
22.15984 | 22.86084 | 1524.83 | 85.00918 | 0.3049697 | 23
22.20984 | 22.95573 | 1523.923 | 84.16792 | 0.3048824 | 23
22.25984 | 23.0256 | 1522.402 | 84.393 | 0.3046596 | 23
22.30984 | 23.20708 | 1520.722 | 85.23426 | 0.3042116 | 23
22.35984 | 23.23628 | 1518.861 | 84.1142 | 0.3038769 | 23
22.40984 | 23.3871 | 1517.937 | 83.49422 | 0.3037067 | 23
22.46 | 23.45674 | 1517.738 | 84.7028 | 0.3035822 | 23
22.51 | 23.55408 | 1516.73 | 84.30121 | 0.303431 | 24
22.56 | 23.65741 | 1514.399 | 83.54797 | 0.3031414 | 24
22.61 | 23.75619 | 1513.263 | 84.76876 | 0.3027494 | 24
22.66 | 23.85478 | 1511.677 | 85.02181 | 0.3024027 | 24
22.71 | 23.96042 | 1510.506 | 83.88616 | 0.302147 | 24
22.76 | 24.05358 | 1509.827 | 83.6434 | 0.302053 | 24
22.81 | 24.15157 | 1509.119 | 84.14697 | 0.3019062 | 24
22.86 | 24.26292 | 1507.78 | 84.57262 | 0.3016676 | 24
22.91 | 24.35653 | 1506.161 | 83.81898 | 0.301378 | 24
22.96 | 24.46984 | 1504.594 | 83.70626 | 0.3010807 | 24
23.01 | 24.5639 | 1503.109 | 84.31632 | 0.3007758 | 25
23.06 | 24.66386 | 1501.898 | 84.55838 | 0.3004295 | 25
23.11 | 24.76094 | 1500.438 | 84.58968 | 0.3001632 | 25
23.16 | 24.83225 | 1499.117 | 84.08204 | 0.2998716 | 25
23.21 | 24.96597 | 1497.918 | 83.35187 | 0.2997056 | 25
23.26 | 25.03976 | 1496.654 | 83.55032 | 0.2994841 | 25
23.31 | 25.12685 | 1495.945 | 83.85688 | 0.2992919 | 25
23.36 | 25.23799 | 1495.183 | 84.40512 | 0.2990839 | 25
23.41 | 25.33744 | 1494.597 | 84.15592 | 0.298961 | 25
23.46 | 25.45024 | 1492.573 | 83.63099 | 0.2987036 | 25
23.51 | 25.52947 | 1490.664 | 83.4191 | 0.2983307 | 26
23.56 | 25.64154 | 1489.192 | 84.72081 | 0.297942 | 26
23.61 | 25.70007 | 1488.193 | 84.2464 | 0.2976358 | 26
23.66 | 25.84582 | 1487.115 | 83.3245 | 0.2974739 | 26
23.71 | 25.92234 | 1486.834 | 83.63079 | 0.2974665 | 26
23.76 | 25.99785 | 1485.17 | 84.38544 | 0.2971512 | 26
23.81 | 26.10484 | 1483.226 | 83.6007 | 0.296802 | 26
23.86 | 26.22586 | 1481.136 | 83.09165 | 0.296449 | 26
23.91 | 26.34552 | 1480.156 | 83.58012 | 0.2961614 | 26
23.96 | 26.4129 | 1479.386 | 84.34674 | 0.2959205 | 26
24.01 | 26.53208 | 1478.539 | 83.95832 | 0.2957084 | 27
24.06 | 26.61804 | 1477.874 | 83.23453 | 0.2956826 | 27
24.11 | 26.7522 | 1476.468 | 83.76054 | 0.2954457 | 27
24.16 | 26.8318 | 1474.546 | 84.11918 | 0.2950402 | 27
24.21 | 26.93348 | 1472.585 | 83.7859 | 0.2946409 | 27
24.26 | 27.0443 | 1471.133 | 83.22236 | 0.2943508 | 27
24.31 | 27.11445 | 1469.936 | 82.91831 | 0.294136 | 27
24.36 | 27.21 | 1468.586 | 83.30061 | 0.2938992 | 27
24.41 | 27.3301 | 1467.811 | 83.95958 | 0.2935833 | 27
24.46 | 27.4343 | 1466.749 | 83.7599 | 0.2934153 | 27
24.51 | 27.53674 | 1465.93 | 83.57534 | 0.2932162 | 28
24.56 | 27.6253 | 1464.92 | 83.18686 | 0.2930808 | 28
24.61 | 27.74284 | 1463.992 | 83.44426 | 0.2929375 | 28
24.66 | 27.80422 | 1462.269 | 83.99651 | 0.2925638 | 28
24.71 | 27.90984 | 1460.196 | 83.72997 | 0.292151 | 28
24.76 | 28.01019 | 1458.509 | 82.80789 | 0.2918808 | 28
24.81 | 28.11858 | 1457.241 | 82.7988 | 0.2915872 | 28
24.86 | 28.2074 | 1456.201 | 83.46976 | 0.291333 | 28
24.91 | 28.31228 | 1455.891 | 83.77042 | 0.2911747 | 28
24.96011 | 28.41088 | 1454.824 | 83.32418 | 0.2910572 | 28
25.01016 | 28.52117 | 1452.636 | 82.93219 | 0.2907549 | 29
25.06016 | 28.6133 | 1451.153 | 83.56322 | 0.2903623 | 29
25.11016 | 28.73941 | 1449.761 | 83.9116 | 0.2899906 | 29
25.16016 | 28.81502 | 1448.297 | 83.27488 | 0.289751 | 29
25.21016 | 28.91273 | 1447.821 | 82.82034 | 0.2896002 | 29
25.26016 | 28.97993 | 1447.186 | 83.11376 | 0.2895649 | 29
25.31016 | 29.14298 | 1445.272 | 83.64106 | 0.2891944 | 29
25.36016 | 29.22782 | 1443.54 | 83.4148 | 0.2888282 | 29
25.41016 | 29.31588 | 1441.471 | 83.02174 | 0.2884498 | 29
25.46016 | 29.42059 | 1440.548 | 82.5972 | 0.2882064 | 29
25.51016 | 29.53566 | 1439.362 | 82.6307 | 0.288007 | 30
25.56016 | 29.64458 | 1438.576 | 83.20736 | 0.2877858 | 30
25.61016 | 29.69756 | 1437.648 | 83.2652 | 0.2876167 | 30
25.66016 | 29.8284 | 1436.697 | 83.24532 | 0.2873732 | 30
25.71017 | 29.94735 | 1435.146 | 82.969 | 0.2871772 | 30
25.76016 | 30.01644 | 1433.224 | 82.80266 | 0.286843 | 30
25.81017 | 30.1367 | 1431.625 | 82.65522 | 0.2864776 | 30
25.86016 | 30.25294 | 1430.056 | 83.10016 | 0.2861368 | 30
25.91016 | 30.31505 | 1429.305 | 83.341 | 0.2859037 | 30
25.96017 | 30.44848 | 1427.651 | 83.16858 | 0.2856479 | 30
26.01016 | 30.51956 | 1426.646 | 83.02506 | 0.2853742 | 31
26.06017 | 30.63322 | 1426.027 | 82.61879 | 0.2852704 | 31
26.11016 | 30.73768 | 1424.825 | 82.84644 | 0.2851156 | 31
26.16016 | 30.8236 | 1423.167 | 83.02359 | 0.28478 | 31
26.21017 | 30.9529 | 1421.251 | 83.28774 | 0.2843674 | 31
26.26016 | 31.00918 | 1419.614 | 82.57794 | 0.2840397 | 31
26.31017 | 31.14453 | 1418.288 | 82.2004 | 0.2838142 | 31
26.36016 | 31.24109 | 1417.994 | 82.7675 | 0.2836391 | 31
26.41016 | 31.33728 | 1417.068 | 83.18353 | 0.2834838 | 31
26.46017 | 31.4607 | 1414.904 | 82.4972 | 0.2831894 | 31
26.51016 | 31.54685 | 1413.148 | 82.54999 | 0.2827787 | 32
26.56017 | 31.62278 | 1412.182 | 82.8337 | 0.282516 | 32
26.61016 | 31.73802 | 1411.203 | 83.08206 | 0.2822715 | 32
26.66016 | 31.8236 | 1410.141 | 82.49389 | 0.2821256 | 32
26.71017 | 31.91608 | 1408.63 | 82.29196 | 0.2819008 | 32
26.76016 | 32.02449 | 1406.745 | 82.64325 | 0.2815342 | 32
26.81017 | 32.13081 | 1405.376 | 82.94569 | 0.2811525 | 32
26.86016 | 32.18636 | 1404.101 | 82.88495 | 0.2808809 | 32
26.91016 | 32.33924 | 1403.368 | 82.5057 | 0.2807027 | 32
26.96017 | 32.39509 | 1402.096 | 82.42075 | 0.2805375 | 32
27.01016 | 32.5458 | 1400.734 | 82.49708 | 0.2803094 | 33
27.06017 | 32.60698 | 1399.38 | 82.65059 | 0.280006 | 33
27.11016 | 32.73129 | 1397.625 | 82.83743 | 0.2796284 | 33
27.16016 | 32.81111 | 1396.24 | 82.6678 | 0.2793721 | 33
27.21017 | 32.89002 | 1394.878 | 82.6755 | 0.2790563 | 33
27.26016 | 33.007 | 1393.483 | 82.3247 | 0.2788186 | 33
27.31017 | 33.09862 | 1392.056 | 82.26078 | 0.2785186 | 33
27.36016 | 33.20648 | 1390.926 | 82.3226 | 0.2782762 | 33
27.41016 | 33.30512 | 1390.085 | 82.13055 | 0.2780972 | 33
27.46022 | 33.41672 | 1388.42 | 82.44421 | 0.2778538 | 33
27.51033 | 33.51972 | 1387.223 | 82.7254 | 0.2775346 | 34
27.56033 | 33.61186 | 1385.4 | 82.59491 | 0.277207 | 34
27.61033 | 33.71163 | 1383.958 | 82.43666 | 0.2768781 | 34
27.66033 | 33.81455 | 1382.512 | 81.92447 | 0.276643 | 34
27.71033 | 33.92968 | 1381.51 | 82.21424 | 0.2763989 | 34
27.76033 | 33.99614 | 1380.522 | 82.60262 | 0.2762433 | 34
27.81033 | 34.13281 | 1378.925 | 82.61239 | 0.275901 | 34
27.86033 | 34.19751 | 1377.358 | 82.4129 | 0.2755594 | 34
27.91033 | 34.32588 | 1375.822 | 82.02582 | 0.2753082 | 34
27.96033 | 34.41069 | 1374.708 | 81.99664 | 0.275068 | 34
28.01033 | 34.49928 | 1373.694 | 82.70611 | 0.2748208 | 34
28.06033 | 34.61672 | 1372.229 | 82.53241 | 0.2745254 | 35
28.11033 | 34.7007 | 1370.412 | 81.83932 | 0.2742346 | 35
28.16033 | 34.83636 | 1368.908 | 81.91306 | 0.2739341 | 35
28.21033 | 34.90714 | 1368.073 | 82.26168 | 0.2736904 | 35
28.26033 | 35.01411 | 1366.773 | 82.62116 | 0.2734776 | 35
28.31033 | 35.10894 | 1365.333 | 82.54914 | 0.2731371 | 35
28.36033 | 35.22284 | 1363.662 | 82.61534 | 0.2728821 | 35
28.41033 | 35.32283 | 1362.19 | 82.25156 | 0.2725441 | 35
28.46033 | 35.40244 | 1360.98 | 82.24988 | 0.272305 | 35
28.51033 | 35.5183 | 1359.474 | 82.16478 | 0.272024 | 36
28.56033 | 35.61595 | 1358.575 | 82.02338 | 0.2718014 | 36
28.61033 | 35.70598 | 1356.943 | 82.14562 | 0.2715483 | 36
28.66033 | 35.80897 | 1355.663 | 82.13882 | 0.2712363 | 36
28.71033 | 35.91238 | 1354.096 | 82.20969 | 0.2709827 | 36
28.76033 | 36.00736 | 1352.498 | 82.24882 | 0.270656 | 36
28.81033 | 36.10538 | 1351.344 | 82.16876 | 0.2703311 | 36
28.86033 | 36.2406 | 1349.469 | 82.1474 | 0.2700358 | 36
28.91033 | 36.32738 | 1348.498 | 82.15369 | 0.2697674 | 36
28.96033 | 36.42558 | 1347.281 | 82.22384 | 0.2695449 | 36
29.01033 | 36.52805 | 1345.916 | 82.23376 | 0.2692932 | 37
29.06033 | 36.63471 | 1344.527 | 82.18985 | 0.2689838 | 37
29.11033 | 36.74345 | 1342.936 | 82.01062 | 0.268763 | 37
29.16033 | 36.82598 | 1341.501 | 82.04121 | 0.2684522 | 37
29.21033 | 36.92179 | 1339.967 | 82.0735 | 0.2680986 | 37
29.26033 | 37.00576 | 1338.927 | 82.20155 | 0.2678598 | 37
29.31033 | 37.1725 | 1337.587 | 82.46585 | 0.2676065 | 37
29.36033 | 37.23769 | 1336.125 | 82.41918 | 0.2673414 | 37
29.41033 | 37.35884 | 1334.406 | 82.01132 | 0.2670226 | 37
29.46033 | 37.4614 | 1333.211 | 81.94388 | 0.2667427 | 37
29.51033 | 37.54805 | 1332.213 | 82.00996 | 0.2665641 | 38
29.56033 | 37.6591 | 1330.356 | 82.5912 | 0.2662208 | 38
29.61033 | 37.73435 | 1329.214 | 82.33619 | 0.2659142 | 38
29.66033 | 37.84309 | 1327.369 | 82.23226 | 0.2656224 | 38
29.71033 | 37.94737 | 1326.204 | 82.0347 | 0.26533 | 38
29.76033 | 38.05027 | 1324.695 | 82.05121 | 0.2650516 | 38
29.81033 | 38.14309 | 1323.887 | 81.794 | 0.2648766 | 38
29.86033 | 38.25538 | 1322.199 | 82.08097 | 0.2646106 | 38
29.91033 | 38.33777 | 1320.848 | 81.97111 | 0.2643036 | 38
29.96033 | 38.4651 | 1319.454 | 82.19426 | 0.263994 | 38
30.0105 | 38.5606 | 1317.74 | 81.98162 | 0.2637324 | 39
30.0605 | 38.67456 | 1316.331 | 82.25622 | 0.2633496 | 39
30.1105 | 38.74237 | 1315.026 | 82.25092 | 0.2631434 | 39
30.1605 | 38.83918 | 1313.936 | 82.2051 | 0.262838 | 39
30.2105 | 38.935 | 1312.108 | 82.18676 | 0.2625614 | 39
30.2605 | 39.04016 | 1310.95 | 82.12852 | 0.2622834 | 39
30.3105 | 39.14785 | 1309.87 | 82.05682 | 0.2620795 | 39
30.3605 | 39.2511 | 1308.096 | 82.31024 | 0.2617285 | 39
30.4105 | 39.35722 | 1306.894 | 82.02314 | 0.2614967 | 39
30.4605 | 39.46629 | 1305.734 | 82.09716 | 0.2612625 | 39
30.5105 | 39.544 | 1303.916 | 81.77197 | 0.2609332 | 40
30.5605 | 39.64802 | 1302.637 | 82.08538 | 0.2606658 | 40
30.6105 | 39.7675 | 1301.148 | 82.31004 | 0.2603155 | 40
30.6605 | 39.82988 | 1299.854 | 82.31214 | 0.2600817 | 40
30.7105 | 39.9506 | 1298.503 | 82.13204 | 0.2597797 | 40
30.7605 | 40.02986 | 1297.044 | 81.92504 | 0.2595633 | 40
30.8105 | 40.14119 | 1295.396 | 82.05035 | 0.2592429 | 40
30.8605 | 40.23591 | 1293.962 | 82.12384 | 0.2589086 | 40
30.9105 | 40.33954 | 1292.728 | 82.4377 | 0.2586292 | 40
30.9605 | 40.41166 | 1291.53 | 82.33616 | 0.2583983 | 40
31.0105 | 40.51928 | 1290.078 | 82.15176 | 0.258126 | 41
31.0605 | 40.62826 | 1288.434 | 82.03024 | 0.2578237 | 41
31.1105 | 40.74041 | 1286.773 | 82.07694 | 0.2575189 | 41
31.1605 | 40.83246 | 1285.445 | 82.0614 | 0.2572011 | 41
31.2105 | 40.90958 | 1284.198 | 82.26746 | 0.2569525 | 41
31.2605 | 41.02364 | 1282.606 | 82.43588 | 0.2566621 | 41
31.3105 | 41.12735 | 1281.284 | 82.26462 | 0.256361 | 41
31.3605 | 41.22119 | 1279.973 | 82.39797 | 0.2560997 | 41
31.4105 | 41.30686 | 1278.555 | 82.25092 | 0.2558278 | 41
31.4605 | 41.44617 | 1276.804 | 82.18516 | 0.2555122 | 41
31.5105 | 41.51623 | 1275.28 | 82.23969 | 0.2551801 | 42
31.5605 | 41.66172 | 1273.937 | 82.18336 | 0.2549351 | 42
31.6105 | 41.73109 | 1272.675 | 82.31695 | 0.2546322 | 42
31.6605 | 41.84274 | 1271.363 | 82.42098 | 0.2544004 | 42
31.7105 | 41.96057 | 1269.932 | 82.51749 | 0.2540841 | 42
31.7605 | 42.04279 | 1268.306 | 82.31531 | 0.2537853 | 42
31.8105 | 42.14207 | 1266.872 | 82.10204 | 0.2534865 | 42
31.8605 | 42.20871 | 1265.14 | 82.19906 | 0.2532123 | 42
31.9105 | 42.31058 | 1264.002 | 82.34809 | 0.252881 | 42
31.9605 | 42.4267 | 1262.413 | 82.45238 | 0.252622 | 42
32.0105 | 42.50092 | 1261.48 | 82.5082 | 0.2523489 | 43
32.0605 | 42.63516 | 1259.455 | 82.55624 | 0.2520633 | 43
32.1105 | 42.70574 | 1257.916 | 82.16098 | 0.2517104 | 43
32.1605 | 42.80018 | 1256.355 | 82.16725 | 0.2514382 | 43
32.2105 | 42.9088 | 1255 | 82.52288 | 0.2510777 | 43
32.2605 | 42.98871 | 1253.889 | 82.49353 | 0.250863 | 43
32.3105 | 43.1288 | 1251.881 | 82.59768 | 0.2505491 | 43
32.3605 | 43.17996 | 1250.558 | 82.55957 | 0.2502069 | 43
32.4105 | 43.34076 | 1248.851 | 82.44799 | 0.2499236 | 43
32.4605 | 43.3985 | 1247.674 | 82.21301 | 0.2496552 | 43
32.51062 | 43.52725 | 1246.187 | 82.43049 | 0.2493686 | 44
32.56066 | 43.62206 | 1244.708 | 82.61238 | 0.2490676 | 44
32.61067 | 43.7181 | 1243.284 | 82.78285 | 0.2487532 | 44
32.66067 | 43.82474 | 1241.524 | 82.65606 | 0.2484427 | 44
32.71066 | 43.91059 | 1239.898 | 82.68637 | 0.2481155 | 44
32.76066 | 44.0233 | 1238.459 | 82.59455 | 0.2478047 | 44
32.81067 | 44.10664 | 1236.866 | 82.47719 | 0.2475225 | 44
32.86067 | 44.20034 | 1235.396 | 82.5296 | 0.2472241 | 44
32.91067 | 44.29421 | 1234.187 | 82.52812 | 0.2469549 | 44
32.96067 | 44.41035 | 1232.528 | 82.69264 | 0.2466286 | 44
33.01067 | 44.50784 | 1230.895 | 82.73239 | 0.2463444 | 45
33.06067 | 44.59955 | 1229.046 | 82.80705 | 0.245949 | 45
33.11067 | 44.67748 | 1227.473 | 82.95576 | 0.2456355 | 45
33.16067 | 44.78787 | 1226.038 | 82.94436 | 0.2453253 | 45
33.21067 | 44.87638 | 1224.508 | 82.79442 | 0.244976 | 45
33.26067 | 44.9895 | 1223.245 | 82.60089 | 0.2447933 | 45
33.31067 | 45.0959 | 1221.43 | 82.74407 | 0.2444684 | 45
33.36067 | 45.20851 | 1219.749 | 83.00078 | 0.2440855 | 45
33.41067 | 45.30338 | 1217.836 | 83.16632 | 0.2437318 | 45
33.46067 | 45.40978 | 1216.914 | 83.1191 | 0.2434089 | 45
33.51067 | 45.52858 | 1215.414 | 82.86906 | 0.2432154 | 46
33.56067 | 45.58976 | 1213.551 | 82.87518 | 0.2428652 | 46
33.61067 | 45.69447 | 1211.64 | 82.90634 | 0.2425136 | 46
33.66067 | 45.79902 | 1209.769 | 83.23469 | 0.2420896 | 46
33.71067 | 45.89824 | 1208.693 | 83.34819 | 0.241848 | 46
33.76067 | 45.99858 | 1207.077 | 83.2018 | 0.2415022 | 46
33.81067 | 46.10761 | 1205.305 | 83.23359 | 0.2412348 | 46
33.86067 | 46.19483 | 1203.848 | 82.90366 | 0.2409174 | 46
33.91067 | 46.32862 | 1201.618 | 83.21324 | 0.2405098 | 46
33.96067 | 46.39326 | 1199.832 | 83.62342 | 0.2401674 | 46
34.01067 | 46.52368 | 1198.583 | 83.16465 | 0.2397296 | 47
34.06067 | 46.61786 | 1197.072 | 83.65053 | 0.2395676 | 47
34.11067 | 46.71436 | 1195.681 | 83.6453 | 0.239234 | 47
34.16067 | 46.8064 | 1193.975 | 83.5082 | 0.2389572 | 47
34.21067 | 46.89994 | 1192.201 | 83.62257 | 0.238608 | 47
34.26067 | 47.00989 | 1189.846 | 83.66437 | 0.2382048 | 47
34.31067 | 47.1173 | 1188.62 | 83.6338 | 0.2377887 | 47
34.36067 | 47.20906 | 1186.49 | 83.6566 | 0.2374834 | 47
34.41067 | 47.31328 | 1184.694 | 83.89345 | 0.237078 | 47
34.46067 | 47.4248 | 1183.462 | 83.79542 | 0.2367875 | 47
34.51067 | 47.54416 | 1181.645 | 83.86715 | 0.236469 | 48
34.56067 | 47.62674 | 1180.106 | 83.96912 | 0.2361622 | 48
34.61067 | 47.72105 | 1178.31 | 83.7481 | 0.2358201 | 48
34.66067 | 47.81998 | 1176.106 | 83.9108 | 0.2354312 | 48
34.71067 | 47.90811 | 1174.358 | 84.07109 | 0.2350013 | 48
34.76067 | 48.01937 | 1172.745 | 84.09632 | 0.2346832 | 48
34.81067 | 48.13188 | 1171.538 | 84.37251 | 0.2343761 | 48
34.86067 | 48.21334 | 1169.162 | 84.36225 | 0.2341002 | 48
34.91067 | 48.3405 | 1167.709 | 83.92044 | 0.2336393 | 48
34.96067 | 48.4336 | 1165.319 | 84.13441 | 0.2332389 | 48
35.01072 | 48.52293 | 1163.898 | 84.46438 | 0.232889 | 49
35.06084 | 48.62796 | 1162.531 | 84.54199 | 0.2326535 | 49
35.11084 | 48.7332 | 1160.254 | 85.01769 | 0.2322369 | 49
35.16083 | 48.82891 | 1158.31 | 84.53012 | 0.231832 | 49
35.21084 | 48.92034 | 1156.326 | 84.52359 | 0.2313413 | 49
35.26084 | 49.03044 | 1155.026 | 84.39175 | 0.231175 | 49
35.31084 | 49.12611 | 1153.374 | 84.59559 | 0.2308315 | 49
35.36084 | 49.21969 | 1151.318 | 84.74906 | 0.2304473 | 49
35.41083 | 49.32762 | 1149.004 | 85.00038 | 0.2299668 | 49
35.46084 | 49.4003 | 1147.501 | 84.82855 | 0.2296534 | 49
35.51084 | 49.50715 | 1145.134 | 85.07999 | 0.2292555 | 50
35.56084 | 49.62108 | 1143.41 | 85.16926 | 0.2288184 | 50
35.61084 | 49.71972 | 1141.647 | 85.11506 | 0.2284656 | 50
35.66083 | 49.85135 | 1139.93 | 85.4335 | 0.2280942 | 50
35.71084 | 49.93262 | 1138.03 | 85.52011 | 0.2277797 | 50
35.76084 | 50.0292 | 1136.176 | 85.57514 | 0.2273988 | 50
35.81084 | 50.13418 | 1134.205 | 85.54758 | 0.226993 | 50
35.86084 | 50.23098 | 1131.848 | 85.7953 | 0.2265694 | 50
35.91083 | 50.33842 | 1130.306 | 85.86305 | 0.2261619 | 50
35.96084 | 50.43122 | 1128.259 | 85.70775 | 0.2258526 | 50
36.01084 | 50.53052 | 1125.873 | 85.82816 | 0.2253126 | 51
36.06084 | 50.6532 | 1124.439 | 85.92828 | 0.2250512 | 51
36.11084 | 50.73157 | 1122.152 | 85.95447 | 0.2246078 | 51
36.16083 | 50.8102 | 1120.317 | 85.97597 | 0.2242555 | 51
36.21084 | 50.90678 | 1118.379 | 86.03441 | 0.2238513 | 51
36.26084 | 51.02728 | 1115.972 | 86.59862 | 0.223373 | 51
36.31084 | 51.11284 | 1114.375 | 86.62374 | 0.2230214 | 51
36.36084 | 51.2009 | 1112.066 | 86.88259 | 0.2226154 | 51
36.41083 | 51.32226 | 1110.296 | 86.89569 | 0.2221596 | 51
36.46084 | 51.41868 | 1108.401 | 86.75092 | 0.2218525 | 51
36.51084 | 51.52782 | 1105.965 | 86.78603 | 0.2213713 | 52
36.56084 | 51.62824 | 1103.846 | 86.82355 | 0.2209549 | 52
36.61084 | 51.70769 | 1102.04 | 86.93375 | 0.2206176 | 52
36.66083 | 51.8176 | 1099.733 | 87.19966 | 0.2201346 | 52
36.71084 | 51.91464 | 1097.674 | 87.32359 | 0.2197054 | 52
36.76084 | 52.01896 | 1095.309 | 87.48837 | 0.219237 | 52
36.81084 | 52.1364 | 1093.598 | 87.75165 | 0.218885 | 52
36.86084 | 52.24106 | 1091.161 | 87.76824 | 0.2184598 | 52
36.91083 | 52.33076 | 1089.39 | 87.96048 | 0.2180051 | 52
36.96084 | 52.44668 | 1087.058 | 87.97132 | 0.2175418 | 52
37.01084 | 52.53455 | 1085.041 | 87.95782 | 0.2171951 | 53
37.06084 | 52.64324 | 1082.458 | 88.30694 | 0.2167005 | 53
37.11084 | 52.72713 | 1079.974 | 88.37242 | 0.2162222 | 53
37.16083 | 52.83166 | 1078.142 | 88.4277 | 0.2157847 | 53
37.21084 | 52.91088 | 1076.286 | 88.66174 | 0.2154112 | 53
37.26084 | 53.01336 | 1073.997 | 88.74494 | 0.215001 | 53
37.31084 | 53.11055 | 1071.226 | 89.07148 | 0.2144563 | 53
37.36084 | 53.1991 | 1069.301 | 89.15575 | 0.2140448 | 53
37.41083 | 53.30794 | 1066.776 | 89.3057 | 0.2135698 | 53
37.46084 | 53.41056 | 1064.434 | 89.20285 | 0.2130853 | 53
37.51084 | 53.49732 | 1062.109 | 89.52265 | 0.212582 | 53
37.561 | 53.61414 | 1059.91 | 89.63316 | 0.2121984 | 54
37.611 | 53.6879 | 1057.928 | 90.05461 | 0.211721 | 54
37.661 | 53.79943 | 1055.82 | 90.14038 | 0.2113524 | 54
37.711 | 53.91416 | 1052.993 | 90.25568 | 0.2108288 | 54
37.761 | 53.97058 | 1050.081 | 90.15259 | 0.2102563 | 54
37.811 | 54.10144 | 1048.375 | 90.44493 | 0.2098325 | 54
37.861 | 54.181 | 1045.938 | 90.45535 | 0.2094034 | 54
37.911 | 54.30862 | 1043.204 | 91.04272 | 0.2088351 | 54
37.961 | 54.40337 | 1040.956 | 91.33906 | 0.2084248 | 54
38.011 | 54.52662 | 1038.646 | 91.11663 | 0.2078728 | 55
38.061 | 54.61552 | 1035.634 | 91.44639 | 0.2073108 | 55
38.111 | 54.73649 | 1033.398 | 91.45226 | 0.2069444 | 55
38.161 | 54.82139 | 1030.749 | 91.68219 | 0.2064239 | 55
38.211 | 54.94341 | 1028.527 | 91.94955 | 0.205865 | 55
38.261 | 55.03307 | 1025.438 | 92.2323 | 0.2053316 | 55
38.311 | 55.14858 | 1023.117 | 92.45932 | 0.2048239 | 55
38.361 | 55.25213 | 1020.927 | 92.62746 | 0.204383 | 55
38.411 | 55.34359 | 1017.99 | 92.64222 | 0.2037811 | 55
38.461 | 55.44701 | 1015.67 | 92.77489 | 0.2033527 | 55
38.511 | 55.53424 | 1012.243 | 93.21858 | 0.2027058 | 56
38.561 | 55.63471 | 1010.245 | 93.22216 | 0.2022424 | 56
38.611 | 55.73153 | 1007.33 | 93.59145 | 0.2017377 | 56
38.661 | 55.84038 | 1004.896 | 93.69722 | 0.2011742 | 56
38.711 | 55.95564 | 1002.095 | 94.07186 | 0.2006821 | 56
38.761 | 56.03875 | 999.0507 | 94.29259 | 0.2000051 | 56
38.811 | 56.1659 | 997.3148 | 94.27353 | 0.1996337 | 56
38.861 | 56.25644 | 994.272 | 94.6033 | 0.1990958 | 56
38.911 | 56.34261 | 991.6601 | 94.78766 | 0.198509 | 56
38.961 | 56.45262 | 988.8079 | 95.04516 | 0.1979967 | 56
39.011 | 56.50235 | 985.6991 | 95.48525 | 0.1974556 | 57
39.061 | 56.62569 | 983.8394 | 95.16034 | 0.1968942 | 57
39.111 | 56.7081 | 980.8609 | 95.88793 | 0.196463 | 57
39.161 | 56.8338 | 977.7228 | 95.8602 | 0.1957722 | 57
39.211 | 56.92958 | 974.9301 | 96.25236 | 0.1952593 | 57
39.261 | 57.03313 | 972.1051 | 96.54231 | 0.1946146 | 57
39.311 | 57.14639 | 969.5543 | 96.86655 | 0.1941178 | 57
39.361 | 57.24129 | 966.7848 | 96.79955 | 0.1935805 | 57
39.411 | 57.29712 | 963.3658 | 97.17469 | 0.1929724 | 57
39.461 | 57.41266 | 961.2039 | 97.39439 | 0.1924178 | 57
39.511 | 57.48186 | 958.1201 | 97.73462 | 0.1918873 | 57
39.561 | 57.61701 | 955.3972 | 98.08609 | 0.1912947 | 58
39.611 | 57.6897 | 951.9166 | 98.30781 | 0.1906927 | 58
39.661 | 57.78582 | 948.7994 | 98.37089 | 0.1899725 | 58
39.711 | 57.89172 | 946.296 | 98.46176 | 0.1894974 | 58
39.761 | 57.98646 | 943.2894 | 98.87151 | 0.1889079 | 58
39.811 | 58.08103 | 939.9009 | 99.29794 | 0.1882322 | 58
39.861 | 58.20127 | 937.1999 | 99.42812 | 0.1877089 | 58
39.911 | 58.28364 | 933.7268 | 99.8593 | 0.1869875 | 58
39.961 | 58.41035 | 931.3882 | 99.96481 | 0.186503 | 58
40.011 | 58.51039 | 927.7098 | 100.1745 | 0.1858727 | 59
40.06116 | 58.61632 | 925.035 | 100.4772 | 0.1852165 | 59
40.11117 | 58.70146 | 922.1734 | 100.8167 | 0.18467 | 59
40.16117 | 58.81548 | 919.1491 | 101.0783 | 0.1840655 | 59
40.21117 | 58.92282 | 915.6003 | 101.3288 | 0.1834486 | 59
40.26117 | 59.01002 | 912.7707 | 101.6647 | 0.1827837 | 59
40.31116 | 59.12198 | 909.6598 | 101.871 | 0.1821593 | 59
40.36117 | 59.2017 | 906.7638 | 102.0566 | 0.1816192 | 59
40.41117 | 59.31974 | 903.4151 | 102.5337 | 0.180919 | 59
40.46117 | 59.40616 | 900.0514 | 102.7904 | 0.1802945 | 59
40.51117 | 59.53403 | 897.2768 | 103.0147 | 0.1796614 | 60
40.56116 | 59.61738 | 894.3265 | 103.4464 | 0.179155 | 60
40.61117 | 59.73222 | 890.7382 | 103.4621 | 0.1784099 | 60
40.66117 | 59.80702 | 887.5544 | 103.7544 | 0.1778002 | 60
40.71117 | 59.90777 | 884.4194 | 104.1643 | 0.1771429 | 60
40.76117 | 59.997 | 881.6465 | 104.3943 | 0.1765386 | 60
40.81116 | 60.12662 | 877.8382 | 104.8906 | 0.1759039 | 60
40.86117 | 60.21931 | 874.134 | 105.1009 | 0.1750653 | 60
40.91117 | 60.29403 | 871.4647 | 105.0394 | 0.1745397 | 60
40.96117 | 60.40654 | 868.5119 | 105.3688 | 0.1739611 | 60
41.01117 | 60.4998 | 864.4879 | 105.8109 | 0.1732263 | 60
41.06116 | 60.58242 | 861.4178 | 106.1623 | 0.1725647 | 61
41.11117 | 60.71287 | 858.5492 | 106.3677 | 0.1719334 | 61
41.16117 | 60.77278 | 854.6575 | 106.8217 | 0.1712256 | 61
41.21117 | 60.91526 | 851.9509 | 107.1268 | 0.1706386 | 61
41.26117 | 61.00454 | 848.1472 | 107.406 | 0.1699266 | 61
41.31116 | 61.11164 | 845.1926 | 107.549 | 0.169265 | 61
41.36117 | 61.19741 | 841.7256 | 107.8121 | 0.1686249 | 61
41.41117 | 61.32326 | 838.7624 | 108.0289 | 0.1680215 | 61
41.46117 | 61.40317 | 835.1892 | 108.5575 | 0.1673422 | 61
41.51117 | 61.50851 | 831.561 | 108.4514 | 0.1666219 | 62
41.56116 | 61.57608 | 828.6225 | 108.9708 | 0.1659685 | 62
41.61117 | 61.72201 | 825.1544 | 109.3394 | 0.1653197 | 62
41.66117 | 61.8102 | 820.8881 | 109.8341 | 0.1644848 | 62
41.71117 | 61.90085 | 817.9612 | 109.779 | 0.1638596 | 62
41.76117 | 61.99276 | 814.7094 | 110.1866 | 0.1631918 | 62
41.81116 | 62.10262 | 811.4 | 110.3341 | 0.1625869 | 62
41.86117 | 62.19775 | 807.9265 | 110.6509 | 0.1618439 | 62
41.91117 | 62.27271 | 803.9126 | 110.9771 | 0.1611221 | 62
41.96117 | 62.41386 | 800.7735 | 111.2694 | 0.1604157 | 62
42.01117 | 62.517 | 797.4125 | 111.5295 | 0.1597347 | 63
42.06116 | 62.6145 | 794.0668 | 111.9148 | 0.1590844 | 63
42.11117 | 62.7261 | 791.0108 | 112.0064 | 0.1584664 | 63
42.16117 | 62.81684 | 786.9656 | 112.2964 | 0.1577307 | 63
42.21117 | 62.92214 | 783.946 | 112.6884 | 0.1570286 | 63
42.26117 | 63.00976 | 780.5924 | 112.7876 | 0.1564134 | 63
42.31116 | 63.12075 | 777.072 | 113.1657 | 0.1556808 | 63
42.36117 | 63.20766 | 773.4788 | 113.4892 | 0.1549942 | 63
42.41117 | 63.30095 | 769.7745 | 113.7028 | 0.1542569 | 63
42.46117 | 63.41524 | 766.5524 | 113.8971 | 0.153567 | 63
42.51117 | 63.49337 | 762.9374 | 114.1672 | 0.1528756 | 63
42.56128 | 63.60551 | 759.5048 | 114.6294 | 0.1521798 | 64
42.61133 | 63.70635 | 755.7516 | 114.6331 | 0.1514654 | 64
42.66133 | 63.81882 | 752.5629 | 114.9316 | 0.150778 | 64
42.71133 | 63.91512 | 749.0462 | 115.1051 | 0.1501168 | 64
42.76133 | 64.00621 | 745.7806 | 115.3728 | 0.1494009 | 64
42.81133 | 64.11094 | 742.4774 | 115.674 | 0.1487926 | 64
42.86133 | 64.20117 | 738.6175 | 116.0084 | 0.1480111 | 64
42.91133 | 64.29868 | 735.4024 | 116.2442 | 0.1473639 | 64
42.96133 | 64.40828 | 732.1666 | 116.4303 | 0.1466993 | 64
43.01133 | 64.4939 | 728.2403 | 116.7984 | 0.1459636 | 64
43.06133 | 64.59539 | 725.1724 | 117.0675 | 0.1452669 | 65
43.11133 | 64.68643 | 721.3774 | 117.1942 | 0.1445847 | 65
43.16133 | 64.80063 | 718.013 | 117.4107 | 0.1438809 | 65
43.21133 | 64.90012 | 714.1349 | 117.7441 | 0.1431625 | 65
43.26133 | 64.9901 | 711.0434 | 117.8004 | 0.1424366 | 65
43.31133 | 65.09494 | 707.5958 | 117.9912 | 0.1418015 | 65
43.36133 | 65.1989 | 703.953 | 118.2094 | 0.141113 | 65
43.41133 | 65.30885 | 700.403 | 118.5661 | 0.1403593 | 65
43.46133 | 65.39574 | 697.411 | 118.5993 | 0.1397348 | 65
43.51133 | 65.48646 | 693.742 | 118.9387 | 0.1390369 | 65
43.56133 | 65.6056 | 690.3718 | 119.2355 | 0.1383422 | 66
43.61133 | 65.71243 | 686.758 | 119.3186 | 0.1376346 | 66
43.66133 | 65.79676 | 683.6526 | 119.527 | 0.1369884 | 66
43.71133 | 65.89578 | 680.3509 | 119.7197 | 0.1363438 | 66
43.76133 | 65.9899 | 677.827 | 119.9892 | 0.1357631 | 66
43.81133 | 66.10228 | 675.1199 | 120.3972 | 0.1352501 | 66
43.86133 | 66.19468 | 672.0111 | 120.5654 | 0.1346519 | 66
43.91133 | 66.30272 | 668.7742 | 120.8306 | 0.1340197 | 66
43.96133 | 66.40588 | 665.3022 | 120.923 | 0.1333324 | 66
44.01133 | 66.47822 | 662.1696 | 121.2436 | 0.1326907 | 66
44.06133 | 66.58745 | 658.8165 | 121.2012 | 0.1320521 | 67
44.11133 | 66.71418 | 655.425 | 121.5052 | 0.1313419 | 67
44.16133 | 66.78315 | 652.2228 | 121.6222 | 0.130721 | 67
44.21133 | 66.90398 | 649.048 | 121.8111 | 0.1300693 | 67
44.26133 | 66.98695 | 645.3759 | 121.9411 | 0.129388 | 67
44.31133 | 67.09734 | 641.8149 | 122.027 | 0.1286404 | 67
44.36133 | 67.19432 | 638.4959 | 122.2548 | 0.1279703 | 67
44.41133 | 67.3025 | 635.5502 | 122.3595 | 0.127319 | 67
44.46133 | 67.38912 | 631.8238 | 122.4316 | 0.1266754 | 67
44.51133 | 67.50464 | 628.7876 | 122.7049 | 0.1260291 | 68
44.56133 | 67.59549 | 625.483 | 122.6704 | 0.125346 | 68
44.61133 | 67.69434 | 621.9318 | 122.881 | 0.1246824 | 68
44.66133 | 67.81342 | 618.8016 | 123.041 | 0.1240052 | 68
44.71133 | 67.88911 | 615.5728 | 123.2314 | 0.1233672 | 68
44.76133 | 67.99839 | 612.061 | 123.1596 | 0.1227285 | 68
44.81133 | 68.09253 | 609.0331 | 123.2975 | 0.1220576 | 68
44.86133 | 68.20007 | 605.3814 | 123.2431 | 0.1213629 | 68
44.91133 | 68.31166 | 602.205 | 123.4306 | 0.1206822 | 68
44.96133 | 68.40234 | 599.1026 | 123.5404 | 0.1200744 | 68
45.01133 | 68.50202 | 595.9266 | 123.734 | 0.1194544 | 69
45.06139 | 68.60634 | 592.972 | 123.884 | 0.1188012 | 69
45.1115 | 68.72888 | 589.5786 | 123.7879 | 0.1182222 | 69
45.1615 | 68.80094 | 586.4798 | 124.0186 | 0.1175482 | 69
45.2115 | 68.90176 | 583.0352 | 124.0426 | 0.116872 | 69
45.2615 | 69.01616 | 579.9436 | 124.0746 | 0.116256 | 69
45.3115 | 69.09178 | 576.5344 | 124.162 | 0.1155527 | 69
45.3615 | 69.2065 | 573.4907 | 124.1429 | 0.1149609 | 69
45.4115 | 69.32239 | 570.2291 | 124.2046 | 0.1143098 | 69
45.4615 | 69.3972 | 567.0518 | 124.3749 | 0.1136746 | 69
45.5115 | 69.51829 | 564.2262 | 124.3498 | 0.1130523 | 70
45.5615 | 69.5867 | 561.2106 | 124.426 | 0.1125091 | 70
45.6115 | 69.69974 | 558.0618 | 124.5305 | 0.1118628 | 70
45.6615 | 69.81392 | 554.7298 | 124.5477 | 0.1112199 | 70
45.7115 | 69.92 | 551.4121 | 124.4022 | 0.1105488 | 70
45.7615 | 70.02738 | 548.6824 | 124.6512 | 0.1099411 | 70
45.8115 | 70.10289 | 545.4645 | 124.6472 | 0.1093507 | 70
45.8615 | 70.21201 | 542.5678 | 124.4515 | 0.1087543 | 70
45.9115 | 70.33081 | 539.203 | 124.776 | 0.1081055 | 70
45.9615 | 70.39993 | 536.3708 | 124.6157 | 0.1075108 | 70
46.0115 | 70.52298 | 533.3585 | 124.6391 | 0.1069264 | 71
46.0615 | 70.61114 | 530.4949 | 124.57 | 0.1063308 | 71
46.1115 | 70.69751 | 527.614 | 124.677 | 0.1057467 | 71
46.1615 | 70.82142 | 524.4736 | 124.5675 | 0.1051529 | 71
46.2115 | 70.90447 | 521.4754 | 124.6543 | 0.1045351 | 71
46.2615 | 71.00571 | 518.399 | 124.5889 | 0.1039426 | 71
46.3115 | 71.08218 | 515.3196 | 124.4811 | 0.1032916 | 71
46.3615 | 71.17456 | 512.4261 | 124.4838 | 0.1027184 | 71
46.4115 | 71.27038 | 509.1802 | 124.4344 | 0.1021015 | 71
46.4615 | 71.39208 | 506.3613 | 124.4752 | 0.1014949 | 71
46.5115 | 71.50189 | 503.3476 | 124.511 | 0.1009057 | 72
46.5615 | 71.58174 | 500.3658 | 124.3342 | 0.1003105 | 72
46.6115 | 71.6987 | 497.4704 | 124.4423 | 0.09973922 | 72
46.6615 | 71.78801 | 494.665 | 124.3233 | 0.09917225 | 72
46.7115 | 71.89395 | 491.8576 | 124.3962 | 0.09858055 | 72
46.7615 | 72.00819 | 489.0104 | 124.1936 | 0.09805422 | 72
46.8115 | 72.09514 | 485.6842 | 124.2077 | 0.09738476 | 72
46.8615 | 72.20312 | 482.9381 | 124.0726 | 0.09680726 | 72
46.9115 | 72.2896 | 480.0064 | 124.019 | 0.09622586 | 72
46.9615 | 72.39812 | 477.159 | 124.0417 | 0.09569366 | 72
47.0115 | 72.48466 | 474.219 | 123.8201 | 0.09506369 | 72
47.0615 | 72.59576 | 471.233 | 124.0632 | 0.09447106 | 73
47.1115 | 72.706 | 468.6124 | 123.7354 | 0.09395416 | 73
47.1615 | 72.8179 | 465.8281 | 123.5864 | 0.09337809 | 73
47.2115 | 72.89135 | 463.1141 | 123.7596 | 0.09284647 | 73
47.2615 | 73.00589 | 460.1782 | 123.4832 | 0.09228553 | 73
47.3115 | 73.07331 | 457.1148 | 123.4453 | 0.09164601 | 73
47.3615 | 73.18674 | 454.4394 | 123.3489 | 0.09113166 | 73
47.4115 | 73.28106 | 451.4712 | 123.2814 | 0.09050665 | 73
47.4615 | 73.36722 | 448.8262 | 123.2112 | 0.08997769 | 73
47.5115 | 73.4859 | 445.7144 | 123.0805 | 0.08938972 | 73
47.5615 | 73.57547 | 443.021 | 122.8013 | 0.08884064 | 74
47.61166 | 73.7027 | 440.0398 | 122.8157 | 0.08824194 | 74
47.66166 | 73.78429 | 437.2312 | 122.7156 | 0.0876608 | 74
47.71166 | 73.88741 | 435.2386 | 122.5814 | 0.08727232 | 74
47.76166 | 73.9946 | 431.5703 | 122.5666 | 0.08655747 | 74
47.81167 | 74.08166 | 428.9847 | 122.4974 | 0.08599764 | 74
47.86166 | 74.17121 | 426.418 | 122.2732 | 0.08548888 | 74
47.91166 | 74.30762 | 423.5828 | 122.056 | 0.08495316 | 74
47.96166 | 74.3802 | 420.8684 | 121.8603 | 0.08436374 | 74
48.01166 | 74.52366 | 418.1472 | 121.7866 | 0.08386425 | 75
48.06167 | 74.60974 | 415.5258 | 121.714 | 0.08332001 | 75
48.11166 | 74.69421 | 412.8198 | 121.5822 | 0.082787 | 75
48.16166 | 74.8055 | 410.2405 | 121.4546 | 0.08224922 | 75
48.21166 | 74.89306 | 407.4156 | 121.2679 | 0.08170452 | 75
48.26166 | 74.99675 | 404.6383 | 121.0942 | 0.08116096 | 75
48.31167 | 75.07602 | 402.052 | 120.8612 | 0.08060984 | 75
48.36166 | 75.20938 | 399.3302 | 120.6653 | 0.08009474 | 75
48.41166 | 75.2813 | 396.5298 | 120.5078 | 0.07953126 | 75
48.46166 | 75.39068 | 393.9133 | 120.3634 | 0.07897926 | 75
48.51166 | 75.49782 | 391.338 | 120.3153 | 0.0784852 | 75
48.56167 | 75.59228 | 388.5609 | 120.0555 | 0.07791722 | 76
48.61166 | 75.69056 | 386.03 | 119.8307 | 0.0774362 | 76
48.66166 | 75.80375 | 383.3352 | 119.6566 | 0.07685294 | 76
48.71166 | 75.91394 | 380.5922 | 119.4724 | 0.07634604 | 76
48.76166 | 76.01745 | 377.9214 | 119.3201 | 0.07579487 | 76
48.81167 | 76.09879 | 375.5159 | 119.0084 | 0.07530399 | 76
48.86166 | 76.1935 | 372.673 | 118.8168 | 0.07477019 | 76
48.91166 | 76.31122 | 370.168 | 118.6386 | 0.07422795 | 76
48.96166 | 76.39394 | 367.552 | 118.383 | 0.07372694 | 76
49.01166 | 76.5142 | 364.995 | 118.1668 | 0.07318926 | 77
49.06167 | 76.61868 | 362.269 | 118.0337 | 0.07268164 | 77
49.11166 | 76.7021 | 359.8215 | 117.8078 | 0.07214946 | 77
49.16166 | 76.81 | 357.3525 | 117.6738 | 0.07167136 | 77
49.21166 | 76.92499 | 354.7431 | 117.3088 | 0.07114756 | 77
49.26166 | 76.97192 | 352.2263 | 117.2131 | 0.07066856 | 77
49.31167 | 77.1196 | 349.5856 | 116.8533 | 0.07011804 | 77
49.36166 | 77.20256 | 347.044 | 116.6244 | 0.06960621 | 77
49.41166 | 77.295 | 344.5231 | 116.302 | 0.06910908 | 77
49.46166 | 77.41511 | 342.0378 | 116.1297 | 0.06860507 | 77
49.51166 | 77.49678 | 339.3478 | 115.9206 | 0.0680722 | 77
49.56167 | 77.60556 | 336.9895 | 115.6742 | 0.06759906 | 78
49.61166 | 77.71869 | 334.4597 | 115.3823 | 0.06709172 | 78
49.66166 | 77.82399 | 331.862 | 115.1295 | 0.06657493 | 78
49.71166 | 77.90669 | 329.6838 | 114.9424 | 0.06612694 | 78
49.76166 | 78.0357 | 327.2442 | 114.6397 | 0.06563364 | 78
49.81167 | 78.10053 | 324.6312 | 114.3323 | 0.0651312 | 78
49.86166 | 78.22476 | 322.2038 | 114.1092 | 0.06462886 | 78
49.91166 | 78.31714 | 319.8222 | 113.734 | 0.06416611 | 78
49.96166 | 78.42421 | 317.4472 | 113.5004 | 0.06367552 | 78
50.01166 | 78.5387 | 315.1076 | 113.2874 | 0.06320618 | 79
50.06167 | 78.6156 | 312.7188 | 112.9756 | 0.06272984 | 79
50.11178 | 78.73455 | 310.404 | 112.5988 | 0.06227418 | 79
50.16184 | 78.80734 | 308.0118 | 112.3218 | 0.06180505 | 79
50.21184 | 78.9108 | 305.534 | 112.0704 | 0.0612868 | 79
50.26184 | 79.02469 | 303.183 | 111.7732 | 0.06082256 | 79
50.31183 | 79.11637 | 300.7793 | 111.5311 | 0.06034175 | 79
50.36183 | 79.20816 | 298.4469 | 111.0774 | 0.05989094 | 79
50.41184 | 79.30322 | 296.0892 | 110.8337 | 0.0593945 | 79
50.46184 | 79.40853 | 293.4978 | 110.5366 | 0.05891038 | 79
50.51184 | 79.50849 | 291.2257 | 110.247 | 0.05841536 | 80
50.56183 | 79.62394 | 288.8824 | 109.8934 | 0.05798297 | 80
50.61183 | 79.7019 | 286.6643 | 109.6227 | 0.05750426 | 80
50.66184 | 79.8106 | 284.4107 | 109.1799 | 0.05706344 | 80
50.71184 | 79.91912 | 281.9995 | 108.9251 | 0.05657545 | 80
50.76184 | 79.9997 | 279.8342 | 108.6289 | 0.05615515 | 80
50.81183 | 80.10935 | 277.5388 | 108.2908 | 0.055685 | 80
50.86183 | 80.2124 | 275.2035 | 107.933 | 0.05522916 | 80
50.91184 | 80.30603 | 273.0268 | 107.6234 | 0.05476938 | 80
50.96184 | 80.39599 | 270.728 | 107.218 | 0.05433945 | 80
51.01184 | 80.50872 | 268.4591 | 106.8715 | 0.05387638 | 81
51.06183 | 80.60851 | 266.2157 | 106.6236 | 0.05341492 | 81
51.11183 | 80.70855 | 263.9406 | 106.1442 | 0.05297004 | 81
51.16184 | 80.78766 | 261.7301 | 105.8286 | 0.05252324 | 81
51.21184 | 80.88421 | 259.436 | 105.4812 | 0.05207163 | 81
51.26184 | 80.96861 | 257.1932 | 105.1214 | 0.05161762 | 81
51.31184 | 81.1113 | 255.0432 | 104.697 | 0.05117842 | 81
51.36183 | 81.17782 | 252.8122 | 104.3201 | 0.0507291 | 81
51.41184 | 81.2829 | 250.732 | 104.0833 | 0.05031163 | 81
51.46184 | 81.37168 | 248.4994 | 103.6535 | 0.04988078 | 81
51.51184 | 81.49294 | 246.2616 | 103.2303 | 0.04943876 | 81
51.56184 | 81.62849 | 244.036 | 102.796 | 0.0489817 | 82
51.61183 | 81.67834 | 241.9359 | 102.4349 | 0.04855422 | 82
51.66184 | 81.83865 | 239.8149 | 102.2157 | 0.0481232 | 82
51.71184 | 81.87808 | 237.6916 | 101.719 | 0.04771344 | 82
51.76184 | 82.01986 | 235.6134 | 101.317 | 0.04728228 | 82
51.81184 | 82.09975 | 233.4841 | 100.8943 | 0.04686408 | 82
51.86183 | 82.19872 | 231.6534 | 100.616 | 0.04648052 | 82
51.91184 | 82.32262 | 229.4562 | 100.1732 | 0.04605874 | 82
51.96184 | 82.39765 | 227.4077 | 99.74074 | 0.0456535 | 82
52.01184 | 82.53012 | 225.2968 | 99.30137 | 0.04522564 | 83
52.06184 | 82.59719 | 223.1957 | 98.96855 | 0.04480294 | 83
52.11183 | 82.68546 | 221.2497 | 98.57378 | 0.0444193 | 83
52.16184 | 82.819 | 219.0933 | 98.07782 | 0.04397633 | 83
52.21184 | 82.90839 | 217.2133 | 97.73606 | 0.04359364 | 83
52.26184 | 82.98664 | 215.2098 | 97.31359 | 0.04319766 | 83
52.31184 | 83.10534 | 213.1829 | 96.92291 | 0.04279428 | 83
52.36183 | 83.21919 | 211.1742 | 96.49976 | 0.04240076 | 83
52.41184 | 83.33024 | 209.2364 | 96.09613 | 0.04198788 | 83
52.46184 | 83.40968 | 207.2424 | 95.60301 | 0.04161385 | 83
52.51184 | 83.5188 | 205.3613 | 95.20946 | 0.041232 | 84
52.56184 | 83.64834 | 203.4244 | 94.78325 | 0.04083069 | 84
52.61189 | 83.7272 | 201.5748 | 94.31464 | 0.04046381 | 84
52.662 | 83.81656 | 199.6702 | 93.91556 | 0.04008035 | 84
52.712 | 83.93491 | 197.8209 | 93.48797 | 0.03971292 | 84
52.762 | 84.01728 | 195.8861 | 93.04922 | 0.0393288 | 84
52.812 | 84.09944 | 194.0022 | 92.63488 | 0.0389564 | 84
52.862 | 84.19319 | 192.0758 | 92.13524 | 0.03857482 | 84
52.912 | 84.29955 | 190.1774 | 91.74799 | 0.03817148 | 84
52.962 | 84.40038 | 188.4702 | 91.42841 | 0.03782288 | 84
53.012 | 84.49688 | 186.5374 | 90.82137 | 0.03747321 | 84
53.062 | 84.617 | 184.7119 | 90.43275 | 0.03708817 | 85
53.112 | 84.70782 | 182.7108 | 89.92699 | 0.03670008 | 85
53.162 | 84.79389 | 181.1448 | 89.50288 | 0.03635102 | 85
53.212 | 84.89722 | 179.1842 | 89.05826 | 0.03598765 | 85
53.262 | 84.98119 | 177.4221 | 88.63204 | 0.03562373 | 85
53.312 | 85.07126 | 175.6721 | 88.18431 | 0.03527731 | 85
53.362 | 85.17876 | 173.8434 | 87.72892 | 0.03491397 | 85
53.412 | 85.26319 | 171.9391 | 87.14155 | 0.0345409 | 85
53.462 | 85.40305 | 170.2252 | 86.72571 | 0.03417876 | 85
53.512 | 85.46649 | 168.5136 | 86.26044 | 0.03384462 | 85
53.562 | 85.59509 | 166.8325 | 85.78314 | 0.03349638 | 86
53.612 | 85.68988 | 165.0277 | 85.32706 | 0.03315051 | 86
53.662 | 85.79528 | 163.2494 | 84.80899 | 0.03278918 | 86
53.712 | 85.87957 | 161.6223 | 84.40058 | 0.03245117 | 86
53.762 | 86.01337 | 159.9169 | 83.8459 | 0.03211695 | 86
53.812 | 86.07566 | 158.3259 | 83.51681 | 0.03179512 | 86
53.862 | 86.19675 | 156.6531 | 83.01982 | 0.03145549 | 86
53.912 | 86.31318 | 154.9706 | 82.46701 | 0.03113598 | 86
53.962 | 86.401 | 153.4023 | 82.02101 | 0.03080016 | 86
54.012 | 86.50356 | 151.7961 | 81.59506 | 0.03048511 | 87
54.062 | 86.59674 | 150.1448 | 81.04986 | 0.03017461 | 87
54.112 | 86.71825 | 148.5756 | 80.61094 | 0.02982862 | 87
54.162 | 86.80525 | 147.0244 | 80.13716 | 0.02953267 | 87
54.212 | 86.91816 | 145.3699 | 79.55872 | 0.02920623 | 87
54.262 | 87.00294 | 143.7867 | 79.11164 | 0.02888225 | 87
54.312 | 87.07444 | 142.3606 | 78.70859 | 0.02858138 | 87
54.362 | 87.18496 | 140.7696 | 78.11388 | 0.0282847 | 87
54.412 | 87.2892 | 139.1941 | 77.66215 | 0.02796525 | 87
54.462 | 87.39406 | 137.6226 | 77.19013 | 0.02764472 | 87
54.512 | 87.52125 | 136.1774 | 76.73793 | 0.0273471 | 88
54.562 | 87.61331 | 134.6316 | 76.26944 | 0.02705143 | 88
54.612 | 87.70887 | 133.1613 | 75.79075 | 0.02674451 | 88
54.662 | 87.78882 | 131.6404 | 75.22101 | 0.02645693 | 88
54.712 | 87.91652 | 130.244 | 74.80082 | 0.02615539 | 88
54.762 | 87.98961 | 128.7408 | 74.32782 | 0.025871 | 88
54.812 | 88.10062 | 127.2936 | 73.75626 | 0.02557842 | 88
54.862 | 88.20882 | 125.883 | 73.31289 | 0.02527788 | 88
54.912 | 88.29407 | 124.471 | 72.79796 | 0.02501341 | 88
54.962 | 88.41202 | 123.0746 | 72.34668 | 0.02472891 | 88
55.012 | 88.50458 | 121.5385 | 71.81606 | 0.02442116 | 89
55.062 | 88.61176 | 120.3095 | 71.38982 | 0.0241697 | 89
55.112 | 88.73209 | 118.898 | 70.79524 | 0.02389266 | 89
55.16216 | 88.81305 | 117.594 | 70.3314 | 0.02361892 | 89
55.21216 | 88.89928 | 116.2409 | 69.9171 | 0.02335117 | 89
55.26216 | 89.01981 | 114.8622 | 69.38501 | 0.02308183 | 89
55.31217 | 89.11894 | 113.5022 | 68.84601 | 0.02282302 | 89
55.36217 | 89.21872 | 112.277 | 68.46168 | 0.02254726 | 89
55.41216 | 89.32228 | 111.0345 | 68.0118 | 0.02229683 | 89
55.46216 | 89.41001 | 109.6858 | 67.43054 | 0.02205335 | 89
55.51216 | 89.53009 | 108.4576 | 67.00132 | 0.02178874 | 90
55.56217 | 89.63453 | 107.2752 | 66.51663 | 0.0215442 | 90
55.61217 | 89.71681 | 105.9783 | 66.02131 | 0.02130645 | 90
55.66216 | 89.82919 | 104.7718 | 65.56278 | 0.02104912 | 90
55.71216 | 89.91121 | 103.5205 | 65.09224 | 0.02080259 | 90
55.76216 | 90.00543 | 102.2493 | 64.54645 | 0.02055545 | 90
55.81217 | 90.12134 | 101.0246 | 64.03139 | 0.02030568 | 90
55.86217 | 90.22214 | 99.94926 | 63.60082 | 0.02007256 | 90
55.91216 | 90.30551 | 98.75019 | 63.17166 | 0.01984749 | 90
55.96216 | 90.41486 | 97.57325 | 62.62451 | 0.01961035 | 90
56.01216 | 90.50204 | 96.29134 | 62.16158 | 0.01936046 | 91
56.06217 | 90.61216 | 95.17569 | 61.64901 | 0.01912257 | 91
56.11217 | 90.67422 | 94.06929 | 61.24901 | 0.01889706 | 91
56.16216 | 90.79496 | 92.96371 | 60.78872 | 0.01868502 | 91
56.21216 | 90.90753 | 91.86075 | 60.31591 | 0.01845791 | 91
56.26216 | 90.96593 | 90.6607 | 59.83562 | 0.01823004 | 91
56.31217 | 91.10006 | 89.57172 | 59.2937 | 0.01800547 | 91
56.36217 | 91.19649 | 88.4558 | 58.82482 | 0.01778038 | 91
56.41216 | 91.30634 | 87.41995 | 58.38044 | 0.01756573 | 91
56.46216 | 91.40972 | 86.37226 | 57.9386 | 0.01736111 | 91
56.51216 | 91.51407 | 85.31828 | 57.44926 | 0.01714811 | 92
56.56217 | 91.62514 | 84.29148 | 56.98609 | 0.016942 | 92
56.61217 | 91.69518 | 83.3007 | 56.55499 | 0.01673938 | 92
56.66216 | 91.80571 | 82.22016 | 56.035 | 0.01653702 | 92
56.71216 | 91.91238 | 81.21001 | 55.55208 | 0.01632051 | 92
56.76216 | 92.02932 | 80.22566 | 55.14426 | 0.01611897 | 92
56.81217 | 92.12912 | 79.29369 | 54.7085 | 0.01593705 | 92
56.86217 | 92.20949 | 78.26612 | 54.2067 | 0.01574324 | 92
56.91216 | 92.33106 | 77.38016 | 53.79949 | 0.01554441 | 92
56.96216 | 92.40522 | 76.4225 | 53.33554 | 0.01536281 | 92
57.01216 | 92.49469 | 75.55004 | 52.97205 | 0.01517505 | 92
57.06217 | 92.58384 | 74.56644 | 52.37965 | 0.01499935 | 93
57.11217 | 92.72055 | 73.60889 | 51.9519 | 0.0147984 | 93
57.16216 | 92.78419 | 72.68481 | 51.54882 | 0.01460445 | 93
57.21216 | 92.89159 | 71.79157 | 51.09154 | 0.01443673 | 93
57.26216 | 93.00001 | 70.85154 | 50.56691 | 0.01424307 | 93
57.31217 | 93.11075 | 69.95554 | 50.16844 | 0.01406524 | 93
57.36217 | 93.18451 | 69.12382 | 49.78648 | 0.01389689 | 93
57.41216 | 93.30813 | 68.25264 | 49.27306 | 0.01372155 | 93
57.46216 | 93.4259 | 67.39704 | 48.92182 | 0.01354438 | 93
57.51216 | 93.51738 | 66.62302 | 48.46364 | 0.0133868 | 94
57.56217 | 93.57741 | 65.7265 | 48.03416 | 0.01322156 | 94
57.61217 | 93.70414 | 64.90472 | 47.60044 | 0.01304842 | 94
57.66228 | 93.7605 | 64.0331 | 47.14817 | 0.01287447 | 94
57.71234 | 93.92618 | 63.23084 | 46.70793 | 0.01271359 | 94
57.76234 | 94.00344 | 62.48524 | 46.3209 | 0.01255801 | 94
57.81232 | 94.08172 | 61.66796 | 45.92022 | 0.01240213 | 94
57.86234 | 94.18024 | 60.89058 | 45.47944 | 0.0122454 | 94
57.91234 | 94.30785 | 60.07265 | 45.04094 | 0.01207816 | 94
57.96234 | 94.393 | 59.35269 | 44.63364 | 0.01192945 | 94
58.01234 | 94.50875 | 58.57988 | 44.22278 | 0.011778 | 95
58.06232 | 94.59174 | 57.86846 | 43.8777 | 0.01163072 | 95
58.11234 | 94.71163 | 57.14661 | 43.45519 | 0.01149087 | 95
58.16234 | 94.79912 | 56.41458 | 43.00488 | 0.01134308 | 95
58.21234 | 94.89174 | 55.66305 | 42.57282 | 0.01120073 | 95
58.26234 | 95.01568 | 54.94239 | 42.2028 | 0.01103976 | 95
58.31232 | 95.09957 | 54.27135 | 41.85568 | 0.01090955 | 95
58.36234 | 95.20874 | 53.5957 | 41.40616 | 0.0107767 | 95
58.41234 | 95.27709 | 52.8827 | 41.00266 | 0.01063726 | 95
58.46234 | 95.41515 | 52.1834 | 40.54111 | 0.01049511 | 95
58.51234 | 95.50116 | 51.62054 | 40.31769 | 0.01036852 | 96
58.56232 | 95.57745 | 50.85772 | 39.8146 | 0.01023955 | 96
58.61234 | 95.70134 | 50.2047 | 39.41204 | 0.01009246 | 96
58.66234 | 95.80381 | 49.58781 | 39.1457 | 0.009967678 | 96
58.71234 | 95.88066 | 48.93182 | 38.6925 | 0.00984158 | 96
58.76234 | 96.00824 | 48.26964 | 38.24526 | 0.009707864 | 96
58.81232 | 96.1008 | 47.65904 | 37.9383 | 0.009584418 | 96
58.86234 | 96.18341 | 47.07457 | 37.52554 | 0.009462025 | 96
58.91234 | 96.30492 | 46.47796 | 37.17339 | 0.009347678 | 96
58.96234 | 96.4137 | 45.92203 | 36.87332 | 0.009229566 | 96
59.01234 | 96.50262 | 45.27084 | 36.43655 | 0.009106266 | 97
59.06232 | 96.59969 | 44.71222 | 36.05568 | 0.008997078 | 97
59.11234 | 96.69879 | 44.13547 | 35.74738 | 0.00887065 | 97
59.16234 | 96.84238 | 43.57596 | 35.37864 | 0.008763676 | 97
59.21234 | 96.89849 | 43.0644 | 35.05976 | 0.008651616 | 97
59.26234 | 97.00344 | 42.4945 | 34.684 | 0.008552375 | 97
59.31232 | 97.11316 | 41.93281 | 34.29652 | 0.008432945 | 97
59.36234 | 97.2087 | 41.38006 | 33.94846 | 0.008324451 | 97
59.41234 | 97.28637 | 40.90729 | 33.64638 | 0.008220661 | 97
59.46234 | 97.39511 | 40.3544 | 33.30792 | 0.008118891 | 97
59.51234 | 97.50338 | 39.83194 | 32.9804 | 0.008005902 | 98
59.56232 | 97.5961 | 39.34094 | 32.6359 | 0.007910813 | 98
59.61234 | 97.70395 | 38.85852 | 32.30094 | 0.007815964 | 98
59.66234 | 97.78641 | 38.33772 | 31.95834 | 0.007708526 | 98
59.71234 | 97.91056 | 37.81873 | 31.60928 | 0.007608838 | 98
59.76234 | 98.0072 | 37.37265 | 31.32632 | 0.00750916 | 98
59.81232 | 98.11804 | 36.85497 | 30.9582 | 0.007414639 | 98
59.86234 | 98.18438 | 36.4476 | 30.67291 | 0.007323648 | 98
59.91234 | 98.31059 | 35.93985 | 30.34234 | 0.007231332 | 98
59.96234 | 98.4167 | 35.51137 | 30.02988 | 0.007144288 | 98
60.01234 | 98.51612 | 35.0829 | 29.73396 | 0.007054036 | 99
60.06232 | 98.60212 | 34.63668 | 29.44794 | 0.006959784 | 99
60.11234 | 98.71043 | 34.25046 | 29.14548 | 0.006888809 | 99
60.16239 | 98.83041 | 33.78667 | 28.85595 | 0.006792338 | 99
60.2125 | 98.89266 | 33.35828 | 28.551 | 0.006708858 | 99
60.2625 | 99.02753 | 32.94026 | 28.22158 | 0.006627161 | 99
60.3125 | 99.09384 | 32.54066 | 27.99662 | 0.006541 | 99
60.3625 | 99.21258 | 32.12104 | 27.65492 | 0.006463239 | 99
60.4125 | 99.30421 | 31.71956 | 27.36528 | 0.006378402 | 99
60.4625 | 99.39047 | 31.34744 | 27.12544 | 0.006299296 | 99
60.5125 | 99.49251 | 30.93617 | 26.84075 | 0.006221676 | 99
60.5625 | 99.60434 | 30.49819 | 26.49238 | 0.006139014 | 100
60.6125 | 99.71641 | 30.17366 | 26.24624 | 0.006058364 | 100
60.6625 | 99.76958 | 29.77444 | 25.9591 | 0.005992618 | 100
60.7125 | 99.89194 | 29.42437 | 25.72375 | 0.005915103 | 100
60.7625 | 100.0161 | 29.06713 | 25.44216 | 0.005843855 | 100
60.8125 | 100.1114 | 28.70534 | 25.1385 | 0.005774807 | 100
60.8625 | 100.2107 | 28.37831 | 24.88847 | 0.005703828 | 100
60.9125 | 100.2954 | 27.98035 | 24.5854 | 0.005635944 | 100
60.9625 | 100.4158 | 27.64388 | 24.35822 | 0.005551853 | 100
61.0125 | 100.4897 | 27.31965 | 24.11911 | 0.005495518 | 100
61.0625 | 100.5956 | 26.96627 | 23.8163 | 0.00542548 | 101
61.1125 | 100.6761 | 26.63574 | 23.5667 | 0.005356094 | 101
61.1625 | 100.7832 | 26.34003 | 23.36652 | 0.005288744 | 101
61.2125 | 100.8868 | 25.97466 | 23.05204 | 0.005232219 | 101
61.2625 | 100.9977 | 25.70378 | 22.8067 | 0.005163604 | 101
61.3125 | 101.1002 | 25.35442 | 22.6 | 0.005100062 | 101
61.3625 | 101.1884 | 25.08476 | 22.37218 | 0.005044272 | 101
61.4125 | 101.2782 | 24.76568 | 22.12291 | 0.00498144 | 101
61.4625 | 101.4125 | 24.44258 | 21.87832 | 0.004916453 | 101
61.5125 | 101.4662 | 24.21008 | 21.72305 | 0.00485936 | 101
61.5625 | 101.598 | 23.87719 | 21.40076 | 0.00480694 | 102
61.6125 | 101.7235 | 23.60604 | 21.25674 | 0.004744133 | 102
61.6625 | 101.7839 | 23.36725 | 21.00431 | 0.004695417 | 102
61.7125 | 101.9055 | 23.04448 | 20.74978 | 0.00464128 | 102
61.7625 | 101.9806 | 22.75058 | 20.4888 | 0.004577434 | 102
61.8125 | 102.134 | 22.50036 | 20.2717 | 0.004521799 | 102
61.8625 | 102.2098 | 22.26116 | 20.1023 | 0.004473944 | 102
61.9125 | 102.3071 | 22.0072 | 19.83457 | 0.004425269 | 102
61.9625 | 102.3951 | 21.75588 | 19.66919 | 0.0043732 | 102
62.0125 | 102.4871 | 21.41455 | 19.44238 | 0.004306816 | 102
62.0625 | 102.5998 | 21.22358 | 19.24758 | 0.004262158 | 103
62.1125 | 102.6987 | 20.98347 | 19.03455 | 0.004224424 | 103
62.1625 | 102.8009 | 20.7308 | 18.8649 | 0.00416283 | 103
62.2125 | 102.9088 | 20.49394 | 18.64501 | 0.004121894 | 103
62.2625 | 103.0012 | 20.30241 | 18.43097 | 0.004080118 | 103
62.3125 | 103.0949 | 20.09526 | 18.23038 | 0.004043399 | 103
62.3625 | 103.2103 | 19.79855 | 18.07941 | 0.00398014 | 103
62.4125 | 103.3228 | 19.61295 | 17.88397 | 0.003942307 | 103
62.4625 | 103.3952 | 19.3472 | 17.67869 | 0.003893855 | 103
62.5125 | 103.4736 | 19.18106 | 17.53895 | 0.003852642 | 103
62.5625 | 103.5751 | 18.94598 | 17.39503 | 0.003801325 | 104
62.61384 | 103.6937 | 18.75593 | 17.08414 | 0.003771174 | 104
62.6645 | 103.8107 | 18.47781 | 16.95099 | 0.003724056 | 104
62.7145 | 103.9212 | 18.2847 | 16.77689 | 0.003673078 | 104
62.7645 | 104.0071 | 18.17162 | 16.62007 | 0.003649639 | 104
62.8145 | 104.1324 | 17.89129 | 16.42174 | 0.003603678 | 104
62.8645 | 104.212 | 17.71234 | 16.23252 | 0.003560624 | 104
62.9145 | 104.3204 | 17.47803 | 16.07018 | 0.003512906 | 104
62.9645 | 104.4023 | 17.37869 | 15.90546 | 0.003490746 | 104
63.0145 | 104.5343 | 17.15516 | 15.74506 | 0.00345266 | 105
63.0645 | 104.606 | 16.95868 | 15.5559 | 0.003403404 | 105
63.1145 | 104.7204 | 16.80246 | 15.43989 | 0.003378528 | 105
63.1645 | 104.8047 | 16.54078 | 15.2116 | 0.00332912 | 105
63.2145 | 104.9102 | 16.41101 | 15.08208 | 0.003297295 | 105
63.2645 | 104.9704 | 16.19734 | 14.9271 | 0.003253664 | 105
63.3145 | 105.095 | 16.12313 | 14.81527 | 0.003233674 | 105
63.3645 | 105.1934 | 15.86043 | 14.59304 | 0.003196733 | 105
63.4145 | 105.3279 | 15.74847 | 14.43614 | 0.003160568 | 105
63.4645 | 105.4128 | 15.54913 | 14.30187 | 0.003133035 | 105
63.5145 | 105.5108 | 15.45219 | 14.1293 | 0.003097575 | 106
63.5645 | 105.6209 | 15.23884 | 14.03744 | 0.003066068 | 106
63.6145 | 105.7162 | 15.06578 | 13.87814 | 0.003026701 | 106
63.6645 | 105.807 | 14.93481 | 13.73026 | 0.003002054 | 106
63.7145 | 105.8743 | 14.79573 | 13.60906 | 0.002972812 | 106
63.7645 | 106.0275 | 14.63387 | 13.43559 | 0.002941671 | 106
63.8145 | 106.0937 | 14.50586 | 13.32097 | 0.00291437 | 106
63.8645 | 106.1764 | 14.34867 | 13.19109 | 0.002884744 | 106
63.9145 | 106.2896 | 14.16416 | 13.00944 | 0.002850314 | 106
63.9645 | 106.3769 | 14.05064 | 12.912 | 0.002823027 | 106
64.01466 | 106.5086 | 13.81831 | 12.72665 | 0.002784948 | 107
64.06467 | 106.6023 | 13.8206 | 12.66626 | 0.002763623 | 107
64.11468 | 106.7166 | 13.635 | 12.52106 | 0.002739942 | 107
64.16467 | 106.8049 | 13.5475 | 12.35858 | 0.002724588 | 107
64.21467 | 106.9132 | 13.32832 | 12.24164 | 0.002684008 | 107
64.26466 | 107.0181 | 13.24898 | 12.12993 | 0.002657168 | 107
64.31467 | 107.128 | 13.16666 | 12.02024 | 0.002641023 | 107
64.36468 | 107.1958 | 13.04022 | 11.90486 | 0.002623946 | 107
64.41467 | 107.3072 | 12.89783 | 11.78209 | 0.002590371 | 107
64.46467 | 107.4003 | 12.68586 | 11.60802 | 0.002557016 | 107
64.51466 | 107.532 | 12.67049 | 11.53579 | 0.002538779 | 108
64.56467 | 107.6148 | 12.50125 | 11.47152 | 0.002515394 | 108
64.6165 | 107.6995 | 12.37719 | 11.32739 | 0.002483934 | 108
64.6665 | 107.8153 | 12.27232 | 11.20588 | 0.002466388 | 108
64.7165 | 107.8982 | 12.1211 | 11.07903 | 0.002438139 | 108
64.7665 | 108.0066 | 12.0669 | 10.98918 | 0.002419877 | 108
64.8165 | 108.1024 | 11.87431 | 10.89667 | 0.002388188 | 108
64.8665 | 108.236 | 11.82315 | 10.76583 | 0.002374536 | 108
64.9165 | 108.2982 | 11.70934 | 10.65318 | 0.00235692 | 108
64.9665 | 108.4001 | 11.64389 | 10.51295 | 0.002337279 | 108
65.0165 | 108.5052 | 11.5592 | 10.44959 | 0.002317546 | 109
65.0665 | 108.6217 | 11.43152 | 10.33636 | 0.002296709 | 109
65.1165 | 108.7001 | 11.3264 | 10.26571 | 0.002277152 | 109
65.1665 | 108.8058 | 11.20124 | 10.19923 | 0.002246326 | 109
65.2165 | 108.9052 | 11.17003 | 10.02172 | 0.002248873 | 109
65.2665 | 108.9898 | 11.03955 | 9.951926 | 0.002214734 | 109
65.3165 | 109.0722 | 10.93378 | 9.854812 | 0.002201475 | 109
65.3665 | 109.216 | 10.78282 | 9.767618 | 0.002164174 | 109
65.4165 | 109.3009 | 10.76633 | 9.679653 | 0.002162623 | 109
65.4665 | 109.4134 | 10.61901 | 9.583736 | 0.002134581 | 109
65.5165 | 109.4996 | 10.48405 | 9.516194 | 0.00210274 | 109
65.5665 | 109.6004 | 10.47237 | 9.387485 | 0.00210363 | 110
65.6165 | 109.7024 | 10.39418 | 9.322571 | 0.002086693 | 110
65.6665 | 109.7908 | 10.31427 | 9.174028 | 0.002074777 | 110
65.7165 | 109.9199 | 10.17107 | 9.09779 | 0.002041373 | 110
65.7665 | 109.9985 | 10.08155 | 9.016624 | 0.002026394 | 110
65.8165 | 110.1005 | 10.02791 | 8.927598 | 0.002013292 | 110
65.8665 | 110.2332 | 9.917003 | 8.8442 | 0.001991394 | 110
65.9165 | 110.2999 | 9.799628 | 8.785469 | 0.001969732 | 110
65.96668 | 110.4187 | 9.784051 | 8.667179 | 0.001963178 | 110
66.01668 | 110.5274 | 9.691749 | 8.586999 | 0.001942891 | 111
66.06666 | 110.6117 | 9.620738 | 8.532569 | 0.001931506 | 111
66.11668 | 110.7034 | 9.550189 | 8.457953 | 0.00192433 | 111
66.16666 | 110.7974 | 9.452095 | 8.362316 | 0.001895823 | 111
66.21668 | 110.8981 | 9.416952 | 8.293136 | 0.001889201 | 111
66.26668 | 111.0008 | 9.294119 | 8.154884 | 0.001869333 | 111
66.31666 | 111.0739 | 9.218055 | 8.124889 | 0.001849067 | 111
66.36668 | 111.185 | 9.214826 | 8.044849 | 0.001844363 | 111
66.4179 | 111.3007 | 9.084999 | 7.9995 | 0.001826248 | 111
66.4685 | 111.4307 | 9.016645 | 7.883168 | 0.001812407 | 111
66.5185 | 111.5046 | 8.938129 | 7.87374 | 0.001792178 | 112
66.5685 | 111.5749 | 8.91388 | 7.719121 | 0.001794314 | 112
66.6185 | 111.692 | 8.811972 | 7.677229 | 0.001766267 | 112
66.6685 | 111.809 | 8.742655 | 7.622888 | 0.001758621 | 112
66.7185 | 111.9142 | 8.72955 | 7.540557 | 0.001748527 | 112
66.7685 | 111.9925 | 8.63425 | 7.462139 | 0.001736089 | 112
66.8185 | 112.119 | 8.562891 | 7.413434 | 0.001717752 | 112
66.8685 | 112.1919 | 8.518961 | 7.321137 | 0.001710198 | 112
66.9185 | 112.3049 | 8.437931 | 7.313702 | 0.001694032 | 112
66.9685 | 112.3988 | 8.395382 | 7.166316 | 0.001687208 | 112
67.0185 | 112.4896 | 8.320501 | 7.160247 | 0.001669552 | 112
67.0685 | 112.6183 | 8.207975 | 7.146597 | 0.001648454 | 113
67.1185 | 112.7202 | 8.225412 | 7.041329 | 0.00164966 | 113
67.1685 | 112.8128 | 8.162376 | 6.908814 | 0.001640835 | 113
67.2185 | 112.925 | 8.105571 | 6.858062 | 0.001626412 | 113
67.2685 | 113.0106 | 8.05796 | 6.828995 | 0.001617506 | 113
67.3185 | 113.1156 | 8.019912 | 6.755597 | 0.001608951 | 113
67.3685 | 113.1918 | 7.937063 | 6.758072 | 0.001594972 | 113
67.4185 | 113.3062 | 7.871656 | 6.650439 | 0.001578928 | 113
67.4685 | 113.3997 | 7.798936 | 6.614755 | 0.001565808 | 113
67.5185 | 113.5044 | 7.767299 | 6.567482 | 0.001553486 | 114
67.57172 | 113.6293 | 7.77981 | 6.434033 | 0.001563934 | 114
67.62232 | 113.7415 | 7.714878 | 6.396339 | 0.001550823 | 114
67.67234 | 113.8384 | 7.643057 | 6.308031 | 0.001539346 | 114
67.72234 | 113.9412 | 7.544056 | 6.250998 | 0.001511196 | 114
67.77234 | 114.035 | 7.53504 | 6.15682 | 0.001510302 | 114
67.82234 | 114.1414 | 7.551478 | 6.207906 | 0.001511355 | 114
67.87232 | 114.2221 | 7.542822 | 6.175481 | 0.001512936 | 114
67.92234 | 114.3304 | 7.472124 | 6.048375 | 0.001499892 | 114
67.97234 | 114.4338 | 7.390062 | 6.002049 | 0.001485639 | 114
68.023 | 114.51 | 7.306088 | 5.954836 | 0.001468542 | 115
68.07434 | 114.6135 | 7.331218 | 5.89833 | 0.001470489 | 115
68.12616 | 114.7269 | 7.175854 | 5.888546 | 0.001442241 | 115
68.17618 | 114.8398 | 7.12793 | 5.780634 | 0.00143424 | 115
68.22616 | 114.964 | 7.131778 | 5.719809 | 0.001427562 | 115
68.27618 | 115.0282 | 7.05085 | 5.702016 | 0.001416472 | 115
68.32616 | 115.1427 | 7.02189 | 5.599018 | 0.001410524 | 115
68.37616 | 115.2528 | 7.0071 | 5.604148 | 0.001400582 | 115
68.42618 | 115.2269 | 6.953069 | 5.52557 | 0.001396762 | 115
68.47616 | 115.394 | 6.883184 | 5.509222 | 0.001382839 | 115
68.52618 | 115.4948 | 6.86384 | 5.451528 | 0.001376062 | 115
68.57616 | 115.6503 | 6.833789 | 5.366581 | 0.001369318 | 116
68.62616 | 115.6956 | 6.728241 | 5.377217 | 0.001353756 | 116
68.67618 | 115.8394 | 6.747299 | 5.256966 | 0.001354364 | 116
68.72616 | 115.9537 | 6.715339 | 5.260246 | 0.001343471 | 116
68.77618 | 116.0361 | 6.642994 | 5.290924 | 0.001331308 | 116
68.8275 | 116.1299 | 6.605155 | 5.187446 | 0.001328699 | 116
68.87818 | 116.2376 | 6.569921 | 5.134463 | 0.001318651 | 116
68.92818 | 116.3274 | 6.511438 | 5.105392 | 0.001305434 | 116
68.97816 | 116.4358 | 6.518416 | 5.050134 | 0.001306919 | 116
69.0295 | 116.5395 | 6.434318 | 4.982366 | 0.00129297 | 117
69.08018 | 116.6264 | 6.430525 | 5.007338 | 0.001286702 | 117
69.13016 | 116.7525 | 6.434161 | 5.000342 | 0.001285013 | 117
69.1815 | 116.8292 | 6.391128 | 4.942114 | 0.001285713 | 117
69.23218 | 116.9391 | 6.360699 | 4.917446 | 0.001271696 | 117
69.28339 | 117.0451 | 6.243788 | 4.889226 | 0.001260363 | 117
69.334 | 117.1504 | 6.338098 | 4.767748 | 0.001266023 | 117
69.38522 | 117.2453 | 6.23163 | 4.795422 | 0.001251142 | 117
69.43584 | 117.3648 | 6.249106 | 4.697937 | 0.001256667 | 117
69.48584 | 117.4545 | 6.193906 | 4.714463 | 0.001237886 | 117
69.53584 | 117.531 | 6.193391 | 4.697172 | 0.001240417 | 118
69.58716 | 117.6646 | 6.171992 | 4.624108 | 0.001237218 | 118
69.63844 | 117.7393 | 6.145751 | 4.627124 | 0.001235044 | 118
69.68968 | 117.8346 | 6.119448 | 4.514833 | 0.00122831 | 118
69.73968 | 117.9454 | 6.0123 | 4.482211 | 0.001209919 | 118
69.78968 | 118.0406 | 6.02797 | 4.472406 | 0.001207658 | 118
69.83968 | 118.1643 | 5.981978 | 4.434473 | 0.001198552 | 118
69.89161 | 118.2468 | 6.048066 | 4.393276 | 0.001211514 | 118
69.9435 | 118.3571 | 5.98403 | 4.364653 | 0.001199398 | 118
69.9935 | 118.4315 | 5.916764 | 4.32857 | 0.001187827 | 118
70.0435 | 118.5352 | 5.920564 | 4.248407 | 0.00118458 | 119
70.0935 | 118.661 | 5.853398 | 4.243748 | 0.001176993 | 119
70.1435 | 118.7627 | 5.81098 | 4.2148 | 0.001165713 | 119
70.1935 | 118.8698 | 5.754968 | 4.21004 | 0.001156324 | 119
70.2435 | 118.9681 | 5.76187 | 4.12109 | 0.00115428 | 119
70.2935 | 119.0265 | 5.755784 | 4.083855 | 0.001154021 | 119
70.3435 | 119.1336 | 5.685316 | 4.120844 | 0.001139752 | 119
70.3935 | 119.2501 | 5.692329 | 4.063661 | 0.001139794 | 119
70.4435 | 119.3595 | 5.648528 | 4.034212 | 0.001133733 | 119
70.4935 | 119.441 | 5.627085 | 3.979447 | 0.001127389 | 119
70.5435 | 119.5634 | 5.593336 | 3.99451 | 0.001122854 | 120
70.5935 | 119.6509 | 5.591709 | 3.914169 | 0.001121992 | 120
70.6435 | 119.7818 | 5.55891 | 3.888288 | 0.001113875 | 120
70.6935 | 119.8109 | 5.50282 | 3.913192 | 0.0011036 | 120
70.7435 | 119.9933 | 5.49429 | 3.888796 | 0.001099527 | 120
70.7935 | 120.0584 | 5.499761 | 3.865704 | 0.001102946 | 120
70.8435 | 120.1613 | 5.501063 | 3.782475 | 0.001102554 | 120
70.8935 | 120.2665 | 5.460296 | 3.757405 | 0.001094775 | 120
70.9435 | 120.3549 | 5.4482 | 3.731685 | 0.001092259 | 120
70.9935 | 120.4535 | 5.419754 | 3.783176 | 0.001085569 | 120
71.0435 | 120.5489 | 5.376807 | 3.679645 | 0.001081801 | 121
71.0935 | 120.682 | 5.35351 | 3.636698 | 0.001076067 | 121
71.1455 | 120.7994 | 5.302746 | 3.58544 | 0.001062786 | 121
71.1955 | 120.8866 | 5.31854 | 3.681618 | 0.001058073 | 121
71.2455 | 120.9675 | 5.288769 | 3.615268 | 0.001064901 | 121
71.2955 | 121.0559 | 5.252268 | 3.552526 | 0.001051216 | 121
71.3455 | 121.1886 | 5.257842 | 3.537252 | 0.001055475 | 121
71.39616 | 121.286 | 5.260908 | 3.559149 | 0.001052818 | 121
71.45056 | 121.3953 | 5.204254 | 3.519309 | 0.001039896 | 121
71.50116 | 121.4891 | 5.179141 | 3.54689 | 0.001038153 | 121
71.55118 | 121.5905 | 5.196197 | 3.46077 | 0.001041597 | 122
71.60182 | 121.6745 | 5.175914 | 3.441091 | 0.001037318 | 122
71.65318 | 121.7783 | 5.19117 | 3.439134 | 0.001037641 | 122
71.70316 | 121.8967 | 5.12776 | 3.407228 | 0.00103186 | 122
71.7545 | 122.0136 | 5.114101 | 3.344057 | 0.001023078 | 122
71.80518 | 122.0811 | 5.107029 | 3.351162 | 0.001022033 | 122
71.85516 | 122.2081 | 5.125204 | 3.336042 | 0.001024555 | 122
71.9065 | 122.3146 | 5.136937 | 3.257968 | 0.00102834 | 122
71.95718 | 122.4252 | 5.13816 | 3.253674 | 0.001032929 | 122
72.00718 | 122.507 | 5.018959 | 3.247563 | 0.001008614 | 123
72.05718 | 122.5758 | 5.031208 | 3.226094 | 0.001008096 | 123
72.10718 | 122.696 | 5.00905 | 3.201451 | 0.001001815 | 123
72.15718 | 122.7728 | 5.058306 | 3.184847 | 0.001010229 | 123
72.20718 | 122.8706 | 5.009428 | 3.19801 | 0.001006259 | 123
72.25718 | 122.9764 | 4.997634 | 3.137894 | 0.001002188 | 123
72.30718 | 123.0526 | 4.941536 | 3.128156 | 0.000993445 | 123
72.35718 | 123.169 | 4.96862 | 3.093863 | 0.000992469 | 123
72.40718 | 123.2657 | 4.942544 | 3.060556 | 0.000989225 | 123
72.45718 | 123.3656 | 4.923141 | 3.075736 | 0.000989218 | 123
72.50718 | 123.4651 | 4.941684 | 3.06744 | 0.000987007 | 123
72.55718 | 123.5649 | 4.901731 | 3.005892 | 0.000983936 | 124
72.60718 | 123.67 | 4.912008 | 2.991565 | 0.00098178 | 124
72.65784 | 123.7861 | 4.848216 | 2.957822 | 0.000974176 | 124
72.711 | 123.8845 | 4.841338 | 2.931956 | 0.000969719 | 124
72.761 | 123.9873 | 4.791534 | 2.91823 | 0.000968304 | 124
72.81406 | 124.0903 | 4.793666 | 2.913086 | 0.000952165 | 124
72.8665 | 124.203 | 4.73807 | 2.932746 | 0.000950579 | 124
72.9165 | 124.2898 | 4.765719 | 2.898468 | 0.000955204 | 124
72.9665 | 124.4064 | 4.796978 | 2.873972 | 0.000955892 | 124
73.0165 | 124.5197 | 4.76178 | 2.847992 | 0.000957187 | 125
73.06718 | 124.6189 | 4.7308 | 2.815341 | 0.000951328 | 125
73.11972 | 124.7051 | 4.752619 | 2.833924 | 0.000946879 | 125
73.17034 | 124.8202 | 4.732812 | 2.797815 | 0.000948276 | 125
73.221 | 124.9147 | 4.747261 | 2.810328 | 0.000951149 | 125
73.27539 | 125.0197 | 4.623853 | 2.748684 | 0.000933577 | 125
73.326 | 125.1542 | 4.669988 | 2.742246 | 0.00093182 | 125
73.376 | 125.2254 | 4.686921 | 2.695044 | 0.000935238 | 125
73.426 | 125.3024 | 4.649488 | 2.662642 | 0.000936254 | 125
73.476 | 125.4096 | 4.637706 | 2.689617 | 0.000927789 | 125
73.526 | 125.5324 | 4.633034 | 2.647711 | 0.000928084 | 126
73.576 | 125.613 | 4.605047 | 2.663335 | 0.000920634 | 126
73.626 | 125.7087 | 4.588086 | 2.629928 | 0.000921174 | 126
73.676 | 125.8175 | 4.612026 | 2.58477 | 0.00092154 | 126
73.726 | 125.9177 | 4.591522 | 2.588519 | 0.000921058 | 126
73.776 | 126.0176 | 4.561261 | 2.564574 | 0.000912258 | 126
73.826 | 126.1412 | 4.560089 | 2.578742 | 0.00091414 | 126
73.876 | 126.2043 | 4.528361 | 2.52963 | 0.000908266 | 126
73.926 | 126.3004 | 4.527366 | 2.524456 | 0.000908695 | 126
73.97922 | 126.4098 | 4.553658 | 2.608703 | 0.000905082 | 126
74.03106 | 126.4893 | 4.501844 | 2.498072 | 0.000907497 | 126
74.08166 | 126.6094 | 4.489016 | 2.505739 | 0.000898428 | 127
74.13361 | 126.714 | 4.525933 | 2.506984 | 0.000903218 | 127
74.1855 | 126.8126 | 4.494336 | 2.479913 | 0.000899391 | 127
74.2355 | 126.9321 | 4.498935 | 2.483006 | 0.000900938 | 127
74.2855 | 127.0218 | 4.501633 | 2.42867 | 0.000902578 | 127
74.33811 | 127.1354 | 4.515473 | 2.423665 | 0.000899732 | 127
74.38934 | 127.2464 | 4.506222 | 2.430223 | 0.000905081 | 127
74.43932 | 127.352 | 4.4781 | 2.408434 | 0.000893145 | 127
74.49116 | 127.4802 | 4.47985 | 2.398468 | 0.000899579 | 127
74.54116 | 127.5433 | 4.49822 | 2.350613 | 0.000899692 | 128
74.59116 | 127.6625 | 4.465978 | 2.345707 | 0.000897177 | 128
74.64116 | 127.7594 | 4.425328 | 2.358518 | 0.000886537 | 128
74.69116 | 127.8462 | 4.422966 | 2.34173 | 0.00088709 | 128
74.74316 | 127.9687 | 4.417084 | 2.360834 | 0.000881364 | 128
74.79316 | 128.0448 | 4.443689 | 2.288169 | 0.000890141 | 128
74.84318 | 128.166 | 4.430281 | 2.259959 | 0.000887233 | 128
74.89316 | 128.2703 | 4.431732 | 2.290551 | 0.000885589 | 128
74.94318 | 128.3472 | 4.414202 | 2.28224 | 0.000885575 | 128
74.99316 | 128.4813 | 4.399644 | 2.264483 | 0.000881001 | 128
75.04316 | 128.5582 | 4.411481 | 2.212968 | 0.000882591 | 129
75.09318 | 128.6699 | 4.42448 | 2.205668 | 0.00088608 | 129
75.14384 | 128.7699 | 4.38692 | 2.246327 | 0.000877375 | 129
75.19516 | 128.854 | 4.399474 | 2.219092 | 0.000879356 | 129
75.24578 | 128.9854 | 4.353639 | 2.16904 | 0.000875395 | 129
75.29761 | 129.072 | 4.328467 | 2.225982 | 0.000865852 | 129
75.34944 | 129.1502 | 4.389641 | 2.196384 | 0.000875446 | 129
75.40188 | 129.2964 | 4.358809 | 2.227614 | 0.000870136 | 129
75.4525 | 129.3847 | 4.362572 | 2.229554 | 0.000872484 | 129
75.50434 | 129.4715 | 4.365722 | 2.170705 | 0.000876656 | 129
75.55494 | 129.582 | 4.331396 | 2.14874 | 0.000871653 | 130
75.60616 | 129.673 | 4.348297 | 2.116734 | 0.000866328 | 130
75.658 | 129.7739 | 4.363417 | 2.098688 | 0.000872253 | 130
75.70984 | 129.8893 | 4.326924 | 2.071385 | 0.000873098 | 130
75.75984 | 129.9863 | 4.298362 | 2.06969 | 0.000861282 | 130
75.80982 | 130.1013 | 4.272672 | 2.057396 | 0.000856674 | 130
75.85984 | 130.181 | 4.271664 | 2.063851 | 0.000854604 | 130
75.90984 | 130.2834 | 4.288902 | 2.022366 | 0.0008562 | 130
75.95984 | 130.4165 | 4.285146 | 2.036567 | 0.00085886 | 130
76.0105 | 130.4936 | 4.291 | 2.025508 | 0.000855308 | 130
76.06366 | 130.5858 | 4.267496 | 2.017049 | 0.000860591 | 131
76.11672 | 130.6817 | 4.312076 | 2.030303 | 0.000856522 | 131
76.16794 | 130.7817 | 4.314053 | 2.062474 | 0.000859545 | 131
76.22039 | 130.9086 | 4.313593 | 2.000968 | 0.000864361 | 131
76.27161 | 130.9836 | 4.26609 | 2.006926 | 0.000859131 | 131
76.32282 | 131.0903 | 4.251318 | 1.948007 | 0.000854667 | 131
76.37466 | 131.2118 | 4.298686 | 1.946932 | 0.000857166 | 131
76.4265 | 131.2973 | 4.248741 | 1.964608 | 0.000850236 | 131
76.4765 | 131.4212 | 4.272618 | 1.897861 | 0.000853822 | 131
76.52718 | 131.5284 | 4.288997 | 1.929503 | 0.000855108 | 132
76.57972 | 131.6262 | 4.250604 | 1.88053 | 0.000856805 | 132
76.63218 | 131.7172 | 4.214616 | 1.929202 | 0.000844927 | 132
76.68584 | 131.8523 | 4.24056 | 1.904898 | 0.000846911 | 132
76.7395 | 131.9483 | 4.261624 | 1.896032 | 0.00084675 | 132
76.79256 | 132.0569 | 4.238944 | 1.867396 | 0.000852849 | 132
76.84318 | 132.1452 | 4.201552 | 1.891453 | 0.000841298 | 132
76.89378 | 132.2611 | 4.229534 | 1.879755 | 0.000844672 | 132
76.945 | 132.3839 | 4.211362 | 1.860844 | 0.000849419 | 132
76.99866 | 132.4832 | 4.223098 | 1.882544 | 0.00083968 | 132
77.05234 | 132.587 | 4.207162 | 1.876551 | 0.00084194 | 133
77.10356 | 132.6838 | 4.232951 | 1.859125 | 0.000847983 | 133
77.156 | 132.7922 | 4.243854 | 1.818552 | 0.000842795 | 133
77.20906 | 132.9227 | 4.182736 | 1.793819 | 0.000843587 | 133
77.25968 | 133.0061 | 4.21919 | 1.793139 | 0.000843185 | 133
77.30968 | 133.0669 | 4.193096 | 1.763895 | 0.000844572 | 133
77.3615 | 133.1817 | 4.185856 | 1.740911 | 0.000835951 | 133
77.4115 | 133.3076 | 4.173379 | 1.741191 | 0.000832499 | 133
77.46332 | 133.4186 | 4.187412 | 1.730255 | 0.000838363 | 133
77.51456 | 133.4915 | 4.147094 | 1.735604 | 0.000829883 | 133
77.567 | 133.5931 | 4.190007 | 1.766738 | 0.000836627 | 134
77.617 | 133.68 | 4.167566 | 1.739693 | 0.000836414 | 134
77.667 | 133.7949 | 4.177562 | 1.751306 | 0.000832789 | 134
77.717 | 133.8763 | 4.157239 | 1.765099 | 0.000834308 | 134
77.767 | 133.9908 | 4.174635 | 1.697678 | 0.00083893 | 134
77.819 | 134.1306 | 4.185867 | 1.719464 | 0.000833065 | 134
77.869 | 134.1973 | 4.171513 | 1.698401 | 0.000838065 | 134
77.91968 | 134.3321 | 4.168282 | 1.729252 | 0.00083269 | 134
77.97468 | 134.4088 | 4.186134 | 1.682263 | 0.000837327 | 134
78.0265 | 134.5228 | 4.156735 | 1.67363 | 0.000830951 | 135
78.07832 | 134.6306 | 4.151889 | 1.66725 | 0.000833623 | 135
78.12832 | 134.7539 | 4.147302 | 1.615552 | 0.000828586 | 135
78.18028 | 134.844 | 4.195502 | 1.685349 | 0.00083591 | 135
78.234 | 134.9599 | 4.202422 | 1.684791 | 0.000840842 | 135
78.28584 | 135.0452 | 4.182617 | 1.669519 | 0.000836708 | 135
78.33582 | 135.1676 | 4.203049 | 1.64465 | 0.000840551 | 135
78.38584 | 135.2018 | 4.18409 | 1.630026 | 0.000838747 | 135
78.43716 | 135.3552 | 4.135919 | 1.592337 | 0.000830803 | 135
78.48844 | 135.4512 | 4.195724 | 1.625427 | 0.000834738 | 135
78.54028 | 135.5243 | 4.166355 | 1.580814 | 0.000834718 | 136
78.59332 | 135.6516 | 4.168669 | 1.559402 | 0.000834672 | 136
78.64334 | 135.756 | 4.148831 | 1.560089 | 0.000831058 | 136
78.69334 | 135.8469 | 4.141894 | 1.551987 | 0.000830673 | 136
78.74334 | 135.9555 | 4.163602 | 1.574688 | 0.00083046 | 136
78.79334 | 136.0542 | 4.179722 | 1.556339 | 0.000834427 | 136
78.84332 | 136.1454 | 4.17105 | 1.555513 | 0.000834298 | 136
78.89334 | 136.2552 | 4.16828 | 1.5445 | 0.000834204 | 136
78.94334 | 136.3574 | 4.16317 | 1.554116 | 0.000835026 | 136
78.99334 | 136.4464 | 4.165 | 1.517084 | 0.00083129 | 136
79.04528 | 136.5546 | 4.19271 | 1.54968 | 0.000835272 | 137
79.099 | 136.6742 | 4.18631 | 1.522111 | 0.000840883 | 137
79.15082 | 136.7694 | 4.145137 | 1.569094 | 0.000831331 | 137
79.20206 | 136.8731 | 4.174395 | 1.55678 | 0.000832873 | 137
79.25268 | 136.9535 | 4.196121 | 1.515245 | 0.000836111 | 137
79.30389 | 137.0689 | 4.158943 | 1.53813 | 0.000833801 | 137
79.35694 | 137.1879 | 4.154988 | 1.519742 | 0.000834946 | 137
79.40816 | 137.2677 | 4.195729 | 1.491975 | 0.000837663 | 137
79.45816 | 137.3836 | 4.179546 | 1.495546 | 0.000837108 | 137
79.50816 | 137.4582 | 4.210165 | 1.458442 | 0.000836992 | 137
79.562 | 137.5914 | 4.13311 | 1.494244 | 0.000833884 | 138
79.61382 | 137.7034 | 4.177571 | 1.501083 | 0.000832067 | 138
79.66382 | 137.7653 | 4.178424 | 1.454642 | 0.000838214 | 138
79.71578 | 137.9162 | 4.17227 | 1.45296 | 0.000830387 | 138
79.7695 | 138.0123 | 4.201262 | 1.461495 | 0.000843012 | 138
79.8195 | 138.1072 | 4.162941 | 1.4442 | 0.000837048 | 138
79.8695 | 138.2109 | 4.170123 | 1.45119 | 0.000831287 | 138
79.9195 | 138.3176 | 4.177608 | 1.47303 | 0.000832422 | 138
79.9715 | 138.4246 | 4.206734 | 1.45642 | 0.000841946 | 138
80.02211 | 138.5405 | 4.15054 | 1.462826 | 0.000838821 | 139
80.07516 | 138.6334 | 4.162084 | 1.402112 | 0.000827201 | 139
80.12518 | 138.7166 | 4.16404 | 1.423367 | 0.00083221 | 139
80.17584 | 138.8382 | 4.158656 | 1.400312 | 0.000835916 | 139
80.22718 | 138.9016 | 4.161978 | 1.388252 | 0.000832025 | 139
80.279 | 139.0061 | 4.162346 | 1.399726 | 0.000832928 | 139
80.33266 | 139.1309 | 4.169168 | 1.398948 | 0.000832327 | 139
80.3845 | 139.222 | 4.162066 | 1.389361 | 0.000832008 | 139
80.43634 | 139.3208 | 4.185544 | 1.357152 | 0.000838348 | 139
80.48816 | 139.4675 | 4.163068 | 1.37335 | 0.000829119 | 139
80.53882 | 139.532 | 4.195292 | 1.377183 | 0.000838932 | 140
80.59016 | 139.6353 | 4.190229 | 1.390994 | 0.000839591 | 140
80.64016 | 139.7438 | 4.131863 | 1.358425 | 0.00083264 | 140
80.69339 | 139.8745 | 4.155552 | 1.313065 | 0.000830284 | 140
80.74522 | 139.9786 | 4.210657 | 1.368898 | 0.000835849 | 140
80.79766 | 140.0863 | 4.162485 | 1.338178 | 0.00083291 | 140
80.8495 | 140.1438 | 4.198934 | 1.32712 | 0.000840504 | 140
80.90072 | 140.2696 | 4.14362 | 1.359909 | 0.000830505 | 140
80.95132 | 140.3763 | 4.145398 | 1.3292 | 0.000830823 | 140
81.00134 | 140.4343 | 4.188846 | 1.332692 | 0.000835324 | 140
81.05132 | 140.5783 | 4.195264 | 1.32072 | 0.00083773 | 141
81.102 | 140.664 | 4.173074 | 1.353844 | 0.000837773 | 141
81.15455 | 140.781 | 4.199259 | 1.326321 | 0.000837513 | 141
81.20518 | 140.8869 | 4.200546 | 1.375239 | 0.000832295 | 141
81.25822 | 140.9982 | 4.17641 | 1.301543 | 0.000842588 | 141
81.30884 | 141.0881 | 4.191531 | 1.265818 | 0.000839334 | 141
81.35884 | 141.197 | 4.19185 | 1.25265 | 0.000840093 | 141
81.40884 | 141.3128 | 4.192589 | 1.265835 | 0.000839378 | 141
81.45884 | 141.4102 | 4.188392 | 1.292058 | 0.000836256 | 141
81.50884 | 141.4939 | 4.189239 | 1.240929 | 0.000839177 | 141
81.55884 | 141.6047 | 4.19082 | 1.260624 | 0.00084049 | 142
81.61084 | 141.6949 | 4.21694 | 1.251206 | 0.00083826 | 142
81.66266 | 141.791 | 4.19263 | 1.251054 | 0.000840301 | 142
81.7145 | 141.887 | 4.171066 | 1.286736 | 0.000834788 | 142
81.7645 | 141.9901 | 4.176222 | 1.274357 | 0.000834792 | 142
81.81644 | 142.0894 | 4.226184 | 1.251072 | 0.000844812 | 142
81.86834 | 142.2092 | 4.203604 | 1.226916 | 0.000840266 | 142
81.91834 | 142.3182 | 4.202667 | 1.279974 | 0.000838102 | 142
81.97094 | 142.3994 | 4.224946 | 1.207478 | 0.00084564 | 142
82.02522 | 142.5034 | 4.212318 | 1.234185 | 0.000844017 | 143
82.07584 | 142.635 | 4.235932 | 1.149224 | 0.000848082 | 143
82.1265 | 142.7176 | 4.161282 | 1.245874 | 0.000833927 | 143
82.17968 | 142.8591 | 4.213968 | 1.206941 | 0.000840793 | 143
82.2315 | 142.9474 | 4.201283 | 1.190134 | 0.000839961 | 143
82.28394 | 143.0611 | 4.2238 | 1.208404 | 0.000846464 | 143
82.337 | 143.1257 | 4.253896 | 1.182802 | 0.000845047 | 143
82.38822 | 143.213 | 4.209026 | 1.16586 | 0.000847783 | 143
82.43884 | 143.3608 | 4.249268 | 1.170893 | 0.000844045 | 143
82.49128 | 143.4386 | 4.22475 | 1.20267 | 0.000850047 | 143
82.5425 | 143.5437 | 4.225873 | 1.173605 | 0.000843634 | 144
82.5925 | 143.637 | 4.211342 | 1.17382 | 0.000846644 | 144
82.64494 | 143.7415 | 4.222234 | 1.134832 | 0.00084085 | 144
82.69678 | 143.8538 | 4.191044 | 1.177264 | 0.000842241 | 144
82.748 | 143.9363 | 4.246829 | 1.186801 | 0.000840094 | 144
82.80106 | 144.068 | 4.242522 | 1.141315 | 0.000854415 | 144
82.8535 | 144.1752 | 4.238608 | 1.140812 | 0.0008456 | 144
82.90718 | 144.2629 | 4.242447 | 1.154697 | 0.000851379 | 144
82.96206 | 144.3422 | 4.253702 | 1.177909 | 0.000848692 | 144
83.01328 | 144.5132 | 4.239541 | 1.138022 | 0.000851406 | 145
83.0645 | 144.5891 | 4.211984 | 1.162758 | 0.000844194 | 145
83.11756 | 144.6976 | 4.237071 | 1.147718 | 0.000845311 | 145
83.16816 | 144.798 | 4.245175 | 1.121787 | 0.000847538 | 145
83.21818 | 144.9044 | 4.24971 | 1.125234 | 0.00084743 | 145
83.26816 | 144.9986 | 4.250003 | 1.106732 | 0.000851581 | 145
83.31818 | 145.1085 | 4.26273 | 1.16847 | 0.000851011 | 145
83.36816 | 145.1898 | 4.257634 | 1.124772 | 0.000854002 | 145
83.41816 | 145.3002 | 4.252611 | 1.111306 | 0.000849022 | 145
83.46818 | 145.4049 | 4.260289 | 1.073019 | 0.000855019 | 145
83.51816 | 145.5093 | 4.255194 | 1.149911 | 0.000847933 | 146
83.56818 | 145.5982 | 4.233919 | 1.074923 | 0.000850659 | 146
83.61816 | 145.707 | 4.246033 | 1.108088 | 0.000847562 | 146
83.66816 | 145.8028 | 4.272196 | 1.111912 | 0.000852496 | 146
83.71818 | 145.8981 | 4.291442 | 1.1024 | 0.000856405 | 146
83.7695 | 146.01 | 4.258848 | 1.051508 | 0.000856942 | 146
83.822 | 146.1356 | 4.288222 | 1.09372 | 0.00085442 | 146
83.87384 | 146.227 | 4.308448 | 1.053737 | 0.000861392 | 146
83.92384 | 146.3267 | 4.285686 | 1.059538 | 0.000858475 | 146
83.97382 | 146.4241 | 4.27425 | 1.029575 | 0.000854949 | 146
84.02384 | 146.5259 | 4.282541 | 1.024658 | 0.000857686 | 147
84.07382 | 146.6072 | 4.260058 | 1.039149 | 0.000852786 | 147
84.12518 | 146.7152 | 4.293989 | 1.017318 | 0.000857362 | 147
84.17584 | 146.7977 | 4.301197 | 1.034063 | 0.000856671 | 147
84.22582 | 146.9209 | 4.294722 | 1.020232 | 0.000857262 | 147
84.27844 | 147.0351 | 4.268676 | 0.9985859 | 0.000857238 | 147
84.33334 | 147.12 | 4.305652 | 1.050852 | 0.000862444 | 147
84.38822 | 147.2408 | 4.308859 | 1.026926 | 0.000861172 | 147
84.43884 | 147.3447 | 4.308084 | 1.024587 | 0.000859662 | 147
84.48882 | 147.4373 | 4.282511 | 1.037994 | 0.000858003 | 147
84.54078 | 147.5362 | 4.269703 | 0.9615441 | 0.000853331 | 148
84.59328 | 147.6355 | 4.35787 | 0.9667151 | 0.000870857 | 148
84.64632 | 147.7479 | 4.288424 | 0.9959991 | 0.000861668 | 148
84.69878 | 147.8484 | 4.303356 | 0.9950082 | 0.000855385 | 148
84.75 | 147.9445 | 4.262171 | 1.020671 | 0.000855478 | 148
84.8 | 148.027 | 4.3025 | 1.007276 | 0.000858078 | 148
84.85 | 148.1619 | 4.342116 | 0.9514894 | 0.000864105 | 148
84.90322 | 148.2616 | 4.307361 | 1.011866 | 0.000864425 | 148
84.95382 | 148.3511 | 4.345354 | 1.008352 | 0.000867363 | 148
85.00382 | 148.466 | 4.320068 | 0.9971785 | 0.000867664 | 148
85.0545 | 148.5588 | 4.33736 | 0.9992566 | 0.000864484 | 149
85.10766 | 148.6906 | 4.3237 | 0.9722309 | 0.000863957 | 149
85.16072 | 148.7742 | 4.312508 | 0.9880836 | 0.000864798 | 149
85.21134 | 148.8701 | 4.314093 | 0.9448382 | 0.000863465 | 149
85.26132 | 148.9666 | 4.326862 | 0.9730799 | 0.000864793 | 149
85.31134 | 149.0922 | 4.34137 | 0.9494232 | 0.000868382 | 149
85.36134 | 149.1711 | 4.32791 | 0.9567884 | 0.000864725 | 149
85.412 | 149.2913 | 4.345094 | 0.9318769 | 0.000867554 | 149
85.46332 | 149.4008 | 4.340378 | 0.9717136 | 0.000866644 | 149
85.51516 | 149.5012 | 4.330932 | 1.014695 | 0.000872802 | 150
85.567 | 149.5903 | 4.341106 | 0.9785141 | 0.000862321 | 150
85.617 | 149.7133 | 4.335234 | 0.9457468 | 0.000869389 | 150
85.667 | 149.8066 | 4.367844 | 0.9421343 | 0.000871429 | 150
85.717 | 149.9011 | 4.376422 | 0.9606847 | 0.000876437 | 150
85.76834 | 150.0076 | 4.39625 | 0.9699957 | 0.000876202 | 150
85.819 | 150.0825 | 4.338531 | 0.9430343 | 0.000876117 | 150
85.87206 | 150.1858 | 4.375604 | 0.9337401 | 0.000867816 | 150
85.9245 | 150.2998 | 4.400102 | 0.9280656 | 0.000880502 | 150
85.97632 | 150.4304 | 4.357761 | 0.9010126 | 0.000875596 | 150
86.02694 | 150.5229 | 4.383476 | 0.9294947 | 0.000871355 | 151
86.07816 | 150.6356 | 4.371285 | 0.8965476 | 0.000875889 | 151
86.12816 | 150.738 | 4.423822 | 0.9115035 | 0.000879746 | 151
86.1795 | 150.842 | 4.389668 | 0.89586 | 0.00088017 | 151
86.232 | 150.922 | 4.354379 | 0.9434658 | 0.000872248 | 151
86.28384 | 151.0376 | 4.401376 | 0.9353988 | 0.000875375 | 151
86.33566 | 151.1488 | 4.39784 | 0.9553381 | 0.000881907 | 151
86.38566 | 151.2472 | 4.416746 | 0.9523686 | 0.00088464 | 151
86.43566 | 151.3602 | 4.431467 | 0.9055162 | 0.000883392 | 151
86.487 | 151.4546 | 4.395341 | 0.8950962 | 0.000881131 | 151
86.53766 | 151.5481 | 4.442383 | 0.9426068 | 0.000882797 | 152
86.59072 | 151.6208 | 4.430921 | 0.9041082 | 0.000887611 | 152
86.64132 | 151.7299 | 4.464148 | 0.9121125 | 0.000892465 | 152
86.69195 | 151.8241 | 4.454053 | 0.8688649 | 0.000895782 | 152
86.745 | 151.9778 | 4.419404 | 0.9232422 | 0.000881025 | 152
86.795 | 152.0584 | 4.418782 | 0.898183 | 0.000886163 | 152
86.845 | 152.1713 | 4.431664 | 0.890947 | 0.000884893 | 152
86.895 | 152.2628 | 4.404254 | 0.9075384 | 0.000884891 | 152
86.945 | 152.3667 | 4.419486 | 0.9054559 | 0.000882621 | 152
86.995 | 152.4551 | 4.417127 | 0.8593694 | 0.000883604 | 152
87.045 | 152.5584 | 4.428334 | 0.82682 | 0.000884901 | 153
87.095 | 152.6604 | 4.435092 | 0.8755754 | 0.000883099 | 153
87.147 | 152.7703 | 4.426266 | 0.8469837 | 0.000887462 | 153
87.19761 | 152.8701 | 4.419574 | 0.9042426 | 0.000888504 | 153
87.25189 | 152.9851 | 4.470698 | 0.8721965 | 0.000889263 | 153
87.3025 | 153.0841 | 4.457493 | 0.8518902 | 0.000889131 | 153
87.3525 | 153.2093 | 4.469204 | 0.8826975 | 0.000891339 | 153
87.4025 | 153.2713 | 4.469079 | 0.8943572 | 0.000895862 | 153
87.4525 | 153.3925 | 4.462146 | 0.8948601 | 0.000894981 | 153
87.5025 | 153.4843 | 4.480522 | 0.8044334 | 0.000896007 | 153
87.55316 | 153.5907 | 4.464804 | 0.9065424 | 0.000891267 | 154
87.60511 | 153.6877 | 4.483504 | 0.8295389 | 0.000898464 | 154
87.65634 | 153.7881 | 4.466438 | 0.8318359 | 0.000893322 | 154
87.70634 | 153.8912 | 4.481308 | 0.8475251 | 0.000891997 | 154
87.75816 | 153.9983 | 4.471678 | 0.8214894 | 0.000895414 | 154
87.81 | 154.0987 | 4.469178 | 0.8282632 | 0.000895984 | 154
87.86182 | 154.2094 | 4.470713 | 0.8325828 | 0.000889222 | 154
87.91672 | 154.2805 | 4.477813 | 0.8623134 | 0.000897279 | 154
87.96734 | 154.4064 | 4.466586 | 0.8297176 | 0.000895958 | 154
88.01734 | 154.5184 | 4.506289 | 0.8424116 | 0.000898199 | 155
88.06734 | 154.6246 | 4.488969 | 0.8689262 | 0.000899612 | 155
88.11734 | 154.6982 | 4.481642 | 0.8111905 | 0.000898397 | 155
88.16734 | 154.8039 | 4.48482 | 0.8396081 | 0.000894066 | 155
88.21734 | 154.9136 | 4.507862 | 0.8108532 | 0.000901887 | 155
88.26734 | 155.0165 | 4.516797 | 0.8498826 | 0.000900522 | 155
88.31734 | 155.0881 | 4.535709 | 0.817386 | 0.000907653 | 155
88.36734 | 155.2163 | 4.51419 | 0.8357734 | 0.000903551 | 155
88.41734 | 155.285 | 4.537531 | 0.8352081 | 0.000905365 | 155
88.46734 | 155.3838 | 4.512558 | 0.8521824 | 0.000902959 | 155
88.51734 | 155.5106 | 4.521494 | 0.8070618 | 0.000905486 | 156
88.56928 | 155.5821 | 4.527524 | 0.833733 | 0.000901245 | 156
88.62482 | 155.71 | 4.550886 | 0.7959254 | 0.000911898 | 156
88.67789 | 155.8325 | 4.523224 | 0.7560478 | 0.000908131 | 156
88.72851 | 155.9123 | 4.56559 | 0.7887086 | 0.00091055 | 156
88.77851 | 156.0073 | 4.552275 | 0.8389912 | 0.00090956 | 156
88.8285 | 156.1324 | 4.545238 | 0.7891064 | 0.000910471 | 156
88.87851 | 156.2331 | 4.546619 | 0.7757196 | 0.000910941 | 156
88.9285 | 156.3129 | 4.550252 | 0.788218 | 0.000906352 | 156
88.97851 | 156.4054 | 4.560204 | 0.7855474 | 0.000912358 | 156
89.02851 | 156.5242 | 4.571442 | 0.7832153 | 0.000914168 | 157
89.0785 | 156.6186 | 4.538699 | 0.8045631 | 0.000911624 | 157
89.12851 | 156.7173 | 4.560846 | 0.781206 | 0.000904996 | 157
89.18111 | 156.8284 | 4.565312 | 0.7998257 | 0.000916126 | 157
89.23234 | 156.9296 | 4.580744 | 0.8047468 | 0.000916026 | 157
89.28295 | 157.0568 | 4.571726 | 0.8019843 | 0.000915259 | 157
89.336 | 157.1701 | 4.575981 | 0.815427 | 0.000914813 | 157
89.386 | 157.2419 | 4.593639 | 0.8234034 | 0.000913782 | 157
89.43668 | 157.325 | 4.601532 | 0.7707792 | 0.000922369 | 157
89.488 | 157.443 | 4.58695 | 0.7834392 | 0.000916839 | 157
89.538 | 157.5327 | 4.58653 | 0.7667522 | 0.000921622 | 158
89.59168 | 157.6414 | 4.61856 | 0.7750782 | 0.000916428 | 158
89.64532 | 157.7292 | 4.609328 | 0.7609828 | 0.000922769 | 158
89.69839 | 157.8466 | 4.595966 | 0.7479508 | 0.000919783 | 158
89.75082 | 157.9667 | 4.597858 | 0.754289 | 0.000918752 | 158
89.80266 | 158.0468 | 4.618538 | 0.7781968 | 0.000924788 | 158
89.85266 | 158.1644 | 4.619528 | 0.8061925 | 0.000925536 | 158
89.90468 | 158.2589 | 4.61908 | 0.7566064 | 0.000922147 | 158
89.95468 | 158.3556 | 4.62565 | 0.7750268 | 0.000924952 | 158

## Model (hidden)
|  | Suffix | Model
Record Name | SG300-ARL Model |  |  | Appending Data to Tables
|  |  |  | Row | Link Value | Linking when not used in summary
Update Date | 2016-11-28 |  |  | 100 | 20150620

## Attribute Lookup (hidden)
Tensile Attribute | DataType | Units | Parent Attribute | Specimen | Worksheet | Data Range | Parameter 1 Range | Parameter 2 Range | Parameter 3 Range | Parameter 4 Range | Parameter 5 Range | Line Type | Log | Interpolate | Estimate | Parameter 1 Name | Parameter 2 Name | Parameter 3 Name | Parameter 4 Name | Parameter 5 Name | No. of cycles sheet | No. of cycles range | Import
Record Name | RCN |  |  |  | Data | MI_RecordName
Name | STXT |  |  |  | Data | MI_RecordName | [16 empty] | FALSE
Frequency | PNT | Hz |  |  | Data | MI_Freq
Heating rate | PNT | °C/min |  |  | Data | MI_Heating_Rate
Date of analysis | DAT |  |  |  | Data | MI_Analysis_Date
Valid test | LOG |  |  |  | Data | MI_Valid_Test
Used in Summary | LOG |  |  |  | Data | MI_Use_Summary
Send questions to: | HYP |  |  |  | Data | MI_SendQuestions
Visual beginning temperature of glass transition region | PNT | °C |  |  | Data | MI_Visual_Begining
Visual ending temperature of glass transition region | PNT | °C |  |  | Data | MI_Visual_Ending
Glass transition temperature, from Loss Modulus | PNT | °C |  |  | Data | MI_Glass_Tran
Loss modulus @ Tg | PNT | MPa |  |  | Data | MI_Loss_tg
Glass transition temperature, from Tan Delta | PNT | °C |  |  | Data | MI_Glass_Tran_tg
Tan delta @ Tg | PNT |  |  |  | Data | MI_Tan_Delta_tg
Storage modulus @ 25°C | PNT | MPa |  |  | Data | MI_Storage_25
Loss modulus @ 25°C | PNT | MPa |  |  | Data | MI_Loss_25
Tan delta @ 25°C | PNT |  |  |  | Data | MI_Tan_25
Storage modulus @ -51°C | PNT | MPa |  |  | Data | MI_Storage_51
Loss modulus @ -51°C | PNT | MPa |  |  | Data | MI_Loss_51
Tan delta @ -51°C | PNT |  |  |  | Data | MI_Tan_51
Storage modulus @ 71°C | PNT | MPa |  |  | Data | MI_Storage_71
Loss modulus @ 71°C | PNT | MPa |  |  | Data | MI_Loss_71
Tan delta @ 71°C | PNT |  |  |  | Data | MI_Tan_71

## Export Lookup (hidden)
Attribute Name | DataType | Units | Parent Attribute | Worksheet | Specimen | Data Range | Data Quality | Parameter 1 Range | Parameter 2 Range | Parameter 3 Range | Parameter 4 Range | Parameter 5 Range | Parameter 6 Range | Parameter 7 Range | Parameter 8 Range | Parameter 9 Range | Parameter 10 Range | Line Type | Log | Estimate | Interpolate | Invert | Show as Table | Parameter 1 Name | Parameter 2 Name | Parameter 3 Name | Parameter 4 Name | Parameter 5 Name | Parameter 6 Name | Parameter 7 Name | Parameter 8 Name | Parameter 9 Name | Parameter 10 Name
Record Name | RCN |  |  | Data |  | MI_RecordName
Material ID | STXT |  |  | Data |  | MI_Material_ID
Frequency | PNT | Hz |  | Data |  | MI_Freq
Heating rate | PNT | °C/min |  | Data |  | MI_Heating_Rate
Frequency vs time | FDA | Hz |  | Data |  | MI_E |  | MI_Time
Loss modulus vs temperature | FDA | MPa |  | Data |  | MI_EE |  | MI_Temp
Storage modulus vs temperature | FDA | MPa |  | Data |  | MI_E |  | MI_Temp
Tan delta vs temperature | FDA |  |  | Data |  | MI_Tan |  | MI_Temp

## Parameter Lookup (hidden)
Parameter (CES) | Data Range | Units
Time | MI_Time | min
Temperature | MI_Temp | °C

## Import Options (hidden)
Auto-Placement |  | Auto-Links | Link Group | Search Value | Search Attribute | Match Attribute | Match Property | Data Link Group Attribute | Data Link Group Table | Data Link Criteria
DBKey | MSAT_Adhesive | Link 1 | [8 empty] | NoChecks | FULLNAME | TRUE | Replace Record
Table | Test Data - Dynamic Mechanical Analysis (DMA) | Link 2 | [8 empty] | AtLeastOneDataRequired | TREENAME | FALSE | Replace Data
Search Value |  | Link 3 | [8 empty] | AllDataRequired | RECORDID |  | Merge
Search Attribute | Name | Link 4 | [9 empty] | GUID |  | Append
Match Property | FULLNAME | Link 5
Match Attribute |  | Link 6
IsChildRecord | FALSE | Link 7
Filter |  | Link 8
Conflict Resolution | Merge | Link 9
Link 10
Link 11
Additonal Information |  | Link 12
Layout |  | Link 13
Link 14
Link 15
Valid Table |  | Link 16
Table 1 | Test Data - Dynamic Mechanical Analysis (DMA) | Link 17
Table 2 |  | Link 18
Table 3
GUIDs
Exported Records | 5f9e2876-5cdf-4502-b8c9-dde6f7f2090c
Tree
Level 1
Level 2
Level 3
Level 4
Level 5
Level 6
Level 7
Level 8
Exported Worksheet Naming