## 20150620
CLOSED
Version | 2
Language | English
Run | 1
RunSerial | 2637
Instrument | DMA Q800 V20.16 Build 35
Module | DMA Multi-Frequency - Strain
Operator
File | \\Ta-workstation\ta\Data\DMA\SG805-1.001
ProcName
InstSerial | 0800-0958
Clamp | Single Cantilever
Sample | SG805 #1
Geometry | Rectangular (Length | Width | Thickness)
GeomFactor | 56.8027 1/mm 0.0178 1/mm 1.0089 1/mm²
Size | 17.3 | 12.57 | 2.023 | mm
SampParams | 0.35
Method
Comment | Methyl Methacrylate
Xcomment | Air Bearing Gas: Air
Text
FreqTab | 1
Multiplex | None
InstCalDate | Electronics: 2015-05-08 08:40:59 0.0001
InstCalDate | Force: 2015-05-08 09:19:34 0.0096 Enabled
InstCalDate | Dynamic: 2015-05-08 13:07:48 0.0156 Enabled
InstCalDate | Clamp Date: 2015-05-28 13:42:24
InstCalDate | Clamp Mass: 29.2 gm
InstCalDate | Clamp Offset: 0.00 mm
InstCalDate | Clamp Compliance: 0.721 um/N
TempCal | 0 | pts
Settings | OscStrain 0.0200 MinOscF 0.0000 StabCyc 4 AvgCyc 3 StoreStable AutoZero LengthFixed
Controls | Gas 1 Event Off Sampling 1.0
AutoAnalysis | Off
MacroFile
Nsig | 17
Sig1 | Time (min)
Sig2 | Temperature (°C)
Sig3 | Storage Modulus (MPa)
Sig4 | Loss Modulus (MPa)
Sig5 | Stress (MPa)
Sig6 | Tan Delta
Sig7 | Frequency (Hz)
Sig8 | Drive Force (N)
Sig9 | Amplitude (µm)
Sig10 | Strain (%)
Sig11 | Displacement (µm)
Sig12 | Static Force (N)
Sig13 | Position (mm)
Sig14 | Length (mm)
Sig15 | Force (N)
Sig16 | Stiffness (N/m)
Sig17 | GCA Pressure (kPa gauge)
Date | 2015-07-09
Time | 9:28
OrgMethod | 1: Equilibrate at 0.00 °C
OrgMethod | 2: Isothermal for 10.00 min
OrgMethod | 3: Ramp 2.00 °C/min to 160.00 °C
OrgFile | C:\TA\Data\DMA\Silton\SG805-1.001
StartOfData
0.01122222 | -0.4600816 | 1642.281 | 87.5822 | 0.32791 | 0.0533296 | 1 | 0.3188442 | 11.2418 | 0.01996674 | 13059.98 | 2.85219e-06 | 13.05998 | 0 | 0.3250232 | 28912.01 | 1.379
0.0585 | -0.4547727 | 1645.23 | 86.62056 | 0.328865 | 0.05264953 | 1 | 0.3197487 | 11.25434 | 0.019989 | 13060.02 | 2.77906e-06 | 13.06002 | 0 | 0.3259697 | 28963.92 | 1.379
0.1085 | -0.4687244 | 1642.363 | 88.44375 | 0.328873 | 0.05385151 | 1 | 0.3197645 | 11.27425 | 0.02002438 | 13059.99 | 2.48652e-06 | 13.05999 | 0 | 0.3259776 | 28913.46 | 1.44795
0.1585 | -0.4826884 | 1643.19 | 89.76455 | 0.3286224 | 0.05462822 | 1 | 0.3195459 | 11.26 | 0.01999906 | 13059.95 | 3.07159e-06 | 13.05995 | 0 | 0.3257294 | 28928.01 | 1.379
0.2085 | -0.469899 | 1644.759 | 88.53868 | 0.3286553 | 0.05383079 | 1 | 0.3195613 | 11.25038 | 0.01998197 | 13059.85 | 3.65665e-07 | 13.05985 | 0 | 0.325762 | 28955.64 | 1.31005
0.2585 | -0.4567928 | 1645.558 | 88.60456 | 0.3289347 | 0.05384468 | 1 | 0.3198267 | 11.25448 | 0.01998925 | 13059.81 | 8.04463e-07 | 13.05981 | 0 | 0.3260388 | 28969.71 | 1.31005
0.3085 | -0.4436136 | 1644.942 | 86.43394 | 0.3294741 | 0.0525453 | 1 | 0.3203264 | 11.27716 | 0.02002954 | 13059.76 | 1.17013e-06 | 13.05976 | 0 | 0.3265735 | 28958.85 | 1.379
0.3585 | -0.4872846 | 1646.501 | 89.4553 | 0.3291199 | 0.05433054 | 1 | 0.3200139 | 11.25436 | 0.01998905 | 13059.76 | 1.38953e-06 | 13.05976 | 0 | 0.3262225 | 28986.31 | 1.379
0.4085 | -0.4876199 | 1649.851 | 88.81858 | 0.3296806 | 0.05383432 | 1 | 0.320545 | 11.25065 | 0.01998246 | 13059.73 | 1.68206e-06 | 13.05973 | 0 | 0.3267782 | 29045.28 | 1.44795
0.4585 | -0.5311697 | 1648.347 | 89.26499 | 0.3295281 | 0.05415422 | 1 | 0.3203887 | 11.2557 | 0.01999142 | 13059.69 | 1.68206e-06 | 13.05969 | 0 | 0.326627 | 29018.81 | 1.379
0.5085 | -0.4975273 | 1652.281 | 87.63259 | 0.3304575 | 0.05303735 | 1 | 0.3212796 | 11.26057 | 0.02000008 | 13059.64 | 2.34025e-06 | 13.05964 | 0 | 0.3275482 | 29088.06 | 1.31005
0.5585 | -0.477601 | 1653.371 | 89.655 | 0.3304856 | 0.05422558 | 1 | 0.3213109 | 11.25411 | 0.0199886 | 13059.6 | 2.77905e-06 | 13.05961 | 0 | 0.3275762 | 29107.25 | 1.44795
0.6085 | -0.5110856 | 1652.755 | 88.66238 | 0.3304514 | 0.05364521 | 1 | 0.3212639 | 11.25714 | 0.01999398 | 13059.61 | 2.55965e-06 | 13.05961 | 0 | 0.3275422 | 29096.4 | 1.379
0.6585 | -0.5222872 | 1653.294 | 86.56744 | 0.3306482 | 0.05236059 | 1 | 0.3214361 | 11.26017 | 0.01999937 | 13059.58 | 2.63278e-06 | 13.05958 | 0 | 0.3277374 | 29105.89 | 1.379
0.7085 | -0.4917218 | 1656.64 | 89.19353 | 0.3309311 | 0.05384002 | 1 | 0.3217332 | 11.24704 | 0.01997604 | 13059.48 | 1.46266e-06 | 13.05948 | 0 | 0.3280178 | 29164.8 | 1.379
0.7585 | -0.4835739 | 1658.054 | 86.61466 | 0.3315196 | 0.05223875 | 1 | 0.3222656 | 11.25744 | 0.0199945 | 13059.46 | 4.38797e-07 | 13.05946 | 0 | 0.328601 | 29189.69 | 1.31005
0.8085 | -0.476128 | 1657.591 | 86.5664 | 0.3318648 | 0.05222422 | 1 | 0.3225948 | 11.2723 | 0.02002091 | 13059.49 | 2.92532e-07 | 13.05949 | 0 | 0.3289432 | 29181.54 | 1.31005
0.8585 | -0.4667728 | 1656.754 | 90.54902 | 0.3312566 | 0.05465448 | 1 | 0.3220463 | 11.25733 | 0.01999431 | 13059.41 | 8.04462e-07 | 13.05941 | 0 | 0.3283403 | 29166.81 | 1.379
0.9085 | -0.460012 | 1659.096 | 90.9173 | 0.331572 | 0.0547993 | 1 | 0.3223596 | 11.25214 | 0.01998511 | 13059.4 | 8.77594e-07 | 13.0594 | 0 | 0.328653 | 29208.04 | 1.379
0.9585 | -0.4766646 | 1661.781 | 88.43602 | 0.3321253 | 0.05321762 | 1 | 0.3228613 | 11.25271 | 0.01998611 | 13059.42 | 8.04462e-07 | 13.05942 | 0 | 0.3292014 | 29255.3 | 1.379
1.0085 | -0.4528562 | 1661.84 | 87.97535 | 0.3325774 | 0.05293852 | 1 | 0.3232848 | 11.26763 | 0.0200126 | 13059.37 | 1.17013e-06 | 13.05937 | 0 | 0.3296496 | 29256.35 | 1.44795
1.0585 | -0.4607475 | 1659.207 | 90.12756 | 0.3319566 | 0.05431965 | 1 | 0.3227044 | 11.26444 | 0.02000694 | 13059.31 | 1.60892e-06 | 13.05931 | 0 | 0.3290342 | 29210 | 1.44795
1.1085 | -0.4521402 | 1663.237 | 87.54959 | 0.3321681 | 0.05263806 | 1 | 0.3228925 | 11.2443 | 0.01997118 | 13059.29 | 2.04772e-06 | 13.05929 | 0 | 0.3292438 | 29280.94 | 1.379
1.1585 | -0.4444488 | 1661.435 | 88.39316 | 0.3323853 | 0.05320289 | 1 | 0.3230964 | 11.26386 | 0.02000592 | 13059.24 | 2.34025e-06 | 13.05924 | 0 | 0.3294592 | 29249.21 | 1.31005
1.2085 | -0.4484128 | 1664.836 | 89.96474 | 0.3327342 | 0.0540382 | 1 | 0.323457 | 11.25265 | 0.019986 | 13059.16 | 3.14471e-06 | 13.05916 | 0 | 0.329805 | 29309.1 | 1.379
1.2585 | -0.4368137 | 1667.488 | 88.53638 | 0.333443 | 0.05309565 | 1 | 0.3241167 | 11.25868 | 0.01999672 | 13059.15 | 3.29098e-06 | 13.05915 | 0 | 0.3305074 | 29355.78 | 1.44795
1.3085 | -0.4068267 | 1665.791 | 88.29965 | 0.3332295 | 0.05300764 | 1 | 0.3238968 | 11.26294 | 0.02000428 | 13059.17 | 9.50726e-07 | 13.05917 | 0 | 0.3302959 | 29325.9 | 1.379
1.3585 | -0.4075047 | 1663.206 | 88.72316 | 0.3329098 | 0.05334468 | 1 | 0.3235985 | 11.26963 | 0.02001616 | 13059.14 | 3.14471e-06 | 13.05914 | 0 | 0.329979 | 29280.39 | 1.379
1.4085 | -0.4277187 | 1668.448 | 88.70387 | 0.333209 | 0.05316551 | 1 | 0.3238968 | 11.24432 | 0.0199712 | 13059.08 | 4.38797e-07 | 13.05908 | 0 | 0.3302756 | 29372.66 | 1.44795
1.4585 | -0.3995261 | 1669.25 | 91.13469 | 0.3338522 | 0.0545962 | 1 | 0.3245254 | 11.26061 | 0.02000014 | 13059.14 | 7.31328e-08 | 13.05914 | 0 | 0.3309131 | 29386.8 | 1.379
1.5085 | -0.3917346 | 1667.078 | 90.0496 | 0.3333804 | 0.05401641 | 1 | 0.324054 | 11.25934 | 0.01999788 | 13059.15 | 1.97459e-06 | 13.05915 | 0 | 0.3304454 | 29348.56 | 1.31005
1.5585 | -0.3920276 | 1669.972 | 88.29618 | 0.333925 | 0.05287285 | 1 | 0.3245725 | 11.25819 | 0.01999585 | 13059.08 | 1.46266e-07 | 13.05908 | 0 | 0.3309852 | 29399.5 | 1.31005
1.6085 | -0.3786972 | 1674.204 | 88.27884 | 0.3343605 | 0.05272885 | 1 | 0.3249814 | 11.24438 | 0.01997131 | 13058.99 | 1.17012e-06 | 13.05899 | 0 | 0.3314169 | 29474.01 | 1.31005
1.6585 | -0.3642387 | 1672.63 | 89.0214 | 0.3348068 | 0.05322241 | 1 | 0.3254062 | 11.26998 | 0.02001679 | 13059 | 1.02386e-06 | 13.059 | 0 | 0.3318593 | 29446.3 | 1.31005
1.7085 | -0.356911 | 1671.606 | 89.80738 | 0.3344675 | 0.0537252 | 1 | 0.3250915 | 11.26546 | 0.02000875 | 13058.98 | 1.02386e-06 | 13.05898 | 0 | 0.331523 | 29428.27 | 1.31005
1.7585 | -0.3388503 | 1672.827 | 89.83788 | 0.3342205 | 0.05370422 | 1 | 0.3248554 | 11.24892 | 0.01997938 | 13058.95 | 1.38952e-06 | 13.05895 | 0 | 0.3312781 | 29449.77 | 1.31005
1.8085 | -0.3274207 | 1672.733 | 88.74438 | 0.3346578 | 0.05305354 | 1 | 0.3252646 | 11.26428 | 0.02000666 | 13058.98 | 1.38952e-06 | 13.05898 | 0 | 0.3317116 | 29448.1 | 1.31005
1.8585 | -0.3428475 | 1673.34 | 88.42868 | 0.3345317 | 0.05284561 | 1 | 0.3251386 | 11.25594 | 0.01999185 | 13058.96 | 1.38952e-06 | 13.05896 | 0 | 0.3315866 | 29458.8 | 1.31005
1.9085 | -0.3147714 | 1677.065 | 87.9432 | 0.3353028 | 0.05243876 | 1 | 0.3258787 | 11.25683 | 0.01999344 | 13058.92 | 1.75519e-06 | 13.05892 | 0 | 0.332351 | 29524.37 | 1.2411
1.9585 | -0.3161034 | 1677.995 | 89.60806 | 0.33548 | 0.05340185 | 1 | 0.326052 | 11.25654 | 0.01999291 | 13058.86 | 2.34025e-06 | 13.05886 | 0 | 0.3325266 | 29540.76 | 1.2411
2.0085 | -0.2735606 | 1676.395 | 89.56316 | 0.3349645 | 0.05342605 | 1 | 0.3255479 | 11.24997 | 0.01998124 | 13058.83 | 2.34025e-06 | 13.05883 | 0 | 0.3320156 | 29512.58 | 1.31005
2.0585 | -0.2597514 | 1674.386 | 89.23481 | 0.3353169 | 0.05329407 | 1 | 0.3258946 | 11.27532 | 0.02002627 | 13058.84 | 2.48651e-06 | 13.05884 | 0 | 0.3323649 | 29477.2 | 1.2411
2.1085 | -0.2528998 | 1679.537 | 88.35258 | 0.3354337 | 0.05260532 | 1 | 0.3260046 | 11.24465 | 0.0199718 | 13058.84 | 2.55964e-06 | 13.05884 | 0 | 0.3324806 | 29567.9 | 1.379
2.1585 | -0.2560022 | 1679.327 | 90.28505 | 0.3360192 | 0.05376264 | 1 | 0.3265722 | 11.26569 | 0.02000916 | 13058.82 | 2.41338e-06 | 13.05882 | 0 | 0.333061 | 29564.2 | 1.379
2.2085 | -0.2719534 | 1679.894 | 89.50616 | 0.3358802 | 0.05328087 | 1 | 0.3264302 | 11.25723 | 0.01999414 | 13058.78 | 2.77904e-06 | 13.05879 | 0 | 0.3329233 | 29574.17 | 1.379
2.2585 | -0.2631812 | 1678.743 | 87.78036 | 0.3358512 | 0.05228934 | 1 | 0.3263828 | 11.26397 | 0.02000612 | 13058.77 | 3.1447e-06 | 13.05877 | 0 | 0.3328946 | 29553.92 | 1.31005
2.308556 | -0.2337241 | 1678.254 | 87.33826 | 0.3357376 | 0.05204112 | 1 | 0.3262726 | 11.26344 | 0.02000517 | 13058.76 | 2.04772e-06 | 13.05876 | 0 | 0.332782 | 29545.32 | 1.2411
2.358667 | -0.2325687 | 1683.804 | 88.65215 | 0.3361632 | 0.05264994 | 1 | 0.3266982 | 11.24055 | 0.01996452 | 13058.72 | 1.46265e-07 | 13.05873 | 0 | 0.3332038 | 29643 | 1.2411
2.408667 | -0.2161081 | 1683.204 | 89.69169 | 0.336906 | 0.0532863 | 1 | 0.3274085 | 11.2694 | 0.02001576 | 13058.72 | 7.31327e-08 | 13.05872 | 0 | 0.33394 | 29632.44 | 1.31005
2.458667 | -0.2056949 | 1683.492 | 88.67666 | 0.3364914 | 0.05267422 | 1 | 0.326998 | 11.2536 | 0.0199877 | 13058.65 | 4.38796e-07 | 13.05865 | 0 | 0.333529 | 29637.53 | 1.2411
2.508667 | -0.2127663 | 1683.681 | 87.88026 | 0.3367772 | 0.05219531 | 1 | 0.3272664 | 11.2619 | 0.02000244 | 13058.66 | 6.58194e-07 | 13.05866 | 0 | 0.3338124 | 29640.86 | 1.31005
2.558667 | -0.1887993 | 1682.103 | 88.30372 | 0.3366593 | 0.05249602 | 1 | 0.3271558 | 11.26852 | 0.02001419 | 13058.65 | 6.58194e-07 | 13.05865 | 0 | 0.3336956 | 29613.07 | 1.379
2.608667 | -0.1960116 | 1685.481 | 89.17941 | 0.3368728 | 0.05291037 | 1 | 0.3273768 | 11.25307 | 0.01998675 | 13058.64 | 7.31326e-07 | 13.05864 | 0 | 0.3339072 | 29672.54 | 1.2411
2.658667 | -0.183313 | 1686.539 | 89.34961 | 0.3371294 | 0.05297808 | 1 | 0.3276138 | 11.25458 | 0.01998942 | 13058.61 | 9.50724e-07 | 13.05861 | 0 | 0.3341614 | 29691.17 | 1.31005
2.708667 | -0.1629061 | 1687.794 | 89.65642 | 0.3374728 | 0.05312047 | 1 | 0.3279456 | 11.25766 | 0.0199949 | 13058.64 | 6.58194e-07 | 13.05864 | 0 | 0.3345018 | 29713.26 | 1.379
2.758667 | -0.1400658 | 1685.961 | 88.37266 | 0.337474 | 0.05241679 | 1 | 0.3279298 | 11.26994 | 0.02001672 | 13058.6 | 8.77592e-07 | 13.0586 | 0 | 0.334503 | 29681 | 1.31005
2.808667 | -0.1515593 | 1687.242 | 88.48094 | 0.3373196 | 0.05244117 | 1 | 0.3277874 | 11.25623 | 0.01999237 | 13058.53 | 1.82832e-06 | 13.05853 | 0 | 0.33435 | 29703.54 | 1.2411
2.858667 | -0.1393865 | 1686.884 | 88.56418 | 0.3375517 | 0.05250164 | 1 | 0.3280087 | 11.26637 | 0.02001038 | 13058.54 | 1.68205e-06 | 13.05854 | 0 | 0.33458 | 29697.24 | 1.2411
2.908667 | -0.1389468 | 1687.128 | 90.41151 | 0.3372546 | 0.05358901 | 1 | 0.32774 | 11.25483 | 0.01998988 | 13058.54 | 1.82832e-06 | 13.05854 | 0 | 0.3342856 | 29701.53 | 1.31005
2.958667 | -0.1254606 | 1688.335 | 90.15232 | 0.3373724 | 0.05339717 | 1 | 0.3278506 | 11.2507 | 0.01998255 | 13058.51 | 1.82832e-06 | 13.05852 | 0 | 0.3344024 | 29722.79 | 1.31005
3.008667 | -0.1365042 | 1689.054 | 88.38961 | 0.3378191 | 0.05233086 | 1 | 0.3282616 | 11.26081 | 0.0200005 | 13058.5 | 1.97458e-06 | 13.0585 | 0 | 0.3348451 | 29735.44 | 1.2411
3.058667 | -0.1174587 | 1691.455 | 88.39709 | 0.3380352 | 0.05226096 | 1 | 0.3284671 | 11.25201 | 0.01998488 | 13058.48 | 2.19398e-06 | 13.05848 | 0 | 0.3350593 | 29777.72 | 1.2411
3.108667 | -0.1024498 | 1693.504 | 89.70399 | 0.3386682 | 0.05296946 | 1 | 0.3290843 | 11.25945 | 0.01999808 | 13058.49 | 2.12084e-06 | 13.05849 | 0 | 0.3356867 | 29813.78 | 1.2411
3.158667 | -0.1129764 | 1691.27 | 90.13809 | 0.3383287 | 0.0532961 | 1 | 0.3287519 | 11.26302 | 0.02000442 | 13058.46 | 2.12084e-06 | 13.05847 | 0 | 0.3353502 | 29774.45 | 1.2411
3.208667 | -0.09922309 | 1691.594 | 88.61054 | 0.3382375 | 0.05238285 | 1 | 0.328657 | 11.25782 | 0.01999519 | 13058.47 | 2.26711e-06 | 13.05847 | 0 | 0.3352598 | 29780.16 | 1.2411
3.258667 | -0.1049995 | 1689.704 | 88.34018 | 0.3381434 | 0.05228145 | 1 | 0.3285622 | 11.26728 | 0.02001199 | 13058.44 | 2.34024e-06 | 13.05845 | 0 | 0.3351665 | 29746.88 | 1.2411
3.308667 | -0.07211297 | 1694.366 | 88.85707 | 0.3387189 | 0.05244266 | 1 | 0.3291318 | 11.2554 | 0.01999089 | 13058.4 | 2.99844e-06 | 13.0584 | 0 | 0.3357369 | 29828.96 | 1.2411
3.358667 | -0.06835884 | 1695.555 | 89.84906 | 0.3388429 | 0.05299096 | 1 | 0.3292426 | 11.25163 | 0.01998419 | 13058.4 | 2.85217e-06 | 13.0584 | 0 | 0.3358598 | 29849.88 | 1.2411
3.408667 | -0.08661834 | 1693.545 | 85.8164 | 0.3388874 | 0.05067262 | 1 | 0.3292425 | 11.26646 | 0.02001053 | 13058.39 | 2.85217e-06 | 13.05839 | 0 | 0.335904 | 29814.51 | 1.2411
3.458667 | -0.06912876 | 1692.987 | 88.51452 | 0.3388035 | 0.05228304 | 1 | 0.329195 | 11.26738 | 0.02001217 | 13058.4 | 2.99844e-06 | 13.0584 | 0 | 0.3358208 | 29804.68 | 1.2411
3.508667 | -0.06920044 | 1695.309 | 90.85835 | 0.3387288 | 0.05359398 | 1 | 0.3291476 | 11.24947 | 0.01998035 | 13058.38 | 3.1447e-06 | 13.05838 | 0 | 0.3357467 | 29845.56 | 1.2411
3.558667 | -0.05302018 | 1697.12 | 88.6018 | 0.339235 | 0.05220714 | 1 | 0.3296069 | 11.25426 | 0.01998886 | 13058.4 | 2.9253e-06 | 13.0584 | 0 | 0.3362485 | 29877.44 | 1.2411
3.608667 | -0.06370127 | 1696.574 | 88.63262 | 0.3394872 | 0.05224211 | 1 | 0.3298446 | 11.26625 | 0.02001016 | 13058.4 | 2.99844e-06 | 13.0584 | 0 | 0.3364985 | 29867.84 | 1.2411
3.658667 | -0.05949929 | 1695.853 | 90.84454 | 0.3392659 | 0.05356863 | 1 | 0.3296544 | 11.26369 | 0.02000562 | 13058.38 | 2.99844e-06 | 13.05838 | 0 | 0.3362791 | 29855.14 | 1.2411
3.708667 | -0.04551715 | 1695.638 | 90.7365 | 0.3388558 | 0.05351172 | 1 | 0.3292583 | 11.25151 | 0.01998398 | 13058.35 | 1.97458e-06 | 13.05835 | 0 | 0.3358726 | 29851.34 | 1.2411
3.758667 | -0.03522098 | 1697.88 | 87.40196 | 0.3395425 | 0.0514771 | 1 | 0.3298921 | 11.25942 | 0.01999803 | 13058.35 | 7.31325e-08 | 13.05835 | 0 | 0.3365533 | 29890.82 | 1.2411
3.808667 | -0.04134465 | 1699.744 | 88.3084 | 0.3397403 | 0.05195392 | 1 | 0.3300824 | 11.25362 | 0.01998773 | 13058.32 | 1.46265e-07 | 13.05832 | 0 | 0.3367493 | 29923.64 | 1.2411
3.858667 | -0.0419228 | 1699.466 | 90.02401 | 0.3399425 | 0.05297195 | 1 | 0.3302884 | 11.26216 | 0.0200029 | 13058.32 | 1.46265e-07 | 13.05832 | 0 | 0.3369498 | 29918.74 | 1.2411
3.908667 | -0.03822891 | 1697.445 | 90.10406 | 0.3394658 | 0.05308216 | 1 | 0.3298288 | 11.25976 | 0.01999864 | 13058.3 | 1.46265e-07 | 13.0583 | 0 | 0.3364773 | 29883.16 | 1.2411
3.958667 | -0.02943851 | 1697.786 | 88.38744 | 0.3395078 | 0.0520604 | 1 | 0.3298604 | 11.25889 | 0.01999708 | 13058.26 | 5.11928e-07 | 13.05826 | 0 | 0.3365188 | 29889.17 | 1.2411
4.008667 | -0.02394194 | 1699.656 | 87.27301 | 0.3400602 | 0.05134744 | 1 | 0.3303836 | 11.2648 | 0.02000758 | 13058.26 | 7.31325e-07 | 13.05826 | 0 | 0.3370664 | 29922.1 | 1.17215
4.058667 | -0.03575032 | 1701.454 | 88.41918 | 0.3401068 | 0.05196684 | 1 | 0.3304312 | 11.25444 | 0.01998918 | 13058.25 | 6.58193e-07 | 13.05825 | 0 | 0.3371126 | 29953.74 | 1.2411
4.108667 | -0.01854244 | 1702.611 | 90.45516 | 0.3403714 | 0.05312734 | 1 | 0.330701 | 11.25555 | 0.01999115 | 13058.25 | 6.58193e-07 | 13.05825 | 0 | 0.337375 | 29974.1 | 1.2411
4.158666 | -0.01430984 | 1702.265 | 88.84631 | 0.340425 | 0.05219299 | 1 | 0.3307327 | 11.2596 | 0.01999835 | 13058.24 | 6.58193e-07 | 13.05824 | 0 | 0.337428 | 29968.02 | 1.2411
4.208667 | -0.01339625 | 1702.394 | 88.57954 | 0.3406063 | 0.05203232 | 1 | 0.3309072 | 11.26475 | 0.02000749 | 13058.25 | 7.31325e-07 | 13.05825 | 0 | 0.3376078 | 29970.3 | 1.2411
4.258666 | 0.003501457 | 1699.627 | 88.35416 | 0.3402648 | 0.05198445 | 1 | 0.330574 | 11.27177 | 0.02001997 | 13058.26 | 6.58193e-07 | 13.05826 | 0 | 0.3372692 | 29921.58 | 1.2411
4.308666 | -0.01995714 | 1701.111 | 89.74078 | 0.3400764 | 0.05275422 | 1 | 0.3304154 | 11.2557 | 0.01999144 | 13058.22 | 7.31325e-07 | 13.05822 | 0 | 0.3370825 | 29947.7 | 1.2411
4.358667 | -0.0099103 | 1702.285 | 89.79901 | 0.3403763 | 0.05275206 | 1 | 0.330701 | 11.25786 | 0.01999526 | 13058.21 | 1.09699e-06 | 13.05821 | 0 | 0.3373798 | 29968.36 | 1.2411
4.408666 | 0.003050816 | 1702.686 | 90.58591 | 0.340308 | 0.05320176 | 1 | 0.3306374 | 11.25295 | 0.01998654 | 13058.2 | 1.09699e-06 | 13.0582 | 0 | 0.337312 | 29975.43 | 1.17215
4.458667 | 0.002196788 | 1706.026 | 89.96968 | 0.3410041 | 0.05273642 | 1 | 0.3313043 | 11.2539 | 0.01998822 | 13058.21 | 1.17012e-06 | 13.05821 | 0 | 0.338002 | 30034.22 | 1.17215
4.508666 | -0.0051001 | 1704.426 | 89.25408 | 0.3408778 | 0.05236604 | 1 | 0.3311613 | 11.26028 | 0.01999956 | 13058.21 | 9.50723e-07 | 13.05821 | 0 | 0.3378768 | 30006.07 | 1.17215
4.558666 | -0.01053944 | 1706.045 | 88.43495 | 0.3411255 | 0.05183623 | 1 | 0.3313996 | 11.25777 | 0.01999511 | 13058.2 | 1.31639e-06 | 13.0582 | 0 | 0.3381224 | 30034.57 | 1.2411
4.608667 | -0.0014932 | 1707.573 | 89.62597 | 0.3415139 | 0.05248735 | 1 | 0.331781 | 11.26051 | 0.01999996 | 13058.19 | 1.38952e-06 | 13.05819 | 0 | 0.3385074 | 30061.46 | 1.2411
4.658666 | 0.002451284 | 1706.436 | 90.6978 | 0.3412794 | 0.05315044 | 1 | 0.3315585 | 11.26028 | 0.01999955 | 13058.17 | 1.46265e-06 | 13.05817 | 0 | 0.338275 | 30041.44 | 1.2411
4.708667 | -0.01265972 | 1704.598 | 89.91566 | 0.3410034 | 0.0527489 | 1 | 0.3312883 | 11.2633 | 0.02000492 | 13058.14 | 1.60892e-06 | 13.05815 | 0 | 0.3380012 | 30009.09 | 1.2411
4.758666 | -0.0061545 | 1704.939 | 87.93709 | 0.340918 | 0.05157786 | 1 | 0.331193 | 11.25822 | 0.0199959 | 13058.14 | 1.68205e-06 | 13.05815 | 0 | 0.3379166 | 30015.09 | 1.2411
4.808666 | -0.0039092 | 1707.334 | 87.7768 | 0.3413478 | 0.05141162 | 1 | 0.3316061 | 11.25661 | 0.01999304 | 13058.15 | 1.75518e-06 | 13.05815 | 0 | 0.3383428 | 30057.25 | 1.2411
4.858834 | -0.01508226 | 1709.868 | 89.06493 | 0.3417556 | 0.05208878 | 1 | 0.3320036 | 11.25335 | 0.01998725 | 13058.16 | 1.60892e-06 | 13.05816 | 0 | 0.3387469 | 30101.87 | 1.17215
4.908834 | 0.004027266 | 1707.572 | 90.14403 | 0.3416393 | 0.05279076 | 1 | 0.3318924 | 11.26465 | 0.02000731 | 13058.16 | 1.46265e-06 | 13.05816 | 0 | 0.3386316 | 30061.45 | 1.2411
4.958834 | -0.00079269 | 1706.602 | 87.18046 | 0.3415607 | 0.05108424 | 1 | 0.331797 | 11.26846 | 0.02001409 | 13058.19 | 1.53578e-06 | 13.05819 | 0 | 0.3385537 | 30044.36 | 1.17215
5.008834 | 0.005729229 | 1707.394 | 88.30356 | 0.3414481 | 0.05171831 | 1 | 0.3317015 | 11.25951 | 0.0199982 | 13058.17 | 1.53578e-06 | 13.05817 | 0 | 0.3384421 | 30058.32 | 1.1032
5.058834 | 0.002415612 | 1708.838 | 90.64039 | 0.3415425 | 0.0530421 | 1 | 0.3318128 | 11.25311 | 0.01998682 | 13058.13 | 1.68205e-06 | 13.05813 | 0 | 0.3385358 | 30083.74 | 1.17215
5.108834 | 0.01977968 | 1710.861 | 90.15408 | 0.3419635 | 0.05269514 | 1 | 0.3322102 | 11.25366 | 0.0199878 | 13058.13 | 1.75518e-06 | 13.05813 | 0 | 0.338953 | 30119.35 | 1.1032
5.158833 | 0.01031041 | 1709.564 | 87.40101 | 0.3421142 | 0.05112474 | 1 | 0.3323217 | 11.26716 | 0.02001178 | 13058.13 | 1.90144e-06 | 13.05813 | 0 | 0.3391023 | 30096.51 | 1.1032
5.208833 | 0.000583966 | 1708.678 | 88.90462 | 0.3419953 | 0.05203124 | 1 | 0.3322261 | 11.26909 | 0.0200152 | 13058.1 | 2.04771e-06 | 13.0581 | 0 | 0.3389845 | 30080.92 | 1.1032
5.258832 | 0.01480802 | 1709.625 | 90.23794 | 0.3417325 | 0.0527823 | 1 | 0.3319876 | 11.25419 | 0.01998875 | 13058.06 | 2.26711e-06 | 13.05806 | 0 | 0.338724 | 30097.59 | 1.1032
5.308832 | 0.02240144 | 1710.656 | 90.5115 | 0.3418812 | 0.05291038 | 1 | 0.3321306 | 11.2523 | 0.01998538 | 13058.08 | 2.19397e-06 | 13.05808 | 0 | 0.3388714 | 30115.75 | 1.2411
5.358832 | 0.009554559 | 1713.188 | 87.80609 | 0.3424878 | 0.05125303 | 1 | 0.3326876 | 11.2556 | 0.01999125 | 13058.1 | 2.19397e-06 | 13.05811 | 0 | 0.3394726 | 30160.32 | 1.17215
5.408832 | 0.006712965 | 1713.002 | 88.61274 | 0.3426876 | 0.05172949 | 1 | 0.3328787 | 11.26339 | 0.02000508 | 13058.12 | 1.90144e-06 | 13.05812 | 0 | 0.3396707 | 30157.05 | 1.1032
5.458832 | 0.01544299 | 1712.096 | 91.1018 | 0.342464 | 0.05321069 | 1 | 0.3326876 | 11.262 | 0.02000262 | 13058.1 | 1.90144e-06 | 13.0581 | 0 | 0.3394491 | 30141.09 | 1.17215
5.508832 | 0.02027212 | 1711.19 | 90.06731 | 0.3421912 | 0.0526343 | 1 | 0.332417 | 11.25899 | 0.01999727 | 13058.06 | 2.19397e-06 | 13.05807 | 0 | 0.3391788 | 30125.15 | 1.1032
5.558832 | 0.01209376 | 1711.217 | 88.14679 | 0.3420925 | 0.05151116 | 1 | 0.3323056 | 11.25556 | 0.01999118 | 13058.04 | 2.4865e-06 | 13.05804 | 0 | 0.3390808 | 30125.62 | 1.1032
5.608832 | 0.01872911 | 1712.875 | 87.55116 | 0.3425586 | 0.05111359 | 1 | 0.3327512 | 11.25999 | 0.01999904 | 13058.07 | 2.55964e-06 | 13.05807 | 0 | 0.3395428 | 30154.8 | 1.1032
5.658832 | 0.02398367 | 1713.544 | 88.70953 | 0.3427676 | 0.05176963 | 1 | 0.3329583 | 11.26246 | 0.02000344 | 13058.08 | 2.12084e-06 | 13.05808 | 0 | 0.33975 | 30166.58 | 1.1032
5.708832 | 0.005988262 | 1716.396 | 89.75284 | 0.3429414 | 0.05229146 | 1 | 0.3331335 | 11.24945 | 0.01998033 | 13058.05 | 2.41337e-06 | 13.05806 | 0 | 0.3399223 | 30216.78 | 1.17215
5.758832 | -0.00042403 | 1716.237 | 90.44442 | 0.3433235 | 0.05269928 | 1 | 0.3335 | 11.26303 | 0.02000444 | 13058.04 | 2.4865e-06 | 13.05804 | 0 | 0.340301 | 30213.99 | 1.1032
5.808832 | 0.01751692 | 1715.132 | 89.51516 | 0.3431675 | 0.05219142 | 1 | 0.3333406 | 11.26516 | 0.02000824 | 13058.04 | 2.4865e-06 | 13.05804 | 0 | 0.3401464 | 30194.53 | 1.03425
5.858832 | 0.01660948 | 1714.89 | 87.75409 | 0.3430494 | 0.05117186 | 1 | 0.3332131 | 11.26288 | 0.02000417 | 13058.03 | 2.63277e-06 | 13.05803 | 0 | 0.3400294 | 30190.28 | 1.03425
5.908832 | 0.02063449 | 1713.418 | 87.88016 | 0.3428828 | 0.05128937 | 1 | 0.3330538 | 11.26707 | 0.02001162 | 13058.03 | 2.77903e-06 | 13.05803 | 0 | 0.3398641 | 30164.37 | 1.1032
5.958832 | 0.009542328 | 1714.555 | 89.87469 | 0.342824 | 0.05241866 | 1 | 0.333022 | 11.25768 | 0.01999493 | 13058.02 | 2.9253e-06 | 13.05802 | 0 | 0.339806 | 30184.38 | 1.1032
6.008832 | -0.00061744 | 1715.504 | 91.27381 | 0.3429458 | 0.05320526 | 1 | 0.3331494 | 11.25545 | 0.01999098 | 13058.02 | 2.7059e-06 | 13.05802 | 0 | 0.3399266 | 30201.08 | 1.1032
6.058832 | 0.01139451 | 1716.681 | 89.33278 | 0.3431505 | 0.05203806 | 1 | 0.3333247 | 11.25444 | 0.01998918 | 13058.02 | 2.7059e-06 | 13.05802 | 0 | 0.3401295 | 30221.82 | 1.1032
6.108832 | 0.009314038 | 1717.248 | 88.609 | 0.3433768 | 0.05159941 | 1 | 0.3335318 | 11.25814 | 0.01999575 | 13058.02 | 2.7059e-06 | 13.05802 | 0 | 0.3403539 | 30231.8 | 1.03425
6.158832 | 0.01994704 | 1717.733 | 88.80789 | 0.343673 | 0.05170063 | 1 | 0.3338187 | 11.26467 | 0.02000736 | 13057.99 | 3.21783e-06 | 13.05799 | 0 | 0.3406474 | 30240.32 | 1.1032
6.208832 | 0.02571752 | 1717.07 | 90.65066 | 0.3433441 | 0.0527938 | 1 | 0.3335159 | 11.25824 | 0.01999592 | 13058 | 2.99843e-06 | 13.058 | 0 | 0.3403214 | 30228.66 | 1.03425
6.258832 | 0.0284082 | 1716.375 | 88.90219 | 0.3430958 | 0.0517965 | 1 | 0.3332609 | 11.25466 | 0.01998956 | 13058 | 2.99843e-06 | 13.058 | 0 | 0.3400754 | 30216.42 | 1.1032
6.308832 | 0.02121958 | 1716.159 | 88.57001 | 0.3432934 | 0.05160944 | 1 | 0.3334522 | 11.26255 | 0.0200036 | 13058.01 | 2.77903e-06 | 13.05801 | 0 | 0.3402712 | 30212.62 | 1.03425
6.358832 | 0.01666016 | 1718.994 | 88.19162 | 0.3436588 | 0.0513042 | 1 | 0.3338028 | 11.25594 | 0.01999185 | 13057.99 | 3.21783e-06 | 13.05799 | 0 | 0.3406333 | 30262.54 | 1.03425
6.408832 | 0.01356542 | 1720.316 | 90.35809 | 0.3440603 | 0.05252412 | 1 | 0.3342015 | 11.26044 | 0.01999983 | 13058.01 | 2.77903e-06 | 13.05801 | 0 | 0.3410313 | 30285.8 | 1.03425
6.458832 | 0.0309825 | 1719.003 | 88.79084 | 0.3437688 | 0.05165252 | 1 | 0.3338985 | 11.25948 | 0.01999815 | 13058 | 2.77903e-06 | 13.058 | 0 | 0.3407424 | 30262.69 | 1.03425
6.508832 | 0.02428289 | 1718.126 | 86.96269 | 0.3437649 | 0.05061485 | 1 | 0.3338826 | 11.26511 | 0.02000813 | 13057.98 | 3.29096e-06 | 13.05798 | 0 | 0.3407385 | 30247.24 | 1.03425
6.558832 | 0.03034648 | 1717.819 | 88.46731 | 0.343812 | 0.05149978 | 1 | 0.3339462 | 11.26866 | 0.02001444 | 13058 | 3.21783e-06 | 13.058 | 0 | 0.3407852 | 30241.85 | 1.03425
6.608832 | 0.03847802 | 1718.708 | 91.02509 | 0.3435713 | 0.05296137 | 1 | 0.333739 | 11.25496 | 0.0199901 | 13057.99 | 3.07156e-06 | 13.05799 | 0 | 0.3405466 | 30257.48 | 1.03425
6.658832 | 0.03119657 | 1719.536 | 90.27411 | 0.3437305 | 0.05249912 | 1 | 0.3338826 | 11.25475 | 0.01998973 | 13057.96 | 1.97458e-06 | 13.05796 | 0 | 0.3407044 | 30272.07 | 1.03425
6.708832 | 0.01762317 | 1722.442 | 88.66618 | 0.3443269 | 0.051477 | 1 | 0.334441 | 11.25525 | 0.01999062 | 13057.98 | 3.29096e-06 | 13.05798 | 0 | 0.3412956 | 30323.24 | 1.03425
6.758832 | 0.01663059 | 1721.535 | 88.86455 | 0.3444194 | 0.05161936 | 1 | 0.3345207 | 11.2642 | 0.02000653 | 13057.97 | 3.21783e-06 | 13.05797 | 0 | 0.3413872 | 30307.26 | 1.03425
6.808832 | 0.022724 | 1720.94 | 90.93032 | 0.344164 | 0.0528376 | 1 | 0.3342972 | 11.25975 | 0.01999861 | 13057.96 | 2.19397e-06 | 13.05796 | 0 | 0.341134 | 30296.78 | 1.03425
6.858832 | 0.02352436 | 1719.884 | 89.90616 | 0.3438754 | 0.05227456 | 1 | 0.3340102 | 11.25721 | 0.01999411 | 13057.97 | 3.21783e-06 | 13.05797 | 0 | 0.340848 | 30278.19 | 1.03425
6.908832 | 0.03030924 | 1720.057 | 88.10978 | 0.3439878 | 0.05122492 | 1 | 0.3341058 | 11.25976 | 0.01999864 | 13057.96 | 2.19397e-06 | 13.05796 | 0 | 0.3409595 | 30281.24 | 1.03425
6.958832 | 0.03416311 | 1721.198 | 87.54066 | 0.3443402 | 0.05086031 | 1 | 0.334441 | 11.26382 | 0.02000584 | 13057.96 | 1.09699e-06 | 13.05796 | 0 | 0.3413088 | 30301.32 | 1.03425
7.008832 | 0.04248104 | 1722.311 | 88.47656 | 0.3444514 | 0.05137082 | 1 | 0.3345526 | 11.26018 | 0.01999937 | 13057.95 | 7.31324e-08 | 13.05795 | 0 | 0.341419 | 30320.92 | 1.03425
7.058832 | 0.03009595 | 1724.329 | 90.88705 | 0.3446463 | 0.05270865 | 1 | 0.3347602 | 11.25336 | 0.01998727 | 13057.94 | 1.09699e-06 | 13.05794 | 0 | 0.3416122 | 30356.45 | 1.03425
7.108832 | 0.0281768 | 1724.455 | 89.18184 | 0.3448691 | 0.05171596 | 1 | 0.3349518 | 11.25982 | 0.01999874 | 13057.92 | 7.31324e-08 | 13.05792 | 0 | 0.341833 | 30358.67 | 1.03425
7.158832 | 0.01257262 | 1724.657 | 88.71996 | 0.3449899 | 0.05144209 | 1 | 0.3350636 | 11.26244 | 0.02000339 | 13057.92 | 2.19397e-07 | 13.05792 | 0 | 0.3419528 | 30362.22 | 1.03425
7.208832 | 0.01817438 | 1724.628 | 89.46475 | 0.3449176 | 0.0518748 | 1 | 0.3349997 | 11.26027 | 0.01999954 | 13057.92 | 1.46265e-07 | 13.05792 | 0 | 0.341881 | 30361.72 | 1.03425
7.258832 | 0.01228597 | 1724.022 | 90.49381 | 0.3448408 | 0.05248993 | 1 | 0.3349359 | 11.26172 | 0.02000211 | 13057.94 | 7.31324e-08 | 13.05794 | 0 | 0.341805 | 30351.05 | 1.03425
7.308832 | 0.02708568 | 1723.947 | 90.53305 | 0.3447224 | 0.052515 | 1 | 0.334824 | 11.25834 | 0.01999612 | 13057.94 | 2.26711e-06 | 13.05794 | 0 | 0.3416876 | 30349.72 | 1.03425
7.358944 | 0.03026018 | 1723.256 | 89.61495 | 0.3445009 | 0.05200326 | 1 | 0.3346005 | 11.25562 | 0.01999127 | 13057.91 | 1.46265e-07 | 13.05791 | 0 | 0.341468 | 30337.56 | 1.03425
7.409 | 0.0150641 | 1723.034 | 87.64641 | 0.344748 | 0.05086747 | 1 | 0.3348241 | 11.26514 | 0.02000819 | 13057.94 | 1.46265e-07 | 13.05794 | 0 | 0.341713 | 30333.66 | 1.03425
7.459 | 0.03348037 | 1721.987 | 87.59212 | 0.3446653 | 0.0508669 | 1 | 0.3347442 | 11.26929 | 0.02001556 | 13057.94 | 1.24325e-06 | 13.05794 | 0 | 0.341631 | 30315.22 | 1.03425
7.509 | 0.02353181 | 1723.885 | 90.07269 | 0.3446696 | 0.05224981 | 1 | 0.3347761 | 11.25702 | 0.01999377 | 13057.9 | 2.19397e-07 | 13.0579 | 0 | 0.3416353 | 30348.64 | 1.03425
7.559 | 0.02287104 | 1725.293 | 90.80872 | 0.3447526 | 0.0526338 | 1 | 0.334856 | 11.25055 | 0.01998226 | 13057.88 | 3.65662e-07 | 13.05788 | 0 | 0.3417175 | 30373.42 | 1.03425
7.609 | 0.0314842 | 1727.673 | 88.11538 | 0.3453627 | 0.05100234 | 1 | 0.335415 | 11.25493 | 0.01999005 | 13057.91 | 4.38795e-07 | 13.05791 | 0 | 0.3423222 | 30415.32 | 1.03425
7.659 | 0.0325527 | 1726.156 | 88.96736 | 0.3455453 | 0.05154076 | 1 | 0.335591 | 11.27078 | 0.0200182 | 13057.93 | 2.19397e-07 | 13.05793 | 0 | 0.3425033 | 30388.6 | 1.03425
7.709 | 0.02651119 | 1724.337 | 91.77878 | 0.3448837 | 0.05322554 | 1 | 0.3349838 | 11.26106 | 0.02000094 | 13057.91 | 1.46265e-07 | 13.05791 | 0 | 0.3418474 | 30356.6 | 1.03425
7.759 | 0.03401444 | 1724.853 | 88.85656 | 0.3447244 | 0.05151543 | 1 | 0.334808 | 11.25249 | 0.01998573 | 13057.9 | 3.65662e-07 | 13.0579 | 0 | 0.3416896 | 30365.68 | 1.03425
7.809 | 0.01902719 | 1726.583 | 87.71608 | 0.3452002 | 0.05080328 | 1 | 0.3352554 | 11.25673 | 0.01999326 | 13057.9 | 3.65662e-07 | 13.0579 | 0 | 0.3421611 | 30396.13 | 1.03425
7.859 | 0.03828816 | 1728.839 | 90.58253 | 0.3457068 | 0.05239502 | 1 | 0.3357668 | 11.25854 | 0.01999648 | 13057.9 | 3.65662e-07 | 13.0579 | 0 | 0.3426633 | 30435.84 | 1.03425
7.909 | 0.02472198 | 1726.942 | 90.28806 | 0.345471 | 0.05228204 | 1 | 0.335527 | 11.26322 | 0.02000478 | 13057.9 | 2.9253e-07 | 13.0579 | 0 | 0.3424296 | 30402.46 | 1.03425
7.959 | 0.02601934 | 1725.92 | 87.6827 | 0.3453734 | 0.05080346 | 1 | 0.3354152 | 11.26671 | 0.02001097 | 13057.9 | 4.38795e-07 | 13.0579 | 0 | 0.3423328 | 30384.46 | 1.03425
8.009 | 0.02888791 | 1725.531 | 89.63159 | 0.3452674 | 0.05194434 | 1 | 0.3353352 | 11.26579 | 0.02000934 | 13057.89 | 3.65662e-07 | 13.05789 | 0 | 0.3422278 | 30377.62 | 1.03425
8.059 | 0.04299616 | 1728.354 | 91.11774 | 0.3453011 | 0.05271938 | 1 | 0.3353832 | 11.24849 | 0.01997862 | 13057.86 | 5.11927e-07 | 13.05786 | 0 | 0.3422613 | 30427.3 | 1.03425
8.109 | 0.0352641 | 1730.055 | 88.3609 | 0.3459509 | 0.05107403 | 1 | 0.3359748 | 11.25857 | 0.01999652 | 13057.9 | 4.38795e-07 | 13.0579 | 0 | 0.3429052 | 30457.26 | 1.03425
8.159 | 0.03105781 | 1727.987 | 89.72503 | 0.345845 | 0.05192459 | 1 | 0.3358788 | 11.2686 | 0.02001434 | 13057.88 | 5.11927e-07 | 13.05788 | 0 | 0.3428004 | 30420.85 | 1.03425
8.209 | 0.016298 | 1728.472 | 91.28661 | 0.345491 | 0.05281348 | 1 | 0.335559 | 11.2539 | 0.01998824 | 13057.84 | 8.04456e-07 | 13.05784 | 0 | 0.3424494 | 30429.38 | 1.03425
8.259 | 0.01611685 | 1727.074 | 89.26508 | 0.3453644 | 0.05168574 | 1 | 0.335415 | 11.25889 | 0.01999709 | 13057.86 | 5.85059e-07 | 13.05786 | 0 | 0.342324 | 30404.76 | 1.03425
8.309 | 0.01770559 | 1727.844 | 87.47974 | 0.345591 | 0.05062942 | 1 | 0.3356229 | 11.26126 | 0.02000129 | 13057.86 | 7.31324e-07 | 13.05786 | 0 | 0.3425486 | 30418.33 | 1.03425
8.359 | 0.01165394 | 1731.562 | 90.28491 | 0.3460626 | 0.05214074 | 1 | 0.3361028 | 11.25241 | 0.01998558 | 13057.84 | 8.04456e-07 | 13.05784 | 0 | 0.343016 | 30483.78 | 1.03425
8.409 | 0.02755919 | 1731.344 | 90.01006 | 0.3462949 | 0.05198854 | 1 | 0.3363108 | 11.26138 | 0.02000151 | 13057.86 | 6.58192e-07 | 13.05786 | 0 | 0.3432462 | 30479.95 | 1.03425
8.459 | 0.02466323 | 1728.91 | 87.71726 | 0.3460522 | 0.0507356 | 1 | 0.3360548 | 11.26933 | 0.02001564 | 13057.86 | 5.85059e-07 | 13.05786 | 0 | 0.3430056 | 30437.09 | 1.03425
8.509 | 0.0102777 | 1729.22 | 89.0033 | 0.3459636 | 0.05147019 | 1 | 0.3359908 | 11.26442 | 0.02000691 | 13057.86 | 7.31324e-07 | 13.05786 | 0 | 0.3429178 | 30442.56 | 1.03425
8.559 | 0.0257289 | 1728.627 | 91.90155 | 0.3457042 | 0.05316448 | 1 | 0.3357669 | 11.25984 | 0.01999878 | 13057.87 | 5.11927e-07 | 13.05787 | 0 | 0.3426608 | 30432.12 | 0.9653
8.609 | 0.03940337 | 1728.65 | 90.68125 | 0.3454502 | 0.05245785 | 1 | 0.335511 | 11.25142 | 0.01998381 | 13057.86 | 5.11927e-07 | 13.05786 | 0 | 0.342409 | 30432.52 | 1.03425
8.659 | 0.0167922 | 1728.5 | 87.76437 | 0.3456774 | 0.05077486 | 1 | 0.335703 | 11.25979 | 0.01999869 | 13057.85 | 5.85059e-07 | 13.05785 | 0 | 0.3426342 | 30429.88 | 0.9653
8.709 | 0.01193291 | 1729.653 | 87.53919 | 0.345993 | 0.05061084 | 1 | 0.3360068 | 11.26257 | 0.02000362 | 13057.88 | 6.58192e-07 | 13.05788 | 0 | 0.342947 | 30450.18 | 1.03425
8.759 | 0.01177989 | 1730.778 | 89.80899 | 0.3461242 | 0.05188938 | 1 | 0.3361508 | 11.25951 | 0.01999819 | 13057.86 | 5.85059e-07 | 13.05786 | 0 | 0.3430771 | 30469.99 | 1.03425
8.809 | 0.009898755 | 1733.405 | 90.3308 | 0.3464049 | 0.05211178 | 1 | 0.3364229 | 11.25156 | 0.01998408 | 13057.85 | 6.58192e-07 | 13.05785 | 0 | 0.3433552 | 30516.22 | 1.03425
8.859 | 0.02657213 | 1732.545 | 88.79391 | 0.3466454 | 0.05125056 | 1 | 0.336631 | 11.26496 | 0.02000787 | 13057.86 | 6.58192e-07 | 13.05786 | 0 | 0.3435936 | 30501.1 | 1.03425
8.909 | 0.01354039 | 1732.821 | 89.16444 | 0.3466055 | 0.05145623 | 1 | 0.3365989 | 11.26187 | 0.02000239 | 13057.84 | 8.04456e-07 | 13.05784 | 0 | 0.343554 | 30505.95 | 1.03425
8.959 | 0.01659207 | 1731.028 | 92.06559 | 0.3462298 | 0.05318549 | 1 | 0.3362628 | 11.26131 | 0.0200014 | 13057.82 | 8.77589e-07 | 13.05782 | 0 | 0.3431818 | 30474.4 | 1.03425
9.009 | 0.02015698 | 1730.203 | 88.72212 | 0.3459915 | 0.05127846 | 1 | 0.3360067 | 11.25894 | 0.01999717 | 13057.82 | 9.50721e-07 | 13.05782 | 0 | 0.3429456 | 30459.85 | 1.03425
9.059 | 0.02129077 | 1731.252 | 86.88444 | 0.346271 | 0.0501859 | 1 | 0.3362628 | 11.2612 | 0.02000119 | 13057.84 | 1.02385e-06 | 13.05784 | 0 | 0.3432226 | 30478.33 | 1.03425
9.109 | 0.02717869 | 1733.652 | 90.17149 | 0.3466235 | 0.05201246 | 1 | 0.336631 | 11.25706 | 0.01999384 | 13057.83 | 8.77589e-07 | 13.05784 | 0 | 0.343572 | 30520.57 | 1.03425
9.159 | 0.02038236 | 1734.247 | 89.03476 | 0.3467274 | 0.05133916 | 1 | 0.336711 | 11.25657 | 0.01999297 | 13057.82 | 8.77589e-07 | 13.05783 | 0 | 0.343675 | 30531.05 | 1.03425
9.209 | 0.01297676 | 1731.834 | 87.41621 | 0.3467616 | 0.05047611 | 1 | 0.3367271 | 11.27337 | 0.02002281 | 13057.83 | 1.02385e-06 | 13.05783 | 0 | 0.3437089 | 30488.56 | 1.03425
9.259 | 0.01705818 | 1732.934 | 91.45575 | 0.3464476 | 0.05277509 | 1 | 0.3364709 | 11.256 | 0.01999196 | 13057.8 | 1.31638e-06 | 13.0578 | 0 | 0.3433976 | 30507.94 | 1.03425
9.309 | 0.02103904 | 1732.463 | 90.87781 | 0.3463912 | 0.05245585 | 1 | 0.3364068 | 11.25724 | 0.01999415 | 13057.84 | 8.04456e-07 | 13.05784 | 0 | 0.3433417 | 30499.65 | 1.03425
9.359 | 0.008620118 | 1731.698 | 87.09676 | 0.3463279 | 0.05029558 | 1 | 0.3363108 | 11.26015 | 0.01999933 | 13057.86 | 6.58192e-07 | 13.05786 | 0 | 0.343279 | 30486.18 | 1.03425
9.409 | 0.00420432 | 1734.886 | 90.15601 | 0.3467911 | 0.05196653 | 1 | 0.3367911 | 11.25449 | 0.01998928 | 13057.84 | 8.04456e-07 | 13.05784 | 0 | 0.3437381 | 30542.3 | 1.03425
9.459 | 0.01641096 | 1734.992 | 89.47892 | 0.3469431 | 0.0515731 | 1 | 0.3369192 | 11.25874 | 0.01999681 | 13057.83 | 8.77589e-07 | 13.05783 | 0 | 0.3438887 | 30544.17 | 1.03425
9.509 | 0.02039889 | 1733.26 | 87.41844 | 0.3469633 | 0.05043584 | 1 | 0.3369192 | 11.27064 | 0.02001796 | 13057.82 | 8.77589e-07 | 13.05783 | 0 | 0.3439088 | 30513.68 | 1.03425
9.559 | 0.02121723 | 1732.898 | 91.75388 | 0.346698 | 0.05294821 | 1 | 0.336711 | 11.26437 | 0.02000682 | 13057.79 | 1.31638e-06 | 13.05779 | 0 | 0.3436457 | 30507.32 | 0.9653
9.609 | 0.02224077 | 1733.926 | 91.07482 | 0.3464063 | 0.0525252 | 1 | 0.3364229 | 11.24822 | 0.01997814 | 13057.79 | 1.38952e-06 | 13.05779 | 0 | 0.3433567 | 30525.41 | 1.03425
9.659 | 0.02688674 | 1732.941 | 88.11232 | 0.3465555 | 0.05084554 | 1 | 0.3365349 | 11.25947 | 0.01999812 | 13057.79 | 1.38952e-06 | 13.05779 | 0 | 0.3435046 | 30508.06 | 1.03425
9.709 | 0.02449131 | 1735.278 | 87.83856 | 0.3469845 | 0.0506193 | 1 | 0.3369512 | 11.25822 | 0.0199959 | 13057.8 | 1.46265e-06 | 13.0578 | 0 | 0.3439298 | 30549.21 | 1.03425
9.759 | 0.02356358 | 1736.446 | 91.1255 | 0.3472758 | 0.05247816 | 1 | 0.3372557 | 11.26009 | 0.01999922 | 13057.8 | 1.31638e-06 | 13.0578 | 0 | 0.3442185 | 30569.77 | 1.03425
9.809 | 0.03991493 | 1737.108 | 89.03197 | 0.3473842 | 0.05125298 | 1 | 0.3373359 | 11.25932 | 0.01999784 | 13057.81 | 1.17012e-06 | 13.05781 | 0 | 0.344326 | 30581.43 | 1.03425
9.859055 | 0.02079309 | 1736.539 | 88.85569 | 0.3475376 | 0.05116828 | 1 | 0.3374802 | 11.26798 | 0.02001324 | 13057.82 | 1.17012e-06 | 13.05782 | 0 | 0.344478 | 30571.4 | 1.03425
9.909166 | 0.0185393 | 1736.064 | 90.42891 | 0.3472219 | 0.05208847 | 1 | 0.3371916 | 11.26082 | 0.02000052 | 13057.82 | 1.17012e-06 | 13.05782 | 0 | 0.344165 | 30563.05 | 1.03425
9.959168 | 0.02477521 | 1734.638 | 91.76446 | 0.3467926 | 0.05290123 | 1 | 0.3367911 | 11.25615 | 0.01999223 | 13057.81 | 8.77589e-07 | 13.05781 | 0 | 0.3437396 | 30537.93 | 1.03425
10.00917 | 0.02927764 | 1734.425 | 87.83564 | 0.3468422 | 0.0506425 | 1 | 0.3368071 | 11.25914 | 0.01999754 | 13057.82 | 1.02385e-06 | 13.05782 | 0 | 0.3437888 | 30534.2 | 1.03425
10.05917 | 0.04308269 | 1734.017 | 86.73947 | 0.3470838 | 0.05002226 | 1 | 0.3370314 | 11.26963 | 0.02001616 | 13057.83 | 1.09699e-06 | 13.05783 | 0 | 0.3440282 | 30527.01 | 0.6895
10.10917 | 0.05771865 | 1735.11 | 89.61401 | 0.3470047 | 0.05164746 | 1 | 0.3369834 | 11.25997 | 0.01999901 | 13057.82 | 1.02385e-06 | 13.05782 | 0 | 0.3439498 | 30546.24 | 0.62055
10.15917 | 0.07470918 | 1735.859 | 91.22261 | 0.3468939 | 0.05255185 | 1 | 0.3368872 | 11.25152 | 0.01998399 | 13057.81 | 9.50721e-07 | 13.05781 | 0 | 0.34384 | 30559.44 | 0.62055
10.20917 | 0.1023951 | 1736.255 | 88.9557 | 0.347118 | 0.05123424 | 1 | 0.3370794 | 11.25622 | 0.01999234 | 13057.81 | 1.02385e-06 | 13.05781 | 0 | 0.344062 | 30566.41 | 0.5516
10.25917 | 0.1422756 | 1738.658 | 89.11792 | 0.3476644 | 0.05125672 | 1 | 0.3376084 | 11.25835 | 0.01999614 | 13057.82 | 1.17012e-06 | 13.05782 | 0 | 0.3446038 | 30608.72 | 0.5516
10.30917 | 0.1733791 | 1737.594 | 90.20338 | 0.3476138 | 0.05191279 | 1 | 0.3375604 | 11.26361 | 0.02000547 | 13057.83 | 8.77589e-07 | 13.05783 | 0 | 0.3445536 | 30589.99 | 0.62055
10.35917 | 0.220823 | 1734.805 | 86.23663 | 0.3472178 | 0.04970969 | 1 | 0.3371436 | 11.26886 | 0.0200148 | 13057.83 | 9.50721e-07 | 13.05783 | 0 | 0.344161 | 30540.88 | 0.62055
10.40917 | 0.2680944 | 1735.552 | 89.38461 | 0.3472583 | 0.05150213 | 1 | 0.3372238 | 11.26533 | 0.02000853 | 13057.84 | 1.02385e-06 | 13.05784 | 0 | 0.3442012 | 30554.02 | 0.5516
10.45917 | 0.3171249 | 1736.569 | 91.62835 | 0.3469581 | 0.05276401 | 1 | 0.3369514 | 11.249 | 0.01997952 | 13057.83 | 9.50721e-07 | 13.05783 | 0 | 0.3439037 | 30571.94 | 0.5516
10.50916 | 0.358727 | 1737.578 | 88.58626 | 0.3473894 | 0.05098262 | 1 | 0.337336 | 11.25644 | 0.01999274 | 13057.84 | 8.04456e-07 | 13.05784 | 0 | 0.344331 | 30589.69 | 0.5516
10.55916 | 0.4049152 | 1738.49 | 90.65379 | 0.3477372 | 0.05214514 | 1 | 0.3376887 | 11.2618 | 0.02000226 | 13057.84 | 7.31324e-07 | 13.05785 | 0 | 0.3446759 | 30605.75 | 0.5516
10.60917 | 0.4630741 | 1735.678 | 88.85418 | 0.3471962 | 0.05119276 | 1 | 0.3371437 | 11.2625 | 0.02000349 | 13057.86 | 5.85059e-07 | 13.05786 | 0 | 0.3441397 | 30556.25 | 0.5516
10.65916 | 0.5368214 | 1734.073 | 86.36868 | 0.3471753 | 0.04980683 | 1 | 0.3371117 | 11.27224 | 0.0200208 | 13057.87 | 6.58192e-07 | 13.05787 | 0 | 0.3441188 | 30528 | 0.5516
10.70916 | 0.6022454 | 1735.806 | 90.57804 | 0.3470782 | 0.05218213 | 1 | 0.3370636 | 11.25784 | 0.01999523 | 13057.86 | 6.58192e-07 | 13.05786 | 0 | 0.3440227 | 30558.5 | 0.5516
10.75916 | 0.66295 | 1737.128 | 90.34422 | 0.3471044 | 0.05200782 | 1 | 0.3370795 | 11.25012 | 0.01998152 | 13057.86 | 5.11927e-07 | 13.05786 | 0 | 0.3440486 | 30581.77 | 0.5516
10.80916 | 0.7373312 | 1737.932 | 88.29264 | 0.3476428 | 0.05080328 | 1 | 0.3375764 | 11.26236 | 0.02000325 | 13057.88 | 5.85059e-07 | 13.05788 | 0 | 0.3445824 | 30595.92 | 0.5516
10.85917 | 0.7944465 | 1737.145 | 90.87231 | 0.3474388 | 0.0523113 | 1 | 0.3374 | 11.26085 | 0.02000056 | 13057.88 | 5.11927e-07 | 13.05788 | 0 | 0.34438 | 30582.07 | 0.5516
10.90916 | 0.8774041 | 1735.015 | 89.3843 | 0.3470197 | 0.05151788 | 1 | 0.3369834 | 11.26107 | 0.02000096 | 13057.89 | 3.65662e-07 | 13.05789 | 0 | 0.3439647 | 30544.58 | 0.48265
10.95916 | 0.9597858 | 1733.54 | 86.26222 | 0.3469586 | 0.04976072 | 1 | 0.3369034 | 11.26866 | 0.02001445 | 13057.9 | 3.65662e-07 | 13.0579 | 0 | 0.343904 | 30518.61 | 0.48265
11.00916 | 1.036782 | 1734.69 | 88.57712 | 0.3470131 | 0.05106221 | 1 | 0.3369834 | 11.26297 | 0.02000433 | 13057.91 | 3.65662e-07 | 13.05791 | 0 | 0.3439581 | 30538.85 | 0.48265
11.05916 | 1.105999 | 1735.544 | 90.63629 | 0.3469808 | 0.05222358 | 1 | 0.3369675 | 11.25638 | 0.01999263 | 13057.92 | 1.46265e-07 | 13.05792 | 0 | 0.3439261 | 30553.88 | 0.48265
11.10917 | 1.171193 | 1736.342 | 89.70362 | 0.3470269 | 0.0516624 | 1 | 0.3369995 | 11.2527 | 0.01998609 | 13057.93 | 7.31324e-08 | 13.05794 | 0 | 0.3439718 | 30567.94 | 0.48265
11.15916 | 1.253186 | 1736.743 | 88.58991 | 0.347372 | 0.05100922 | 1 | 0.33732 | 11.26129 | 0.02000134 | 13057.94 | 0 | 13.05794 | 0 | 0.3443138 | 30575 | 0.48265
11.20916 | 1.329416 | 1736.798 | 89.33493 | 0.3474656 | 0.05143657 | 1 | 0.3374161 | 11.26396 | 0.0200061 | 13057.95 | 0 | 13.05795 | 0 | 0.3444066 | 30575.96 | 0.48265
11.25916 | 1.409896 | 1735.769 | 90.22244 | 0.3471261 | 0.05197836 | 1 | 0.3370956 | 11.25963 | 0.0199984 | 13057.96 | 2.19397e-06 | 13.05796 | 0 | 0.3440701 | 30557.86 | 0.48265
11.30916 | 1.499456 | 1734.319 | 89.40161 | 0.346865 | 0.05154854 | 1 | 0.3368394 | 11.26057 | 0.02000008 | 13057.96 | 3.21783e-06 | 13.05797 | 0 | 0.3438114 | 30532.32 | 0.48265
11.35917 | 1.584915 | 1733.236 | 87.31562 | 0.3467968 | 0.05037724 | 1 | 0.3367594 | 11.26539 | 0.02000863 | 13057.98 | 2.12084e-06 | 13.05798 | 0 | 0.3437437 | 30513.25 | 0.48265
11.40916 | 1.665608 | 1732.339 | 86.57822 | 0.3467168 | 0.04997764 | 1 | 0.3366792 | 11.26862 | 0.02001438 | 13057.99 | 1.97458e-06 | 13.05799 | 0 | 0.3436645 | 30497.46 | 0.48265
11.45916 | 1.761483 | 1733.091 | 88.55656 | 0.346661 | 0.05109748 | 1 | 0.3366472 | 11.26192 | 0.02000247 | 13058 | 2.04771e-06 | 13.058 | 0 | 0.343609 | 30510.7 | 0.48265
11.50916 | 1.849035 | 1733.572 | 90.52834 | 0.3465618 | 0.0522207 | 1 | 0.3365672 | 11.25557 | 0.01999119 | 13058.01 | 2.9253e-06 | 13.05801 | 0 | 0.3435108 | 30519.18 | 0.48265
11.55916 | 1.945901 | 1734.036 | 89.80722 | 0.346637 | 0.05179087 | 1 | 0.3366312 | 11.255 | 0.01999018 | 13058.02 | 2.7059e-06 | 13.05803 | 0 | 0.3435852 | 30527.34 | 0.48265
11.60917 | 2.03267 | 1734.548 | 88.23991 | 0.3468529 | 0.05087198 | 1 | 0.3368234 | 11.25869 | 0.01999674 | 13058.04 | 2.55964e-06 | 13.05804 | 0 | 0.3437994 | 30536.36 | 0.48265
11.65916 | 2.120166 | 1734.644 | 88.75181 | 0.347065 | 0.05116426 | 1 | 0.3370317 | 11.26495 | 0.02000785 | 13058.05 | 2.4865e-06 | 13.05806 | 0 | 0.3440095 | 30538.05 | 0.4137
11.70916 | 2.201194 | 1733.415 | 90.381 | 0.3467018 | 0.05214042 | 1 | 0.3366953 | 11.26114 | 0.02000108 | 13058.06 | 2.34024e-06 | 13.05806 | 0 | 0.3436496 | 30516.41 | 0.4137
11.75916 | 2.292206 | 1731.91 | 88.79366 | 0.3463488 | 0.05126922 | 1 | 0.3363431 | 11.25945 | 0.01999808 | 13058.08 | 2.19397e-06 | 13.05808 | 0 | 0.3432996 | 30489.91 | 0.4137
11.80916 | 2.380226 | 1730.366 | 86.52453 | 0.3462655 | 0.0500036 | 1 | 0.3362472 | 11.26679 | 0.02001111 | 13058.11 | 2.04771e-06 | 13.05811 | 0 | 0.3432172 | 30462.74 | 0.4137
11.85917 | 2.482481 | 1731.248 | 87.85609 | 0.346329 | 0.05074726 | 1 | 0.3363272 | 11.26311 | 0.02000459 | 13058.11 | 2.04771e-06 | 13.05811 | 0 | 0.34328 | 30478.26 | 0.4137
11.90916 | 2.565106 | 1733.476 | 90.23724 | 0.3464746 | 0.05205566 | 1 | 0.3364872 | 11.25336 | 0.01998727 | 13058.12 | 1.97458e-06 | 13.05812 | 0 | 0.3434243 | 30517.48 | 0.34475
11.95916 | 2.647156 | 1732.152 | 87.98999 | 0.346555 | 0.05079806 | 1 | 0.3365353 | 11.26458 | 0.02000719 | 13058.14 | 1.75518e-06 | 13.05814 | 0 | 0.343504 | 30494.18 | 0.34475
12.00916 | 2.740918 | 1729.982 | 86.385 | 0.3463338 | 0.04993406 | 1 | 0.3363112 | 11.27151 | 0.0200195 | 13058.15 | 1.75518e-06 | 13.05815 | 0 | 0.3432848 | 30455.96 | 0.34475
12.05916 | 2.830342 | 1729.794 | 89.47944 | 0.3459973 | 0.0517284 | 1 | 0.3360231 | 11.26179 | 0.02000224 | 13058.16 | 1.68205e-06 | 13.05816 | 0 | 0.3429513 | 30452.65 | 0.34475
12.10917 | 2.915258 | 1730.204 | 90.25098 | 0.3457907 | 0.05216202 | 1 | 0.3358313 | 11.25239 | 0.01998554 | 13058.18 | 1.46265e-06 | 13.05818 | 0 | 0.3427465 | 30459.89 | 0.34475
12.15916 | 3.020264 | 1730.64 | 88.04605 | 0.3460288 | 0.05087485 | 1 | 0.3360392 | 11.2573 | 0.01999427 | 13058.2 | 1.24325e-06 | 13.0582 | 0 | 0.3429825 | 30467.55 | 0.34475
12.20916 | 3.114128 | 1730.674 | 87.9062 | 0.3463126 | 0.05079304 | 1 | 0.3363112 | 11.26631 | 0.02001028 | 13058.21 | 1.24325e-06 | 13.05821 | 0 | 0.3432639 | 30468.16 | 0.2758
12.25916 | 3.203516 | 1729.912 | 89.52188 | 0.346049 | 0.05174938 | 1 | 0.3360712 | 11.2627 | 0.02000386 | 13058.22 | 1.09699e-06 | 13.05822 | 0 | 0.3430026 | 30454.74 | 0.34475
12.30916 | 3.295104 | 1728.225 | 89.98444 | 0.3455954 | 0.05206756 | 1 | 0.3356394 | 11.25891 | 0.01999713 | 13058.24 | 7.31325e-07 | 13.05824 | 0 | 0.3425528 | 30425.04 | 0.34475
12.35917 | 3.379331 | 1726.947 | 87.44299 | 0.3454153 | 0.05063443 | 1 | 0.3354476 | 11.26137 | 0.0200015 | 13058.27 | 5.8506e-07 | 13.05827 | 0 | 0.3423743 | 30402.54 | 0.2758
12.40934 | 3.469926 | 1726.829 | 86.43591 | 0.345486 | 0.0500547 | 1 | 0.3355116 | 11.26445 | 0.02000696 | 13058.3 | 5.11928e-07 | 13.0583 | 0 | 0.3424445 | 30400.46 | 0.2758
12.45934 | 3.564958 | 1727.427 | 87.98631 | 0.3455202 | 0.05093489 | 1 | 0.3355595 | 11.26166 | 0.02000201 | 13058.31 | 3.65663e-07 | 13.05831 | 0 | 0.3424783 | 30411 | 0.2758
12.50934 | 3.655757 | 1728.901 | 89.60769 | 0.3456715 | 0.05182929 | 1 | 0.3357194 | 11.25699 | 0.01999372 | 13058.32 | 2.19398e-07 | 13.05832 | 0 | 0.3426284 | 30436.94 | 0.2758
12.55934 | 3.756915 | 1728.039 | 88.36437 | 0.3456238 | 0.05113562 | 1 | 0.3356555 | 11.26105 | 0.02000092 | 13058.33 | 0 | 13.05833 | 0 | 0.342581 | 30421.77 | 0.2758
12.60934 | 3.84254 | 1726.069 | 86.42879 | 0.3454739 | 0.05007262 | 1 | 0.3354958 | 11.26901 | 0.02001507 | 13058.36 | 1.09699e-06 | 13.05836 | 0 | 0.3424325 | 30387.08 | 0.2758
12.65934 | 3.933914 | 1725.114 | 87.52178 | 0.3452241 | 0.05073391 | 1 | 0.3352719 | 11.2671 | 0.02001168 | 13058.38 | 2.19398e-06 | 13.05838 | 0 | 0.342185 | 30370.27 | 0.2758
12.70934 | 4.003169 | 1724.701 | 89.46275 | 0.344937 | 0.05187146 | 1 | 0.3350163 | 11.26043 | 0.01999982 | 13058.4 | 2.9253e-06 | 13.0584 | 0 | 0.3419003 | 30363 | 0.2758
12.75934 | 4.094148 | 1723.756 | 89.84414 | 0.3446674 | 0.05212114 | 1 | 0.3347609 | 11.25779 | 0.01999514 | 13058.42 | 2.55964e-06 | 13.05842 | 0 | 0.341633 | 30346.36 | 0.2758
12.80934 | 4.193516 | 1723.442 | 88.01144 | 0.3445664 | 0.05106726 | 1 | 0.334649 | 11.25655 | 0.01999293 | 13058.44 | 2.55964e-06 | 13.05844 | 0 | 0.341533 | 30340.83 | 0.2758
12.85933 | 4.284395 | 1722.679 | 86.71339 | 0.3446438 | 0.05033636 | 1 | 0.334713 | 11.26406 | 0.02000627 | 13058.47 | 2.34024e-06 | 13.05847 | 0 | 0.3416096 | 30327.4 | 0.2758
12.90934 | 4.375134 | 1722.873 | 86.84311 | 0.3446724 | 0.050406 | 1 | 0.3347449 | 11.26373 | 0.02000569 | 13058.48 | 2.19398e-06 | 13.05848 | 0 | 0.3416381 | 30330.81 | 0.20685
12.95934 | 4.45935 | 1723.61 | 88.41069 | 0.3447074 | 0.0512939 | 1 | 0.3347928 | 11.26005 | 0.01999915 | 13058.5 | 2.12084e-06 | 13.0585 | 0 | 0.3416727 | 30343.8 | 0.2758
13.00934 | 4.544519 | 1723.877 | 89.25601 | 0.3447183 | 0.05177634 | 1 | 0.3348088 | 11.25867 | 0.0199967 | 13058.52 | 1.90145e-06 | 13.05852 | 0 | 0.3416836 | 30348.49 | 0.2758
13.05934 | 4.647034 | 1722.691 | 87.04126 | 0.3446915 | 0.05052633 | 1 | 0.3347609 | 11.26554 | 0.0200089 | 13058.55 | 1.68205e-06 | 13.05856 | 0 | 0.341657 | 30327.62 | 0.20685
13.10933 | 4.774443 | 1721.258 | 87.56202 | 0.3445002 | 0.05087094 | 1 | 0.3345853 | 11.26866 | 0.02001445 | 13058.58 | 1.46265e-06 | 13.05858 | 0 | 0.3414674 | 30302.38 | 0.20685
13.15934 | 4.849199 | 1720.6 | 89.41207 | 0.3440808 | 0.05196563 | 1 | 0.3342024 | 11.25925 | 0.01999772 | 13058.6 | 1.09699e-06 | 13.0586 | 0 | 0.3410516 | 30290.8 | 0.20685
13.20934 | 4.96733 | 1718.91 | 88.9407 | 0.3437202 | 0.0517425 | 1 | 0.3338515 | 11.25851 | 0.01999641 | 13058.62 | 8.04459e-07 | 13.05862 | 0 | 0.3406942 | 30261.05 | 0.20685
13.25934 | 5.056789 | 1717.714 | 85.66602 | 0.3436301 | 0.04987211 | 1 | 0.33374 | 11.26339 | 0.02000508 | 13058.66 | 7.31326e-07 | 13.05866 | 0 | 0.340605 | 30240 | 0.20685
13.30934 | 5.13955 | 1717.086 | 85.91192 | 0.3436722 | 0.05003356 | 1 | 0.3337878 | 11.26889 | 0.02001485 | 13058.68 | 5.11929e-07 | 13.05868 | 0 | 0.3406466 | 30228.94 | 0.20685
13.35933 | 5.225234 | 1718.197 | 89.20951 | 0.3435715 | 0.05192042 | 1 | 0.333724 | 11.2583 | 0.01999605 | 13058.69 | 2.92531e-07 | 13.05869 | 0 | 0.3405468 | 30248.5 | 0.20685
13.40934 | 5.332106 | 1718.934 | 88.31019 | 0.3436508 | 0.051375 | 1 | 0.3337878 | 11.25608 | 0.01999209 | 13058.72 | 1.46265e-07 | 13.05873 | 0 | 0.3406254 | 30261.46 | 0.20685
13.45934 | 5.42719 | 1717.186 | 87.22834 | 0.3437297 | 0.05079727 | 1 | 0.3338516 | 11.27012 | 0.02001704 | 13058.76 | 1.09699e-06 | 13.05876 | 0 | 0.3407036 | 30230.7 | 0.1379
13.50934 | 5.523678 | 1716.131 | 89.93559 | 0.3431694 | 0.05240602 | 1 | 0.3333416 | 11.25867 | 0.0199967 | 13058.76 | 2.12085e-06 | 13.05876 | 0 | 0.3401483 | 30212.12 | 0.1379
13.55934 | 5.628308 | 1713.652 | 86.52825 | 0.3427874 | 0.05049347 | 1 | 0.3329434 | 11.2624 | 0.02000332 | 13058.79 | 2.92531e-06 | 13.05879 | 0 | 0.3397696 | 30168.5 | 0.1379
13.60933 | 5.71077 | 1712.704 | 85.12697 | 0.3428236 | 0.04970328 | 1 | 0.3329752 | 11.26983 | 0.02001652 | 13058.81 | 2.92531e-06 | 13.05881 | 0 | 0.3398056 | 30151.78 | 0.1379
13.65934 | 5.805302 | 1713.93 | 88.86156 | 0.3427342 | 0.05184668 | 1 | 0.3329274 | 11.25883 | 0.01999698 | 13058.82 | 2.70591e-06 | 13.05882 | 0 | 0.339717 | 30173.38 | 0.1379
13.70934 | 5.910969 | 1714.065 | 88.53641 | 0.34266 | 0.05165289 | 1 | 0.3328478 | 11.25551 | 0.01999108 | 13058.84 | 2.48651e-06 | 13.05884 | 0 | 0.3396434 | 30175.76 | 0.1379
13.75934 | 6.000105 | 1713.592 | 87.12348 | 0.342855 | 0.05084259 | 1 | 0.333023 | 11.26502 | 0.02000796 | 13058.86 | 2.41338e-06 | 13.05886 | 0 | 0.3398366 | 30167.44 | 0.1379
13.80934 | 6.10872 | 1712.429 | 88.96997 | 0.3425555 | 0.05195544 | 1 | 0.3327523 | 11.26282 | 0.02000407 | 13058.87 | 2.26711e-06 | 13.05887 | 0 | 0.3395398 | 30146.95 | 0.06895
13.85933 | 6.197129 | 1710.287 | 88.06363 | 0.342083 | 0.05149055 | 1 | 0.3322908 | 11.26138 | 0.0200015 | 13058.88 | 2.12085e-06 | 13.05888 | 0 | 0.3390715 | 30109.24 | 0.06895
13.90934 | 6.295371 | 1708.113 | 84.60324 | 0.3418944 | 0.04953024 | 1 | 0.3320842 | 11.26949 | 0.02001591 | 13058.9 | 2.12085e-06 | 13.0589 | 0 | 0.3388845 | 30070.97 | 0.06895
13.95934 | 6.391086 | 1707.761 | 86.64805 | 0.3417837 | 0.05073781 | 1 | 0.3320045 | 11.26816 | 0.02001356 | 13058.91 | 2.04772e-06 | 13.05891 | 0 | 0.3387748 | 30064.78 | 0.1379
14.00934 | 6.495666 | 1708.109 | 89.30049 | 0.3414934 | 0.05228031 | 1 | 0.3317502 | 11.2563 | 0.01999248 | 13058.91 | 1.90145e-06 | 13.05891 | 0 | 0.338487 | 30070.9 | 0.1379
14.05934 | 6.58764 | 1707.605 | 88.02841 | 0.3414088 | 0.05155082 | 1 | 0.3316548 | 11.25684 | 0.01999344 | 13058.93 | 1.75519e-06 | 13.05893 | 0 | 0.3384032 | 30062.02 | 0.1379
14.10933 | 6.70385 | 1707.572 | 86.81818 | 0.34155 | 0.05084304 | 1 | 0.331782 | 11.2617 | 0.02000208 | 13058.94 | 1.75519e-06 | 13.05894 | 0 | 0.338543 | 30061.45 | 0.1379
14.15934 | 6.820651 | 1708.001 | 88.22509 | 0.3416344 | 0.05165402 | 1 | 0.3318774 | 11.26166 | 0.020002 | 13058.94 | 1.75519e-06 | 13.05894 | 0 | 0.3386268 | 30069 | 0.1379
14.20934 | 6.90414 | 1706.533 | 87.38008 | 0.3413818 | 0.05120328 | 1 | 0.331623 | 11.26301 | 0.02000441 | 13058.95 | 1.60892e-06 | 13.05895 | 0 | 0.3383764 | 30043.15 | 0.1379
14.25934 | 7.021455 | 1704.704 | 85.82265 | 0.341194 | 0.05034459 | 1 | 0.3314324 | 11.26889 | 0.02001486 | 13058.96 | 1.53579e-06 | 13.05896 | 0 | 0.3381903 | 30010.96 | 0.06895
14.30934 | 7.12378 | 1703.973 | 87.27711 | 0.3409265 | 0.05121978 | 1 | 0.331194 | 11.26489 | 0.02000774 | 13058.96 | 1.60892e-06 | 13.05896 | 0 | 0.337925 | 29998.09 | 0.1379
14.35933 | 7.196645 | 1703.049 | 89.00658 | 0.3405782 | 0.05226306 | 1 | 0.3308765 | 11.25948 | 0.01999814 | 13058.96 | 1.38952e-06 | 13.05896 | 0 | 0.33758 | 29981.83 | 0.1379
14.40934 | 7.340882 | 1701.429 | 87.61609 | 0.3402441 | 0.0514956 | 1 | 0.3305432 | 11.25915 | 0.01999755 | 13058.98 | 1.24326e-06 | 13.05898 | 0 | 0.3372488 | 29953.3 | 0.1379
14.45934 | 7.394459 | 1699.529 | 84.91114 | 0.3401492 | 0.04996156 | 1 | 0.3304322 | 11.26859 | 0.02001432 | 13059 | 1.17012e-06 | 13.059 | 0 | 0.3371546 | 29919.86 | 0.1379
14.50934 | 7.538559 | 1698.748 | 85.65121 | 0.340036 | 0.05042019 | 1 | 0.330337 | 11.27002 | 0.02001686 | 13059 | 1.17012e-06 | 13.059 | 0 | 0.3370425 | 29906.1 | 0.1379
14.55934 | 7.626105 | 1698.668 | 88.9707 | 0.3397053 | 0.05237675 | 1 | 0.3300515 | 11.25959 | 0.01999834 | 13058.99 | 1.17012e-06 | 13.05899 | 0 | 0.3367147 | 29904.7 | 0.1379
14.60933 | 7.704782 | 1697.678 | 88.4907 | 0.3393824 | 0.05212455 | 1 | 0.3297344 | 11.25545 | 0.01999098 | 13059 | 9.50726e-07 | 13.059 | 0 | 0.3363946 | 29887.26 | 0.1379
14.65934 | 7.772903 | 1696.921 | 85.64509 | 0.3394553 | 0.05047089 | 1 | 0.329782 | 11.26289 | 0.0200042 | 13059.04 | 8.0446e-07 | 13.05904 | 0 | 0.3364669 | 29873.93 | 0.1379
14.70934 | 7.80849 | 1697.516 | 86.95831 | 0.3395542 | 0.05122678 | 1 | 0.329893 | 11.26222 | 0.020003 | 13059.05 | 7.31328e-07 | 13.05905 | 0 | 0.336565 | 29884.42 | 0.1379
14.75934 | 7.906662 | 1697.082 | 88.15588 | 0.3394626 | 0.05194555 | 1 | 0.3298137 | 11.26206 | 0.02000272 | 13059.07 | 4.38797e-07 | 13.05907 | 0 | 0.3364741 | 29876.78 | 0.1379
14.80934 | 7.988965 | 1694.224 | 85.02762 | 0.3391478 | 0.05018678 | 1 | 0.329481 | 11.2706 | 0.02001789 | 13059.1 | 3.65664e-07 | 13.0591 | 0 | 0.3361621 | 29826.45 | 0.1379
14.85933 | 8.103919 | 1692.488 | 87.13446 | 0.338756 | 0.05148304 | 1 | 0.3291326 | 11.26912 | 0.02001526 | 13059.1 | 2.92531e-07 | 13.0591 | 0 | 0.3357737 | 29795.9 | 0.1379
14.90944 | 8.193562 | 1692.3 | 89.24285 | 0.3382869 | 0.05273465 | 1 | 0.3287053 | 11.25477 | 0.01998977 | 13059.1 | 2.19398e-07 | 13.0591 | 0 | 0.3353087 | 29792.59 | 0.1379
14.9595 | 8.259259 | 1690.854 | 85.94158 | 0.3381554 | 0.05082734 | 1 | 0.328547 | 11.26002 | 0.0199991 | 13059.14 | 1.09699e-06 | 13.05914 | 0 | 0.3351784 | 29767.12 | 0.1379
15.0095 | 8.398575 | 1691.363 | 87.11351 | 0.3383176 | 0.05150493 | 1 | 0.328721 | 11.26203 | 0.02000267 | 13059.14 | 0 | 13.05914 | 0 | 0.3353393 | 29776.09 | 0.1379
15.0595 | 8.473561 | 1690.694 | 87.78458 | 0.3381985 | 0.05192222 | 1 | 0.3286103 | 11.26252 | 0.02000353 | 13059.14 | 1.09699e-06 | 13.05914 | 0 | 0.3352211 | 29764.31 | 0.1379
15.1095 | 8.567157 | 1687.468 | 84.70678 | 0.337834 | 0.05019757 | 1 | 0.3282309 | 11.27189 | 0.02002018 | 13059.18 | 2.04772e-06 | 13.05918 | 0 | 0.3348598 | 29707.51 | 0.1379
15.1595 | 8.667456 | 1685.784 | 86.26024 | 0.3374469 | 0.05116921 | 1 | 0.327883 | 11.27022 | 0.02001721 | 13059.19 | 3.07158e-06 | 13.05919 | 0 | 0.3344761 | 29677.87 | 0.1379
15.2095 | 8.782376 | 1685.797 | 88.89151 | 0.3370226 | 0.05272966 | 1 | 0.3275039 | 11.25596 | 0.01999188 | 13059.19 | 2.85218e-06 | 13.05919 | 0 | 0.3340556 | 29678.1 | 0.1379
15.2595 | 8.909272 | 1685.778 | 86.79312 | 0.3370434 | 0.05148549 | 1 | 0.3275039 | 11.25678 | 0.01999334 | 13059.21 | 2.63278e-06 | 13.05921 | 0 | 0.3340762 | 29677.78 | 0.1379
15.3095 | 9.046528 | 1685.338 | 86.90397 | 0.3372538 | 0.0515647 | 1 | 0.3277092 | 11.26675 | 0.02001105 | 13059.23 | 2.63278e-06 | 13.05923 | 0 | 0.3342847 | 29670.03 | 0.1379
15.3595 | 9.109036 | 1683.872 | 88.10576 | 0.3368 | 0.05232331 | 1 | 0.3272828 | 11.26139 | 0.02000153 | 13059.22 | 2.55965e-06 | 13.05922 | 0 | 0.333835 | 29644.21 | 0.1379
15.4095 | 9.231861 | 1680.963 | 86.134 | 0.3363574 | 0.05124088 | 1 | 0.3268409 | 11.26605 | 0.0200098 | 13059.24 | 2.48652e-06 | 13.05924 | 0 | 0.3333962 | 29593 | 0.1379
15.4595 | 9.370239 | 1679.118 | 84.3933 | 0.3361347 | 0.0502605 | 1 | 0.32662 | 11.27096 | 0.02001853 | 13059.25 | 2.41338e-06 | 13.05925 | 0 | 0.3331755 | 29560.51 | 0.1379
15.5095 | 9.468999 | 1678.882 | 87.10798 | 0.3358728 | 0.05188452 | 1 | 0.3263992 | 11.26376 | 0.02000575 | 13059.26 | 2.48652e-06 | 13.05926 | 0 | 0.332916 | 29556.36 | 0.1379
15.5595 | 9.615578 | 1678.96 | 88.16914 | 0.3356659 | 0.05251415 | 1 | 0.32621 | 11.2563 | 0.01999249 | 13059.26 | 2.26712e-06 | 13.05926 | 0 | 0.3327108 | 29557.74 | 0.1379
15.6095 | 9.727368 | 1678.233 | 86.76772 | 0.3356312 | 0.05170182 | 1 | 0.3261628 | 11.26001 | 0.01999908 | 13059.28 | 2.12085e-06 | 13.05928 | 0 | 0.3326764 | 29544.94 | 0.1379
15.6595 | 9.843837 | 1678.463 | 86.45559 | 0.335729 | 0.05150879 | 1 | 0.3262573 | 11.26175 | 0.02000217 | 13059.29 | 2.19398e-06 | 13.05929 | 0 | 0.3327734 | 29548.98 | 0.1379
15.7095 | 9.990319 | 1676.593 | 87.78964 | 0.3355047 | 0.05236191 | 1 | 0.3260524 | 11.26678 | 0.0200111 | 13059.3 | 1.97459e-06 | 13.0593 | 0 | 0.332551 | 29516.07 | 0.1379
15.7595 | 10.12618 | 1674.966 | 87.04886 | 0.335017 | 0.05197053 | 1 | 0.3255799 | 11.26133 | 0.02000142 | 13059.29 | 2.04772e-06 | 13.05929 | 0 | 0.3320676 | 29487.42 | 0.1379
15.8095 | 10.23693 | 1673.021 | 85.39197 | 0.3348155 | 0.0510406 | 1 | 0.3253752 | 11.26764 | 0.02001263 | 13059.3 | 2.04772e-06 | 13.0593 | 0 | 0.331868 | 29453.18 | 0.1379
15.8595 | 10.37437 | 1671.364 | 84.94406 | 0.3345684 | 0.0508232 | 1 | 0.325139 | 11.27049 | 0.02001769 | 13059.31 | 2.04772e-06 | 13.05931 | 0 | 0.331623 | 29424 | 0.1379
15.9095 | 10.47144 | 1670.779 | 87.06116 | 0.3342485 | 0.05210812 | 1 | 0.3248558 | 11.26365 | 0.02000555 | 13059.31 | 1.97459e-06 | 13.05931 | 0 | 0.331306 | 29413.72 | 0.1379
15.9595 | 10.57945 | 1669.656 | 88.36816 | 0.3338272 | 0.05292596 | 1 | 0.3244628 | 11.25702 | 0.01999377 | 13059.31 | 1.82832e-06 | 13.05931 | 0 | 0.3308883 | 29393.95 | 0.1379
16.0095 | 10.67116 | 1668.788 | 86.64197 | 0.3337424 | 0.0519191 | 1 | 0.3243684 | 11.26002 | 0.01999909 | 13059.34 | 1.68206e-06 | 13.05934 | 0 | 0.3308042 | 29378.66 | 0.1379
16.0595 | 10.80373 | 1667.786 | 85.43491 | 0.3337185 | 0.05122653 | 1 | 0.324337 | 11.26597 | 0.02000967 | 13059.36 | 1.46266e-06 | 13.05936 | 0 | 0.3307806 | 29361.03 | 0.1379
16.1095 | 10.88898 | 1668.102 | 86.31405 | 0.333625 | 0.05174387 | 1 | 0.3242584 | 11.26069 | 0.02000028 | 13059.36 | 1.53579e-06 | 13.05936 | 0 | 0.3306879 | 29366.58 | 0.1379
16.1595 | 10.9855 | 1668.601 | 87.19687 | 0.3336983 | 0.05225748 | 1 | 0.324337 | 11.25979 | 0.01999869 | 13059.37 | 1.38952e-06 | 13.05937 | 0 | 0.3307606 | 29375.37 | 0.1379
16.2095 | 11.07971 | 1666.096 | 86.27476 | 0.3334334 | 0.05178259 | 1 | 0.32407 | 11.26777 | 0.02001286 | 13059.4 | 1.02386e-06 | 13.0594 | 0 | 0.330498 | 29331.27 | 0.1379
16.2595 | 11.17875 | 1664.092 | 85.14688 | 0.3330618 | 0.05116718 | 1 | 0.3237086 | 11.26877 | 0.02001463 | 13059.41 | 1.02386e-06 | 13.05941 | 0 | 0.3301296 | 29295.99 | 0.1379
16.3095 | 11.29837 | 1662.29 | 86.53661 | 0.3327158 | 0.05205868 | 1 | 0.3233947 | 11.26926 | 0.02001551 | 13059.42 | 8.04462e-07 | 13.05942 | 0 | 0.3297867 | 29264.26 | 0.06895
16.3595 | 11.36477 | 1661.713 | 87.74647 | 0.3322756 | 0.05280481 | 1 | 0.3229868 | 11.25826 | 0.01999597 | 13059.44 | 7.31329e-07 | 13.05944 | 0 | 0.3293504 | 29254.12 | 0.1379
16.4095 | 11.50173 | 1660.308 | 87.23094 | 0.3319872 | 0.052539 | 1 | 0.3227045 | 11.25801 | 0.01999552 | 13059.45 | 5.1193e-07 | 13.05945 | 0 | 0.3290645 | 29229.38 | 0.1379
16.4595 | 11.59671 | 1659.664 | 85.41876 | 0.332048 | 0.0514675 | 1 | 0.3227515 | 11.26444 | 0.02000694 | 13059.47 | 5.1193e-07 | 13.05947 | 0 | 0.3291248 | 29218.04 | 0.1379
16.5095 | 11.67373 | 1659.95 | 86.00361 | 0.3320238 | 0.05181097 | 1 | 0.3227359 | 11.26168 | 0.02000204 | 13059.48 | 3.65664e-07 | 13.05948 | 0 | 0.3291008 | 29223.08 | 0.1379
16.5595 | 11.7895 | 1659.862 | 87.1203 | 0.3319812 | 0.05248648 | 1 | 0.3227045 | 11.26083 | 0.02000054 | 13059.49 | 2.19399e-07 | 13.05949 | 0 | 0.3290586 | 29221.52 | 0.1379
16.6095 | 11.87331 | 1657.623 | 85.90016 | 0.3317016 | 0.05182128 | 1 | 0.3224224 | 11.26654 | 0.02001068 | 13059.5 | 2.19399e-07 | 13.0595 | 0 | 0.3287814 | 29182.11 | 0.1379
16.6595 | 11.95882 | 1655.731 | 84.97434 | 0.3314109 | 0.05132133 | 1 | 0.3221404 | 11.26953 | 0.02001598 | 13059.53 | 1.46266e-07 | 13.05953 | 0 | 0.3284932 | 29148.8 | 0.1379
16.7095 | 12.05383 | 1654.012 | 86.16836 | 0.3310359 | 0.05209656 | 1 | 0.3217959 | 11.26848 | 0.02001411 | 13059.55 | 1.09699e-06 | 13.05955 | 0 | 0.3281215 | 29118.54 | 0.1379
16.7595 | 12.15129 | 1652.928 | 88.04082 | 0.3305579 | 0.05326357 | 1 | 0.3213577 | 11.25959 | 0.01999833 | 13059.56 | 3.14472e-06 | 13.05956 | 0 | 0.3276478 | 29099.44 | 0.1379
16.8095 | 12.2458 | 1651.665 | 86.82108 | 0.3302914 | 0.05256579 | 1 | 0.3210918 | 11.25911 | 0.01999748 | 13059.59 | 2.77905e-06 | 13.05959 | 0 | 0.3273837 | 29077.22 | 0.1379
16.8595 | 12.3542 | 1650.883 | 85.28389 | 0.3302213 | 0.05165958 | 1 | 0.3210136 | 11.26206 | 0.02000272 | 13059.61 | 2.70592e-06 | 13.05961 | 0 | 0.3273142 | 29063.44 | 0.1379
16.9095 | 12.41837 | 1650.409 | 85.36778 | 0.3302334 | 0.05172522 | 1 | 0.3210293 | 11.2657 | 0.02000919 | 13059.62 | 2.63278e-06 | 13.05962 | 0 | 0.3273262 | 29055.1 | 0.1379
16.9595 | 12.53251 | 1650.811 | 86.73681 | 0.3301374 | 0.05254192 | 1 | 0.3209511 | 11.25968 | 0.01999849 | 13059.63 | 2.48652e-06 | 13.05963 | 0 | 0.3272309 | 29062.18 | 0.1379
17.0095 | 12.60459 | 1649.969 | 86.64706 | 0.330091 | 0.05251434 | 1 | 0.3209042 | 11.26384 | 0.02000588 | 13059.65 | 2.34025e-06 | 13.05966 | 0 | 0.327185 | 29047.36 | 0.1379
17.0595 | 12.73197 | 1647.518 | 85.58634 | 0.3297112 | 0.05194864 | 1 | 0.3205291 | 11.26762 | 0.0200126 | 13059.67 | 2.12086e-06 | 13.05967 | 0 | 0.3268086 | 29004.21 | 0.1379
17.1095 | 12.83396 | 1646.107 | 85.23759 | 0.3294148 | 0.05178132 | 1 | 0.320248 | 11.26715 | 0.02001176 | 13059.69 | 2.12086e-06 | 13.05969 | 0 | 0.3265149 | 28979.36 | 0.1379
17.1595 | 12.93193 | 1644.338 | 86.53655 | 0.3290578 | 0.052627 | 1 | 0.31992 | 11.26704 | 0.02001157 | 13059.7 | 2.04772e-06 | 13.0597 | 0 | 0.3261609 | 28948.22 | 0.1379
17.2095 | 13.02061 | 1643.079 | 87.58209 | 0.3286375 | 0.05330364 | 1 | 0.31953 | 11.26127 | 0.02000132 | 13059.72 | 1.82832e-06 | 13.05972 | 0 | 0.3257443 | 28926.06 | 0.1379
17.2595 | 13.11676 | 1642.08 | 86.30149 | 0.32834 | 0.05255622 | 1 | 0.3192336 | 11.25793 | 0.01999538 | 13059.74 | 1.68206e-06 | 13.05974 | 0 | 0.3254494 | 28908.46 | 0.1379
17.3095 | 13.21661 | 1641.508 | 85.08088 | 0.3283804 | 0.05183094 | 1 | 0.3192648 | 11.26324 | 0.02000481 | 13059.76 | 1.38953e-06 | 13.05976 | 0 | 0.3254895 | 28898.4 | 0.1379
17.3595 | 13.30863 | 1642.075 | 86.16084 | 0.3284478 | 0.0524707 | 1 | 0.3193428 | 11.26165 | 0.02000199 | 13059.77 | 1.31639e-06 | 13.05978 | 0 | 0.3255563 | 28908.4 | 0.1379
17.40956 | 13.42553 | 1640.814 | 86.57531 | 0.3282686 | 0.05276362 | 1 | 0.3191713 | 11.26416 | 0.02000644 | 13059.79 | 1.09699e-06 | 13.05979 | 0 | 0.3253787 | 28886.2 | 0.1379
17.45967 | 13.51545 | 1638.354 | 85.45532 | 0.3278407 | 0.05215926 | 1 | 0.3187505 | 11.26637 | 0.02001037 | 13059.81 | 8.77596e-07 | 13.05981 | 0 | 0.3249545 | 28842.88 | 0.1379
17.50966 | 13.58717 | 1636.758 | 84.63895 | 0.327614 | 0.05171134 | 1 | 0.3185324 | 11.26956 | 0.02001603 | 13059.83 | 8.04463e-07 | 13.05983 | 0 | 0.3247299 | 28814.78 | 0.1379
17.55967 | 13.68914 | 1635.509 | 86.6648 | 0.3272339 | 0.0529895 | 1 | 0.3181898 | 11.26508 | 0.02000809 | 13059.84 | 7.3133e-07 | 13.05984 | 0 | 0.3243531 | 28792.79 | 0.1379
17.60966 | 13.7975 | 1634.542 | 87.33912 | 0.3268368 | 0.0534334 | 1 | 0.3178162 | 11.25806 | 0.01999562 | 13059.86 | 5.11931e-07 | 13.05986 | 0 | 0.3239594 | 28775.77 | 0.1379
17.65966 | 13.87583 | 1633.06 | 85.60851 | 0.3266578 | 0.05242216 | 1 | 0.3176296 | 11.26211 | 0.02000281 | 13059.88 | 2.92532e-07 | 13.05988 | 0 | 0.323782 | 28749.67 | 0.1379
17.70967 | 13.95814 | 1632.694 | 84.92264 | 0.326675 | 0.0520138 | 1 | 0.3176452 | 11.26522 | 0.02000834 | 13059.92 | 2.19399e-07 | 13.05991 | 0 | 0.3237991 | 28743.24 | 0.1379
17.75966 | 14.08209 | 1632.911 | 86.37914 | 0.3265468 | 0.05289887 | 1 | 0.3175363 | 11.25931 | 0.01999784 | 13059.92 | 0 | 13.05992 | 0 | 0.323672 | 28747.05 | 0.1379
17.80967 | 14.17929 | 1631.585 | 86.30651 | 0.3264515 | 0.05289734 | 1 | 0.317443 | 11.26517 | 0.02000824 | 13059.94 | 2.19399e-06 | 13.05994 | 0 | 0.3235776 | 28723.72 | 0.1379
17.85966 | 14.27931 | 1629.096 | 84.86091 | 0.3259961 | 0.05209079 | 1 | 0.3169923 | 11.26664 | 0.02001086 | 13059.97 | 3.07159e-06 | 13.05997 | 0 | 0.3231262 | 28679.9 | 0.1379
17.90966 | 14.36508 | 1626.908 | 84.91912 | 0.325697 | 0.05219662 | 1 | 0.3167127 | 11.27144 | 0.02001939 | 13059.99 | 2.77906e-06 | 13.05999 | 0 | 0.3228297 | 28641.38 | 0.1379
17.95967 | 14.47657 | 1626.285 | 86.31791 | 0.3253381 | 0.05307675 | 1 | 0.3163866 | 11.26334 | 0.02000499 | 13060 | 2.70592e-06 | 13.06 | 0 | 0.3224739 | 28630.4 | 0.1379
18.00966 | 14.56859 | 1625.567 | 87.05614 | 0.325024 | 0.05355432 | 1 | 0.3160918 | 11.25743 | 0.01999449 | 13060.02 | 2.55966e-06 | 13.06002 | 0 | 0.3221626 | 28617.77 | 0.1379
18.05967 | 14.67695 | 1624.874 | 85.75225 | 0.3249702 | 0.0527747 | 1 | 0.3160296 | 11.26037 | 0.01999971 | 13060.04 | 2.41339e-06 | 13.06004 | 0 | 0.3221094 | 28605.58 | 0.1379
18.10966 | 14.76366 | 1624.53 | 85.24491 | 0.3250206 | 0.05247356 | 1 | 0.3160762 | 11.2645 | 0.02000706 | 13060.06 | 2.26712e-06 | 13.06006 | 0 | 0.3221593 | 28599.51 | 0.1379
18.15966 | 14.87296 | 1623.152 | 86.22039 | 0.3247692 | 0.05311911 | 1 | 0.3158436 | 11.26535 | 0.02000856 | 13060.08 | 2.19399e-06 | 13.06008 | 0 | 0.3219101 | 28575.25 | 0.1379
18.20967 | 14.98756 | 1620.894 | 86.63124 | 0.3242478 | 0.0534466 | 1 | 0.3153474 | 11.26293 | 0.02000427 | 13060.11 | 1.90146e-06 | 13.06011 | 0 | 0.3213933 | 28535.49 | 0.1379
18.25966 | 15.07654 | 1618.951 | 84.94485 | 0.3239205 | 0.05246906 | 1 | 0.3150221 | 11.26506 | 0.02000805 | 13060.13 | 1.68206e-06 | 13.06013 | 0 | 0.3210689 | 28501.3 | 0.1379
18.30967 | 15.14434 | 1618.169 | 84.74011 | 0.3238032 | 0.05236788 | 1 | 0.3149137 | 11.26642 | 0.02001046 | 13060.16 | 1.46266e-06 | 13.06016 | 0 | 0.3209526 | 28487.54 | 0.1379
18.35966 | 15.23181 | 1618.416 | 86.11575 | 0.3236746 | 0.0532099 | 1 | 0.3148053 | 11.26023 | 0.01999947 | 13060.17 | 1.24326e-06 | 13.06018 | 0 | 0.320825 | 28491.88 | 0.1379
18.40966 | 15.34138 | 1617.832 | 86.10734 | 0.3236114 | 0.0532239 | 1 | 0.3147434 | 11.2621 | 0.02000278 | 13060.2 | 1.02386e-06 | 13.0602 | 0 | 0.3207625 | 28481.6 | 0.1379
18.45967 | 15.42553 | 1615.472 | 84.97624 | 0.3233171 | 0.0526015 | 1 | 0.3144492 | 11.2683 | 0.02001379 | 13060.22 | 8.04464e-07 | 13.06022 | 0 | 0.3204707 | 28440.04 | 0.1379
18.50966 | 15.53076 | 1613.569 | 85.11761 | 0.3229713 | 0.05275115 | 1 | 0.3141244 | 11.26952 | 0.02001596 | 13060.24 | 6.58198e-07 | 13.06024 | 0 | 0.320128 | 28406.54 | 0.1379
18.55967 | 15.62614 | 1612.217 | 86.28022 | 0.3225692 | 0.0535165 | 1 | 0.3137533 | 11.26492 | 0.0200078 | 13060.26 | 5.11932e-07 | 13.06026 | 0 | 0.3197294 | 28382.75 | 0.1379
18.60966 | 15.74229 | 1611.331 | 86.46972 | 0.3222274 | 0.05366352 | 1 | 0.3134287 | 11.25917 | 0.01999759 | 13060.27 | 3.65666e-07 | 13.06027 | 0 | 0.3193906 | 28367.15 | 0.1379
18.65966 | 15.83284 | 1610.501 | 86.09299 | 0.3221002 | 0.05345726 | 1 | 0.3133051 | 11.26053 | 0.02 | 13060.3 | 2.19399e-07 | 13.0603 | 0 | 0.3192646 | 28352.54 | 0.1379
18.70967 | 15.94264 | 1609.533 | 84.99614 | 0.3219808 | 0.05280795 | 1 | 0.3131816 | 11.26313 | 0.02000462 | 13060.32 | 7.31331e-08 | 13.06032 | 0 | 0.3191462 | 28335.49 | 0.1379
18.75966 | 16.02302 | 1608.673 | 85.15609 | 0.3218322 | 0.0529356 | 1 | 0.3130426 | 11.26394 | 0.02000606 | 13060.34 | 2.12086e-06 | 13.06034 | 0 | 0.3189989 | 28320.36 | 0.1379
18.80967 | 16.12094 | 1608.34 | 85.83156 | 0.3217421 | 0.05336656 | 1 | 0.3129654 | 11.26313 | 0.02000461 | 13060.37 | 2.99846e-06 | 13.06037 | 0 | 0.3189096 | 28314.48 | 0.1379
18.85966 | 16.22147 | 1607.32 | 86.06054 | 0.3215314 | 0.05354286 | 1 | 0.3127648 | 11.26289 | 0.02000419 | 13060.38 | 2.85219e-06 | 13.06039 | 0 | 0.3187008 | 28296.54 | 0.1379
18.90966 | 16.3165 | 1605.513 | 85.47509 | 0.3212469 | 0.05323849 | 1 | 0.312487 | 11.26559 | 0.02000899 | 13060.41 | 2.63279e-06 | 13.06041 | 0 | 0.3184187 | 28264.72 | 0.1379
18.95967 | 16.43631 | 1603.383 | 84.6538 | 0.3208824 | 0.052797 | 1 | 0.3121323 | 11.26776 | 0.02001284 | 13060.43 | 2.55966e-06 | 13.06044 | 0 | 0.3180575 | 28227.22 | 0.1379
19.00966 | 16.528 | 1601.579 | 85.01129 | 0.3205525 | 0.05307966 | 1 | 0.311824 | 11.26885 | 0.02001478 | 13060.45 | 2.34026e-06 | 13.06045 | 0 | 0.3177304 | 28195.46 | 0.1379
19.05967 | 16.63252 | 1600.584 | 86.42371 | 0.3201972 | 0.05399512 | 1 | 0.3115005 | 11.26336 | 0.02000504 | 13060.48 | 2.12086e-06 | 13.06048 | 0 | 0.3173784 | 28177.94 | 0.06895
19.10966 | 16.7123 | 1599.258 | 86.57361 | 0.3198266 | 0.0541336 | 1 | 0.3111463 | 11.25965 | 0.01999844 | 13060.5 | 1.90146e-06 | 13.0605 | 0 | 0.317011 | 28154.6 | 0.1379
19.15966 | 16.82601 | 1597.986 | 85.05761 | 0.3196466 | 0.053228 | 1 | 0.3109616 | 11.26227 | 0.02000309 | 13060.52 | 1.7552e-06 | 13.06052 | 0 | 0.3168326 | 28132.21 | 0.1379
19.20967 | 16.91169 | 1597.331 | 84.64657 | 0.3195984 | 0.0529925 | 1 | 0.3109155 | 11.26519 | 0.02000828 | 13060.55 | 1.5358e-06 | 13.06055 | 0 | 0.3167847 | 28120.68 | 0.1379
19.25966 | 17.01518 | 1597.491 | 85.79352 | 0.319489 | 0.05370516 | 1 | 0.3108232 | 11.26021 | 0.01999943 | 13060.56 | 1.24326e-06 | 13.06056 | 0 | 0.3166764 | 28123.5 | 0.1379
19.30967 | 17.11691 | 1596.077 | 85.50519 | 0.3193336 | 0.05357208 | 1 | 0.3106694 | 11.2647 | 0.0200074 | 13060.59 | 1.02386e-06 | 13.06059 | 0 | 0.3165224 | 28098.6 | 0.1379
19.35966 | 17.23211 | 1593.515 | 84.42101 | 0.3189902 | 0.05297788 | 1 | 0.310331 | 11.27068 | 0.02001803 | 13060.61 | 8.04465e-07 | 13.06061 | 0 | 0.3161819 | 28053.49 | 0.1379
19.40966 | 17.32736 | 1592.274 | 85.63539 | 0.3186035 | 0.05378181 | 1 | 0.3099775 | 11.26579 | 0.02000934 | 13060.64 | 6.58199e-07 | 13.06064 | 0 | 0.3157986 | 28031.65 | 0.1379
19.45967 | 17.42384 | 1590.801 | 86.49157 | 0.3181622 | 0.0543698 | 1 | 0.3095628 | 11.2606 | 0.02000012 | 13060.66 | 5.11933e-07 | 13.06066 | 0 | 0.3153612 | 28005.72 | 0.1379
19.50966 | 17.5229 | 1589.753 | 85.28545 | 0.3179631 | 0.05364699 | 1 | 0.3093632 | 11.26098 | 0.02000079 | 13060.69 | 2.92533e-07 | 13.06069 | 0 | 0.315164 | 27987.26 | 0.1379
19.55967 | 17.61259 | 1588.908 | 84.66024 | 0.3178865 | 0.05328203 | 1 | 0.3092865 | 11.26425 | 0.0200066 | 13060.71 | 7.31332e-08 | 13.06071 | 0 | 0.3150879 | 27972.39 | 0.1379
19.60966 | 17.72584 | 1588.922 | 85.62538 | 0.3178259 | 0.05388898 | 1 | 0.3092405 | 11.262 | 0.02000261 | 13060.73 | 0 | 13.06073 | 0 | 0.3150278 | 27972.64 | 0.1379
19.65966 | 17.8067 | 1587.572 | 85.48482 | 0.3176214 | 0.05384626 | 1 | 0.309041 | 11.26433 | 0.02000675 | 13060.76 | 2.99846e-06 | 13.06076 | 0 | 0.3148252 | 27948.87 | 0.1379
19.70967 | 17.92139 | 1584.991 | 84.38094 | 0.317248 | 0.0532375 | 1 | 0.308673 | 11.2694 | 0.02001576 | 13060.79 | 2.77906e-06 | 13.06079 | 0 | 0.314455 | 27903.43 | 0.1379
19.75966 | 18.01228 | 1583.096 | 84.64926 | 0.3168718 | 0.05347072 | 1 | 0.3083204 | 11.26952 | 0.02001596 | 13060.81 | 2.70593e-06 | 13.06081 | 0 | 0.3140822 | 27870.06 | 0.1379
19.80967 | 18.11686 | 1582.402 | 85.88328 | 0.3165202 | 0.054274 | 1 | 0.3079987 | 11.26195 | 0.02000252 | 13060.83 | 2.48653e-06 | 13.06083 | 0 | 0.3137337 | 27857.85 | 0.1379
19.85966 | 18.22962 | 1580.986 | 86.09668 | 0.3161994 | 0.0544576 | 1 | 0.3076924 | 11.26061 | 0.02000014 | 13060.85 | 2.26713e-06 | 13.06085 | 0 | 0.3134157 | 27832.92 | 0.1379
19.90972 | 18.32748 | 1580.039 | 84.99058 | 0.3160162 | 0.05379016 | 1 | 0.3075088 | 11.26083 | 0.02000053 | 13060.88 | 2.04773e-06 | 13.06088 | 0 | 0.3132341 | 27816.26 | 0.1379
19.95983 | 18.4378 | 1579.25 | 84.49132 | 0.3159861 | 0.05350094 | 1 | 0.3074782 | 11.26539 | 0.02000862 | 13060.91 | 1.82833e-06 | 13.06091 | 0 | 0.3132043 | 27802.36 | 0.1379
20.00983 | 18.54418 | 1578.494 | 85.07886 | 0.315772 | 0.05389877 | 1 | 0.3072793 | 11.26315 | 0.02000465 | 13060.92 | 1.60893e-06 | 13.06093 | 0 | 0.3129922 | 27789.05 | 0.1379
20.05983 | 18.64291 | 1577.636 | 85.1722 | 0.3156575 | 0.05398722 | 1 | 0.3071722 | 11.26518 | 0.02000825 | 13060.94 | 1.3164e-06 | 13.06094 | 0 | 0.3128786 | 27773.96 | 0.1379
20.10983 | 18.72705 | 1576.555 | 85.64428 | 0.3153656 | 0.05432368 | 1 | 0.306897 | 11.26248 | 0.02000347 | 13060.97 | 1.17013e-06 | 13.06097 | 0 | 0.3125893 | 27754.92 | 0.1379
20.15984 | 18.84838 | 1575.136 | 84.74108 | 0.3151815 | 0.05379922 | 1 | 0.3067136 | 11.26605 | 0.0200098 | 13060.99 | 9.50733e-07 | 13.061 | 0 | 0.3124068 | 27729.94 | 0.1379
20.20983 | 18.93996 | 1573.281 | 84.63251 | 0.3148308 | 0.05379365 | 1 | 0.3063774 | 11.26678 | 0.0200111 | 13061.02 | 8.04467e-07 | 13.06102 | 0 | 0.3120592 | 27697.28 | 0.1379
20.25983 | 19.04488 | 1571.414 | 85.15053 | 0.3144718 | 0.05418718 | 1 | 0.3060414 | 11.2673 | 0.02001202 | 13061.05 | 5.85067e-07 | 13.06105 | 0 | 0.3117033 | 27664.42 | 0.1379
20.30983 | 19.15796 | 1570.319 | 85.66749 | 0.3141602 | 0.05455418 | 1 | 0.3057514 | 11.26399 | 0.02000614 | 13061.06 | 3.65667e-07 | 13.06106 | 0 | 0.3113945 | 27645.14 | 0.1379
20.35983 | 19.26159 | 1568.795 | 85.87879 | 0.3137766 | 0.05474189 | 1 | 0.3053853 | 11.26116 | 0.02000112 | 13061.09 | 2.194e-07 | 13.06109 | 0 | 0.3110142 | 27618.3 | 0.1379
20.40984 | 19.34988 | 1567.3 | 84.88925 | 0.3135452 | 0.05416274 | 1 | 0.3051567 | 11.2636 | 0.02000544 | 13061.13 | 2.04773e-06 | 13.06113 | 0 | 0.310785 | 27591.98 | 0.1379
20.45983 | 19.441 | 1565.911 | 83.99718 | 0.3132977 | 0.05364108 | 1 | 0.3049128 | 11.26468 | 0.02000737 | 13061.16 | 2.99847e-06 | 13.06116 | 0 | 0.3105395 | 27567.54 | 0.1379
20.50984 | 19.55774 | 1565.517 | 84.65069 | 0.313207 | 0.05407202 | 1 | 0.3048366 | 11.26426 | 0.02000662 | 13061.18 | 2.77907e-06 | 13.06118 | 0 | 0.3104497 | 27560.6 | 0.1379
20.55984 | 19.66083 | 1565.286 | 85.58426 | 0.3130701 | 0.05467644 | 1 | 0.3047147 | 11.26099 | 0.02000082 | 13061.21 | 2.55967e-06 | 13.06121 | 0 | 0.310314 | 27556.53 | 0.1379
20.60984 | 19.76262 | 1563.979 | 84.69207 | 0.3129056 | 0.05415166 | 1 | 0.3045472 | 11.26448 | 0.02000702 | 13061.24 | 2.34027e-06 | 13.06124 | 0 | 0.3101509 | 27533.52 | 0.1379
20.65984 | 19.85973 | 1561.438 | 84.064 | 0.3125618 | 0.05383754 | 1 | 0.3042123 | 11.27042 | 0.02001756 | 13061.27 | 2.12087e-06 | 13.06127 | 0 | 0.30981 | 27488.8 | 0.1379
20.70984 | 19.93574 | 1560.226 | 85.07293 | 0.3121654 | 0.05452601 | 1 | 0.303847 | 11.26486 | 0.0200077 | 13061.29 | 2.04774e-06 | 13.06129 | 0 | 0.3094172 | 27467.46 | 0.1379
20.75984 | 20.04713 | 1559.267 | 85.80847 | 0.3118551 | 0.0550313 | 1 | 0.3035581 | 11.2606 | 0.02000012 | 13061.32 | 1.68207e-06 | 13.06132 | 0 | 0.3091096 | 27450.56 | 0.1379
20.80984 | 20.13087 | 1558.668 | 85.05039 | 0.3117185 | 0.05456609 | 1 | 0.3034213 | 11.25999 | 0.01999904 | 13061.35 | 1.3164e-06 | 13.06135 | 0 | 0.3089742 | 27440.02 | 0.1379
20.85984 | 20.23456 | 1557.252 | 84.44188 | 0.3116439 | 0.05422492 | 1 | 0.3033453 | 11.26753 | 0.02001242 | 13061.37 | 1.097e-06 | 13.06138 | 0 | 0.3089003 | 27415.1 | 0.1379
20.90984 | 20.34478 | 1556.253 | 85.5727 | 0.3113292 | 0.05498638 | 1 | 0.3030566 | 11.26337 | 0.02000506 | 13061.39 | 8.77601e-07 | 13.06139 | 0 | 0.3085884 | 27397.51 | 0.1379
20.95984 | 20.41682 | 1553.619 | 85.14376 | 0.3108446 | 0.05480351 | 1 | 0.3025858 | 11.26491 | 0.02000778 | 13061.42 | 7.31334e-07 | 13.06142 | 0 | 0.308108 | 27351.13 | 0.1379
21.00984 | 20.55782 | 1552.189 | 83.79134 | 0.3105674 | 0.0539827 | 1 | 0.3023126 | 11.26523 | 0.02000835 | 13061.44 | 5.85068e-07 | 13.06144 | 0 | 0.3078332 | 27325.96 | 0.1379
21.05984 | 20.66318 | 1552.165 | 84.88224 | 0.3104881 | 0.05468636 | 1 | 0.302252 | 11.26254 | 0.02000356 | 13061.47 | 3.65667e-07 | 13.06147 | 0 | 0.3077547 | 27325.54 | 0.1379
21.10984 | 20.76126 | 1551.628 | 85.19593 | 0.310344 | 0.05490746 | 1 | 0.3021154 | 11.2612 | 0.02000119 | 13061.49 | 2.194e-07 | 13.06149 | 0 | 0.3076118 | 27316.08 | 0.1379
21.15984 | 20.84289 | 1549.898 | 84.27558 | 0.3101636 | 0.05437493 | 1 | 0.3019334 | 11.26722 | 0.02001188 | 13061.52 | 1.02387e-06 | 13.06152 | 0 | 0.3074331 | 27285.62 | 0.1379
21.20984 | 20.97576 | 1547.434 | 84.15519 | 0.3097522 | 0.0543837 | 1 | 0.3015393 | 11.27019 | 0.02001715 | 13061.55 | 2.99847e-06 | 13.06155 | 0 | 0.3070252 | 27242.25 | 0.1379
21.25984 | 21.06537 | 1546.289 | 85.19494 | 0.3093574 | 0.05509638 | 1 | 0.3011756 | 11.26415 | 0.02000644 | 13061.57 | 2.85221e-06 | 13.06157 | 0 | 0.3066339 | 27222.1 | 0.1379
21.30984 | 21.14532 | 1545.622 | 85.29474 | 0.3090558 | 0.05518474 | 1 | 0.300888 | 11.25803 | 0.01999557 | 13061.6 | 2.63281e-06 | 13.0616 | 0 | 0.306335 | 27210.34 | 0.1379
21.35984 | 21.27767 | 1544.826 | 84.45966 | 0.3090461 | 0.05467258 | 1 | 0.3008729 | 11.26348 | 0.02000524 | 13061.64 | 2.26714e-06 | 13.06164 | 0 | 0.3063254 | 27196.35 | 0.1379
21.40984 | 21.36403 | 1544.066 | 84.5141 | 0.3089179 | 0.05473476 | 1 | 0.3007518 | 11.26434 | 0.02000677 | 13061.67 | 2.12087e-06 | 13.06167 | 0 | 0.3061983 | 27182.97 | 0.1379
21.45984 | 21.46956 | 1542.86 | 85.03875 | 0.308691 | 0.0551176 | 1 | 0.30054 | 11.26487 | 0.02000772 | 13061.7 | 1.82834e-06 | 13.0617 | 0 | 0.3059734 | 27161.73 | 0.1379
21.50984 | 21.56639 | 1540.932 | 85.105 | 0.3082961 | 0.05522956 | 1 | 0.3001619 | 11.26454 | 0.02000712 | 13061.73 | 1.3164e-06 | 13.06173 | 0 | 0.305582 | 27127.79 | 0.1379
21.55984 | 21.65174 | 1539.212 | 84.45319 | 0.3079531 | 0.05486781 | 1 | 0.2998294 | 11.26458 | 0.0200072 | 13061.75 | 1.17014e-06 | 13.06175 | 0 | 0.305242 | 27097.5 | 0.1379
21.60984 | 21.74209 | 1537.646 | 83.82804 | 0.3077041 | 0.05451714 | 1 | 0.2995876 | 11.26694 | 0.02001139 | 13061.78 | 1.097e-06 | 13.06179 | 0 | 0.3049952 | 27069.92 | 0.1379
21.65984 | 21.85918 | 1535.932 | 83.99597 | 0.3074008 | 0.0546873 | 1 | 0.2993007 | 11.26839 | 0.02001396 | 13061.81 | 8.04469e-07 | 13.06181 | 0 | 0.3046946 | 27039.76 | 0.1379
21.70984 | 21.92487 | 1535.346 | 84.85468 | 0.3071365 | 0.05526745 | 1 | 0.2990592 | 11.263 | 0.02000438 | 13061.83 | 6.58202e-07 | 13.06183 | 0 | 0.3044326 | 27029.45 | 0.1379
21.75984 | 22.06824 | 1534.427 | 85.20001 | 0.3068819 | 0.05552562 | 1 | 0.2988178 | 11.2604 | 0.01999977 | 13061.86 | 4.38801e-07 | 13.06186 | 0 | 0.3041802 | 27013.27 | 0.1379
21.80984 | 22.1414 | 1533.455 | 84.77262 | 0.306743 | 0.0552821 | 1 | 0.298682 | 11.26244 | 0.02000339 | 13061.9 | 7.31336e-08 | 13.0619 | 0 | 0.3040425 | 26996.16 | 0.1379
21.85984 | 22.27402 | 1532.472 | 83.98634 | 0.3065924 | 0.0548045 | 1 | 0.2985312 | 11.26413 | 0.0200064 | 13061.92 | 2.12087e-06 | 13.06192 | 0 | 0.3038932 | 26978.84 | 0.1379
21.90984 | 22.3497 | 1531.451 | 84.50955 | 0.3064277 | 0.0551827 | 1 | 0.2983805 | 11.26559 | 0.02000898 | 13061.95 | 2.99848e-06 | 13.06195 | 0 | 0.30373 | 26960.86 | 0.1379
21.95984 | 22.45871 | 1529.86 | 85.04184 | 0.306061 | 0.05558799 | 1 | 0.2980339 | 11.2638 | 0.02000582 | 13061.98 | 2.77908e-06 | 13.06198 | 0 | 0.3033666 | 26932.87 | 0.1379
22.00984 | 22.5813 | 1527.804 | 84.09956 | 0.305708 | 0.05504602 | 1 | 0.2976875 | 11.26595 | 0.02000963 | 13062 | 2.55968e-06 | 13.062 | 0 | 0.3030167 | 26896.68 | 0.1379
22.05984 | 22.65216 | 1526.119 | 83.77141 | 0.3054247 | 0.05489179 | 1 | 0.2974165 | 11.26794 | 0.02001316 | 13062.04 | 2.41341e-06 | 13.06204 | 0 | 0.3027359 | 26867 | 0.1379
22.10984 | 22.78367 | 1525.665 | 84.45691 | 0.3052098 | 0.05535745 | 1 | 0.2972209 | 11.26336 | 0.02000504 | 13062.06 | 2.12087e-06 | 13.06206 | 0 | 0.3025228 | 26859 | 0.1379
22.15984 | 22.86084 | 1524.83 | 85.00918 | 0.3049697 | 0.05574994 | 1 | 0.2969953 | 11.26067 | 0.02000025 | 13062.09 | 1.90147e-06 | 13.06209 | 0 | 0.3022849 | 26844.3 | 0.1379
22.20984 | 22.95573 | 1523.923 | 84.16792 | 0.3048824 | 0.05523109 | 1 | 0.296905 | 11.26414 | 0.02000642 | 13062.12 | 1.46267e-06 | 13.06212 | 0 | 0.3021984 | 26828.35 | 0.1379
22.25984 | 23.0256 | 1522.402 | 84.393 | 0.3046596 | 0.05543411 | 1 | 0.2966946 | 11.26716 | 0.02001178 | 13062.14 | 1.31641e-06 | 13.06214 | 0 | 0.3019775 | 26801.56 | 0.1379
22.30984 | 23.20708 | 1520.722 | 85.23426 | 0.3042116 | 0.05604856 | 1 | 0.2962738 | 11.26302 | 0.02000442 | 13062.16 | 1.097e-06 | 13.06216 | 0 | 0.3015334 | 26771.99 | 0.1379
22.35984 | 23.23628 | 1518.861 | 84.1142 | 0.3038769 | 0.05537978 | 1 | 0.2959435 | 11.26441 | 0.02000689 | 13062.2 | 7.31337e-07 | 13.0622 | 0 | 0.3012017 | 26739.24 | 0.1379
22.40984 | 23.3871 | 1517.937 | 83.49422 | 0.3037067 | 0.05500508 | 1 | 0.2957784 | 11.26496 | 0.02000786 | 13062.23 | 6.58203e-07 | 13.06223 | 0 | 0.301033 | 26722.96 | 0.1379
22.46 | 23.45674 | 1517.738 | 84.7028 | 0.3035822 | 0.05580856 | 1 | 0.2956734 | 11.26181 | 0.02000228 | 13062.26 | 3.65668e-07 | 13.06226 | 0 | 0.3009096 | 26719.46 | 0.1379
22.51 | 23.55408 | 1516.73 | 84.30121 | 0.303431 | 0.0555809 | 1 | 0.2955233 | 11.26368 | 0.0200056 | 13062.3 | 2.26714e-06 | 13.0623 | 0 | 0.3007596 | 26701.72 | 0.1379
22.56 | 23.65741 | 1514.399 | 83.54797 | 0.3031414 | 0.05516906 | 1 | 0.2952383 | 11.27026 | 0.02001728 | 13062.33 | 3.14475e-06 | 13.06233 | 0 | 0.3004727 | 26660.68 | 0.1379
22.61 | 23.75619 | 1513.263 | 84.76876 | 0.3027494 | 0.0560172 | 1 | 0.2948785 | 11.26413 | 0.0200064 | 13062.35 | 2.99848e-06 | 13.06235 | 0 | 0.3000841 | 26640.68 | 0.1379
22.66 | 23.85478 | 1511.677 | 85.02181 | 0.3024027 | 0.05624336 | 1 | 0.294549 | 11.26304 | 0.02000445 | 13062.38 | 2.63281e-06 | 13.06238 | 0 | 0.2997405 | 26612.76 | 0.1379
22.71 | 23.96042 | 1510.506 | 83.88616 | 0.302147 | 0.05553515 | 1 | 0.2942944 | 11.26224 | 0.02000304 | 13062.41 | 2.48655e-06 | 13.06241 | 0 | 0.299487 | 26592.14 | 0.1379
22.76 | 24.05358 | 1509.827 | 83.6434 | 0.302053 | 0.05539932 | 1 | 0.2942046 | 11.2638 | 0.0200058 | 13062.44 | 2.26715e-06 | 13.06244 | 0 | 0.2993938 | 26580.18 | 0.1379
22.81 | 24.15157 | 1509.119 | 84.14697 | 0.3019062 | 0.05575902 | 1 | 0.2940699 | 11.26361 | 0.02000547 | 13062.47 | 1.97461e-06 | 13.06248 | 0 | 0.2992483 | 26567.72 | 0.1379
22.86 | 24.26292 | 1507.78 | 84.57262 | 0.3016676 | 0.05609082 | 1 | 0.2938455 | 11.2647 | 0.0200074 | 13062.5 | 1.53581e-06 | 13.0625 | 0 | 0.2990118 | 26544.15 | 0.1379
22.91 | 24.35653 | 1506.161 | 83.81898 | 0.301378 | 0.05565074 | 1 | 0.2935613 | 11.26598 | 0.02000968 | 13062.53 | 1.38954e-06 | 13.06253 | 0 | 0.2987248 | 26515.65 | 0.1379
22.96 | 24.46984 | 1504.594 | 83.70626 | 0.3010807 | 0.0556338 | 1 | 0.2932773 | 11.26659 | 0.02001077 | 13062.56 | 1.24327e-06 | 13.06256 | 0 | 0.2984302 | 26488.06 | 0.1379
23.01 | 24.5639 | 1503.109 | 84.31632 | 0.3007758 | 0.05609462 | 1 | 0.2929934 | 11.2663 | 0.02001025 | 13062.59 | 9.50739e-07 | 13.06259 | 0 | 0.298128 | 26461.92 | 0.1379
23.06 | 24.66386 | 1501.898 | 84.55838 | 0.3004295 | 0.05630102 | 1 | 0.2926649 | 11.2624 | 0.02000332 | 13062.62 | 6.58204e-07 | 13.06262 | 0 | 0.2977846 | 26440.6 | 0.1379
23.11 | 24.76094 | 1500.438 | 84.58968 | 0.3001632 | 0.05637664 | 1 | 0.2924111 | 11.26336 | 0.02000504 | 13062.65 | 4.38803e-07 | 13.06265 | 0 | 0.2975206 | 26414.9 | 0.1379
23.16 | 24.83225 | 1499.117 | 84.08204 | 0.2998716 | 0.0560877 | 1 | 0.2921277 | 11.26234 | 0.0200032 | 13062.68 | 1.24327e-06 | 13.06268 | 0 | 0.2972316 | 26391.65 | 0.1379
23.21 | 24.96597 | 1497.918 | 83.35187 | 0.2997056 | 0.05564512 | 1 | 0.2919637 | 11.26511 | 0.02000814 | 13062.71 | 2.19401e-06 | 13.06271 | 0 | 0.2970671 | 26370.54 | 0.1379
23.26 | 25.03976 | 1496.654 | 83.55032 | 0.2994841 | 0.05582474 | 1 | 0.291755 | 11.2663 | 0.02001024 | 13062.75 | 2.99849e-06 | 13.06275 | 0 | 0.2968475 | 26348.28 | 0.1379
23.31 | 25.12685 | 1495.945 | 83.85688 | 0.2992919 | 0.05605613 | 1 | 0.2915761 | 11.2644 | 0.02000688 | 13062.78 | 2.77909e-06 | 13.06278 | 0 | 0.296657 | 26335.8 | 0.1379
23.36 | 25.23799 | 1495.183 | 84.40512 | 0.2990839 | 0.05645137 | 1 | 0.2913824 | 11.26231 | 0.02000317 | 13062.8 | 2.55968e-06 | 13.0628 | 0 | 0.2964508 | 26322.38 | 0.1379
23.41 | 25.33744 | 1494.597 | 84.15592 | 0.298961 | 0.05630675 | 1 | 0.2912632 | 11.2621 | 0.02000278 | 13062.83 | 2.34028e-06 | 13.06283 | 0 | 0.296329 | 26312.07 | 0.1379
23.46 | 25.45024 | 1492.573 | 83.63099 | 0.2987036 | 0.05603144 | 1 | 0.2910102 | 11.26766 | 0.02001267 | 13062.86 | 2.12088e-06 | 13.06286 | 0 | 0.296074 | 26276.43 | 0.1379
23.51 | 25.52947 | 1490.664 | 83.4191 | 0.2983307 | 0.055961 | 1 | 0.290653 | 11.268 | 0.02001327 | 13062.88 | 1.82835e-06 | 13.06288 | 0 | 0.2957043 | 26242.84 | 0.1379
23.56 | 25.64154 | 1489.192 | 84.72081 | 0.297942 | 0.05689043 | 1 | 0.290296 | 11.26444 | 0.02000694 | 13062.91 | 1.53581e-06 | 13.06291 | 0 | 0.295319 | 26216.92 | 0.1379
23.61 | 25.70007 | 1488.193 | 84.2464 | 0.2976358 | 0.05660987 | 1 | 0.2899986 | 11.26042 | 0.01999981 | 13062.94 | 1.24328e-06 | 13.06294 | 0 | 0.2950154 | 26199.32 | 0.1379
23.66 | 25.84582 | 1487.115 | 83.3245 | 0.2974739 | 0.05603096 | 1 | 0.2898352 | 11.26245 | 0.02000342 | 13062.98 | 9.50741e-07 | 13.06298 | 0 | 0.294855 | 26180.35 | 0.1379
23.71 | 25.92234 | 1486.834 | 83.63079 | 0.2974665 | 0.05624755 | 1 | 0.2898352 | 11.2643 | 0.0200067 | 13063.01 | 7.31339e-07 | 13.06301 | 0 | 0.2948477 | 26175.4 | 0.1379
23.76 | 25.99785 | 1485.17 | 84.38544 | 0.2971512 | 0.05681873 | 1 | 0.2895382 | 11.26498 | 0.02000789 | 13063.04 | 5.11937e-07 | 13.06304 | 0 | 0.2945352 | 26146.1 | 0.1379
23.81 | 26.10484 | 1483.226 | 83.6007 | 0.296802 | 0.05636411 | 1 | 0.2891968 | 11.26648 | 0.02001057 | 13063.06 | 2.19402e-07 | 13.06307 | 0 | 0.294189 | 26111.88 | 0.1379
23.86 | 26.22586 | 1481.136 | 83.09165 | 0.296449 | 0.05609996 | 1 | 0.2888556 | 11.26896 | 0.02001498 | 13063.1 | 2.19402e-06 | 13.0631 | 0 | 0.2938392 | 26075.08 | 0.1379
23.91 | 26.34552 | 1480.156 | 83.58012 | 0.2961614 | 0.05646708 | 1 | 0.2885886 | 11.26548 | 0.02000879 | 13063.12 | 3.21789e-06 | 13.06312 | 0 | 0.2935541 | 26057.84 | 0.1379
23.96 | 26.4129 | 1479.386 | 84.34674 | 0.2959205 | 0.05701468 | 1 | 0.2883663 | 11.26218 | 0.02000293 | 13063.14 | 2.92536e-06 | 13.06314 | 0 | 0.2933154 | 26044.28 | 0.1379
24.01 | 26.53208 | 1478.539 | 83.95832 | 0.2957084 | 0.05678467 | 1 | 0.2881589 | 11.26056 | 0.02000006 | 13063.17 | 2.70596e-06 | 13.06317 | 0 | 0.2931051 | 26029.36 | 0.1379
24.06 | 26.61804 | 1477.874 | 83.23453 | 0.2956826 | 0.05632048 | 1 | 0.2881293 | 11.26464 | 0.02000731 | 13063.2 | 2.48655e-06 | 13.0632 | 0 | 0.2930796 | 26017.65 | 0.1379
24.11 | 26.7522 | 1476.468 | 83.76054 | 0.2954457 | 0.05673034 | 1 | 0.2879071 | 11.26633 | 0.0200103 | 13063.23 | 2.26715e-06 | 13.06323 | 0 | 0.2928447 | 25992.91 | 0.1379
24.16 | 26.8318 | 1474.546 | 84.11918 | 0.2950402 | 0.0570475 | 1 | 0.2875222 | 11.26553 | 0.02000888 | 13063.26 | 2.04775e-06 | 13.06326 | 0 | 0.2924428 | 25959.08 | 0.1379
24.21 | 26.93348 | 1472.585 | 83.7859 | 0.2946409 | 0.05689716 | 1 | 0.2871376 | 11.26526 | 0.02000841 | 13063.28 | 1.60895e-06 | 13.06329 | 0 | 0.292047 | 25924.55 | 0.1379
24.26 | 27.0443 | 1471.133 | 83.22236 | 0.2943508 | 0.05657024 | 1 | 0.2868568 | 11.26528 | 0.02000845 | 13063.32 | 1.38955e-06 | 13.06332 | 0 | 0.2917595 | 25898.99 | 0.1379
24.31 | 27.11445 | 1469.936 | 82.91831 | 0.294136 | 0.05640948 | 1 | 0.2866498 | 11.26623 | 0.02001012 | 13063.35 | 1.24328e-06 | 13.06335 | 0 | 0.2915465 | 25877.92 | 0.1379
24.36 | 27.21 | 1468.586 | 83.30061 | 0.2938992 | 0.05672166 | 1 | 0.2864282 | 11.26751 | 0.0200124 | 13063.38 | 9.50742e-07 | 13.06338 | 0 | 0.2913118 | 25854.14 | 0.1379
24.41 | 27.3301 | 1467.811 | 83.95958 | 0.2935833 | 0.05720055 | 1 | 0.286133 | 11.26134 | 0.02000144 | 13063.4 | 7.3134e-07 | 13.0634 | 0 | 0.2909987 | 25840.5 | 0.1379
24.46 | 27.4343 | 1466.749 | 83.7599 | 0.2934153 | 0.05710582 | 1 | 0.2859706 | 11.26305 | 0.02000447 | 13063.44 | 4.38804e-07 | 13.06344 | 0 | 0.2908322 | 25821.8 | 0.1379
24.51 | 27.53674 | 1465.93 | 83.57534 | 0.2932162 | 0.05701184 | 1 | 0.2857788 | 11.2617 | 0.02000207 | 13063.48 | 1.17014e-06 | 13.06348 | 0 | 0.2906348 | 25807.38 | 0.1379
24.56 | 27.6253 | 1464.92 | 83.18686 | 0.2930808 | 0.05678594 | 1 | 0.2856461 | 11.26425 | 0.02000661 | 13063.5 | 3.2179e-06 | 13.0635 | 0 | 0.2905006 | 25789.61 | 0.1379
24.61 | 27.74284 | 1463.992 | 83.44426 | 0.2929375 | 0.05699774 | 1 | 0.2855133 | 11.26588 | 0.0200095 | 13063.53 | 3.07163e-06 | 13.06353 | 0 | 0.2903586 | 25773.28 | 0.1379
24.66 | 27.80422 | 1462.269 | 83.99651 | 0.2925638 | 0.05744259 | 1 | 0.2851596 | 11.26477 | 0.02000752 | 13063.55 | 2.85223e-06 | 13.06355 | 0 | 0.2899882 | 25742.94 | 0.1379
24.71 | 27.90984 | 1460.196 | 83.72997 | 0.292151 | 0.05734162 | 1 | 0.2847618 | 11.26484 | 0.02000766 | 13063.58 | 2.63283e-06 | 13.06358 | 0 | 0.289579 | 25706.44 | 0.1379
24.76 | 28.01019 | 1458.509 | 82.80789 | 0.2918808 | 0.0567757 | 1 | 0.2844968 | 11.26744 | 0.02001227 | 13063.61 | 2.41342e-06 | 13.06361 | 0 | 0.2893112 | 25676.75 | 0.1379
24.81 | 28.11858 | 1457.241 | 82.7988 | 0.2915872 | 0.0568189 | 1 | 0.2842172 | 11.26591 | 0.02000955 | 13063.64 | 2.12089e-06 | 13.06365 | 0 | 0.2890203 | 25654.42 | 0.1379
24.86 | 28.2074 | 1456.201 | 83.46976 | 0.291333 | 0.05732021 | 1 | 0.2839818 | 11.26412 | 0.02000638 | 13063.68 | 1.68208e-06 | 13.06368 | 0 | 0.2887683 | 25636.12 | 0.1379
24.91 | 28.31228 | 1455.891 | 83.77042 | 0.2911747 | 0.05753894 | 1 | 0.2838348 | 11.26039 | 0.01999976 | 13063.7 | 1.46268e-06 | 13.0637 | 0 | 0.2886113 | 25630.66 | 0.1379
24.96011 | 28.41088 | 1454.824 | 83.32418 | 0.2910572 | 0.05727439 | 1 | 0.2837172 | 11.2641 | 0.02000635 | 13063.74 | 1.17015e-06 | 13.06374 | 0 | 0.2884949 | 25611.88 | 0.1379
25.01016 | 28.52117 | 1452.636 | 82.93219 | 0.2907549 | 0.0570908 | 1 | 0.2834233 | 11.26935 | 0.02001567 | 13063.76 | 1.02388e-06 | 13.06376 | 0 | 0.2881952 | 25573.36 | 0.1379
25.06016 | 28.6133 | 1451.153 | 83.56322 | 0.2903623 | 0.057584 | 1 | 0.2830561 | 11.26564 | 0.02000908 | 13063.79 | 8.04475e-07 | 13.06379 | 0 | 0.2878061 | 25547.25 | 0.1379
25.11016 | 28.73941 | 1449.761 | 83.9116 | 0.2899906 | 0.05787959 | 1 | 0.2827039 | 11.26202 | 0.02000265 | 13063.83 | 4.38805e-07 | 13.06383 | 0 | 0.2874377 | 25522.74 | 0.1379
25.16016 | 28.81502 | 1448.297 | 83.27488 | 0.289751 | 0.05749848 | 1 | 0.2824691 | 11.26409 | 0.02000633 | 13063.86 | 1.46268e-07 | 13.06386 | 0 | 0.2872002 | 25496.97 | 0.1379
25.21016 | 28.91273 | 1447.821 | 82.82034 | 0.2896002 | 0.05720342 | 1 | 0.2823225 | 11.26193 | 0.02000248 | 13063.89 | 2.19402e-06 | 13.06389 | 0 | 0.2870508 | 25488.59 | 0.1379
25.26016 | 28.97993 | 1447.186 | 83.11376 | 0.2895649 | 0.05743127 | 1 | 0.2822932 | 11.26549 | 0.02000882 | 13063.92 | 3.14477e-06 | 13.06392 | 0 | 0.2870156 | 25477.42 | 0.1379
25.31016 | 29.14298 | 1445.272 | 83.64106 | 0.2891944 | 0.0578722 | 1 | 0.2819414 | 11.26598 | 0.02000969 | 13063.94 | 2.85223e-06 | 13.06394 | 0 | 0.2866485 | 25443.71 | 0.1379
25.36016 | 29.22782 | 1443.54 | 83.4148 | 0.2888282 | 0.05778486 | 1 | 0.2815898 | 11.26522 | 0.02000832 | 13063.98 | 2.70596e-06 | 13.06398 | 0 | 0.2862855 | 25413.23 | 0.1379
25.41016 | 29.31588 | 1441.471 | 83.02174 | 0.2884498 | 0.05759516 | 1 | 0.2812239 | 11.26661 | 0.0200108 | 13064.01 | 2.41343e-06 | 13.06401 | 0 | 0.2859104 | 25376.8 | 0.1379
25.46016 | 29.42059 | 1440.548 | 82.5972 | 0.2882064 | 0.05733734 | 1 | 0.2809898 | 11.26431 | 0.02000672 | 13064.04 | 2.12089e-06 | 13.06404 | 0 | 0.2856692 | 25360.55 | 0.1379
25.51016 | 29.53566 | 1439.362 | 82.6307 | 0.288007 | 0.05740788 | 1 | 0.2807996 | 11.2658 | 0.02000936 | 13064.07 | 1.68209e-06 | 13.06407 | 0 | 0.2854715 | 25339.66 | 0.1379
25.56016 | 29.64458 | 1438.576 | 83.20736 | 0.2877858 | 0.0578401 | 1 | 0.280595 | 11.2633 | 0.02000491 | 13064.11 | 1.46268e-06 | 13.06411 | 0 | 0.2852523 | 25325.82 | 0.1379
25.61016 | 29.69756 | 1437.648 | 83.2652 | 0.2876167 | 0.05791765 | 1 | 0.2804341 | 11.26394 | 0.02000606 | 13064.14 | 1.09701e-06 | 13.06414 | 0 | 0.2850847 | 25309.49 | 0.1379
25.66016 | 29.8284 | 1436.697 | 83.24532 | 0.2873732 | 0.05794217 | 1 | 0.2802004 | 11.26186 | 0.02000236 | 13064.16 | 8.77611e-07 | 13.06416 | 0 | 0.2848433 | 25292.74 | 0.1379
25.71017 | 29.94735 | 1435.146 | 82.969 | 0.2871772 | 0.05781225 | 1 | 0.2800105 | 11.26634 | 0.02001032 | 13064.19 | 8.04477e-07 | 13.06419 | 0 | 0.284649 | 25265.44 | 0.1379
25.76016 | 30.01644 | 1433.224 | 82.80266 | 0.286843 | 0.05777371 | 1 | 0.2796894 | 11.26832 | 0.02001383 | 13064.22 | 5.85074e-07 | 13.06422 | 0 | 0.2843177 | 25231.6 | 0.1379
25.81017 | 30.1367 | 1431.625 | 82.65522 | 0.2864776 | 0.05773524 | 1 | 0.2793392 | 11.26653 | 0.02001066 | 13064.24 | 2.92537e-07 | 13.06425 | 0 | 0.2839556 | 25203.46 | 0.1379
25.86016 | 30.25294 | 1430.056 | 83.10016 | 0.2861368 | 0.05810974 | 1 | 0.2790184 | 11.26548 | 0.0200088 | 13064.27 | 1.09701e-06 | 13.06427 | 0 | 0.2836178 | 25175.83 | 0.1379
25.91016 | 30.31505 | 1429.305 | 83.341 | 0.2859037 | 0.05830877 | 1 | 0.2787998 | 11.26222 | 0.02000299 | 13064.3 | 3.29104e-06 | 13.0643 | 0 | 0.2833867 | 25162.61 | 0.1379
25.96017 | 30.44848 | 1427.651 | 83.16858 | 0.2856479 | 0.05825554 | 1 | 0.2785521 | 11.26517 | 0.02000824 | 13064.34 | 2.85224e-06 | 13.06434 | 0 | 0.2831332 | 25133.5 | 0.1379
26.01016 | 30.51956 | 1426.646 | 83.02506 | 0.2853742 | 0.05819598 | 1 | 0.27829 | 11.2623 | 0.02000316 | 13064.36 | 2.70597e-06 | 13.06436 | 0 | 0.2828619 | 25115.8 | 0.1379
26.06017 | 30.63322 | 1426.027 | 82.61879 | 0.2852704 | 0.05793632 | 1 | 0.2781881 | 11.26309 | 0.02000456 | 13064.38 | 2.5597e-06 | 13.06439 | 0 | 0.282759 | 25104.91 | 0.1379
26.11016 | 30.73768 | 1424.825 | 82.84644 | 0.2851156 | 0.05814498 | 1 | 0.2780426 | 11.26648 | 0.02001057 | 13064.41 | 2.3403e-06 | 13.06442 | 0 | 0.2826056 | 25083.75 | 0.1379
26.16016 | 30.8236 | 1423.167 | 83.02359 | 0.28478 | 0.0583372 | 1 | 0.2777225 | 11.26633 | 0.0200103 | 13064.45 | 1.82836e-06 | 13.06445 | 0 | 0.282273 | 25054.56 | 0.1379
26.21017 | 30.9529 | 1421.251 | 83.28774 | 0.2843674 | 0.05860168 | 1 | 0.27733 | 11.26516 | 0.02000824 | 13064.48 | 1.60896e-06 | 13.06448 | 0 | 0.2818639 | 25020.84 | 0.1379
26.26016 | 31.00918 | 1419.614 | 82.57794 | 0.2840397 | 0.0581693 | 1 | 0.2770104 | 11.26517 | 0.02000824 | 13064.51 | 1.38955e-06 | 13.06451 | 0 | 0.2815392 | 24992 | 0.1379
26.31017 | 31.14453 | 1418.288 | 82.2004 | 0.2838142 | 0.05795746 | 1 | 0.2767925 | 11.26674 | 0.02001103 | 13064.54 | 1.17015e-06 | 13.06454 | 0 | 0.2813156 | 24968.67 | 0.1379
26.36016 | 31.24109 | 1417.994 | 82.7675 | 0.2836391 | 0.05836942 | 1 | 0.2766328 | 11.26213 | 0.02000284 | 13064.56 | 1.02388e-06 | 13.06456 | 0 | 0.281142 | 24963.49 | 0.1379
26.41016 | 31.33728 | 1417.068 | 83.18353 | 0.2834838 | 0.05870114 | 1 | 0.2764878 | 11.26332 | 0.02000495 | 13064.6 | 7.31344e-07 | 13.0646 | 0 | 0.2809881 | 24947.2 | 0.1379
26.46017 | 31.4607 | 1414.904 | 82.4972 | 0.2831894 | 0.05830586 | 1 | 0.2761976 | 11.26883 | 0.02001474 | 13064.63 | 2.92537e-07 | 13.06463 | 0 | 0.2806963 | 24909.1 | 0.1379
26.51016 | 31.54685 | 1413.148 | 82.54999 | 0.2827787 | 0.05841566 | 1 | 0.2758062 | 11.26647 | 0.02001055 | 13064.66 | 0 | 13.06466 | 0 | 0.2802892 | 24878.18 | 0.1379
26.56017 | 31.62278 | 1412.182 | 82.8337 | 0.282516 | 0.0586565 | 1 | 0.2755598 | 11.2637 | 0.02000564 | 13064.68 | 3.29105e-06 | 13.06468 | 0 | 0.2800289 | 24861.18 | 0.1379
26.61016 | 31.73802 | 1411.203 | 83.08206 | 0.2822715 | 0.0588732 | 1 | 0.2753281 | 11.26176 | 0.02000218 | 13064.72 | 3.07164e-06 | 13.06472 | 0 | 0.2797865 | 24843.94 | 0.1379
26.66016 | 31.8236 | 1410.141 | 82.49389 | 0.2821256 | 0.05850044 | 1 | 0.2751833 | 11.26442 | 0.02000691 | 13064.75 | 2.77911e-06 | 13.06475 | 0 | 0.2796419 | 24825.24 | 0.1379
26.71017 | 31.91608 | 1408.63 | 82.29196 | 0.2819008 | 0.05841988 | 1 | 0.2749662 | 11.26752 | 0.02001241 | 13064.79 | 2.5597e-06 | 13.06479 | 0 | 0.279419 | 24798.63 | 0.1379
26.76016 | 32.02449 | 1406.745 | 82.64325 | 0.2815342 | 0.05874786 | 1 | 0.274619 | 11.26794 | 0.02001316 | 13064.82 | 2.19403e-06 | 13.06482 | 0 | 0.2790556 | 24765.45 | 0.1379
26.81017 | 32.13081 | 1405.376 | 82.94569 | 0.2811525 | 0.0590203 | 1 | 0.2742576 | 11.26363 | 0.02000551 | 13064.85 | 1.75523e-06 | 13.06485 | 0 | 0.2786774 | 24741.34 | 0.1379
26.86016 | 32.18636 | 1404.101 | 82.88495 | 0.2808809 | 0.05903061 | 1 | 0.2739975 | 11.26296 | 0.02000432 | 13064.88 | 1.53582e-06 | 13.06488 | 0 | 0.2784082 | 24718.9 | 0.1379
26.91016 | 32.33924 | 1403.368 | 82.5057 | 0.2807027 | 0.05879121 | 1 | 0.2738242 | 11.2617 | 0.02000208 | 13064.91 | 1.38955e-06 | 13.06491 | 0 | 0.2782315 | 24706 | 0.1379
26.96017 | 32.39509 | 1402.096 | 82.42075 | 0.2805375 | 0.05878394 | 1 | 0.2736654 | 11.26528 | 0.02000843 | 13064.94 | 1.09702e-06 | 13.06495 | 0 | 0.2780678 | 24683.62 | 0.1379
27.01016 | 32.5458 | 1400.734 | 82.49708 | 0.2803094 | 0.0588956 | 1 | 0.273449 | 11.26706 | 0.0200116 | 13064.97 | 8.77614e-07 | 13.06497 | 0 | 0.2778416 | 24659.64 | 0.06895
27.06017 | 32.60698 | 1399.38 | 82.65059 | 0.280006 | 0.0590623 | 1 | 0.2731604 | 11.26576 | 0.02000929 | 13065 | 6.5821e-07 | 13.065 | 0 | 0.277541 | 24635.79 | 0.1379
27.11016 | 32.73129 | 1397.625 | 82.83743 | 0.2796284 | 0.05927014 | 1 | 0.2727998 | 11.2647 | 0.0200074 | 13065.02 | 2.19403e-07 | 13.06502 | 0 | 0.2771666 | 24604.89 | 0.1379
27.16016 | 32.81111 | 1396.24 | 82.6678 | 0.2793721 | 0.05920742 | 1 | 0.2725549 | 11.26553 | 0.02000889 | 13065.05 | 0 | 13.06505 | 0 | 0.2769126 | 24580.52 | 0.1379
27.21017 | 32.89002 | 1394.878 | 82.6755 | 0.2790563 | 0.0592708 | 1 | 0.2722524 | 11.26379 | 0.02000579 | 13065.08 | 3.29105e-06 | 13.06508 | 0 | 0.2765996 | 24556.53 | 0.1379
27.26016 | 33.007 | 1393.483 | 82.3247 | 0.2788186 | 0.05907837 | 1 | 0.2720221 | 11.26546 | 0.02000876 | 13065.11 | 3.14478e-06 | 13.06511 | 0 | 0.276364 | 24531.98 | 0.1379
27.31017 | 33.09862 | 1392.056 | 82.26078 | 0.2785186 | 0.05909302 | 1 | 0.2717343 | 11.26488 | 0.02000772 | 13065.14 | 2.92538e-06 | 13.06514 | 0 | 0.2760666 | 24506.84 | 0.1379
27.36016 | 33.20648 | 1390.926 | 82.3226 | 0.2782762 | 0.05918547 | 1 | 0.2715042 | 11.26422 | 0.02000655 | 13065.17 | 2.70598e-06 | 13.06517 | 0 | 0.2758264 | 24486.96 | 0.1379
27.41016 | 33.30512 | 1390.085 | 82.13055 | 0.2780972 | 0.0590831 | 1 | 0.2713316 | 11.26377 | 0.02000576 | 13065.2 | 2.48657e-06 | 13.0652 | 0 | 0.2756489 | 24472.16 | 0.1379
27.46022 | 33.41672 | 1388.42 | 82.44421 | 0.2778538 | 0.05937988 | 1 | 0.2711017 | 11.26741 | 0.02001223 | 13065.23 | 1.97463e-06 | 13.06523 | 0 | 0.2754077 | 24442.84 | 0.1379
27.51033 | 33.51972 | 1387.223 | 82.7254 | 0.2775346 | 0.05963382 | 1 | 0.2708 | 11.26418 | 0.02000649 | 13065.26 | 1.75523e-06 | 13.06526 | 0 | 0.2750914 | 24421.77 | 0.1379
27.56033 | 33.61186 | 1385.4 | 82.59491 | 0.277207 | 0.0596181 | 1 | 0.2704842 | 11.26569 | 0.02000917 | 13065.29 | 1.38956e-06 | 13.06529 | 0 | 0.2747666 | 24389.68 | 0.1379
27.61033 | 33.71163 | 1383.958 | 82.43666 | 0.2768781 | 0.05956587 | 1 | 0.2701685 | 11.26405 | 0.02000625 | 13065.31 | 1.31642e-06 | 13.06531 | 0 | 0.2744406 | 24364.3 | 0.1379
27.66033 | 33.81455 | 1382.512 | 81.92447 | 0.276643 | 0.0592577 | 1 | 0.2699391 | 11.26626 | 0.02001017 | 13065.34 | 1.09702e-06 | 13.06534 | 0 | 0.2742075 | 24338.83 | 0.1379
27.71033 | 33.92968 | 1381.51 | 82.21424 | 0.2763989 | 0.05951043 | 1 | 0.2697097 | 11.26448 | 0.02000702 | 13065.36 | 9.50749e-07 | 13.06536 | 0 | 0.2739656 | 24321.19 | 0.1379
27.76033 | 33.99614 | 1380.522 | 82.60262 | 0.2762433 | 0.05983434 | 1 | 0.2695664 | 11.2662 | 0.02001006 | 13065.4 | 5.85077e-07 | 13.0654 | 0 | 0.2738114 | 24303.8 | 0.1379
27.81033 | 34.13281 | 1378.925 | 82.61239 | 0.275901 | 0.0599107 | 1 | 0.269237 | 11.26526 | 0.02000841 | 13065.42 | 2.19404e-07 | 13.06542 | 0 | 0.273472 | 24275.69 | 0.1379
27.86033 | 34.19751 | 1377.358 | 82.4129 | 0.2755594 | 0.05983408 | 1 | 0.2689077 | 11.26412 | 0.02000638 | 13065.44 | 7.31346e-08 | 13.06544 | 0 | 0.2731334 | 24248.09 | 0.1379
27.91033 | 34.32588 | 1375.822 | 82.02582 | 0.2753082 | 0.05961949 | 1 | 0.2686645 | 11.26641 | 0.02001044 | 13065.46 | 2.19404e-06 | 13.06546 | 0 | 0.2728845 | 24221.06 | 0.1379
27.96033 | 34.41069 | 1374.708 | 81.99664 | 0.275068 | 0.0596466 | 1 | 0.2684356 | 11.26571 | 0.0200092 | 13065.48 | 3.21792e-06 | 13.06549 | 0 | 0.2726464 | 24201.44 | 0.1379
28.01033 | 34.49928 | 1373.694 | 82.70611 | 0.2748208 | 0.0602071 | 1 | 0.268207 | 11.2639 | 0.02000598 | 13065.51 | 2.99852e-06 | 13.06551 | 0 | 0.2724014 | 24183.59 | 0.1379
28.06033 | 34.61672 | 1372.229 | 82.53241 | 0.2745254 | 0.06014478 | 1 | 0.2679212 | 11.26379 | 0.0200058 | 13065.53 | 2.85225e-06 | 13.06553 | 0 | 0.2721086 | 24157.8 | 0.06895
28.11033 | 34.7007 | 1370.412 | 81.83932 | 0.2742346 | 0.0597188 | 1 | 0.2676356 | 11.26679 | 0.02001112 | 13065.56 | 2.70598e-06 | 13.06556 | 0 | 0.2718204 | 24125.8 | 0.1379
28.16033 | 34.83636 | 1368.908 | 81.91306 | 0.2739341 | 0.05983824 | 1 | 0.26735 | 11.2668 | 0.02001114 | 13065.58 | 2.55971e-06 | 13.06558 | 0 | 0.2715225 | 24099.34 | 0.1379
28.21033 | 34.90714 | 1368.073 | 82.26168 | 0.2736904 | 0.06012958 | 1 | 0.2671218 | 11.26364 | 0.02000553 | 13065.6 | 2.26717e-06 | 13.0656 | 0 | 0.2712809 | 24084.64 | 0.1379
28.26033 | 35.01411 | 1366.773 | 82.62116 | 0.2734776 | 0.0604498 | 1 | 0.2669222 | 11.2656 | 0.020009 | 13065.62 | 1.9015e-06 | 13.06562 | 0 | 0.2710701 | 24061.76 | 0.1379
28.31033 | 35.10894 | 1365.333 | 82.54914 | 0.2731371 | 0.06046084 | 1 | 0.2665943 | 11.26344 | 0.02000517 | 13065.64 | 1.75523e-06 | 13.06565 | 0 | 0.2707325 | 24036.4 | 0.1379
28.36033 | 35.22284 | 1363.662 | 82.61534 | 0.2728821 | 0.06058346 | 1 | 0.2663521 | 11.26671 | 0.02001099 | 13065.67 | 1.60896e-06 | 13.06567 | 0 | 0.2704798 | 24006.98 | 0.1379
28.41033 | 35.32283 | 1362.19 | 82.25156 | 0.2725441 | 0.06038184 | 1 | 0.2660246 | 11.26492 | 0.02000779 | 13065.68 | 1.38956e-06 | 13.06568 | 0 | 0.2701448 | 23981.08 | 0.1379
28.46033 | 35.40244 | 1360.98 | 82.24988 | 0.272305 | 0.0604343 | 1 | 0.2657969 | 11.26504 | 0.02000801 | 13065.7 | 1.31642e-06 | 13.0657 | 0 | 0.2699078 | 23959.77 | 0.1379
28.51033 | 35.5183 | 1359.474 | 82.16478 | 0.272024 | 0.06043868 | 1 | 0.2655266 | 11.26589 | 0.02000952 | 13065.73 | 1.17015e-06 | 13.06573 | 0 | 0.2696292 | 23933.24 | 0.1379
28.56033 | 35.61595 | 1358.575 | 82.02338 | 0.2718014 | 0.06037457 | 1 | 0.2653134 | 11.26411 | 0.02000636 | 13065.74 | 1.02389e-06 | 13.06574 | 0 | 0.2694086 | 23917.43 | 0.1379
28.61033 | 35.70598 | 1356.943 | 82.14562 | 0.2715483 | 0.06053726 | 1 | 0.2650718 | 11.26716 | 0.02001177 | 13065.77 | 8.04482e-07 | 13.06577 | 0 | 0.2691577 | 23888.7 | 0.1379
28.66033 | 35.80897 | 1355.663 | 82.13882 | 0.2712363 | 0.0605894 | 1 | 0.2647735 | 11.26484 | 0.02000765 | 13065.78 | 6.58212e-07 | 13.06578 | 0 | 0.2688484 | 23866.17 | 0.1379
28.71033 | 35.91238 | 1354.096 | 82.20969 | 0.2709827 | 0.06071184 | 1 | 0.2645321 | 11.26733 | 0.02001207 | 13065.8 | 4.38808e-07 | 13.0658 | 0 | 0.2685971 | 23838.58 | 0.1379
28.76033 | 36.00736 | 1352.498 | 82.24882 | 0.270656 | 0.06081252 | 1 | 0.26422 | 11.26704 | 0.02001156 | 13065.82 | 2.19404e-07 | 13.06582 | 0 | 0.2682732 | 23810.44 | 0.1379
28.81033 | 36.10538 | 1351.344 | 82.16876 | 0.2703311 | 0.06080522 | 1 | 0.2639079 | 11.26313 | 0.02000461 | 13065.83 | 0 | 13.06584 | 0 | 0.2679512 | 23790.12 | 0.1379
28.86033 | 36.2406 | 1349.469 | 82.1474 | 0.2700358 | 0.06087388 | 1 | 0.2636244 | 11.26645 | 0.02001052 | 13065.85 | 2.19404e-06 | 13.06585 | 0 | 0.2676584 | 23757.12 | 0.1379
28.91033 | 36.32738 | 1348.498 | 82.15369 | 0.2697674 | 0.06092238 | 1 | 0.2633694 | 11.26336 | 0.02000504 | 13065.87 | 3.29106e-06 | 13.06587 | 0 | 0.2673925 | 23740.02 | 0.1379
28.96033 | 36.42558 | 1347.281 | 82.22384 | 0.2695449 | 0.06102949 | 1 | 0.263157 | 11.26424 | 0.02000659 | 13065.89 | 3.07166e-06 | 13.06589 | 0 | 0.2671719 | 23718.6 | 0.1379
29.01033 | 36.52805 | 1345.916 | 82.23376 | 0.2692932 | 0.06109874 | 1 | 0.2629164 | 11.26513 | 0.02000818 | 13065.91 | 2.99852e-06 | 13.06591 | 0 | 0.2669225 | 23694.57 | 0.1379
29.06033 | 36.63471 | 1344.527 | 82.18985 | 0.2689838 | 0.06112918 | 1 | 0.2626194 | 11.26381 | 0.02000583 | 13065.92 | 2.85225e-06 | 13.06592 | 0 | 0.2666158 | 23670.12 | 0.1379
29.11033 | 36.74345 | 1342.936 | 82.01062 | 0.268763 | 0.06106816 | 1 | 0.2624072 | 11.2679 | 0.02001309 | 13065.93 | 2.85226e-06 | 13.06593 | 0 | 0.2663968 | 23642.1 | 0.1379
29.16033 | 36.82598 | 1341.501 | 82.04121 | 0.2684522 | 0.0611563 | 1 | 0.2621104 | 11.26691 | 0.02001134 | 13065.94 | 2.77912e-06 | 13.06594 | 0 | 0.2660888 | 23616.84 | 0.1379
29.21033 | 36.92179 | 1339.967 | 82.0735 | 0.2680986 | 0.06125038 | 1 | 0.2617714 | 11.26495 | 0.02000785 | 13065.94 | 2.70599e-06 | 13.06594 | 0 | 0.2657384 | 23589.84 | 0.1379
29.26033 | 37.00576 | 1338.927 | 82.20155 | 0.2678598 | 0.06139361 | 1 | 0.2615455 | 11.26366 | 0.02000556 | 13065.95 | 2.63285e-06 | 13.06595 | 0 | 0.2655017 | 23571.52 | 0.1379
29.31033 | 37.1725 | 1337.587 | 82.46585 | 0.2676065 | 0.0616527 | 1 | 0.2613056 | 11.26428 | 0.02000666 | 13065.96 | 2.63285e-06 | 13.06596 | 0 | 0.2652506 | 23547.94 | 0.1379
29.36033 | 37.23769 | 1336.125 | 82.41918 | 0.2673414 | 0.06168521 | 1 | 0.2610518 | 11.26543 | 0.02000871 | 13065.96 | 2.48658e-06 | 13.06596 | 0 | 0.2649878 | 23522.2 | 0.1379
29.41033 | 37.35884 | 1334.406 | 82.01132 | 0.2670226 | 0.06145904 | 1 | 0.2607416 | 11.26649 | 0.02001059 | 13065.97 | 2.48658e-06 | 13.06597 | 0 | 0.2646718 | 23491.94 | 0.1379
29.46033 | 37.4614 | 1333.211 | 81.94388 | 0.2667427 | 0.06146352 | 1 | 0.2604739 | 11.26477 | 0.02000754 | 13065.97 | 2.48658e-06 | 13.06597 | 0 | 0.2643944 | 23470.9 | 0.1379
29.51033 | 37.54805 | 1332.213 | 82.00996 | 0.2665641 | 0.0615592 | 1 | 0.2603049 | 11.26567 | 0.02000912 | 13065.98 | 2.34031e-06 | 13.06598 | 0 | 0.2642174 | 23453.33 | 0.1379
29.56033 | 37.6591 | 1330.356 | 82.5912 | 0.2662208 | 0.06208206 | 1 | 0.2599812 | 11.26687 | 0.02001125 | 13065.99 | 1.97464e-06 | 13.066 | 0 | 0.2638771 | 23420.63 | 0.1379
29.61033 | 37.73435 | 1329.214 | 82.33619 | 0.2659142 | 0.06194351 | 1 | 0.2596857 | 11.26355 | 0.02000537 | 13065.99 | 2.12091e-06 | 13.06599 | 0 | 0.2635732 | 23400.54 | 0.1379
29.66033 | 37.84309 | 1327.369 | 82.23226 | 0.2656224 | 0.06195132 | 1 | 0.2594045 | 11.26683 | 0.02001119 | 13065.99 | 2.12091e-06 | 13.06599 | 0 | 0.263284 | 23368.06 | 0.1379
29.71033 | 37.94737 | 1326.204 | 82.0347 | 0.26533 | 0.06185679 | 1 | 0.2591234 | 11.26432 | 0.02000673 | 13065.99 | 2.12091e-06 | 13.06599 | 0 | 0.2629941 | 23347.54 | 0.1379
29.76033 | 38.05027 | 1324.695 | 82.05121 | 0.2650516 | 0.0619397 | 1 | 0.2588566 | 11.26532 | 0.02000851 | 13065.99 | 2.12091e-06 | 13.06599 | 0 | 0.2627182 | 23320.98 | 0.1379
29.81033 | 38.14309 | 1323.887 | 81.794 | 0.2648766 | 0.06178322 | 1 | 0.2586881 | 11.26475 | 0.0200075 | 13066 | 2.04777e-06 | 13.066 | 0 | 0.2625447 | 23306.75 | 0.1379
29.86033 | 38.25538 | 1322.199 | 82.08097 | 0.2646106 | 0.06207912 | 1 | 0.2584354 | 11.2678 | 0.02001291 | 13066.01 | 1.97464e-06 | 13.06601 | 0 | 0.262281 | 23277.04 | 0.1379
29.91033 | 38.33777 | 1320.848 | 81.97111 | 0.2643036 | 0.06205948 | 1 | 0.2581409 | 11.26625 | 0.02001016 | 13066.01 | 1.97464e-06 | 13.06601 | 0 | 0.2619768 | 23253.25 | 0.1379
29.96033 | 38.4651 | 1319.454 | 82.19426 | 0.263994 | 0.06229418 | 1 | 0.2578465 | 11.26494 | 0.02000783 | 13066.01 | 1.97464e-06 | 13.06601 | 0 | 0.2616699 | 23228.7 | 0.1379
30.0105 | 38.5606 | 1317.74 | 81.98162 | 0.2637324 | 0.06221382 | 1 | 0.2575943 | 11.26841 | 0.020014 | 13066.02 | 1.82837e-06 | 13.06602 | 0 | 0.2614106 | 23198.53 | 0.1379
30.0605 | 38.67456 | 1316.331 | 82.25622 | 0.2633496 | 0.062489 | 1 | 0.2572302 | 11.2641 | 0.02000634 | 13066.01 | 1.9015e-06 | 13.06601 | 0 | 0.2610312 | 23173.73 | 0.1379
30.1105 | 38.74237 | 1315.026 | 82.25092 | 0.2631434 | 0.06254698 | 1 | 0.2570343 | 11.26644 | 0.02001051 | 13066.01 | 1.97464e-06 | 13.06601 | 0 | 0.2608268 | 23150.76 | 0.1379
30.1605 | 38.83918 | 1313.936 | 82.2051 | 0.262838 | 0.06256403 | 1 | 0.2567405 | 11.26272 | 0.02000388 | 13066.01 | 1.97464e-06 | 13.06601 | 0 | 0.2605242 | 23131.56 | 0.1379
30.2105 | 38.935 | 1312.108 | 82.18676 | 0.2625614 | 0.06263722 | 1 | 0.2564748 | 11.26653 | 0.02001066 | 13066.01 | 1.97464e-06 | 13.06601 | 0 | 0.2602499 | 23099.38 | 0.1379
30.2605 | 39.04016 | 1310.95 | 82.12852 | 0.2622834 | 0.0626481 | 1 | 0.2562094 | 11.26454 | 0.02000712 | 13066 | 2.04777e-06 | 13.066 | 0 | 0.2599744 | 23079 | 0.1379
30.3105 | 39.14785 | 1309.87 | 82.05682 | 0.2620795 | 0.06264501 | 1 | 0.2560138 | 11.26506 | 0.02000805 | 13066 | 1.97464e-06 | 13.066 | 0 | 0.2597723 | 23059.99 | 0.1379
30.3605 | 39.2511 | 1308.096 | 82.31024 | 0.2617285 | 0.0629237 | 1 | 0.2556787 | 11.26524 | 0.02000836 | 13065.99 | 1.97464e-06 | 13.066 | 0 | 0.2594243 | 23028.75 | 0.1379
30.4105 | 39.35722 | 1306.894 | 82.02314 | 0.2614967 | 0.06276189 | 1 | 0.2554555 | 11.26561 | 0.02000902 | 13065.98 | 2.26718e-06 | 13.06598 | 0 | 0.2591946 | 23007.6 | 0.1379
30.4605 | 39.46629 | 1305.734 | 82.09716 | 0.2612625 | 0.06287434 | 1 | 0.2552323 | 11.26552 | 0.02000887 | 13065.97 | 2.41345e-06 | 13.06597 | 0 | 0.2589625 | 22987.17 | 0.1379
30.5105 | 39.544 | 1303.916 | 81.77197 | 0.2609332 | 0.0627126 | 1 | 0.2549117 | 11.26701 | 0.0200115 | 13065.96 | 2.55972e-06 | 13.06596 | 0 | 0.258636 | 22955.17 | 0.1379
30.5605 | 39.64802 | 1302.637 | 82.08538 | 0.2606658 | 0.06301477 | 1 | 0.254661 | 11.26651 | 0.02001062 | 13065.96 | 2.55972e-06 | 13.06596 | 0 | 0.258371 | 22932.65 | 0.1379
30.6105 | 39.7675 | 1301.148 | 82.31004 | 0.2603155 | 0.06325953 | 1 | 0.2543268 | 11.26425 | 0.0200066 | 13065.95 | 2.55972e-06 | 13.06595 | 0 | 0.2580238 | 22906.44 | 0.1379
30.6605 | 39.82988 | 1299.854 | 82.31214 | 0.2600817 | 0.06332414 | 1 | 0.2541041 | 11.26533 | 0.02000853 | 13065.94 | 2.63285e-06 | 13.06594 | 0 | 0.257792 | 22883.66 | 0.1379
30.7105 | 39.9506 | 1298.503 | 82.13204 | 0.2597797 | 0.06325134 | 1 | 0.253812 | 11.26396 | 0.0200061 | 13065.93 | 2.70599e-06 | 13.06593 | 0 | 0.2574927 | 22859.87 | 0.1379
30.7605 | 40.02986 | 1297.044 | 81.92504 | 0.2595633 | 0.06316291 | 1 | 0.2536035 | 11.26724 | 0.02001192 | 13065.92 | 2.85226e-06 | 13.06593 | 0 | 0.2572782 | 22834.18 | 0.1379
30.8105 | 40.14119 | 1295.396 | 82.05035 | 0.2592429 | 0.06333996 | 1 | 0.2532978 | 11.26764 | 0.02001264 | 13065.91 | 2.85225e-06 | 13.06592 | 0 | 0.2569606 | 22805.18 | 0.1379
30.8605 | 40.23591 | 1293.962 | 82.12384 | 0.2589086 | 0.063467 | 1 | 0.2529784 | 11.26559 | 0.02000899 | 13065.9 | 2.99852e-06 | 13.0659 | 0 | 0.2566293 | 22779.92 | 0.1379
30.9105 | 40.33954 | 1292.728 | 82.4377 | 0.2586292 | 0.06377032 | 1 | 0.2527146 | 11.26416 | 0.02000646 | 13065.89 | 2.99852e-06 | 13.06589 | 0 | 0.2563523 | 22758.22 | 0.1379
30.9605 | 40.41166 | 1291.53 | 82.33616 | 0.2583983 | 0.06375087 | 1 | 0.2524927 | 11.26456 | 0.02000715 | 13065.88 | 3.14479e-06 | 13.06588 | 0 | 0.2561234 | 22737.11 | 0.1379
31.0105 | 40.51928 | 1290.078 | 82.15176 | 0.258126 | 0.0636797 | 1 | 0.2522293 | 11.26535 | 0.02000856 | 13065.87 | 3.29106e-06 | 13.06587 | 0 | 0.2558536 | 22711.55 | 0.1379
31.0605 | 40.62826 | 1288.434 | 82.03024 | 0.2578237 | 0.06366665 | 1 | 0.2519383 | 11.26652 | 0.02001064 | 13065.86 | 3.29106e-06 | 13.06586 | 0 | 0.255554 | 22682.6 | 0.1379
31.1105 | 40.74041 | 1286.773 | 82.07694 | 0.2575189 | 0.0637851 | 1 | 0.2516474 | 11.26772 | 0.02001278 | 13065.84 | 0 | 13.06584 | 0 | 0.2552518 | 22653.36 | 0.1379
31.1605 | 40.83246 | 1285.445 | 82.0614 | 0.2572011 | 0.06383892 | 1 | 0.2513429 | 11.26544 | 0.02000873 | 13065.81 | 1.46269e-07 | 13.06581 | 0 | 0.2549368 | 22629.98 | 0.1379
31.2105 | 40.90958 | 1284.198 | 82.26746 | 0.2569525 | 0.06406135 | 1 | 0.2511076 | 11.26548 | 0.0200088 | 13065.8 | 2.92539e-07 | 13.0658 | 0 | 0.2546904 | 22608.03 | 0.06895
31.2605 | 41.02364 | 1282.606 | 82.43588 | 0.2566621 | 0.06427217 | 1 | 0.2508311 | 11.26671 | 0.02001098 | 13065.79 | 4.38808e-07 | 13.06579 | 0 | 0.2544025 | 22580.02 | 0.1379
31.3105 | 41.12735 | 1281.284 | 82.26462 | 0.256361 | 0.06420482 | 1 | 0.2505409 | 11.26511 | 0.02000814 | 13065.76 | 7.31347e-07 | 13.06576 | 0 | 0.2541042 | 22556.74 | 0.1379
31.3605 | 41.22119 | 1279.973 | 82.39797 | 0.2560997 | 0.0643748 | 1 | 0.2502923 | 11.26516 | 0.02000822 | 13065.74 | 8.77616e-07 | 13.06574 | 0 | 0.2538451 | 22533.65 | 0.1379
31.4105 | 41.30686 | 1278.555 | 82.25092 | 0.2558278 | 0.06433118 | 1 | 0.2500299 | 11.26567 | 0.02000914 | 13065.72 | 1.09702e-06 | 13.06572 | 0 | 0.2535756 | 22508.69 | 0.1379
31.4605 | 41.44617 | 1276.804 | 82.18516 | 0.2555122 | 0.0643679 | 1 | 0.2497265 | 11.26721 | 0.02001186 | 13065.7 | 1.24329e-06 | 13.0657 | 0 | 0.2532627 | 22477.86 | 0.1379
31.5105 | 41.51623 | 1275.28 | 82.23969 | 0.2551801 | 0.06448758 | 1 | 0.2494093 | 11.26601 | 0.02000974 | 13065.67 | 1.46269e-06 | 13.06567 | 0 | 0.2529336 | 22451.03 | 0.1379
31.5605 | 41.66172 | 1273.937 | 82.18336 | 0.2549351 | 0.06451134 | 1 | 0.249175 | 11.26706 | 0.0200116 | 13065.64 | 1.6821e-06 | 13.06564 | 0 | 0.2526908 | 22427.39 | 0.1379
31.6105 | 41.73109 | 1272.675 | 82.31695 | 0.2546322 | 0.06468024 | 1 | 0.2488857 | 11.26483 | 0.02000763 | 13065.62 | 1.9015e-06 | 13.06562 | 0 | 0.2523905 | 22405.18 | 0.1379
31.6605 | 41.84274 | 1271.363 | 82.42098 | 0.2544004 | 0.06482885 | 1 | 0.2486654 | 11.26619 | 0.02001006 | 13065.6 | 1.97464e-06 | 13.0656 | 0 | 0.2521608 | 22382.07 | 0.1379
31.7105 | 41.96057 | 1269.932 | 82.51749 | 0.2540841 | 0.06497788 | 1 | 0.2483627 | 11.26486 | 0.0200077 | 13065.59 | 2.19404e-06 | 13.06559 | 0 | 0.2518472 | 22356.88 | 0.1379
31.7605 | 42.04279 | 1268.306 | 82.31531 | 0.2537853 | 0.0649018 | 1 | 0.248074 | 11.26604 | 0.0200098 | 13065.56 | 2.41344e-06 | 13.06556 | 0 | 0.2515511 | 22328.25 | 0.1379
31.8105 | 42.14207 | 1266.872 | 82.10204 | 0.2534865 | 0.06480693 | 1 | 0.2477854 | 11.26552 | 0.02000885 | 13065.54 | 2.70598e-06 | 13.06554 | 0 | 0.2512549 | 22303.01 | 0.1379
31.8605 | 42.20871 | 1265.14 | 82.19906 | 0.2532123 | 0.06497234 | 1 | 0.2475244 | 11.26874 | 0.02001458 | 13065.51 | 2.85225e-06 | 13.06552 | 0 | 0.2509831 | 22272.52 | 0.1379
31.9105 | 42.31058 | 1264.002 | 82.34809 | 0.252881 | 0.06514869 | 1 | 0.2472086 | 11.26412 | 0.02000637 | 13065.49 | 3.07165e-06 | 13.06549 | 0 | 0.2506547 | 22252.5 | 0.1379
31.9605 | 42.4267 | 1262.413 | 82.45238 | 0.252622 | 0.0653133 | 1 | 0.2469616 | 11.26675 | 0.02001104 | 13065.46 | 3.21792e-06 | 13.06546 | 0 | 0.250398 | 22224.52 | 0.1379
32.0105 | 42.50092 | 1261.48 | 82.5082 | 0.2523489 | 0.06540588 | 1 | 0.246701 | 11.26289 | 0.0200042 | 13065.44 | 0 | 13.06544 | 0 | 0.2501274 | 22208.09 | 0.1379
32.0605 | 42.63516 | 1259.455 | 82.55624 | 0.2520633 | 0.0655492 | 1 | 0.246427 | 11.26824 | 0.02001369 | 13065.42 | 7.31346e-08 | 13.06542 | 0 | 0.2498442 | 22172.44 | 0.1379
32.1105 | 42.70574 | 1257.916 | 82.16098 | 0.2517104 | 0.06531513 | 1 | 0.2460845 | 11.26622 | 0.02001011 | 13065.39 | 2.19404e-07 | 13.06539 | 0 | 0.2494944 | 22145.35 | 0.1379
32.1605 | 42.80018 | 1256.355 | 82.16725 | 0.2514382 | 0.0654013 | 1 | 0.2458244 | 11.26802 | 0.02001331 | 13065.37 | 6.58211e-07 | 13.06537 | 0 | 0.2492246 | 22117.87 | 0.1379
32.2105 | 42.9088 | 1255 | 82.52288 | 0.2510777 | 0.06575528 | 1 | 0.2454824 | 11.26402 | 0.0200062 | 13065.34 | 9.50749e-07 | 13.06534 | 0 | 0.2488674 | 22094.01 | 0.1379
32.2605 | 42.98871 | 1253.889 | 82.49353 | 0.250863 | 0.06579015 | 1 | 0.2452773 | 11.26436 | 0.0200068 | 13065.31 | 1.17015e-06 | 13.06531 | 0 | 0.2486546 | 22074.45 | 0.1379
32.3105 | 43.1288 | 1251.881 | 82.59768 | 0.2505491 | 0.06597884 | 1 | 0.2449766 | 11.2683 | 0.02001381 | 13065.28 | 1.31642e-06 | 13.06528 | 0 | 0.2483433 | 22039.11 | 0.1379
32.3605 | 43.17996 | 1250.558 | 82.55957 | 0.2502069 | 0.06601816 | 1 | 0.2446489 | 11.26482 | 0.02000761 | 13065.25 | 1.60896e-06 | 13.06525 | 0 | 0.2480042 | 22015.82 | 0.1379
32.4105 | 43.34076 | 1248.851 | 82.44799 | 0.2499236 | 0.06601908 | 1 | 0.2443759 | 11.26744 | 0.02001228 | 13065.22 | 1.82836e-06 | 13.06522 | 0 | 0.2477233 | 21985.76 | 0.1379
32.4605 | 43.3985 | 1247.674 | 82.21301 | 0.2496552 | 0.06589304 | 1 | 0.2441167 | 11.26596 | 0.02000965 | 13065.19 | 2.3403e-06 | 13.06519 | 0 | 0.2474573 | 21965.04 | 0.1379
32.51062 | 43.52725 | 1246.187 | 82.43049 | 0.2493686 | 0.06614619 | 1 | 0.243844 | 11.26646 | 0.02001054 | 13065.16 | 2.48657e-06 | 13.06517 | 0 | 0.2471733 | 21938.85 | 0.1379
32.56066 | 43.62206 | 1244.708 | 82.61238 | 0.2490676 | 0.06637085 | 1 | 0.2435578 | 11.26623 | 0.02001012 | 13065.14 | 2.70598e-06 | 13.06514 | 0 | 0.246875 | 21912.83 | 0.1379
32.61067 | 43.7181 | 1243.284 | 82.78285 | 0.2487532 | 0.066584 | 1 | 0.2432583 | 11.26489 | 0.02000774 | 13065.11 | 2.92538e-06 | 13.06511 | 0 | 0.2465633 | 21887.76 | 0.1379
32.66067 | 43.82474 | 1241.524 | 82.65606 | 0.2484427 | 0.06657631 | 1 | 0.2429588 | 11.26679 | 0.02001112 | 13065.08 | 3.14478e-06 | 13.06509 | 0 | 0.2462555 | 21856.76 | 0.1379
32.71066 | 43.91059 | 1239.898 | 82.68637 | 0.2481155 | 0.06668806 | 1 | 0.242646 | 11.2667 | 0.02001097 | 13065.06 | 2.19404e-06 | 13.06506 | 0 | 0.2459312 | 21828.14 | 0.1379
32.76066 | 44.0233 | 1238.459 | 82.59455 | 0.2478047 | 0.0666914 | 1 | 0.242347 | 11.26566 | 0.02000912 | 13065.02 | 7.31345e-08 | 13.06502 | 0 | 0.2456231 | 21802.81 | 0.1379
32.81067 | 44.10664 | 1236.866 | 82.47719 | 0.2475225 | 0.06668237 | 1 | 0.2420753 | 11.26732 | 0.02001207 | 13064.99 | 4.38807e-07 | 13.06499 | 0 | 0.2453434 | 21774.77 | 0.1379
32.86067 | 44.20034 | 1235.396 | 82.5296 | 0.2472241 | 0.06680412 | 1 | 0.2417902 | 11.26713 | 0.02001172 | 13064.95 | 8.77613e-07 | 13.06495 | 0 | 0.2450476 | 21748.9 | 0.1379
32.91067 | 44.29421 | 1234.187 | 82.52812 | 0.2469549 | 0.0668684 | 1 | 0.2415323 | 11.26589 | 0.02000952 | 13064.91 | 1.17015e-06 | 13.06491 | 0 | 0.2447808 | 21727.6 | 0.1379
32.96067 | 44.41035 | 1232.528 | 82.69264 | 0.2466286 | 0.06709187 | 1 | 0.2412204 | 11.26614 | 0.02000998 | 13064.89 | 1.38955e-06 | 13.06489 | 0 | 0.2444574 | 21698.4 | 0.1379
33.01067 | 44.50784 | 1230.895 | 82.73239 | 0.2463444 | 0.0672132 | 1 | 0.2409494 | 11.2681 | 0.02001344 | 13064.87 | 1.53582e-06 | 13.06487 | 0 | 0.2441756 | 21669.65 | 0.1379
33.06067 | 44.59955 | 1229.046 | 82.80705 | 0.245949 | 0.06737506 | 1 | 0.2405702 | 11.26693 | 0.02001138 | 13064.84 | 1.68209e-06 | 13.06484 | 0 | 0.2437838 | 21637.1 | 0.1379
33.11067 | 44.67748 | 1227.473 | 82.95576 | 0.2456355 | 0.06758255 | 1 | 0.2402724 | 11.26699 | 0.02001148 | 13064.8 | 2.04776e-06 | 13.0648 | 0 | 0.243473 | 21609.41 | 0.1379
33.16067 | 44.78787 | 1226.038 | 82.94436 | 0.2453253 | 0.06765238 | 1 | 0.2399748 | 11.26594 | 0.02000961 | 13064.77 | 2.48657e-06 | 13.06478 | 0 | 0.2431656 | 21584.14 | 0.1379
33.21067 | 44.87638 | 1224.508 | 82.79442 | 0.244976 | 0.06761444 | 1 | 0.2396369 | 11.26395 | 0.02000608 | 13064.73 | 2.70597e-06 | 13.06473 | 0 | 0.2428194 | 21557.21 | 0.1379
33.26067 | 44.9895 | 1223.245 | 82.60089 | 0.2447933 | 0.06752603 | 1 | 0.2394612 | 11.26717 | 0.0200118 | 13064.7 | 2.99851e-06 | 13.06471 | 0 | 0.2426382 | 21534.97 | 0.1379
33.31067 | 45.0959 | 1221.43 | 82.74407 | 0.2444684 | 0.06774362 | 1 | 0.2391507 | 11.26894 | 0.02001494 | 13064.67 | 3.21791e-06 | 13.06467 | 0 | 0.2423162 | 21503.02 | 0.1379
33.36067 | 45.20851 | 1219.749 | 83.00078 | 0.2440855 | 0.06804741 | 1 | 0.2387864 | 11.26679 | 0.02001112 | 13064.64 | 1.09702e-06 | 13.06464 | 0 | 0.2419367 | 21473.42 | 0.1379
33.41067 | 45.30338 | 1217.836 | 83.16632 | 0.2437318 | 0.06829028 | 1 | 0.2384492 | 11.26814 | 0.02001352 | 13064.6 | 3.65672e-07 | 13.0646 | 0 | 0.241586 | 21439.74 | 0.1379
33.46067 | 45.40978 | 1216.914 | 83.1191 | 0.2434089 | 0.06830318 | 1 | 0.2381394 | 11.26174 | 0.02000214 | 13064.55 | 8.77612e-07 | 13.06455 | 0 | 0.241266 | 21423.52 | 0.1379
33.51067 | 45.52858 | 1215.414 | 82.86906 | 0.2432154 | 0.06818178 | 1 | 0.2379508 | 11.26668 | 0.02001092 | 13064.52 | 1.09702e-06 | 13.06453 | 0 | 0.2410742 | 21397.1 | 0.1379
33.56067 | 45.58976 | 1213.551 | 82.87518 | 0.2428652 | 0.06829145 | 1 | 0.2376143 | 11.26772 | 0.02001276 | 13064.49 | 1.38955e-06 | 13.06449 | 0 | 0.240727 | 21364.31 | 0.1379
33.61067 | 45.69447 | 1211.64 | 82.90634 | 0.2425136 | 0.06842491 | 1 | 0.237278 | 11.26916 | 0.02001532 | 13064.46 | 1.53582e-06 | 13.06447 | 0 | 0.2403786 | 21330.66 | 0.1379
33.66067 | 45.79902 | 1209.769 | 83.23469 | 0.2420896 | 0.06880218 | 1 | 0.2368748 | 11.26685 | 0.02001123 | 13064.42 | 1.90149e-06 | 13.06443 | 0 | 0.2399583 | 21297.72 | 0.1379
33.71067 | 45.89824 | 1208.693 | 83.34819 | 0.241848 | 0.0689573 | 1 | 0.2366465 | 11.26563 | 0.02000905 | 13064.39 | 2.3403e-06 | 13.06439 | 0 | 0.2397188 | 21278.78 | 0.1379
33.76067 | 45.99858 | 1207.077 | 83.2018 | 0.2415022 | 0.06892832 | 1 | 0.236311 | 11.26458 | 0.02000719 | 13064.35 | 2.5597e-06 | 13.06436 | 0 | 0.2393761 | 21250.34 | 0.1379
33.81067 | 46.10761 | 1205.305 | 83.23359 | 0.2412348 | 0.06905602 | 1 | 0.236056 | 11.26864 | 0.02001441 | 13064.31 | 2.92537e-06 | 13.06431 | 0 | 0.239111 | 21219.15 | 0.1379
33.86067 | 46.19483 | 1203.848 | 82.90366 | 0.2409174 | 0.0688656 | 1 | 0.2357477 | 11.26745 | 0.02001229 | 13064.26 | 2.19403e-06 | 13.06427 | 0 | 0.2387964 | 21193.48 | 0.1379
33.91067 | 46.32862 | 1201.618 | 83.21324 | 0.2405098 | 0.06925099 | 1 | 0.2353592 | 11.26925 | 0.02001549 | 13064.23 | 2.19403e-07 | 13.06423 | 0 | 0.2383924 | 21154.24 | 0.1379
33.96067 | 46.39326 | 1199.832 | 83.62342 | 0.2401674 | 0.06969595 | 1 | 0.2350379 | 11.26996 | 0.02001676 | 13064.18 | 6.58208e-07 | 13.06418 | 0 | 0.238053 | 21122.78 | 0.1379
34.01067 | 46.52368 | 1198.583 | 83.16465 | 0.2397296 | 0.0693858 | 1 | 0.2346098 | 11.26114 | 0.02000108 | 13064.1 | 1.24328e-06 | 13.0641 | 0 | 0.2376191 | 21100.8 | 0.1379
34.06067 | 46.61786 | 1197.072 | 83.65053 | 0.2395676 | 0.0698793 | 1 | 0.2344628 | 11.26774 | 0.0200128 | 13064.08 | 1.53582e-06 | 13.06407 | 0 | 0.2374585 | 21074.2 | 0.1379
34.11067 | 46.71436 | 1195.681 | 83.6453 | 0.239234 | 0.06995621 | 1 | 0.2341421 | 11.26514 | 0.02000819 | 13064.03 | 1.90149e-06 | 13.06403 | 0 | 0.2371279 | 21049.7 | 0.1379
34.16067 | 46.8064 | 1193.975 | 83.5082 | 0.2389572 | 0.06994134 | 1 | 0.233875 | 11.26818 | 0.0200136 | 13063.99 | 2.34029e-06 | 13.06399 | 0 | 0.2368536 | 21019.68 | 0.1379
34.21067 | 46.89994 | 1192.201 | 83.62257 | 0.238608 | 0.07014136 | 1 | 0.2335414 | 11.26846 | 0.02001409 | 13063.95 | 2.70596e-06 | 13.06395 | 0 | 0.2365074 | 20988.44 | 0.1379
34.26067 | 47.00989 | 1189.846 | 83.66437 | 0.2382048 | 0.0703153 | 1 | 0.2331548 | 11.27168 | 0.02001981 | 13063.91 | 2.92537e-06 | 13.06391 | 0 | 0.2361078 | 20946.99 | 0.1379
34.31067 | 47.1173 | 1188.62 | 83.6338 | 0.2377887 | 0.07036212 | 1 | 0.2327551 | 11.2636 | 0.02000544 | 13063.85 | 1.02388e-06 | 13.06385 | 0 | 0.2356953 | 20925.4 | 0.1379
34.36067 | 47.20906 | 1186.49 | 83.6566 | 0.2374834 | 0.07050766 | 1 | 0.2324622 | 11.26934 | 0.02001564 | 13063.81 | 4.38805e-07 | 13.06381 | 0 | 0.2353927 | 20887.9 | 0.1379
34.41067 | 47.31328 | 1184.694 | 83.89345 | 0.237078 | 0.07081446 | 1 | 0.2320764 | 11.26714 | 0.02001175 | 13063.77 | 7.31341e-07 | 13.06377 | 0 | 0.2349908 | 20856.28 | 0.1379
34.46067 | 47.4248 | 1183.462 | 83.79542 | 0.2367875 | 0.07080534 | 1 | 0.2317972 | 11.26506 | 0.02000804 | 13063.73 | 1.09701e-06 | 13.06373 | 0 | 0.2347029 | 20834.6 | 0.1379
34.51067 | 47.54416 | 1181.645 | 83.86715 | 0.236469 | 0.07097491 | 1 | 0.2314917 | 11.2672 | 0.02001184 | 13063.69 | 1.38955e-06 | 13.06369 | 0 | 0.2343872 | 20802.62 | 0.1379
34.56067 | 47.62674 | 1180.106 | 83.96912 | 0.2361622 | 0.07115388 | 1 | 0.2311996 | 11.26726 | 0.02001196 | 13063.64 | 1.90149e-06 | 13.06364 | 0 | 0.2340832 | 20775.51 | 0.1379
34.61067 | 47.72105 | 1178.31 | 83.7481 | 0.2358201 | 0.07107476 | 1 | 0.2308679 | 11.26809 | 0.02001343 | 13063.58 | 2.41342e-06 | 13.06358 | 0 | 0.233744 | 20743.89 | 0.1379
34.66067 | 47.81998 | 1176.106 | 83.9108 | 0.2354312 | 0.07134631 | 1 | 0.2304967 | 11.27059 | 0.02001786 | 13063.54 | 2.77909e-06 | 13.06354 | 0 | 0.2333586 | 20705.09 | 0.1379
34.71067 | 47.90811 | 1174.358 | 84.07109 | 0.2350013 | 0.07158897 | 1 | 0.230086 | 11.26675 | 0.02001104 | 13063.49 | 3.2179e-06 | 13.06349 | 0 | 0.2329324 | 20674.33 | 0.1379
34.76067 | 48.01937 | 1172.745 | 84.09632 | 0.2346832 | 0.07170895 | 1 | 0.2297816 | 11.26697 | 0.02001144 | 13063.45 | 1.17014e-06 | 13.06345 | 0 | 0.2326171 | 20645.93 | 0.1379
34.81067 | 48.13188 | 1171.538 | 84.37251 | 0.2343761 | 0.07201858 | 1 | 0.2294906 | 11.26382 | 0.02000584 | 13063.4 | 5.85072e-07 | 13.0634 | 0 | 0.2323127 | 20624.68 | 0.1379
34.86067 | 48.21334 | 1169.162 | 84.36225 | 0.2341002 | 0.07215613 | 1 | 0.2292262 | 11.27342 | 0.0200229 | 13063.34 | 9.50742e-07 | 13.06334 | 0 | 0.2320393 | 20582.86 | 0.1379
34.91067 | 48.3405 | 1167.709 | 83.92044 | 0.2336393 | 0.07186761 | 1 | 0.228777 | 11.26524 | 0.02000836 | 13063.29 | 1.46268e-06 | 13.06329 | 0 | 0.2315825 | 20557.27 | 0.1379
34.96067 | 48.4336 | 1165.319 | 84.13441 | 0.2332389 | 0.0721986 | 1 | 0.2283944 | 11.26899 | 0.02001502 | 13063.24 | 1.90148e-06 | 13.06324 | 0 | 0.2311856 | 20515.2 | 0.1379
35.01072 | 48.52293 | 1163.898 | 84.46438 | 0.232889 | 0.07257026 | 1 | 0.2280646 | 11.26582 | 0.0200094 | 13063.19 | 2.41342e-06 | 13.0632 | 0 | 0.2308388 | 20490.18 | 0.1379
35.06084 | 48.62796 | 1162.531 | 84.54199 | 0.2326535 | 0.07272236 | 1 | 0.2278406 | 11.26767 | 0.02001268 | 13063.15 | 2.70596e-06 | 13.06315 | 0 | 0.2306053 | 20466.11 | 0.1379
35.11084 | 48.7332 | 1160.254 | 85.01769 | 0.2322369 | 0.0732751 | 1 | 0.2274455 | 11.26957 | 0.02001605 | 13063.09 | 3.07162e-06 | 13.06309 | 0 | 0.2301924 | 20426.02 | 0.1379
35.16083 | 48.82891 | 1158.31 | 84.53012 | 0.231832 | 0.07297708 | 1 | 0.2270508 | 11.26879 | 0.02001466 | 13063.03 | 2.92536e-07 | 13.06303 | 0 | 0.229791 | 20391.81 | 0.1379
35.21084 | 48.92034 | 1156.326 | 84.52359 | 0.2313413 | 0.07309668 | 1 | 0.2265775 | 11.26424 | 0.02000658 | 13062.94 | 9.50741e-07 | 13.06294 | 0 | 0.2293047 | 20356.88 | 0.1379
35.26084 | 49.03044 | 1155.026 | 84.39175 | 0.231175 | 0.07306476 | 1 | 0.2264198 | 11.2688 | 0.0200147 | 13062.91 | 1.38954e-06 | 13.06291 | 0 | 0.2291398 | 20334 | 0.1379
35.31084 | 49.12611 | 1153.374 | 84.59559 | 0.2308315 | 0.07334619 | 1 | 0.2260916 | 11.26818 | 0.02001359 | 13062.87 | 1.68208e-06 | 13.06287 | 0 | 0.2287994 | 20304.91 | 0.1379
35.36084 | 49.21969 | 1151.318 | 84.74906 | 0.2304473 | 0.07361046 | 1 | 0.2257242 | 11.26951 | 0.02001595 | 13062.82 | 2.19402e-06 | 13.06282 | 0 | 0.2284185 | 20268.72 | 0.1379
35.41083 | 49.32762 | 1149.004 | 85.00038 | 0.2299668 | 0.07397741 | 1 | 0.2252655 | 11.26866 | 0.02001444 | 13062.75 | 2.63282e-06 | 13.06276 | 0 | 0.2279423 | 20227.98 | 0.1379
35.46084 | 49.4003 | 1147.501 | 84.82855 | 0.2296534 | 0.07392457 | 1 | 0.2249642 | 11.26805 | 0.02001335 | 13062.7 | 3.21789e-06 | 13.0627 | 0 | 0.2276316 | 20201.52 | 0.1379
35.51084 | 49.50715 | 1145.134 | 85.07999 | 0.2292555 | 0.07429699 | 1 | 0.2245847 | 11.27178 | 0.02001998 | 13062.66 | 1.17014e-06 | 13.06266 | 0 | 0.2272373 | 20159.84 | 0.1379
35.56084 | 49.62108 | 1143.41 | 85.16926 | 0.2288184 | 0.07448704 | 1 | 0.2241663 | 11.26724 | 0.02001192 | 13062.6 | 5.8507e-07 | 13.0626 | 0 | 0.226804 | 20129.5 | 0.1379
35.61084 | 49.71972 | 1141.647 | 85.11506 | 0.2284656 | 0.07455463 | 1 | 0.2238266 | 11.26725 | 0.02001194 | 13062.54 | 1.02387e-06 | 13.06254 | 0 | 0.2264543 | 20098.45 | 0.1379
35.66083 | 49.85135 | 1139.93 | 85.4335 | 0.2280942 | 0.07494624 | 1 | 0.2234742 | 11.26587 | 0.02000949 | 13062.48 | 1.60894e-06 | 13.06248 | 0 | 0.2260862 | 20068.24 | 0.1379
35.71084 | 49.93262 | 1138.03 | 85.52011 | 0.2277797 | 0.0751475 | 1 | 0.2231741 | 11.26912 | 0.02001526 | 13062.43 | 2.12088e-06 | 13.06243 | 0 | 0.2257744 | 20034.78 | 0.1379
35.76084 | 50.0292 | 1136.176 | 85.57514 | 0.2273988 | 0.07531858 | 1 | 0.2228092 | 11.26864 | 0.0200144 | 13062.37 | 2.55968e-06 | 13.06237 | 0 | 0.2253969 | 20002.14 | 0.1379
35.81084 | 50.13418 | 1134.205 | 85.54758 | 0.226993 | 0.07542512 | 1 | 0.2224184 | 11.26807 | 0.0200134 | 13062.32 | 2.99848e-06 | 13.06232 | 0 | 0.2249946 | 19967.45 | 0.1379
35.86084 | 50.23098 | 1131.848 | 85.7953 | 0.2265694 | 0.07580106 | 1 | 0.2220151 | 11.27047 | 0.02001765 | 13062.26 | 2.26714e-06 | 13.06226 | 0 | 0.2245748 | 19925.95 | 0.1379
35.91083 | 50.33842 | 1130.306 | 85.86305 | 0.2261619 | 0.07596442 | 1 | 0.221625 | 11.26555 | 0.02000891 | 13062.17 | 8.77604e-07 | 13.06217 | 0 | 0.2241708 | 19898.8 | 0.1379
35.96084 | 50.43122 | 1128.259 | 85.70775 | 0.2258526 | 0.07596464 | 1 | 0.2213262 | 11.27056 | 0.0200178 | 13062.12 | 1.24327e-06 | 13.06212 | 0 | 0.2238643 | 19862.76 | 0.1379
36.01084 | 50.53052 | 1125.873 | 85.82816 | 0.2253126 | 0.07623251 | 1 | 0.2208071 | 11.26743 | 0.02001225 | 13062.04 | 1.90147e-06 | 13.06204 | 0 | 0.223329 | 19820.76 | 0.1379
36.06084 | 50.6532 | 1124.439 | 85.92828 | 0.2250512 | 0.07641879 | 1 | 0.2205606 | 11.26871 | 0.02001453 | 13061.96 | 2.70594e-06 | 13.06197 | 0 | 0.22307 | 19795.52 | 0.1379
36.11084 | 50.73157 | 1122.152 | 85.95447 | 0.2246078 | 0.07659786 | 1 | 0.2201331 | 11.26943 | 0.02001581 | 13061.9 | 3.14474e-06 | 13.0619 | 0 | 0.2226305 | 19755.26 | 0.1379
36.16083 | 50.8102 | 1120.317 | 85.97597 | 0.2242555 | 0.0767425 | 1 | 0.2197965 | 11.27018 | 0.02001714 | 13061.84 | 2.92534e-07 | 13.06184 | 0 | 0.2222812 | 19722.95 | 0.1379
36.21084 | 50.90678 | 1118.379 | 86.03441 | 0.2238513 | 0.0769278 | 1 | 0.2194084 | 11.26937 | 0.0200157 | 13061.79 | 8.04469e-07 | 13.06179 | 0 | 0.2218806 | 19688.82 | 0.1379
36.26084 | 51.02728 | 1115.972 | 86.59862 | 0.223373 | 0.07759926 | 1 | 0.2189561 | 11.26954 | 0.020016 | 13061.73 | 1.17014e-06 | 13.06173 | 0 | 0.2214065 | 19646.46 | 0.1379
36.31084 | 51.11284 | 1114.375 | 86.62374 | 0.2230214 | 0.07773304 | 1 | 0.2186204 | 11.26793 | 0.02001314 | 13061.66 | 1.82834e-06 | 13.06166 | 0 | 0.221058 | 19618.34 | 0.1379
36.36084 | 51.2009 | 1112.066 | 86.88259 | 0.2226154 | 0.07812722 | 1 | 0.2182334 | 11.27077 | 0.0200182 | 13061.6 | 2.34027e-06 | 13.0616 | 0 | 0.2206556 | 19577.68 | 0.1379
36.41083 | 51.32226 | 1110.296 | 86.89569 | 0.2221596 | 0.07826352 | 1 | 0.2177952 | 11.26562 | 0.02000904 | 13061.52 | 3.07161e-06 | 13.06152 | 0 | 0.2202038 | 19546.53 | 0.1379
36.46084 | 51.41868 | 1108.401 | 86.75092 | 0.2218525 | 0.07826675 | 1 | 0.217499 | 11.26928 | 0.02001555 | 13061.46 | 1.46267e-07 | 13.06146 | 0 | 0.2198994 | 19513.16 | 0.1379
36.51084 | 51.52782 | 1105.965 | 86.78603 | 0.2213713 | 0.07847088 | 1 | 0.2170358 | 11.26961 | 0.02001613 | 13061.4 | 6.58201e-07 | 13.0614 | 0 | 0.2194225 | 19470.28 | 0.1379
36.56084 | 51.62824 | 1103.846 | 86.82355 | 0.2209549 | 0.0786555 | 1 | 0.2166373 | 11.27001 | 0.02001684 | 13061.33 | 1.17013e-06 | 13.06133 | 0 | 0.2190098 | 19432.97 | 0.1379
36.61084 | 51.70769 | 1102.04 | 86.93375 | 0.2206176 | 0.07888441 | 1 | 0.2163162 | 11.27125 | 0.02001903 | 13061.26 | 1.90147e-06 | 13.06126 | 0 | 0.2186754 | 19401.18 | 0.1379
36.66083 | 51.8176 | 1099.733 | 87.19966 | 0.2201346 | 0.07929164 | 1 | 0.2158543 | 11.27015 | 0.02001709 | 13061.2 | 2.4134e-06 | 13.0612 | 0 | 0.2181966 | 19360.58 | 0.1379
36.71084 | 51.91464 | 1097.674 | 87.32359 | 0.2197054 | 0.07955331 | 1 | 0.215444 | 11.26928 | 0.02001554 | 13061.13 | 2.8522e-06 | 13.06113 | 0 | 0.2177711 | 19324.32 | 0.1379
36.76084 | 52.01896 | 1095.309 | 87.48837 | 0.219237 | 0.07987551 | 1 | 0.2149959 | 11.26954 | 0.02001601 | 13061.05 | 2.194e-07 | 13.06105 | 0 | 0.217307 | 19282.68 | 0.1379
36.81084 | 52.1364 | 1093.598 | 87.75165 | 0.218885 | 0.08024126 | 1 | 0.2146632 | 11.26905 | 0.02001514 | 13060.97 | 8.776e-07 | 13.06097 | 0 | 0.216958 | 19252.56 | 0.1379
36.86084 | 52.24106 | 1091.161 | 87.76824 | 0.2184598 | 0.08043568 | 1 | 0.2142541 | 11.27228 | 0.02002087 | 13060.88 | 1.68207e-06 | 13.06088 | 0 | 0.2165366 | 19209.66 | 0.1379
36.91083 | 52.33076 | 1089.39 | 87.96048 | 0.2180051 | 0.0807429 | 1 | 0.2138199 | 11.2671 | 0.02001168 | 13060.79 | 2.4134e-06 | 13.06079 | 0 | 0.2160858 | 19178.48 | 0.1379
36.96084 | 52.44668 | 1087.058 | 87.97132 | 0.2175418 | 0.08092608 | 1 | 0.2133734 | 11.26727 | 0.02001198 | 13060.68 | 1.02387e-06 | 13.06068 | 0 | 0.2156266 | 19137.42 | 0.1379
37.01084 | 52.53455 | 1085.041 | 87.95782 | 0.2171951 | 0.08106403 | 1 | 0.213042 | 11.27023 | 0.02001723 | 13060.6 | 6.58199e-07 | 13.06061 | 0 | 0.215283 | 19101.92 | 0.1379
37.06084 | 52.64324 | 1082.458 | 88.30694 | 0.2167005 | 0.08157999 | 1 | 0.2125708 | 11.27139 | 0.02001929 | 13060.54 | 1.097e-06 | 13.06055 | 0 | 0.2147927 | 19056.45 | 0.1379
37.11084 | 52.72713 | 1079.974 | 88.37242 | 0.2162222 | 0.08182826 | 1 | 0.2121129 | 11.27238 | 0.02002106 | 13060.47 | 1.90146e-06 | 13.06047 | 0 | 0.2143187 | 19012.72 | 0.1379
37.16083 | 52.83166 | 1078.142 | 88.4277 | 0.2157847 | 0.0820186 | 1 | 0.2116936 | 11.26869 | 0.0200145 | 13060.38 | 2.63279e-06 | 13.06038 | 0 | 0.213885 | 18980.47 | 0.1379
37.21084 | 52.91088 | 1076.286 | 88.66174 | 0.2154112 | 0.0823775 | 1 | 0.211338 | 11.26858 | 0.02001431 | 13060.31 | 2.12086e-06 | 13.06031 | 0 | 0.2135147 | 18947.78 | 0.1379
37.26084 | 53.01336 | 1073.997 | 88.74494 | 0.215001 | 0.08263053 | 1 | 0.2109449 | 11.2711 | 0.02001876 | 13060.26 | 2.92532e-07 | 13.06026 | 0 | 0.2131081 | 18907.49 | 0.1379
37.31084 | 53.11055 | 1071.226 | 89.07148 | 0.2144563 | 0.08314905 | 1 | 0.2104254 | 11.27162 | 0.02001969 | 13060.18 | 8.77597e-07 | 13.06018 | 0 | 0.2125683 | 18858.72 | 0.1379
37.36084 | 53.1991 | 1069.301 | 89.15575 | 0.2140448 | 0.0833776 | 1 | 0.210033 | 11.27025 | 0.02001726 | 13060.09 | 1.75519e-06 | 13.06009 | 0 | 0.2121604 | 18824.82 | 0.1379
37.41083 | 53.30794 | 1066.776 | 89.3057 | 0.2135698 | 0.0837155 | 1 | 0.2095779 | 11.27186 | 0.02002012 | 13060 | 2.41339e-06 | 13.06 | 0 | 0.2116897 | 18780.37 | 0.1379
37.46084 | 53.41056 | 1064.434 | 89.20285 | 0.2130853 | 0.0838031 | 1 | 0.2091106 | 11.27103 | 0.02001865 | 13059.9 | 9.50729e-07 | 13.05991 | 0 | 0.2112094 | 18739.14 | 0.1379
37.51084 | 53.49732 | 1062.109 | 89.52265 | 0.212582 | 0.08428759 | 1 | 0.2086312 | 11.26902 | 0.02001509 | 13059.82 | 6.58197e-07 | 13.05982 | 0 | 0.2107106 | 18698.21 | 0.1379
37.561 | 53.61414 | 1059.91 | 89.63316 | 0.2121984 | 0.08456681 | 1 | 0.2082656 | 11.27204 | 0.02002044 | 13059.73 | 1.46266e-06 | 13.05974 | 0 | 0.2103304 | 18659.48 | 0.1379
37.611 | 53.6879 | 1057.928 | 90.05461 | 0.211721 | 0.08512359 | 1 | 0.2078124 | 11.26774 | 0.0200128 | 13059.64 | 2.19399e-06 | 13.05964 | 0 | 0.209857 | 18624.6 | 0.1379
37.661 | 53.79943 | 1055.82 | 90.14038 | 0.2113524 | 0.08537472 | 1 | 0.2074602 | 11.27057 | 0.02001784 | 13059.56 | 2.92532e-06 | 13.05956 | 0 | 0.2094917 | 18587.5 | 0.1379
37.711 | 53.91416 | 1052.993 | 90.25568 | 0.2108288 | 0.08571344 | 1 | 0.2069576 | 11.27284 | 0.02002186 | 13059.48 | 1.46266e-07 | 13.05948 | 0 | 0.2089727 | 18537.72 | 0.1379
37.761 | 53.97058 | 1050.081 | 90.15259 | 0.2102563 | 0.08585301 | 1 | 0.2064055 | 11.27341 | 0.02002287 | 13059.37 | 8.77594e-07 | 13.05937 | 0 | 0.2084053 | 18486.45 | 0.06895
37.811 | 54.10144 | 1048.375 | 90.44493 | 0.2098325 | 0.08627152 | 1 | 0.2060043 | 11.26899 | 0.02001502 | 13059.27 | 1.97459e-06 | 13.05927 | 0 | 0.2079852 | 18456.43 | 0.1379
37.861 | 54.181 | 1045.938 | 90.45535 | 0.2094034 | 0.08648251 | 1 | 0.205591 | 11.27214 | 0.02002063 | 13059.18 | 2.63278e-06 | 13.05918 | 0 | 0.2075598 | 18413.52 | 0.1379
37.911 | 54.30862 | 1043.204 | 91.04272 | 0.2088351 | 0.08727218 | 1 | 0.2050532 | 11.27101 | 0.02001862 | 13059.07 | 1.31639e-06 | 13.05907 | 0 | 0.2069966 | 18365.39 | 0.1379
37.961 | 54.40337 | 1040.956 | 91.33906 | 0.2084248 | 0.08774542 | 1 | 0.2046658 | 11.27317 | 0.02002246 | 13058.97 | 1.09699e-06 | 13.05897 | 0 | 0.20659 | 18325.8 | 0.1379
38.011 | 54.52662 | 1038.646 | 91.11663 | 0.2078728 | 0.08772632 | 1 | 0.2041292 | 11.26831 | 0.02001382 | 13058.86 | 2.04772e-06 | 13.05886 | 0 | 0.2060427 | 18285.15 | 0.1379
38.061 | 54.61552 | 1035.634 | 91.44639 | 0.2073108 | 0.08829989 | 1 | 0.2035934 | 11.27053 | 0.02001776 | 13058.75 | 1.82832e-06 | 13.05875 | 0 | 0.2054857 | 18232.12 | 0.1379
38.111 | 54.73649 | 1033.398 | 91.45226 | 0.2069444 | 0.0884967 | 1 | 0.2032447 | 11.27496 | 0.02002563 | 13058.65 | 3.65663e-07 | 13.05865 | 0 | 0.2051225 | 18192.75 | 0.1379
38.161 | 54.82139 | 1030.749 | 91.68219 | 0.2064239 | 0.08894711 | 1 | 0.2027472 | 11.2755 | 0.02002659 | 13058.54 | 1.46265e-06 | 13.05854 | 0 | 0.2046066 | 18146.13 | 0.1379
38.211 | 54.94341 | 1028.527 | 91.94955 | 0.205865 | 0.08939926 | 1 | 0.202213 | 11.26926 | 0.02001552 | 13058.4 | 2.55964e-06 | 13.0584 | 0 | 0.2040526 | 18107 | 0.06895
38.261 | 55.03307 | 1025.438 | 92.2323 | 0.2053316 | 0.08994428 | 1 | 0.2017044 | 11.27392 | 0.02002379 | 13058.27 | 1.38952e-06 | 13.05827 | 0 | 0.2035239 | 18052.62 | 0.1379
38.311 | 55.14858 | 1023.117 | 92.45932 | 0.2048239 | 0.0903702 | 1 | 0.2012212 | 11.27156 | 0.02001959 | 13058.15 | 1.31639e-06 | 13.05815 | 0 | 0.2030207 | 18011.76 | 0.1379
38.361 | 55.25213 | 1020.927 | 92.62746 | 0.204383 | 0.09072882 | 1 | 0.2008004 | 11.27143 | 0.02001937 | 13058.05 | 2.19397e-06 | 13.05805 | 0 | 0.2025837 | 17973.2 | 0.1379
38.411 | 55.34359 | 1017.99 | 92.64222 | 0.2037811 | 0.09100509 | 1 | 0.2002194 | 11.27066 | 0.020018 | 13057.92 | 2.04771e-06 | 13.05792 | 0 | 0.2019871 | 17921.49 | 0.1379
38.461 | 55.44701 | 1015.67 | 92.77489 | 0.2033527 | 0.0913435 | 1 | 0.199812 | 11.27265 | 0.02002153 | 13057.82 | 8.04456e-07 | 13.05782 | 0 | 0.2015625 | 17880.66 | 0.1379
38.511 | 55.53424 | 1012.243 | 93.21858 | 0.2027058 | 0.09209109 | 1 | 0.1991956 | 11.27484 | 0.02002541 | 13057.7 | 1.75518e-06 | 13.0577 | 0 | 0.2009212 | 17820.32 | 0.1379
38.561 | 55.63471 | 1010.245 | 93.22216 | 0.2022424 | 0.09227676 | 1 | 0.1987522 | 11.27131 | 0.02001914 | 13057.56 | 2.99843e-06 | 13.05756 | 0 | 0.2004619 | 17785.16 | 0.1379
38.611 | 55.73153 | 1007.33 | 93.59145 | 0.2017377 | 0.09291045 | 1 | 0.1982726 | 11.27572 | 0.02002698 | 13057.44 | 5.85058e-07 | 13.05744 | 0 | 0.1999617 | 17733.83 | 0.1379
38.661 | 55.84038 | 1004.896 | 93.69722 | 0.2011742 | 0.09324075 | 1 | 0.1977321 | 11.27146 | 0.02001942 | 13057.32 | 1.75517e-06 | 13.05732 | 0 | 0.1994031 | 17690.98 | 0.1379
38.711 | 55.95564 | 1002.095 | 94.07186 | 0.2006821 | 0.09387514 | 1 | 0.1972659 | 11.27531 | 0.02002625 | 13057.21 | 2.63276e-06 | 13.05721 | 0 | 0.1989154 | 17641.68 | 0.1379
38.761 | 56.03875 | 999.0507 | 94.29259 | 0.2000051 | 0.0943822 | 1 | 0.1966166 | 11.27152 | 0.02001951 | 13057.04 | 1.60891e-06 | 13.05704 | 0 | 0.1982443 | 17588.08 | 0.1379
38.811 | 56.1659 | 997.3148 | 94.27353 | 0.1996337 | 0.09452736 | 1 | 0.1962617 | 11.27017 | 0.02001712 | 13056.9 | 1.90144e-06 | 13.0569 | 0 | 0.1978762 | 17557.52 | 0.1379
38.861 | 56.25644 | 994.272 | 94.6033 | 0.1990958 | 0.09514832 | 1 | 0.1957485 | 11.2742 | 0.02002428 | 13056.78 | 2.85215e-06 | 13.05678 | 0 | 0.197343 | 17503.95 | 0.1379
38.911 | 56.34261 | 991.6601 | 94.78766 | 0.198509 | 0.09558482 | 1 | 0.1951871 | 11.27058 | 0.02001784 | 13056.65 | 5.85057e-07 | 13.05665 | 0 | 0.1967614 | 17457.97 | 0.1379
38.961 | 56.45262 | 988.8079 | 95.04516 | 0.1979967 | 0.09612094 | 1 | 0.1946996 | 11.27392 | 0.02002378 | 13056.53 | 1.6089e-06 | 13.05653 | 0 | 0.1962536 | 17407.76 | 0.1379
39.011 | 56.50235 | 985.6991 | 95.48525 | 0.1974556 | 0.09687058 | 1 | 0.1941884 | 11.27857 | 0.02003204 | 13056.4 | 2.70588e-06 | 13.0564 | 0 | 0.1957173 | 17353.03 | 0.1379
39.061 | 56.62569 | 983.8394 | 95.16034 | 0.1968942 | 0.09672344 | 1 | 0.1936412 | 11.26776 | 0.02001284 | 13056.24 | 6.58188e-07 | 13.05624 | 0 | 0.1951609 | 17320.29 | 0.1379
39.111 | 56.7081 | 980.8609 | 95.88793 | 0.196463 | 0.09775894 | 1 | 0.1932406 | 11.27722 | 0.02002965 | 13056.15 | 1.6089e-06 | 13.05615 | 0 | 0.1947334 | 17267.85 | 0.1379
39.161 | 56.8338 | 977.7228 | 95.8602 | 0.1957722 | 0.09804438 | 1 | 0.1925738 | 11.27364 | 0.02002328 | 13056 | 2.77901e-06 | 13.056 | 0 | 0.1940487 | 17212.6 | 0.1379
39.211 | 56.92958 | 974.9301 | 96.25236 | 0.1952593 | 0.09872743 | 1 | 0.1920895 | 11.27631 | 0.02002803 | 13055.86 | 5.11923e-07 | 13.05586 | 0 | 0.1935403 | 17163.44 | 0.1379
39.261 | 57.03313 | 972.1051 | 96.54231 | 0.1946146 | 0.09931261 | 1 | 0.191473 | 11.27174 | 0.02001992 | 13055.71 | 1.75516e-06 | 13.05571 | 0 | 0.1929013 | 17113.71 | 0.1379
39.311 | 57.14639 | 969.5543 | 96.86655 | 0.1941178 | 0.09990831 | 1 | 0.1910022 | 11.27255 | 0.02002134 | 13055.56 | 2.04769e-06 | 13.05556 | 0 | 0.1924089 | 17068.8 | 0.1379
39.361 | 57.24129 | 966.7848 | 96.79955 | 0.1935805 | 0.1001252 | 1 | 0.1904838 | 11.27355 | 0.02002313 | 13055.39 | 1.02384e-06 | 13.0554 | 0 | 0.1918763 | 17020.04 | 0.1379
39.411 | 57.29712 | 963.3658 | 97.17469 | 0.1929724 | 0.10087 | 1 | 0.1899059 | 11.27802 | 0.02003106 | 13055.22 | 2.48648e-06 | 13.05522 | 0 | 0.1912736 | 16959.85 | 0.1379
39.461 | 57.41266 | 961.2039 | 97.39439 | 0.1924178 | 0.1013254 | 1 | 0.1893769 | 11.2709 | 0.02001842 | 13055.06 | 5.85053e-07 | 13.05506 | 0 | 0.1907238 | 16921.79 | 0.1379
39.511 | 57.48186 | 958.1201 | 97.73462 | 0.1918873 | 0.1020067 | 1 | 0.1888727 | 11.276 | 0.02002748 | 13054.93 | 1.68203e-06 | 13.05493 | 0 | 0.190198 | 16867.5 | 0.1379
39.561 | 57.61701 | 955.3972 | 98.08609 | 0.1912947 | 0.1026652 | 1 | 0.1883093 | 11.27322 | 0.02002254 | 13054.8 | 2.99839e-06 | 13.0548 | 0 | 0.1896106 | 16819.56 | 0.1379
39.611 | 57.6897 | 951.9166 | 98.30781 | 0.1906927 | 0.1032736 | 1 | 0.1877348 | 11.27883 | 0.02003251 | 13054.66 | 5.85052e-07 | 13.05466 | 0 | 0.189014 | 16758.29 | 0.1379
39.661 | 57.78582 | 948.7994 | 98.37089 | 0.1899725 | 0.1036793 | 1 | 0.1870417 | 11.27315 | 0.02002241 | 13054.48 | 2.12081e-06 | 13.05448 | 0 | 0.1883001 | 16703.41 | 0.1379
39.711 | 57.89172 | 946.296 | 98.46176 | 0.1894974 | 0.1040497 | 1 | 0.1865883 | 11.2747 | 0.02002517 | 13054.34 | 1.1701e-06 | 13.05434 | 0 | 0.1878291 | 16659.34 | 0.1379
39.761 | 57.98646 | 943.2894 | 98.87151 | 0.1889079 | 0.1048157 | 1 | 0.1860283 | 11.27545 | 0.0200265 | 13054.2 | 1.1701e-06 | 13.0542 | 0 | 0.1872448 | 16606.41 | 0.1379
39.811 | 58.08103 | 939.9009 | 99.29794 | 0.1882322 | 0.1056472 | 1 | 0.1853859 | 11.27563 | 0.02002682 | 13054.03 | 2.5596e-06 | 13.05403 | 0 | 0.1865751 | 16546.76 | 0.1379
39.861 | 58.20127 | 937.1999 | 99.42812 | 0.1877089 | 0.1060906 | 1 | 0.184887 | 11.27669 | 0.0200287 | 13053.87 | 5.8505e-07 | 13.05387 | 0 | 0.1860564 | 16499.2 | 0.1379
39.911 | 58.28364 | 933.7268 | 99.8593 | 0.1869875 | 0.106947 | 1 | 0.1841992 | 11.27513 | 0.02002594 | 13053.67 | 2.19394e-06 | 13.05367 | 0 | 0.1853414 | 16438.06 | 0.1379
39.961 | 58.41035 | 931.3882 | 99.96481 | 0.186503 | 0.1073288 | 1 | 0.1837374 | 11.27415 | 0.0200242 | 13053.49 | 3.65656e-07 | 13.05349 | 0 | 0.1848611 | 16396.89 | 0.1379
40.011 | 58.51039 | 927.7098 | 100.1745 | 0.1858727 | 0.1079804 | 1 | 0.1831344 | 11.2806 | 0.02003566 | 13053.32 | 1.82828e-06 | 13.05332 | 0 | 0.1842364 | 16332.14 | 0.1379
40.06116 | 58.61632 | 925.035 | 100.4772 | 0.1852165 | 0.1086199 | 1 | 0.1825088 | 11.27328 | 0.02002265 | 13053.1 | 1.38949e-06 | 13.0531 | 0 | 0.1835859 | 16285.05 | 0.1379
40.11117 | 58.70146 | 922.1734 | 100.8167 | 0.18467 | 0.1093251 | 1 | 0.1819902 | 11.2749 | 0.02002552 | 13052.9 | 2.04767e-06 | 13.0529 | 0 | 0.1830443 | 16234.67 | 0.1379
40.16117 | 58.81548 | 919.1491 | 101.0783 | 0.1840655 | 0.1099695 | 1 | 0.1814136 | 11.27497 | 0.02002565 | 13052.72 | 1.38949e-06 | 13.05272 | 0 | 0.1824451 | 16181.42 | 0.1379
40.21117 | 58.92282 | 915.6003 | 101.3288 | 0.1834486 | 0.1106692 | 1 | 0.1808262 | 11.28074 | 0.02003589 | 13052.56 | 1.53575e-06 | 13.05256 | 0 | 0.1818336 | 16118.95 | 0.1379
40.26117 | 59.01002 | 912.7707 | 101.6647 | 0.1827837 | 0.1113803 | 1 | 0.1801929 | 11.27469 | 0.02002516 | 13052.37 | 2.19393e-06 | 13.05237 | 0 | 0.1811746 | 16069.14 | 0.1379
40.31116 | 59.12198 | 909.6598 | 101.871 | 0.1821593 | 0.111988 | 1 | 0.1795957 | 11.2746 | 0.020025 | 13052.17 | 1.53575e-06 | 13.05217 | 0 | 0.1805556 | 16014.37 | 0.06895
40.36117 | 59.2017 | 906.7638 | 102.0566 | 0.1816192 | 0.1125504 | 1 | 0.1790814 | 11.27707 | 0.02002938 | 13052 | 1.97453e-06 | 13.052 | 0 | 0.1800203 | 15963.38 | 0.1379
40.41117 | 59.31974 | 903.4151 | 102.5337 | 0.180919 | 0.1134957 | 1 | 0.1784161 | 11.27524 | 0.02002612 | 13051.84 | 1.09696e-06 | 13.05184 | 0 | 0.1793263 | 15904.44 | 0.1379
40.46117 | 59.40616 | 900.0514 | 102.7904 | 0.1802945 | 0.1142051 | 1 | 0.177822 | 11.27831 | 0.02003159 | 13051.64 | 2.70583e-06 | 13.05164 | 0 | 0.1787073 | 15845.22 | 0.1379
40.51117 | 59.53403 | 897.2768 | 103.0147 | 0.1796614 | 0.1148081 | 1 | 0.1772171 | 11.27346 | 0.02002297 | 13051.41 | 1.24322e-06 | 13.05141 | 0 | 0.1780798 | 15796.37 | 0.1379
40.56116 | 59.61738 | 894.3265 | 103.4464 | 0.179155 | 0.1156696 | 1 | 0.176741 | 11.27877 | 0.02003239 | 13051.22 | 1.97452e-06 | 13.05122 | 0 | 0.1775778 | 15744.43 | 0.1379
40.61117 | 59.73222 | 890.7382 | 103.4621 | 0.1784099 | 0.1161532 | 1 | 0.1760222 | 11.2771 | 0.02002944 | 13051.01 | 1.31635e-06 | 13.05101 | 0 | 0.1768392 | 15681.26 | 0.1379
40.66117 | 59.80702 | 887.5544 | 103.7544 | 0.1778002 | 0.1168993 | 1 | 0.1754435 | 11.27888 | 0.0200326 | 13050.81 | 1.97452e-06 | 13.05081 | 0 | 0.1762349 | 15625.21 | 0.1379
40.71117 | 59.90777 | 884.4194 | 104.1643 | 0.1771429 | 0.1177771 | 1 | 0.1748197 | 11.27702 | 0.0200293 | 13050.6 | 1.53574e-06 | 13.0506 | 0 | 0.1755834 | 15570.02 | 0.1379
40.76117 | 59.997 | 881.6465 | 104.3943 | 0.1765386 | 0.1184084 | 1 | 0.174243 | 11.2739 | 0.02002375 | 13050.41 | 1.97452e-06 | 13.05042 | 0 | 0.1749845 | 15521.2 | 0.1379
40.81116 | 60.12662 | 877.8382 | 104.8906 | 0.1759039 | 0.1194874 | 1 | 0.1736444 | 11.2821 | 0.0200383 | 13050.26 | 1.17008e-06 | 13.05026 | 0 | 0.1743553 | 15454.16 | 0.1379
40.86117 | 60.21931 | 874.134 | 105.1009 | 0.1750653 | 0.1202344 | 1 | 0.1728402 | 11.27589 | 0.02002728 | 13050.02 | 1.75512e-06 | 13.05002 | 0 | 0.1735241 | 15388.94 | 0.1379
40.91117 | 60.29403 | 871.4647 | 105.0394 | 0.1745397 | 0.120532 | 1 | 0.1723354 | 11.27648 | 0.02002832 | 13049.78 | 1.68199e-06 | 13.04978 | 0 | 0.1730032 | 15341.95 | 0.1379
40.96117 | 60.40654 | 868.5119 | 105.3688 | 0.1739611 | 0.1213211 | 1 | 0.1717858 | 11.2773 | 0.02002978 | 13049.61 | 1.09695e-06 | 13.04961 | 0 | 0.1724296 | 15289.97 | 0.1379
41.01117 | 60.4998 | 864.4879 | 105.8109 | 0.1732263 | 0.1223972 | 1 | 0.1710887 | 11.28194 | 0.02003803 | 13049.42 | 1.31634e-06 | 13.04942 | 0 | 0.1717013 | 15219.13 | 0.06895
41.06116 | 60.58242 | 861.4178 | 106.1623 | 0.1725647 | 0.1232413 | 1 | 0.1704612 | 11.2789 | 0.02003264 | 13049.2 | 1.02382e-06 | 13.0492 | 0 | 0.1710455 | 15165.08 | 0.1379
41.11117 | 60.71287 | 858.5492 | 106.3677 | 0.1719334 | 0.1238924 | 1 | 0.1698576 | 11.27519 | 0.02002604 | 13048.98 | 1.82825e-06 | 13.04898 | 0 | 0.1704198 | 15114.58 | 0.1379
41.16117 | 60.77278 | 854.6575 | 106.8217 | 0.1712256 | 0.1249877 | 1 | 0.1691871 | 11.27991 | 0.02003442 | 13048.75 | 1.31634e-06 | 13.04875 | 0 | 0.1697182 | 15046.06 | 0.1379
41.21117 | 60.91526 | 851.9509 | 107.1268 | 0.1706386 | 0.1257429 | 1 | 0.1686311 | 11.27695 | 0.02002916 | 13048.52 | 2.34015e-06 | 13.04852 | 0 | 0.1691364 | 14998.42 | 0.1379
41.26117 | 61.00454 | 848.1472 | 107.406 | 0.1699266 | 0.126636 | 1 | 0.1679517 | 11.28025 | 0.02003503 | 13048.28 | 8.77556e-07 | 13.04828 | 0 | 0.1684306 | 14931.46 | 0.1379
41.31116 | 61.11164 | 845.1926 | 107.549 | 0.169265 | 0.127248 | 1 | 0.1673186 | 11.27562 | 0.0200268 | 13048.03 | 1.9745e-06 | 13.04803 | 0 | 0.1677749 | 14879.44 | 0.1379
41.36117 | 61.19741 | 841.7256 | 107.8121 | 0.1686249 | 0.1280846 | 1 | 0.1667095 | 11.27924 | 0.02003324 | 13047.8 | 1.68198e-06 | 13.0478 | 0 | 0.1671404 | 14818.4 | 0.1379
41.41117 | 61.32326 | 838.7624 | 108.0289 | 0.1680215 | 0.1287956 | 1 | 0.1661351 | 11.27859 | 0.02003207 | 13047.57 | 1.46259e-06 | 13.04757 | 0 | 0.1665423 | 14766.24 | 0.1379
41.46117 | 61.40317 | 835.1892 | 108.5575 | 0.1673422 | 0.1299796 | 1 | 0.1654944 | 11.28105 | 0.02003644 | 13047.36 | 2.12075e-06 | 13.04736 | 0 | 0.165869 | 14703.33 | 0.1379
41.51117 | 61.50851 | 831.561 | 108.4514 | 0.1666219 | 0.130419 | 1 | 0.1647988 | 11.2815 | 0.02003724 | 13047.12 | 6.58164e-07 | 13.04712 | 0 | 0.165155 | 14639.46 | 0.1379
41.56116 | 61.57608 | 828.6225 | 108.9708 | 0.1659685 | 0.1315084 | 1 | 0.164183 | 11.27711 | 0.02002945 | 13046.87 | 1.7551e-06 | 13.04687 | 0 | 0.1645074 | 14587.72 | 0.1379
41.61117 | 61.72201 | 825.1544 | 109.3394 | 0.1653197 | 0.1325078 | 1 | 0.1635684 | 11.28024 | 0.02003501 | 13046.67 | 1.38945e-06 | 13.04667 | 0 | 0.1638643 | 14526.67 | 0.1379
41.66117 | 61.8102 | 820.8881 | 109.8341 | 0.1644848 | 0.1337991 | 1 | 0.1627768 | 11.2816 | 0.02003741 | 13046.41 | 2.12075e-06 | 13.04641 | 0 | 0.1630367 | 14451.56 | 0.1379
41.71117 | 61.90085 | 817.9612 | 109.779 | 0.1638596 | 0.1342106 | 1 | 0.1621758 | 11.27894 | 0.02003269 | 13046.14 | 2.267e-06 | 13.04614 | 0 | 0.1624171 | 14400.04 | 0.1379
41.76117 | 61.99276 | 814.7094 | 110.1866 | 0.1631918 | 0.1352466 | 1 | 0.1615427 | 11.2778 | 0.02003068 | 13045.87 | 1.24319e-06 | 13.04587 | 0 | 0.1617551 | 14342.79 | 0.1379
41.81116 | 62.10262 | 811.4 | 110.3341 | 0.1625869 | 0.1359799 | 1 | 0.1609663 | 11.28183 | 0.02003782 | 13045.64 | 2.19387e-06 | 13.04564 | 0 | 0.1611556 | 14284.53 | 0.1379
41.86117 | 62.19775 | 807.9265 | 110.6509 | 0.1618439 | 0.1369566 | 1 | 0.1602582 | 11.27855 | 0.02003201 | 13045.41 | 1.82822e-06 | 13.04541 | 0 | 0.1604191 | 14223.38 | 0.1379
41.91117 | 62.27271 | 803.9126 | 110.9771 | 0.1611221 | 0.1380462 | 1 | 0.1595738 | 11.28432 | 0.02004225 | 13045.16 | 1.60883e-06 | 13.04516 | 0 | 0.1597036 | 14152.71 | 0.1379
41.96117 | 62.41386 | 800.7735 | 111.2694 | 0.1604157 | 0.1389524 | 1 | 0.1589018 | 11.27888 | 0.02003259 | 13044.88 | 1.75509e-06 | 13.04488 | 0 | 0.1590034 | 14097.45 | 0.1379
42.01117 | 62.517 | 797.4125 | 111.5295 | 0.1597347 | 0.1398642 | 1 | 0.1582532 | 11.27834 | 0.02003163 | 13044.6 | 1.90134e-06 | 13.0446 | 0 | 0.1583285 | 14038.28 | 0.1379
42.06116 | 62.6145 | 794.0668 | 111.9148 | 0.1590844 | 0.1409388 | 1 | 0.1576388 | 11.27975 | 0.02003414 | 13044.32 | 8.77542e-07 | 13.04432 | 0 | 0.1576839 | 13979.38 | 0.1379
42.11117 | 62.7261 | 791.0108 | 112.0064 | 0.1584664 | 0.1415991 | 1 | 0.1570475 | 11.27934 | 0.0200334 | 13044.05 | 2.12073e-06 | 13.04405 | 0 | 0.1570713 | 13925.58 | 0.1379
42.16117 | 62.81684 | 786.9656 | 112.2964 | 0.1577307 | 0.1426954 | 1 | 0.1563482 | 11.28469 | 0.02004291 | 13043.79 | 2.12072e-06 | 13.04379 | 0 | 0.1563421 | 13854.36 | 0.1379
42.21117 | 62.92214 | 783.946 | 112.6884 | 0.1570286 | 0.1437451 | 1 | 0.155683 | 11.27772 | 0.02003053 | 13043.5 | 1.17005e-06 | 13.0435 | 0 | 0.1556461 | 13801.21 | 0.1379
42.26117 | 63.00976 | 780.5924 | 112.7876 | 0.1564134 | 0.1444898 | 1 | 0.1550953 | 11.2818 | 0.02003778 | 13043.25 | 1.09692e-06 | 13.04325 | 0 | 0.1550364 | 13742.16 | 0.1379
42.31116 | 63.12075 | 777.072 | 113.1657 | 0.1556808 | 0.1456309 | 1 | 0.1544004 | 11.27984 | 0.02003429 | 13042.99 | 2.19384e-06 | 13.04299 | 0 | 0.1543103 | 13680.19 | 0.1379
42.36117 | 63.20766 | 773.4788 | 113.4892 | 0.1549942 | 0.1467257 | 1 | 0.1537502 | 11.28225 | 0.02003858 | 13042.74 | 8.77537e-07 | 13.04275 | 0 | 0.1536297 | 13616.93 | 0.1379
42.41117 | 63.30095 | 769.7745 | 113.7028 | 0.1542569 | 0.1477093 | 1 | 0.1530475 | 11.28262 | 0.02003924 | 13042.47 | 2.19384e-06 | 13.04247 | 0 | 0.1528989 | 13551.72 | 0.1379
42.46117 | 63.41524 | 766.5524 | 113.8971 | 0.153567 | 0.1485836 | 1 | 0.1523894 | 11.27937 | 0.02003347 | 13042.19 | 2.34009e-06 | 13.04219 | 0 | 0.1522151 | 13494.99 | 0.1379
42.51117 | 63.49337 | 762.9374 | 114.1672 | 0.1528756 | 0.1496416 | 1 | 0.1517327 | 11.28179 | 0.02003777 | 13041.92 | 1.09692e-06 | 13.04192 | 0 | 0.1515297 | 13431.35 | 0.1379
42.56128 | 63.60551 | 759.5048 | 114.6294 | 0.1521798 | 0.1509264 | 1 | 0.1510775 | 11.2812 | 0.02003672 | 13041.64 | 1.3163e-06 | 13.04164 | 0 | 0.1508401 | 13370.92 | 0.1379
42.61133 | 63.70635 | 755.7516 | 114.6331 | 0.1514654 | 0.1516809 | 1 | 0.1503916 | 11.284 | 0.02004169 | 13041.36 | 1.46255e-06 | 13.04136 | 0 | 0.150132 | 13304.85 | 0.1379
42.66133 | 63.81882 | 752.5629 | 114.9316 | 0.150778 | 0.1527204 | 1 | 0.1497392 | 11.28039 | 0.02003528 | 13041.06 | 1.75506e-06 | 13.04106 | 0 | 0.1494506 | 13248.71 | 0.1379
42.71133 | 63.91512 | 749.0462 | 115.1051 | 0.1501168 | 0.1536688 | 1 | 0.1491096 | 11.28364 | 0.02004105 | 13040.78 | 1.82819e-06 | 13.04078 | 0 | 0.1487952 | 13186.8 | 0.1379
42.76133 | 64.00621 | 745.7806 | 115.3728 | 0.1494009 | 0.1547008 | 1 | 0.1484281 | 11.27901 | 0.02003282 | 13040.48 | 2.26695e-06 | 13.04048 | 0 | 0.1480856 | 13129.31 | 0.1379
42.81133 | 64.11094 | 742.4774 | 115.674 | 0.1487926 | 0.1557946 | 1 | 0.1478544 | 11.28306 | 0.02004002 | 13040.2 | 2.34007e-06 | 13.0402 | 0 | 0.1474827 | 13071.16 | 0.1379
42.86133 | 64.20117 | 738.6175 | 116.0084 | 0.1480111 | 0.1570615 | 1 | 0.1471123 | 11.28246 | 0.02003895 | 13039.9 | 1.53567e-06 | 13.0399 | 0 | 0.1467081 | 13003.21 | 0.1379
42.91133 | 64.29868 | 735.4024 | 116.2442 | 0.1473639 | 0.1580688 | 1 | 0.1464988 | 11.28223 | 0.02003853 | 13039.61 | 1.68193e-06 | 13.03961 | 0 | 0.1460665 | 12946.6 | 0.1379
42.96133 | 64.40828 | 732.1666 | 116.4303 | 0.1466993 | 0.1590216 | 1 | 0.1458655 | 11.28098 | 0.02003633 | 13039.33 | 1.9013e-06 | 13.03933 | 0 | 0.1454078 | 12889.64 | 0.1379
43.01133 | 64.4939 | 728.2403 | 116.7984 | 0.1459636 | 0.1603844 | 1 | 0.1451705 | 11.28492 | 0.02004332 | 13039.04 | 2.04756e-06 | 13.03904 | 0 | 0.1446785 | 12820.52 | 0.1379
43.06133 | 64.59539 | 725.1724 | 117.0675 | 0.1452669 | 0.161434 | 1 | 0.1445086 | 11.27858 | 0.02003205 | 13038.74 | 1.31628e-06 | 13.03874 | 0 | 0.143988 | 12766.51 | 0.1379
43.11133 | 64.68643 | 721.3774 | 117.1942 | 0.1445847 | 0.162459 | 1 | 0.1438587 | 11.28466 | 0.02004287 | 13038.45 | 1.53566e-06 | 13.03845 | 0 | 0.1433118 | 12699.7 | 0.1379
43.16133 | 64.80063 | 718.013 | 117.4107 | 0.1438809 | 0.1635217 | 1 | 0.1431894 | 11.28235 | 0.02003876 | 13038.16 | 1.82817e-06 | 13.03816 | 0 | 0.1426142 | 12640.47 | 0.1379
43.21133 | 64.90012 | 714.1349 | 117.7441 | 0.1431625 | 0.1648766 | 1 | 0.1425112 | 11.28698 | 0.02004698 | 13037.88 | 1.90129e-06 | 13.03788 | 0 | 0.1419021 | 12572.2 | 0.1379
43.26133 | 64.9901 | 711.0434 | 117.8004 | 0.1424366 | 0.1656726 | 1 | 0.1418138 | 11.27858 | 0.02003205 | 13037.56 | 1.24315e-06 | 13.03756 | 0 | 0.1411826 | 12517.77 | 0.1379
43.31133 | 65.09494 | 707.5958 | 117.9912 | 0.1418015 | 0.1667495 | 1 | 0.1412115 | 11.283 | 0.0200399 | 13037.26 | 1.53566e-06 | 13.03726 | 0 | 0.1405531 | 12457.08 | 0.1379
43.36133 | 65.1989 | 703.953 | 118.2094 | 0.141113 | 0.1679222 | 1 | 0.1405587 | 11.28631 | 0.0200458 | 13036.98 | 1.75503e-06 | 13.03698 | 0 | 0.1398707 | 12392.95 | 0.1379
43.41133 | 65.30885 | 700.403 | 118.5661 | 0.1403593 | 0.1692828 | 1 | 0.1398456 | 11.28294 | 0.0200398 | 13036.68 | 1.97441e-06 | 13.03668 | 0 | 0.1391236 | 12330.45 | 0.06895
43.46133 | 65.39574 | 697.411 | 118.5993 | 0.1397348 | 0.1700565 | 1 | 0.1392474 | 11.28092 | 0.02003622 | 13036.37 | 1.3894e-06 | 13.03637 | 0 | 0.1385046 | 12277.77 | 0.1379
43.51133 | 65.48646 | 693.742 | 118.9387 | 0.1390369 | 0.1714451 | 1 | 0.1385889 | 11.28394 | 0.02004159 | 13036.07 | 1.60878e-06 | 13.03607 | 0 | 0.1378129 | 12213.18 | 0.1379
43.56133 | 65.6056 | 690.3718 | 119.2355 | 0.1383422 | 0.172712 | 1 | 0.137932 | 11.28237 | 0.0200388 | 13035.78 | 1.90128e-06 | 13.03578 | 0 | 0.1371243 | 12153.85 | 0.1379
43.61133 | 65.71243 | 686.758 | 119.3186 | 0.1376346 | 0.1737419 | 1 | 0.1372562 | 11.28374 | 0.02004122 | 13035.47 | 2.2669e-06 | 13.03547 | 0 | 0.136423 | 12090.23 | 0.1379
43.66133 | 65.79676 | 683.6526 | 119.527 | 0.1369884 | 0.1748358 | 1 | 0.1366432 | 11.28177 | 0.02003773 | 13035.15 | 1.53564e-06 | 13.03516 | 0 | 0.1357825 | 12035.56 | 0.1379
43.71133 | 65.89578 | 680.3509 | 119.7197 | 0.1363438 | 0.1759676 | 1 | 0.1360316 | 11.28317 | 0.02004022 | 13034.84 | 8.04384e-07 | 13.03484 | 0 | 0.1351434 | 11977.43 | 0.1379
43.76133 | 65.9899 | 677.827 | 119.9892 | 0.1357631 | 0.1770204 | 1 | 0.1354823 | 11.27695 | 0.02002916 | 13034.53 | 1.24314e-06 | 13.03453 | 0 | 0.1345679 | 11933 | 0.1379
43.81133 | 66.10228 | 675.1199 | 120.3972 | 0.1352501 | 0.1783345 | 1 | 0.1350051 | 11.27939 | 0.02003349 | 13034.2 | 1.82814e-06 | 13.0342 | 0 | 0.1340594 | 11885.34 | 0.1379
43.86133 | 66.19468 | 672.0111 | 120.5654 | 0.1346519 | 0.1794098 | 1 | 0.1344377 | 11.28145 | 0.02003716 | 13033.84 | 1.46251e-06 | 13.03384 | 0 | 0.1334665 | 11830.61 | 0.1379
43.91133 | 66.30272 | 668.7742 | 120.8306 | 0.1340197 | 0.1806747 | 1 | 0.1338411 | 11.28283 | 0.0200396 | 13033.47 | 1.17001e-06 | 13.03347 | 0 | 0.1328398 | 11773.63 | 0.1379
43.96133 | 66.40588 | 665.3022 | 120.923 | 0.1333324 | 0.1817565 | 1 | 0.1331854 | 11.28354 | 0.02004088 | 13033.08 | 2.19376e-06 | 13.03308 | 0 | 0.1321586 | 11712.51 | 0.1379
44.01133 | 66.47822 | 662.1696 | 121.2436 | 0.1326907 | 0.1831006 | 1 | 0.1325816 | 11.28236 | 0.02003877 | 13032.68 | 1.17e-06 | 13.03268 | 0 | 0.1315225 | 11657.36 | 0.06895
44.06133 | 66.58745 | 658.8165 | 121.2012 | 0.1320521 | 0.183968 | 1 | 0.1319691 | 11.28521 | 0.02004384 | 13032.29 | 2.26688e-06 | 13.03229 | 0 | 0.1308895 | 11598.32 | 0.1379
44.11133 | 66.71418 | 655.425 | 121.5052 | 0.1313419 | 0.1853838 | 1 | 0.131298 | 11.2826 | 0.0200392 | 13031.88 | 1.09687e-06 | 13.03188 | 0 | 0.1301856 | 11538.62 | 0.1379
44.16133 | 66.78315 | 652.2228 | 121.6222 | 0.130721 | 0.1864734 | 1 | 0.1307085 | 11.28439 | 0.02004238 | 13031.46 | 1.38937e-06 | 13.03146 | 0 | 0.1295701 | 11482.24 | 0.1379
44.21133 | 66.90398 | 649.048 | 121.8111 | 0.1300693 | 0.1876766 | 1 | 0.1300904 | 11.28306 | 0.02004002 | 13031.07 | 1.46249e-06 | 13.03107 | 0 | 0.1289242 | 11426.35 | 0.1379
44.26133 | 66.98695 | 645.3759 | 121.9411 | 0.129388 | 0.1889459 | 1 | 0.129444 | 11.28783 | 0.02004848 | 13030.68 | 1.24312e-06 | 13.03068 | 0 | 0.128249 | 11361.71 | 0.1379
44.31133 | 67.09734 | 641.8149 | 122.027 | 0.1286404 | 0.190128 | 1 | 0.1287298 | 11.28487 | 0.02004323 | 13030.27 | 1.38937e-06 | 13.03027 | 0 | 0.1275079 | 11299.02 | 0.1379
44.36133 | 67.19432 | 638.4959 | 122.2548 | 0.1279703 | 0.1914731 | 1 | 0.1280967 | 11.28444 | 0.02004247 | 13029.85 | 1.68186e-06 | 13.02985 | 0 | 0.1268437 | 11240.59 | 0.1379
44.41133 | 67.3025 | 635.5502 | 122.3595 | 0.127319 | 0.1925252 | 1 | 0.1274749 | 11.27905 | 0.02003289 | 13029.44 | 1.82811e-06 | 13.02944 | 0 | 0.1261982 | 11188.73 | 0.1379
44.46133 | 67.38912 | 631.8238 | 122.4316 | 0.1266754 | 0.1937749 | 1 | 0.1268646 | 11.28821 | 0.02004917 | 13029.03 | 1.8281e-06 | 13.02903 | 0 | 0.1255602 | 11123.12 | 0.1379
44.51133 | 67.50464 | 628.7876 | 122.7049 | 0.1260291 | 0.1951452 | 1 | 0.1262556 | 11.28485 | 0.02004319 | 13028.64 | 1.90122e-06 | 13.02864 | 0 | 0.1249196 | 11069.67 | 0.1379
44.56133 | 67.59549 | 625.483 | 122.6704 | 0.125346 | 0.1961211 | 1 | 0.1255993 | 11.28298 | 0.02003988 | 13028.22 | 2.04747e-06 | 13.02822 | 0 | 0.1242425 | 11011.5 | 0.1379
44.61133 | 67.69434 | 621.9318 | 122.881 | 0.1246824 | 0.1975795 | 1 | 0.1249739 | 11.28733 | 0.0200476 | 13027.8 | 2.19371e-06 | 13.0278 | 0 | 0.1235848 | 10948.98 | 0.1379
44.66133 | 67.81342 | 618.8016 | 123.041 | 0.1240052 | 0.1988376 | 1 | 0.1243306 | 11.28281 | 0.02003958 | 13027.37 | 1.38935e-06 | 13.02737 | 0 | 0.1229136 | 10893.87 | 0.1379
44.71133 | 67.88911 | 615.5728 | 123.2314 | 0.1233672 | 0.2001898 | 1 | 0.1237278 | 11.28364 | 0.02004104 | 13026.93 | 1.82809e-06 | 13.02693 | 0 | 0.1222811 | 10837.03 | 0.1379
44.76133 | 67.99839 | 612.061 | 123.1596 | 0.1227285 | 0.2012212 | 1 | 0.1231168 | 11.28963 | 0.02005169 | 13026.52 | 2.04746e-06 | 13.02652 | 0 | 0.1216481 | 10775.2 | 0.1379
44.81133 | 68.09253 | 609.0331 | 123.2975 | 0.1220576 | 0.202448 | 1 | 0.1224782 | 11.28374 | 0.02004122 | 13026.11 | 2.1937e-06 | 13.02611 | 0 | 0.1209831 | 10721.9 | 0.1379
44.86133 | 68.20007 | 605.3814 | 123.2431 | 0.1213629 | 0.2035793 | 1 | 0.1218126 | 11.28718 | 0.02004734 | 13025.7 | 2.26682e-06 | 13.0257 | 0 | 0.1202944 | 10657.61 | 0.1379
44.91133 | 68.31166 | 602.205 | 123.4306 | 0.1206822 | 0.2049645 | 1 | 0.1211678 | 11.28309 | 0.02004006 | 13025.27 | 1.38934e-06 | 13.02527 | 0 | 0.1196198 | 10601.69 | 0.1379
44.96133 | 68.40234 | 599.1026 | 123.5404 | 0.1200744 | 0.206209 | 1 | 0.120592 | 11.28439 | 0.02004238 | 13024.84 | 1.68183e-06 | 13.02484 | 0 | 0.1190173 | 10547.08 | 0.1379
45.01133 | 68.50202 | 595.9266 | 123.734 | 0.1194544 | 0.2076329 | 1 | 0.1200078 | 11.28596 | 0.02004516 | 13024.43 | 1.82807e-06 | 13.02443 | 0 | 0.1184028 | 10491.16 | 0.1379
45.06139 | 68.60634 | 592.972 | 123.884 | 0.1188012 | 0.2089206 | 1 | 0.119387 | 11.28016 | 0.02003487 | 13023.99 | 1.02372e-06 | 13.02399 | 0 | 0.1177553 | 10439.15 | 0.1379
45.1115 | 68.72888 | 589.5786 | 123.7879 | 0.1182222 | 0.20996 | 1 | 0.1188344 | 11.2898 | 0.02005199 | 13023.59 | 1.09684e-06 | 13.02359 | 0 | 0.1171814 | 10379.41 | 0.1379
45.1615 | 68.80094 | 586.4798 | 124.0186 | 0.1175482 | 0.2114628 | 1 | 0.1181976 | 11.28474 | 0.02004301 | 13023.17 | 1.3162e-06 | 13.02317 | 0 | 0.1165133 | 10324.85 | 0.1379
45.2115 | 68.90176 | 583.0352 | 124.0426 | 0.116872 | 0.2127532 | 1 | 0.1175531 | 11.28612 | 0.02004545 | 13022.74 | 1.60869e-06 | 13.02274 | 0 | 0.1158431 | 10264.21 | 0.1379
45.2615 | 69.01616 | 579.9436 | 124.0746 | 0.116256 | 0.2139426 | 1 | 0.116967 | 11.28648 | 0.0200461 | 13022.31 | 1.9743e-06 | 13.02231 | 0 | 0.1152326 | 10209.78 | 0.1379
45.3115 | 69.09178 | 576.5344 | 124.162 | 0.1155527 | 0.2153594 | 1 | 0.1162976 | 11.28454 | 0.02004264 | 13021.89 | 1.09683e-06 | 13.02189 | 0 | 0.1145354 | 10149.77 | 0.1379
45.3615 | 69.2065 | 573.4907 | 124.1429 | 0.1149609 | 0.2164689 | 1 | 0.1157335 | 11.28633 | 0.02004582 | 13021.5 | 1.09683e-06 | 13.0215 | 0 | 0.1139488 | 10096.18 | 0.1379
45.4115 | 69.32239 | 570.2291 | 124.2046 | 0.1143098 | 0.2178153 | 1 | 0.1151145 | 11.28659 | 0.02004629 | 13021.08 | 1.16995e-06 | 13.02108 | 0 | 0.1133034 | 10038.76 | 0.1379
45.4615 | 69.3972 | 567.0518 | 124.3749 | 0.1136746 | 0.2193361 | 1 | 0.1145158 | 11.28677 | 0.02004661 | 13020.67 | 1.38931e-06 | 13.02067 | 0 | 0.1126739 | 9982.828 | 0.1379
45.5115 | 69.51829 | 564.2262 | 124.3498 | 0.1130523 | 0.22039 | 1 | 0.1139186 | 11.28119 | 0.0200367 | 13020.24 | 1.6818e-06 | 13.02024 | 0 | 0.112057 | 9933.085 | 0.1379
45.5615 | 69.5867 | 561.2106 | 124.426 | 0.1125091 | 0.2217099 | 1 | 0.1134068 | 11.28731 | 0.02004757 | 13019.84 | 1.75492e-06 | 13.01984 | 0 | 0.1115186 | 9879.995 | 0.1379
45.6115 | 69.69974 | 558.0618 | 124.5305 | 0.1118628 | 0.2231482 | 1 | 0.112794 | 11.2858 | 0.02004489 | 13019.43 | 1.97428e-06 | 13.01943 | 0 | 0.1108781 | 9824.562 | 0.1379
45.6615 | 69.81392 | 554.7298 | 124.5477 | 0.1112199 | 0.2245197 | 1 | 0.112183 | 11.28834 | 0.02004939 | 13019.02 | 1.97427e-06 | 13.01902 | 0 | 0.1102408 | 9765.9 | 0.1379
45.7115 | 69.92 | 551.4121 | 124.4022 | 0.1105488 | 0.2256066 | 1 | 0.1115366 | 11.28773 | 0.0200483 | 13018.6 | 2.19363e-06 | 13.0186 | 0 | 0.1095756 | 9707.496 | 0.1379
45.7615 | 70.02738 | 548.6824 | 124.6512 | 0.1099411 | 0.2271828 | 1 | 0.1109657 | 11.28153 | 0.0200373 | 13018.18 | 1.31618e-06 | 13.01818 | 0 | 0.1089732 | 9659.438 | 0.06895
45.8115 | 70.10289 | 545.4645 | 124.6472 | 0.1093507 | 0.2285156 | 1 | 0.1104055 | 11.28714 | 0.02004727 | 13017.77 | 1.46242e-06 | 13.01777 | 0 | 0.108388 | 9602.789 | 0.1379
45.8615 | 70.21201 | 542.5678 | 124.4515 | 0.1087543 | 0.229375 | 1 | 0.1098284 | 11.28551 | 0.02004437 | 13017.37 | 1.53554e-06 | 13.01737 | 0 | 0.1077969 | 9551.792 | 0.1379
45.9115 | 70.33081 | 539.203 | 124.776 | 0.1081055 | 0.2314082 | 1 | 0.1092254 | 11.28819 | 0.02004912 | 13016.99 | 1.38929e-06 | 13.01699 | 0 | 0.1071537 | 9492.556 | 0.1379
45.9615 | 70.39993 | 536.3708 | 124.6157 | 0.1075108 | 0.2323313 | 1 | 0.1086514 | 11.28536 | 0.02004411 | 13016.6 | 1.38929e-06 | 13.0166 | 0 | 0.1065643 | 9442.695 | 0.1379
46.0115 | 70.52298 | 533.3585 | 124.6391 | 0.1069264 | 0.2336873 | 1 | 0.108097 | 11.28742 | 0.02004776 | 13016.2 | 1.38929e-06 | 13.0162 | 0 | 0.1059851 | 9389.665 | 0.1379
46.0615 | 70.61114 | 530.4949 | 124.57 | 0.1063308 | 0.2348186 | 1 | 0.107526 | 11.28514 | 0.02004371 | 13015.82 | 1.24304e-06 | 13.01583 | 0 | 0.1053947 | 9339.25 | 0.1379
46.1115 | 70.69751 | 527.614 | 124.677 | 0.1057467 | 0.2363034 | 1 | 0.1069745 | 11.28442 | 0.02004244 | 13015.46 | 1.0968e-06 | 13.01546 | 0 | 0.1048157 | 9288.532 | 0.1379
46.1615 | 70.82142 | 524.4736 | 124.5675 | 0.1051529 | 0.2375095 | 1 | 0.1064065 | 11.28825 | 0.02004923 | 13015.08 | 2.12048e-06 | 13.01508 | 0 | 0.1042272 | 9233.247 | 0.1379
46.2115 | 70.90447 | 521.4754 | 124.6543 | 0.1045351 | 0.2390415 | 1 | 0.105822 | 11.28644 | 0.02004603 | 13014.69 | 1.97424e-06 | 13.0147 | 0 | 0.1036148 | 9180.466 | 0.1379
46.2615 | 71.00571 | 518.399 | 124.5889 | 0.1039426 | 0.240334 | 1 | 0.105257 | 11.28907 | 0.0200507 | 13014.31 | 1.828e-06 | 13.01431 | 0 | 0.1030275 | 9126.306 | 0.1379
46.3115 | 71.08218 | 515.3196 | 124.4811 | 0.1032916 | 0.241561 | 1 | 0.104631 | 11.28541 | 0.02004419 | 13013.92 | 1.82799e-06 | 13.01392 | 0 | 0.1023823 | 9072.093 | 0.1379
46.3615 | 71.17456 | 512.4261 | 124.4838 | 0.1027184 | 0.2429302 | 1 | 0.1040871 | 11.28616 | 0.02004552 | 13013.57 | 1.53551e-06 | 13.01357 | 0 | 0.1018142 | 9021.153 | 0.1379
46.4115 | 71.27038 | 509.1802 | 124.4344 | 0.1021015 | 0.244382 | 1 | 0.1035001 | 11.28988 | 0.02005214 | 13013.22 | 2.19359e-06 | 13.01322 | 0 | 0.1012026 | 8964.011 | 0.1379
46.4615 | 71.39208 | 506.3613 | 124.4752 | 0.1014949 | 0.245823 | 1 | 0.1029237 | 11.28528 | 0.02004397 | 13012.86 | 1.97422e-06 | 13.01286 | 0 | 0.1006013 | 8914.384 | 0.1379
46.5115 | 71.50189 | 503.3476 | 124.511 | 0.1009057 | 0.2473658 | 1 | 0.1023665 | 11.28695 | 0.02004693 | 13012.51 | 1.68175e-06 | 13.01251 | 0 | 0.1000174 | 8861.328 | 0.1379
46.5615 | 71.58174 | 500.3658 | 124.3342 | 0.1003105 | 0.2484867 | 1 | 0.1017933 | 11.28724 | 0.02004744 | 13012.14 | 1.31615e-06 | 13.01214 | 0 | 0.09942743 | 8808.836 | 0.1379
46.6115 | 71.6987 | 497.4704 | 124.4423 | 0.09973922 | 0.2501502 | 1 | 0.1012567 | 11.28827 | 0.02004928 | 13011.78 | 1.09679e-06 | 13.01178 | 0 | 0.09886116 | 8757.862 | 0.06895
46.6615 | 71.78801 | 494.665 | 124.3233 | 0.09917225 | 0.2513282 | 1 | 0.1007128 | 11.28776 | 0.02004837 | 13011.42 | 1.9011e-06 | 13.01142 | 0 | 0.09829918 | 8708.475 | 0.1379
46.7115 | 71.89395 | 491.8576 | 124.3962 | 0.09858055 | 0.2529111 | 1 | 0.100153 | 11.28446 | 0.0200425 | 13011.07 | 1.68174e-06 | 13.01107 | 0 | 0.09771268 | 8659.051 | 0.1379
46.7615 | 72.00819 | 489.0104 | 124.1936 | 0.09805422 | 0.2539692 | 1 | 0.09964691 | 11.28956 | 0.02005156 | 13010.75 | 1.02366e-06 | 13.01075 | 0 | 0.09719101 | 8608.926 | 0.1379
46.8115 | 72.09514 | 485.6842 | 124.2077 | 0.09738476 | 0.2557376 | 1 | 0.09901188 | 11.28927 | 0.02005104 | 13010.39 | 1.68173e-06 | 13.01039 | 0 | 0.09652742 | 8550.369 | 0.1379
46.8615 | 72.20312 | 482.9381 | 124.0726 | 0.09680726 | 0.256912 | 1 | 0.09845672 | 11.28614 | 0.02004548 | 13010.03 | 1.46237e-06 | 13.01003 | 0 | 0.09595501 | 8502.024 | 0.1379
46.9115 | 72.2896 | 480.0064 | 124.019 | 0.09622586 | 0.2583695 | 1 | 0.0979032 | 11.28687 | 0.02004679 | 13009.68 | 1.09678e-06 | 13.00968 | 0 | 0.09537872 | 8450.412 | 0.1379
46.9615 | 72.39812 | 477.159 | 124.0417 | 0.09569366 | 0.2599588 | 1 | 0.09740288 | 11.29143 | 0.02005488 | 13009.35 | 1.75484e-06 | 13.00935 | 0 | 0.09485121 | 8400.282 | 0.1379
47.0115 | 72.48466 | 474.219 | 123.8201 | 0.09506369 | 0.2611032 | 1 | 0.09679218 | 11.28664 | 0.02004638 | 13009.02 | 2.26667e-06 | 13.00902 | 0 | 0.0942268 | 8348.525 | 0.1379
47.0615 | 72.59576 | 471.233 | 124.0632 | 0.09447106 | 0.2632737 | 1 | 0.09624337 | 11.28735 | 0.02004764 | 13008.71 | 1.6086e-06 | 13.00871 | 0 | 0.09363937 | 8295.957 | 0.1379
47.1115 | 72.706 | 468.6124 | 123.7354 | 0.09395416 | 0.2640463 | 1 | 0.09573876 | 11.28836 | 0.02004944 | 13008.39 | 1.02365e-06 | 13.00839 | 0 | 0.09312702 | 8249.824 | 0.1379
47.1615 | 72.8179 | 465.8281 | 123.5864 | 0.09337809 | 0.2653048 | 1 | 0.09518444 | 11.28621 | 0.02004562 | 13008.07 | 1.53548e-06 | 13.00807 | 0 | 0.09255601 | 8200.806 | 0.06895
47.2115 | 72.89135 | 463.1141 | 123.7596 | 0.09284647 | 0.2672335 | 1 | 0.09469112 | 11.28772 | 0.02004829 | 13007.76 | 1.90107e-06 | 13.00776 | 0 | 0.09202908 | 8153.026 | 0.1379
47.2615 | 73.00589 | 460.1782 | 123.4832 | 0.09228553 | 0.2683378 | 1 | 0.0941483 | 11.2911 | 0.0200543 | 13007.45 | 2.41289e-06 | 13.00746 | 0 | 0.09147306 | 8101.341 | 0.1379
47.3115 | 73.07331 | 457.1148 | 123.4453 | 0.09164601 | 0.2700531 | 1 | 0.0935395 | 11.288 | 0.0200488 | 13007.13 | 1.60859e-06 | 13.00713 | 0 | 0.0908392 | 8047.41 | 0.1379
47.3615 | 73.18674 | 454.4394 | 123.3489 | 0.09113166 | 0.271431 | 1 | 0.09305047 | 11.29074 | 0.02005365 | 13006.84 | 9.5053e-07 | 13.00684 | 0 | 0.09032938 | 8000.31 | 0.1379
47.4115 | 73.28106 | 451.4712 | 123.2814 | 0.09050665 | 0.2730659 | 1 | 0.09245366 | 11.28702 | 0.02004705 | 13006.53 | 1.243e-06 | 13.00653 | 0 | 0.08970986 | 7948.056 | 0.1379
47.4615 | 73.36722 | 448.8262 | 123.2112 | 0.08997769 | 0.2745188 | 1 | 0.09195076 | 11.28718 | 0.02004734 | 13006.24 | 1.46235e-06 | 13.00624 | 0 | 0.08918556 | 7901.491 | 0.1379
47.5115 | 73.4859 | 445.7144 | 123.0805 | 0.08938972 | 0.2761422 | 1 | 0.09139086 | 11.29171 | 0.02005539 | 13005.96 | 1.6817e-06 | 13.00597 | 0 | 0.08860278 | 7846.708 | 0.1379
47.5615 | 73.57547 | 443.021 | 122.8013 | 0.08884064 | 0.2771908 | 1 | 0.09085758 | 11.29058 | 0.02005338 | 13005.7 | 1.6817e-06 | 13.0057 | 0 | 0.08805853 | 7799.29 | 0.1379
47.61166 | 73.7027 | 440.0398 | 122.8157 | 0.08824194 | 0.2791014 | 1 | 0.09029272 | 11.29047 | 0.02005318 | 13005.44 | 1.60858e-06 | 13.00544 | 0 | 0.08746509 | 7746.808 | 0.06895
47.66166 | 73.78429 | 437.2312 | 122.7156 | 0.0876608 | 0.2806654 | 1 | 0.08973788 | 11.28816 | 0.02004908 | 13005.15 | 1.82793e-06 | 13.00515 | 0 | 0.08688907 | 7697.362 | 0.1379
47.71166 | 73.88741 | 435.2386 | 122.5814 | 0.08727232 | 0.2816418 | 1 | 0.08936614 | 11.28958 | 0.02005161 | 13005.02 | 1.16988e-06 | 13.00502 | 0 | 0.08650399 | 7662.284 | 0.1379
47.76166 | 73.9946 | 431.5703 | 122.5666 | 0.08655747 | 0.2840014 | 1 | 0.08869094 | 11.29229 | 0.0200564 | 13004.87 | 1.02364e-06 | 13.00487 | 0 | 0.08579546 | 7597.705 | 0.1379
47.81167 | 74.08166 | 428.9847 | 122.4974 | 0.08599764 | 0.2855518 | 1 | 0.08815746 | 11.28687 | 0.02004678 | 13004.66 | 1.68169e-06 | 13.00466 | 0 | 0.08524055 | 7552.186 | 0.1379
47.86166 | 74.17121 | 426.418 | 122.2732 | 0.08548888 | 0.2867448 | 1 | 0.08766642 | 11.28763 | 0.02004814 | 13004.44 | 1.31611e-06 | 13.00444 | 0 | 0.08473626 | 7507 | 0.1379
47.91166 | 74.30762 | 423.5828 | 122.056 | 0.08495316 | 0.2881515 | 1 | 0.08715236 | 11.29198 | 0.02005585 | 13004.24 | 1.97416e-06 | 13.00425 | 0 | 0.08420525 | 7457.088 | 0.1379
47.96166 | 74.3802 | 420.8684 | 121.8603 | 0.08436374 | 0.289545 | 1 | 0.08658293 | 11.28596 | 0.02004516 | 13004.02 | 1.60857e-06 | 13.00402 | 0 | 0.08362103 | 7409.3 | 0.1379
48.01166 | 74.52366 | 418.1472 | 121.7866 | 0.08386425 | 0.291253 | 1 | 0.08611256 | 11.29215 | 0.02005616 | 13003.82 | 2.26662e-06 | 13.00382 | 0 | 0.08312594 | 7361.393 | 0.1379
48.06167 | 74.60974 | 415.5258 | 121.714 | 0.08332001 | 0.2929155 | 1 | 0.08559494 | 11.28965 | 0.02005171 | 13003.62 | 1.68169e-06 | 13.00362 | 0 | 0.08258651 | 7315.244 | 0.1379
48.11166 | 74.69421 | 412.8198 | 121.5822 | 0.082787 | 0.2945166 | 1 | 0.08508697 | 11.29095 | 0.02005403 | 13003.45 | 2.12039e-06 | 13.00345 | 0 | 0.08205819 | 7267.606 | 0.1379
48.16166 | 74.8055 | 410.2405 | 121.4546 | 0.08224922 | 0.2960572 | 1 | 0.0845725 | 11.28814 | 0.02004903 | 13003.29 | 1.24298e-06 | 13.00329 | 0 | 0.08152515 | 7222.198 | 0.1379
48.21166 | 74.89306 | 407.4156 | 121.2679 | 0.08170452 | 0.2976515 | 1 | 0.08405165 | 11.29113 | 0.02005434 | 13003.16 | 2.41285e-06 | 13.00316 | 0 | 0.08098522 | 7172.468 | 0.1379
48.26166 | 74.99675 | 404.6383 | 121.0942 | 0.08116096 | 0.2992653 | 1 | 0.08353234 | 11.29299 | 0.02005766 | 13003.03 | 1.3161e-06 | 13.00303 | 0 | 0.08044646 | 7123.574 | 0.1379
48.31167 | 75.07602 | 402.052 | 120.8612 | 0.08060984 | 0.300611 | 1 | 0.08299874 | 11.28846 | 0.02004961 | 13002.89 | 1.3161e-06 | 13.00289 | 0 | 0.07990018 | 7078.04 | 0.1379
48.36166 | 75.20938 | 399.3302 | 120.6653 | 0.08009474 | 0.3021692 | 1 | 0.08250653 | 11.29278 | 0.02005728 | 13002.79 | 2.41285e-06 | 13.00279 | 0 | 0.07938962 | 7030.124 | 0.1379
48.41166 | 75.2813 | 396.5298 | 120.5078 | 0.07953126 | 0.3039059 | 1 | 0.08196835 | 11.29252 | 0.02005682 | 13002.67 | 2.12038e-06 | 13.00267 | 0 | 0.0788311 | 6980.825 | 0.1379
48.46166 | 75.39068 | 393.9133 | 120.3634 | 0.07897926 | 0.3055582 | 1 | 0.0814398 | 11.28863 | 0.02004991 | 13002.55 | 8.77398e-07 | 13.00255 | 0 | 0.07828397 | 6934.762 | 0.1379
48.51166 | 75.49782 | 391.338 | 120.3153 | 0.0784852 | 0.307446 | 1 | 0.08097576 | 11.29184 | 0.0200556 | 13002.46 | 1.82791e-06 | 13.00246 | 0 | 0.07779424 | 6889.424 | 0.1379
48.56167 | 75.59228 | 388.5609 | 120.0555 | 0.07791722 | 0.3089747 | 1 | 0.080427 | 11.29024 | 0.02005277 | 13002.38 | 2.63219e-06 | 13.00238 | 0 | 0.07723128 | 6840.532 | 0.1379
48.61166 | 75.69056 | 386.03 | 119.8307 | 0.0774362 | 0.3104182 | 1 | 0.07996585 | 11.2941 | 0.02005963 | 13002.3 | 2.12038e-06 | 13.0023 | 0 | 0.07675449 | 6795.978 | 0.1379
48.66166 | 75.80375 | 383.3352 | 119.6566 | 0.07685294 | 0.3121462 | 1 | 0.07940494 | 11.28784 | 0.0200485 | 13002.23 | 4.38698e-07 | 13.00223 | 0 | 0.07617636 | 6748.536 | 0.1379
48.71166 | 75.91394 | 380.5922 | 119.4724 | 0.07634604 | 0.3139117 | 1 | 0.07892356 | 11.2942 | 0.0200598 | 13002.18 | 8.77396e-07 | 13.00218 | 0 | 0.07567391 | 6700.246 | 0.1379
48.76166 | 76.01745 | 377.9214 | 119.3201 | 0.07579487 | 0.3157274 | 1 | 0.07839721 | 11.2919 | 0.02005572 | 13002.11 | 1.38921e-06 | 13.00211 | 0 | 0.0751276 | 6653.226 | 0.1379
48.81167 | 76.09879 | 375.5159 | 119.0084 | 0.07530399 | 0.3169197 | 1 | 0.07791884 | 11.29064 | 0.02005348 | 13002.07 | 1.90102e-06 | 13.00207 | 0 | 0.07464105 | 6610.878 | 0.1379
48.86166 | 76.1935 | 372.673 | 118.8168 | 0.07477019 | 0.3188232 | 1 | 0.07741126 | 11.29612 | 0.02006322 | 13002.06 | 2.19349e-06 | 13.00206 | 0 | 0.07411194 | 6560.829 | 0.06895
48.91166 | 76.31122 | 370.168 | 118.6386 | 0.07422795 | 0.3204993 | 1 | 0.07689 | 11.29009 | 0.02005251 | 13002.03 | 2.41284e-06 | 13.00203 | 0 | 0.07357447 | 6516.729 | 0.1379
48.96166 | 76.39394 | 367.552 | 118.383 | 0.07372694 | 0.322085 | 1 | 0.07640868 | 11.2937 | 0.02005892 | 13002.01 | 2.48595e-06 | 13.00201 | 0 | 0.07307788 | 6470.676 | 0.1379
49.01166 | 76.5142 | 364.995 | 118.1668 | 0.07318926 | 0.3237492 | 1 | 0.07589082 | 11.28988 | 0.02005213 | 13002 | 2.63219e-06 | 13.002 | 0 | 0.07254493 | 6425.66 | 0.1379
49.06167 | 76.61868 | 362.269 | 118.0337 | 0.07268164 | 0.325818 | 1 | 0.07541264 | 11.29594 | 0.02006289 | 13001.98 | 2.7053e-06 | 13.00198 | 0 | 0.07204178 | 6377.67 | 0.1379
49.11166 | 76.7021 | 359.8215 | 117.8078 | 0.07214946 | 0.327406 | 1 | 0.07489814 | 11.2895 | 0.02005146 | 13001.96 | 2.99777e-06 | 13.00196 | 0 | 0.07151428 | 6334.582 | 0.1379
49.16166 | 76.81 | 357.3525 | 117.6738 | 0.07167136 | 0.3292933 | 1 | 0.0744457 | 11.29218 | 0.02005621 | 13001.98 | 2.92465e-06 | 13.00198 | 0 | 0.0710404 | 6291.116 | 0.1379
49.21166 | 76.92499 | 354.7431 | 117.3088 | 0.07114756 | 0.3306865 | 1 | 0.07393458 | 11.2921 | 0.02005608 | 13001.97 | 2.85154e-06 | 13.00197 | 0 | 0.07052121 | 6245.178 | 0.1379
49.26166 | 76.97192 | 352.2263 | 117.2131 | 0.07066856 | 0.3327778 | 1 | 0.07348505 | 11.29622 | 0.0200634 | 13002.01 | 2.7053e-06 | 13.00201 | 0 | 0.07004641 | 6200.87 | 0.1379
49.31167 | 77.1196 | 349.5856 | 116.8533 | 0.07011804 | 0.3342622 | 1 | 0.0729474 | 11.29289 | 0.02005747 | 13002.04 | 2.41284e-06 | 13.00204 | 0 | 0.06950074 | 6154.382 | 0.1379
49.36166 | 77.20256 | 347.044 | 116.6244 | 0.06960621 | 0.3360508 | 1 | 0.0724563 | 11.29256 | 0.02005688 | 13002.08 | 2.19349e-06 | 13.00208 | 0 | 0.06899342 | 6109.638 | 0.1379
49.41166 | 77.295 | 344.5231 | 116.302 | 0.06910908 | 0.3375739 | 1 | 0.07197428 | 11.29394 | 0.02005935 | 13002.11 | 1.68168e-06 | 13.00211 | 0 | 0.06850069 | 6065.258 | 0.1379
49.46166 | 77.41511 | 342.0378 | 116.1297 | 0.06860507 | 0.339523 | 1 | 0.07149387 | 11.29304 | 0.02005775 | 13002.16 | 1.38921e-06 | 13.00216 | 0 | 0.0680011 | 6021.503 | 0.1379
49.51166 | 77.49678 | 339.3478 | 115.9206 | 0.0680722 | 0.3415983 | 1 | 0.07098568 | 11.29415 | 0.02005971 | 13002.22 | 8.0428e-07 | 13.00222 | 0 | 0.0674729 | 5974.148 | 0.1379
49.56167 | 77.60556 | 336.9895 | 115.6742 | 0.06759906 | 0.3432577 | 1 | 0.07053054 | 11.29414 | 0.02005969 | 13002.3 | 1.38921e-06 | 13.0023 | 0 | 0.06700394 | 5932.63 | 0.1379
49.61166 | 77.71869 | 334.4597 | 115.3823 | 0.06709172 | 0.3449812 | 1 | 0.07004038 | 11.29416 | 0.02005974 | 13002.4 | 2.85154e-06 | 13.00239 | 0 | 0.06650108 | 5888.093 | 0.1379
49.66166 | 77.82399 | 331.862 | 115.1295 | 0.06657493 | 0.3469198 | 1 | 0.06954468 | 11.29489 | 0.02006103 | 13002.47 | 2.12038e-06 | 13.00247 | 0 | 0.06598882 | 5842.36 | 0.1379
49.71166 | 77.90669 | 329.6838 | 114.9424 | 0.06612694 | 0.3486444 | 1 | 0.06911593 | 11.29301 | 0.02005769 | 13002.55 | 1.53545e-06 | 13.00255 | 0 | 0.06554478 | 5804.013 | 0.1379
49.76166 | 78.0357 | 327.2442 | 114.6397 | 0.06563364 | 0.3503186 | 1 | 0.06863796 | 11.29233 | 0.02005648 | 13002.66 | 7.31165e-07 | 13.00266 | 0 | 0.06505582 | 5761.065 | 0.1379
49.81167 | 78.10053 | 324.6312 | 114.3323 | 0.0651312 | 0.3521913 | 1 | 0.06815445 | 11.29608 | 0.02006314 | 13002.78 | 2.99778e-06 | 13.00278 | 0 | 0.06455781 | 5715.065 | 0.1379
49.86166 | 78.22476 | 322.2038 | 114.1092 | 0.06462886 | 0.3541522 | 1 | 0.06767264 | 11.2934 | 0.02005838 | 13002.9 | 1.90103e-06 | 13.0029 | 0 | 0.06405989 | 5672.33 | 0.1379
49.91166 | 78.31714 | 319.8222 | 113.734 | 0.06416611 | 0.3556163 | 1 | 0.06722116 | 11.29604 | 0.02006306 | 13003.03 | 8.77399e-07 | 13.00303 | 0 | 0.06360121 | 5630.402 | 0.1379
49.96166 | 78.42421 | 317.4472 | 113.5004 | 0.06367552 | 0.3575408 | 1 | 0.06674978 | 11.29353 | 0.02005862 | 13003.16 | 1.97415e-06 | 13.00316 | 0 | 0.06311494 | 5588.592 | 0.1379
50.01166 | 78.5387 | 315.1076 | 113.2874 | 0.06320618 | 0.3595198 | 1 | 0.06630139 | 11.29352 | 0.0200586 | 13003.31 | 1.90103e-06 | 13.00331 | 0 | 0.06264972 | 5547.404 | 0.06895
50.06167 | 78.6156 | 312.7188 | 112.9756 | 0.06272984 | 0.3612688 | 1 | 0.06584038 | 11.29403 | 0.0200595 | 13003.45 | 6.5805e-07 | 13.00346 | 0 | 0.06217759 | 5505.35 | 0.1379
50.11178 | 78.73455 | 310.404 | 112.5988 | 0.06227418 | 0.3627492 | 1 | 0.06539504 | 11.29561 | 0.0200623 | 13003.62 | 2.85155e-06 | 13.00362 | 0 | 0.06172593 | 5464.596 | 0.06895
50.16184 | 78.80734 | 308.0118 | 112.3218 | 0.06180505 | 0.3646672 | 1 | 0.06494422 | 11.29758 | 0.0200658 | 13003.83 | 1.02364e-06 | 13.00383 | 0 | 0.06126093 | 5422.484 | 0.1379
50.21184 | 78.9108 | 305.534 | 112.0704 | 0.0612868 | 0.3668018 | 1 | 0.06444592 | 11.2937 | 0.02005892 | 13004.02 | 2.85156e-06 | 13.00402 | 0 | 0.06074726 | 5378.861 | 0.1379
50.26184 | 79.02469 | 303.183 | 111.7732 | 0.06082256 | 0.368666 | 1 | 0.06399836 | 11.29507 | 0.02006134 | 13004.2 | 1.09675e-06 | 13.0042 | 0 | 0.0602871 | 5337.472 | 0.1379
50.31183 | 79.11637 | 300.7793 | 111.5311 | 0.06034175 | 0.370807 | 1 | 0.0635385 | 11.29533 | 0.0200618 | 13004.42 | 1.53546e-06 | 13.00442 | 0 | 0.05981052 | 5295.156 | 0.1379
50.36183 | 79.20816 | 298.4469 | 111.0774 | 0.05989094 | 0.3721846 | 1 | 0.06309411 | 11.29856 | 0.02006754 | 13004.64 | 8.77404e-07 | 13.00464 | 0 | 0.0593637 | 5254.095 | 0.1379
50.41184 | 79.30322 | 296.0892 | 110.8337 | 0.0593945 | 0.3743252 | 1 | 0.06261676 | 11.29412 | 0.02005966 | 13004.85 | 2.41286e-06 | 13.00485 | 0 | 0.05887161 | 5212.588 | 0.1379
50.46184 | 79.40853 | 293.4978 | 110.5366 | 0.05891038 | 0.376618 | 1 | 0.06215503 | 11.30097 | 0.02007183 | 13005.1 | 1.53546e-06 | 13.0051 | 0 | 0.05839176 | 5166.968 | 0.1379
50.51184 | 79.50849 | 291.2257 | 110.247 | 0.05841536 | 0.378562 | 1 | 0.06167438 | 11.29344 | 0.02005845 | 13005.31 | 1.97417e-06 | 13.00531 | 0 | 0.0579011 | 5126.967 | 0.1379
50.56183 | 79.62394 | 288.8824 | 109.8934 | 0.05798297 | 0.3804089 | 1 | 0.06125709 | 11.30077 | 0.02007148 | 13005.57 | 1.97417e-06 | 13.00557 | 0 | 0.0574725 | 5085.715 | 0.1379
50.61183 | 79.7019 | 286.6643 | 109.6227 | 0.05750426 | 0.3824078 | 1 | 0.06079355 | 11.2942 | 0.02005979 | 13005.82 | 9.50526e-07 | 13.00582 | 0 | 0.056998 | 5046.664 | 0.1379
50.66184 | 79.8106 | 284.4107 | 109.1799 | 0.05706344 | 0.3838813 | 1 | 0.06035891 | 11.29642 | 0.02006375 | 13006.09 | 2.12041e-06 | 13.00609 | 0 | 0.05656109 | 5006.99 | 0.1379
50.71184 | 79.91912 | 281.9995 | 108.9251 | 0.05657545 | 0.38626 | 1 | 0.05989209 | 11.29558 | 0.02006225 | 13006.36 | 2.12041e-06 | 13.00636 | 0 | 0.05607739 | 4964.542 | 0.1379
50.76184 | 79.9997 | 279.8342 | 108.6289 | 0.05615515 | 0.38819 | 1 | 0.0594876 | 11.29842 | 0.02006729 | 13006.65 | 1.82794e-06 | 13.00665 | 0 | 0.05566078 | 4926.424 | 0.1379
50.81183 | 80.10935 | 277.5388 | 108.2908 | 0.055685 | 0.3901825 | 1 | 0.05903084 | 11.29648 | 0.02006386 | 13006.93 | 1.75482e-06 | 13.00693 | 0 | 0.05519476 | 4886.012 | 0.1379
50.86183 | 80.2124 | 275.2035 | 107.933 | 0.05522916 | 0.3921933 | 1 | 0.05858922 | 11.29908 | 0.02006848 | 13007.24 | 1.38924e-06 | 13.00724 | 0 | 0.05474293 | 4844.9 | 0.06895
50.91184 | 80.30603 | 273.0268 | 107.6234 | 0.05476938 | 0.3941864 | 1 | 0.0581426 | 11.29436 | 0.02006008 | 13007.56 | 2.0473e-06 | 13.00756 | 0 | 0.0542872 | 4806.579 | 0.1379
50.96184 | 80.39599 | 270.728 | 107.218 | 0.05433945 | 0.3960356 | 1 | 0.05772421 | 11.30084 | 0.0200716 | 13007.87 | 1.6086e-06 | 13.00787 | 0 | 0.05386108 | 4766.111 | 0.1379
51.01184 | 80.50872 | 268.4591 | 106.8715 | 0.05387638 | 0.3980922 | 1 | 0.05727429 | 11.29923 | 0.02006874 | 13008.19 | 1.16989e-06 | 13.00819 | 0 | 0.05340207 | 4726.167 | 0.1379
51.06183 | 80.60851 | 266.2157 | 106.6236 | 0.05341492 | 0.4005158 | 1 | 0.0568327 | 11.29686 | 0.02006453 | 13008.51 | 1.75484e-06 | 13.00851 | 0 | 0.05294468 | 4686.672 | 0.1379
51.11183 | 80.70855 | 263.9406 | 106.1442 | 0.05297004 | 0.4021518 | 1 | 0.05639284 | 11.29934 | 0.02006893 | 13008.84 | 2.4129e-06 | 13.00884 | 0 | 0.05250371 | 4646.618 | 0.1379
51.16184 | 80.78766 | 261.7301 | 105.8286 | 0.05252324 | 0.4043426 | 1 | 0.05596122 | 11.29866 | 0.02006772 | 13009.19 | 1.68172e-06 | 13.00919 | 0 | 0.05206085 | 4607.703 | 0.1379
51.21184 | 80.88421 | 259.436 | 105.4812 | 0.05207163 | 0.4065789 | 1 | 0.05552476 | 11.30056 | 0.02007109 | 13009.55 | 1.9742e-06 | 13.00955 | 0 | 0.05161321 | 4567.317 | 0.1379
51.26184 | 80.96861 | 257.1932 | 105.1214 | 0.05161762 | 0.4087254 | 1 | 0.0550835 | 11.29971 | 0.02006958 | 13009.93 | 1.02366e-06 | 13.00993 | 0 | 0.0511632 | 4527.833 | 0.1379
51.31184 | 81.1113 | 255.0432 | 104.697 | 0.05117842 | 0.4105069 | 1 | 0.05465049 | 11.29801 | 0.02006658 | 13010.3 | 1.1699e-06 | 13.0103 | 0 | 0.05072786 | 4489.981 | 0.1379
51.36183 | 81.17782 | 252.8122 | 104.3201 | 0.0507291 | 0.4126386 | 1 | 0.05421276 | 11.29765 | 0.02006593 | 13010.68 | 1.31614e-06 | 13.01068 | 0 | 0.0502825 | 4450.705 | 0.1379
51.41184 | 81.2829 | 250.732 | 104.0833 | 0.05031163 | 0.4151179 | 1 | 0.05381518 | 11.29763 | 0.0200659 | 13011.07 | 1.5355e-06 | 13.01107 | 0 | 0.0498687 | 4414.084 | 0.1379
51.46184 | 81.37168 | 248.4994 | 103.6535 | 0.04988078 | 0.4171178 | 1 | 0.05339358 | 11.30151 | 0.02007279 | 13011.48 | 1.31614e-06 | 13.01148 | 0 | 0.04944164 | 4374.78 | 0.1379
51.51184 | 81.49294 | 246.2616 | 103.2303 | 0.04943876 | 0.4191896 | 1 | 0.05296091 | 11.30316 | 0.02007571 | 13011.91 | 1.09679e-06 | 13.01191 | 0 | 0.04900352 | 4335.384 | 0.06895
51.56184 | 81.62849 | 244.036 | 102.796 | 0.0489817 | 0.421233 | 1 | 0.05251104 | 11.30079 | 0.02007151 | 13012.32 | 1.97422e-06 | 13.01233 | 0 | 0.04855048 | 4296.202 | 0.1379
51.61183 | 81.67834 | 241.9359 | 102.4349 | 0.04855422 | 0.4233969 | 1 | 0.05209457 | 11.29941 | 0.02006905 | 13012.74 | 1.82798e-06 | 13.01274 | 0 | 0.04812679 | 4259.231 | 0.1379
51.66184 | 81.83865 | 239.8149 | 102.2157 | 0.0481232 | 0.4262276 | 1 | 0.05168602 | 11.29815 | 0.02006681 | 13013.16 | 1.68175e-06 | 13.01316 | 0 | 0.04769954 | 4221.89 | 0.1379
51.71184 | 81.87808 | 237.6916 | 101.719 | 0.04771344 | 0.4279453 | 1 | 0.05127911 | 11.30201 | 0.02007367 | 13013.6 | 1.24303e-06 | 13.0136 | 0 | 0.04729339 | 4184.511 | 0.1379
51.76184 | 82.01986 | 235.6134 | 101.317 | 0.04728228 | 0.4300136 | 1 | 0.05085512 | 11.29867 | 0.02006774 | 13014.04 | 2.12047e-06 | 13.01404 | 0 | 0.04686602 | 4147.925 | 0.1379
51.81184 | 82.09975 | 233.4841 | 100.8943 | 0.04686408 | 0.432125 | 1 | 0.05044531 | 11.30086 | 0.02007164 | 13014.48 | 1.60864e-06 | 13.01449 | 0 | 0.0464515 | 4110.439 | 0.1379
51.86183 | 82.19872 | 231.6534 | 100.616 | 0.04648052 | 0.4343387 | 1 | 0.05007416 | 11.29695 | 0.02006468 | 13014.95 | 2.26672e-06 | 13.01495 | 0 | 0.04607132 | 4078.21 | 0.1379
51.91184 | 82.32262 | 229.4562 | 100.1732 | 0.04605874 | 0.436568 | 1 | 0.04966138 | 11.30163 | 0.020073 | 13015.42 | 1.4624e-06 | 13.01542 | 0 | 0.04565326 | 4039.529 | 0.06895
51.96184 | 82.39765 | 227.4077 | 99.74074 | 0.0456535 | 0.4385987 | 1 | 0.0492625 | 11.3031 | 0.02007562 | 13015.89 | 1.97425e-06 | 13.01589 | 0 | 0.04525159 | 4003.465 | 0.06895
52.01184 | 82.53012 | 225.2968 | 99.30137 | 0.04522564 | 0.4407581 | 1 | 0.04884086 | 11.30209 | 0.02007381 | 13016.37 | 1.38929e-06 | 13.01637 | 0 | 0.0448275 | 3966.302 | 0.1379
52.06184 | 82.59719 | 223.1957 | 98.96855 | 0.04480294 | 0.443416 | 1 | 0.04843316 | 11.30185 | 0.02007339 | 13016.84 | 1.90113e-06 | 13.01684 | 0 | 0.0444085 | 3929.314 | 0.1379
52.11183 | 82.68546 | 221.2497 | 98.57378 | 0.0444193 | 0.4455317 | 1 | 0.04805743 | 11.30363 | 0.02007655 | 13017.35 | 2.19362e-06 | 13.01735 | 0 | 0.04402825 | 3895.055 | 0.1379
52.16184 | 82.819 | 219.0933 | 98.07782 | 0.04397633 | 0.4476533 | 1 | 0.04761689 | 11.30105 | 0.02007197 | 13017.82 | 1.16993e-06 | 13.01782 | 0 | 0.04358918 | 3857.09 | 0.1379
52.21184 | 82.90839 | 217.2133 | 97.73606 | 0.04359364 | 0.4499542 | 1 | 0.04724434 | 11.29966 | 0.02006951 | 13018.32 | 1.68178e-06 | 13.01832 | 0 | 0.04320985 | 3823.994 | 0.1379
52.26184 | 82.98664 | 215.2098 | 97.31359 | 0.04319766 | 0.45218 | 1 | 0.04685534 | 11.30126 | 0.02007234 | 13018.82 | 1.75491e-06 | 13.01882 | 0 | 0.04281736 | 3788.724 | 0.1379
52.31184 | 83.10534 | 213.1829 | 96.92291 | 0.04279428 | 0.4546468 | 1 | 0.04646202 | 11.30218 | 0.02007398 | 13019.34 | 1.97427e-06 | 13.01934 | 0 | 0.04241754 | 3753.04 | 0.1379
52.36183 | 83.21919 | 211.1742 | 96.49976 | 0.04240076 | 0.4569674 | 1 | 0.04607624 | 11.30476 | 0.02007856 | 13019.86 | 2.0474e-06 | 13.01986 | 0 | 0.04202748 | 3717.678 | 0.1379
52.41184 | 83.33024 | 209.2364 | 96.09613 | 0.04198788 | 0.4592707 | 1 | 0.0456685 | 11.29837 | 0.0200672 | 13020.38 | 8.04337e-07 | 13.02038 | 0 | 0.04161824 | 3683.562 | 0.1379
52.46184 | 83.40968 | 207.2424 | 95.60301 | 0.04161385 | 0.4613102 | 1 | 0.04529782 | 11.30546 | 0.0200798 | 13020.92 | 1.97429e-06 | 13.02093 | 0 | 0.0412475 | 3648.458 | 0.1379
52.51184 | 83.5188 | 205.3613 | 95.20946 | 0.041232 | 0.4636192 | 1 | 0.04492274 | 11.30432 | 0.02007778 | 13021.47 | 1.90117e-06 | 13.02147 | 0 | 0.040869 | 3615.343 | 0.1379
52.56184 | 83.64834 | 203.4244 | 94.78325 | 0.04083069 | 0.4659384 | 1 | 0.04452597 | 11.30088 | 0.02007167 | 13022.04 | 2.70552e-06 | 13.02204 | 0 | 0.04047122 | 3581.244 | 0.1379
52.61189 | 83.7272 | 201.5748 | 94.31464 | 0.04046381 | 0.467889 | 1 | 0.04415994 | 11.30211 | 0.02007384 | 13022.61 | 1.16996e-06 | 13.02261 | 0 | 0.04010758 | 3548.682 | 0.1379
52.662 | 83.81656 | 199.6702 | 93.91556 | 0.04008035 | 0.4703534 | 1 | 0.04378388 | 11.30179 | 0.02007328 | 13023.15 | 8.77468e-07 | 13.02316 | 0 | 0.0397275 | 3515.152 | 0.1379
52.712 | 83.93491 | 197.8209 | 93.48797 | 0.03971292 | 0.472589 | 1 | 0.04342094 | 11.30287 | 0.0200752 | 13023.72 | 1.68182e-06 | 13.02372 | 0 | 0.0393633 | 3482.595 | 0.1379
52.762 | 84.01728 | 195.8861 | 93.04922 | 0.0393288 | 0.4750172 | 1 | 0.04304231 | 11.3041 | 0.02007739 | 13024.3 | 1.24309e-06 | 13.0243 | 0 | 0.03898257 | 3448.533 | 0.1379
52.812 | 84.09944 | 194.0022 | 92.63488 | 0.0389564 | 0.477494 | 1 | 0.04267676 | 11.30579 | 0.02008039 | 13024.89 | 1.90119e-06 | 13.02489 | 0 | 0.03861344 | 3415.367 | 0.1379
52.862 | 84.19319 | 192.0758 | 92.13524 | 0.03857482 | 0.4796818 | 1 | 0.04229572 | 11.30734 | 0.02008313 | 13025.5 | 1.24309e-06 | 13.0255 | 0 | 0.03823522 | 3381.453 | 0.1379
52.912 | 84.29955 | 190.1774 | 91.74799 | 0.03817148 | 0.4824336 | 1 | 0.04189945 | 11.3008 | 0.02007152 | 13026.09 | 1.82808e-06 | 13.02609 | 0 | 0.03783544 | 3348.034 | 0.1379
52.962 | 84.40038 | 188.4702 | 91.42841 | 0.03782288 | 0.485108 | 1 | 0.0415613 | 11.29901 | 0.02006836 | 13026.73 | 1.02373e-06 | 13.02673 | 0 | 0.0374899 | 3317.98 | 0.1379
53.012 | 84.49688 | 186.5374 | 90.82137 | 0.03747321 | 0.4868802 | 1 | 0.04120772 | 11.31056 | 0.02008885 | 13027.35 | 2.19371e-06 | 13.02735 | 0 | 0.03714331 | 3283.952 | 0.1379
53.062 | 84.617 | 184.7119 | 90.43275 | 0.03708817 | 0.4895882 | 1 | 0.04082772 | 11.30497 | 0.02007894 | 13027.97 | 2.63245e-06 | 13.02797 | 0 | 0.03676166 | 3251.814 | 0.1379
53.112 | 84.70782 | 182.7108 | 89.92699 | 0.03670008 | 0.4921822 | 1 | 0.04044397 | 11.30919 | 0.02008643 | 13028.59 | 1.75497e-06 | 13.02859 | 0 | 0.03637698 | 3216.586 | 0.1379
53.162 | 84.79389 | 181.1448 | 89.50288 | 0.03635102 | 0.4940958 | 1 | 0.0400896 | 11.29847 | 0.02006738 | 13029.21 | 2.26685e-06 | 13.02921 | 0 | 0.036031 | 3189.016 | 0.1379
53.212 | 84.89722 | 179.1842 | 89.05826 | 0.03598765 | 0.4970206 | 1 | 0.03973687 | 11.30792 | 0.02008416 | 13029.87 | 1.16999e-06 | 13.02987 | 0 | 0.03567083 | 3154.502 | 0.1379
53.262 | 84.98119 | 177.4221 | 88.63204 | 0.03562373 | 0.4995547 | 1 | 0.0393747 | 11.30474 | 0.02007852 | 13030.53 | 2.19373e-06 | 13.03053 | 0 | 0.03531011 | 3123.479 | 0.1379
53.312 | 85.07126 | 175.6721 | 88.18431 | 0.03527731 | 0.5019824 | 1 | 0.03903055 | 11.30633 | 0.02008134 | 13031.21 | 2.26686e-06 | 13.03121 | 0 | 0.03496674 | 3092.67 | 0.1379
53.362 | 85.17876 | 173.8434 | 87.72892 | 0.03491397 | 0.5046433 | 1 | 0.03867163 | 11.30758 | 0.02008358 | 13031.9 | 1.82812e-06 | 13.03191 | 0 | 0.0346066 | 3060.477 | 0.1379
53.412 | 85.26319 | 171.9391 | 87.14155 | 0.0345409 | 0.5068164 | 1 | 0.03829278 | 11.31066 | 0.02008904 | 13032.6 | 1.38938e-06 | 13.0326 | 0 | 0.03423682 | 3026.952 | 0.06895
53.462 | 85.40305 | 170.2252 | 86.72571 | 0.03417876 | 0.5094762 | 1 | 0.03793187 | 11.30476 | 0.02007855 | 13033.29 | 1.31625e-06 | 13.03329 | 0 | 0.03387786 | 2996.78 | 0.1379
53.512 | 85.46649 | 168.5136 | 86.26044 | 0.03384462 | 0.51189 | 1 | 0.03759946 | 11.30794 | 0.02008421 | 13034.01 | 1.90126e-06 | 13.03401 | 0 | 0.03354667 | 2966.646 | 0.1379
53.562 | 85.59509 | 166.8325 | 85.78314 | 0.03349638 | 0.5141873 | 1 | 0.03724719 | 11.30436 | 0.02007786 | 13034.73 | 1.38939e-06 | 13.03474 | 0 | 0.0332015 | 2937.05 | 0.1379
53.612 | 85.68988 | 165.0277 | 85.32706 | 0.03315051 | 0.5170468 | 1 | 0.0369072 | 11.30999 | 0.02008784 | 13035.49 | 1.75502e-06 | 13.03549 | 0 | 0.03285867 | 2905.279 | 0.1379
53.662 | 85.79528 | 163.2494 | 84.80899 | 0.03278918 | 0.5195058 | 1 | 0.03654239 | 11.30858 | 0.02008534 | 13036.22 | 9.50639e-07 | 13.03622 | 0 | 0.03250052 | 2873.97 | 0.1379
53.712 | 85.87957 | 161.6223 | 84.40058 | 0.03245117 | 0.5222088 | 1 | 0.03620562 | 11.30467 | 0.0200784 | 13036.94 | 1.6819e-06 | 13.03694 | 0 | 0.03216548 | 2845.326 | 0.1379
53.762 | 86.01337 | 159.9169 | 83.8459 | 0.03211695 | 0.5243092 | 1 | 0.0358652 | 11.30756 | 0.02008353 | 13037.66 | 2.12067e-06 | 13.03766 | 0 | 0.03183421 | 2815.304 | 0.1379
53.812 | 86.07566 | 158.3259 | 83.51681 | 0.03179512 | 0.5274994 | 1 | 0.03555237 | 11.30674 | 0.02008208 | 13038.41 | 1.53566e-06 | 13.03841 | 0 | 0.03151521 | 2787.294 | 0.1379
53.862 | 86.19675 | 156.6531 | 83.01982 | 0.03145549 | 0.5299598 | 1 | 0.03520986 | 11.30541 | 0.02007972 | 13039.17 | 1.82817e-06 | 13.03917 | 0 | 0.03117856 | 2757.844 | 0.1379
53.912 | 86.31318 | 154.9706 | 82.46701 | 0.03113598 | 0.5321462 | 1 | 0.03488448 | 11.31207 | 0.02009154 | 13039.94 | 1.97443e-06 | 13.03994 | 0 | 0.03086186 | 2728.225 | 0.1379
53.962 | 86.401 | 153.4023 | 82.02101 | 0.03080016 | 0.5346792 | 1 | 0.03454518 | 11.30446 | 0.02007803 | 13040.72 | 2.12069e-06 | 13.04072 | 0 | 0.030529 | 2700.615 | 0.1379
54.012 | 86.50356 | 151.7961 | 81.59506 | 0.03048511 | 0.5375307 | 1 | 0.0342331 | 11.30723 | 0.02008294 | 13041.52 | 2.1207e-06 | 13.04152 | 0 | 0.03021674 | 2672.339 | 0.1379
54.062 | 86.59674 | 150.1448 | 81.04986 | 0.03017461 | 0.5398111 | 1 | 0.03391736 | 11.31515 | 0.02009701 | 13042.36 | 1.75507e-06 | 13.04236 | 0 | 0.02990896 | 2643.268 | 0.1379
54.112 | 86.71825 | 148.5756 | 80.61094 | 0.02982862 | 0.5425585 | 1 | 0.03356764 | 11.30354 | 0.0200764 | 13043.18 | 1.46256e-06 | 13.04318 | 0 | 0.02956602 | 2615.642 | 0.1379
54.162 | 86.80525 | 147.0244 | 80.13716 | 0.02953267 | 0.5450603 | 1 | 0.03327011 | 11.30947 | 0.02008692 | 13044.06 | 1.90134e-06 | 13.04406 | 0 | 0.02927268 | 2588.334 | 0.1379
54.212 | 86.91816 | 145.3699 | 79.55872 | 0.02920623 | 0.5472846 | 1 | 0.03293378 | 11.31175 | 0.02009097 | 13044.91 | 1.31631e-06 | 13.04491 | 0 | 0.02894911 | 2559.208 | 0.1379
54.262 | 87.00294 | 143.7867 | 79.11164 | 0.02888225 | 0.5502014 | 1 | 0.03260914 | 11.30944 | 0.02008687 | 13045.77 | 1.90135e-06 | 13.04577 | 0 | 0.02862798 | 2531.334 | 0.1379
54.312 | 87.07444 | 142.3606 | 78.70859 | 0.02858138 | 0.552882 | 1 | 0.03230594 | 11.30375 | 0.02007676 | 13046.66 | 1.17007e-06 | 13.04666 | 0 | 0.02832976 | 2506.228 | 0.06895
54.362 | 87.18496 | 140.7696 | 78.11388 | 0.0282847 | 0.5549062 | 1 | 0.03199926 | 11.31284 | 0.02009291 | 13047.58 | 1.09694e-06 | 13.04758 | 0 | 0.02803569 | 2478.218 | 0.1379
54.412 | 87.2892 | 139.1941 | 77.66215 | 0.02796525 | 0.5579412 | 1 | 0.03167926 | 11.31167 | 0.02009083 | 13048.52 | 2.26702e-06 | 13.04852 | 0 | 0.02771906 | 2450.484 | 0.1379
54.462 | 87.39406 | 137.6226 | 77.19013 | 0.02764472 | 0.5608826 | 1 | 0.031356 | 11.3097 | 0.02008734 | 13049.46 | 9.50689e-07 | 13.04946 | 0 | 0.02740135 | 2422.817 | 0.1379
54.512 | 87.52125 | 136.1774 | 76.73793 | 0.0273471 | 0.5635142 | 1 | 0.03105383 | 11.30668 | 0.02008197 | 13050.44 | 1.68199e-06 | 13.05044 | 0 | 0.02710635 | 2397.375 | 0.06895
54.562 | 87.61331 | 134.6316 | 76.26944 | 0.02705143 | 0.5665048 | 1 | 0.030758 | 11.31285 | 0.02009293 | 13051.42 | 1.24322e-06 | 13.05142 | 0 | 0.02681328 | 2370.161 | 0.1379
54.612 | 87.70887 | 133.1613 | 75.79075 | 0.02674451 | 0.569165 | 1 | 0.03044429 | 11.30799 | 0.0200843 | 13052.39 | 1.9014e-06 | 13.05239 | 0 | 0.02650906 | 2344.276 | 0.1379
54.662 | 87.78882 | 131.6404 | 75.22101 | 0.02645693 | 0.571413 | 1 | 0.03014659 | 11.31564 | 0.02009788 | 13053.39 | 1.31636e-06 | 13.05339 | 0 | 0.02622401 | 2317.502 | 0.1379
54.712 | 87.91652 | 130.244 | 74.80082 | 0.02615539 | 0.5743128 | 1 | 0.02984078 | 11.3066 | 0.02008184 | 13054.41 | 2.92525e-06 | 13.05441 | 0 | 0.02592512 | 2292.919 | 0.1379
54.762 | 87.98961 | 128.7408 | 74.32782 | 0.025871 | 0.5773447 | 1 | 0.02955554 | 11.31425 | 0.02009541 | 13055.47 | 3.65658e-07 | 13.05548 | 0 | 0.02564324 | 2266.456 | 0.1379
54.812 | 88.10062 | 127.2936 | 73.75626 | 0.02557842 | 0.5794182 | 1 | 0.02924804 | 11.31347 | 0.02009403 | 13056.51 | 1.75517e-06 | 13.05651 | 0 | 0.02535324 | 2240.978 | 0.1379
54.862 | 88.20882 | 125.883 | 73.31289 | 0.02527788 | 0.5823894 | 1 | 0.02894216 | 11.30583 | 0.02008046 | 13057.58 | 2.92529e-06 | 13.05758 | 0 | 0.02505534 | 2216.143 | 0.1379
54.912 | 88.29407 | 124.471 | 72.79796 | 0.02501341 | 0.5848587 | 1 | 0.02867062 | 11.31445 | 0.02009577 | 13058.72 | 7.31327e-08 | 13.05872 | 0 | 0.0247932 | 2191.286 | 0.1379
54.962 | 88.41202 | 123.0746 | 72.34668 | 0.02472891 | 0.5878276 | 1 | 0.02838171 | 11.31268 | 0.02009262 | 13059.87 | 4.38797e-07 | 13.05987 | 0 | 0.0245112 | 2166.703 | 0.1379
55.012 | 88.50458 | 121.5385 | 71.81606 | 0.02442116 | 0.5908916 | 1 | 0.02806656 | 11.31309 | 0.02009335 | 13061.03 | 4.388e-07 | 13.06103 | 0 | 0.02420616 | 2139.66 | 0.1379
55.062 | 88.61176 | 120.3095 | 71.38982 | 0.0241697 | 0.5933849 | 1 | 0.02780834 | 11.31098 | 0.02008961 | 13062.23 | 5.85068e-07 | 13.06224 | 0 | 0.02395692 | 2118.023 | 0.1379
55.112 | 88.73209 | 118.898 | 70.79524 | 0.02389266 | 0.5954284 | 1 | 0.0275147 | 11.31407 | 0.02009509 | 13063.44 | 4.38803e-07 | 13.06344 | 0 | 0.02368232 | 2093.174 | 0.1379
55.16216 | 88.81305 | 117.594 | 70.3314 | 0.02361892 | 0.5980868 | 1 | 0.02723169 | 11.30847 | 0.02008514 | 13064.62 | 4.38805e-07 | 13.06462 | 0 | 0.02341098 | 2070.217 | 0.1379
55.21216 | 88.89928 | 116.2409 | 69.9171 | 0.02335117 | 0.6014847 | 1 | 0.02696378 | 11.31042 | 0.02008861 | 13065.86 | 7.31345e-08 | 13.06586 | 0 | 0.0231456 | 2046.396 | 0.1379
55.26216 | 89.01981 | 114.8622 | 69.38501 | 0.02308183 | 0.6040718 | 1 | 0.02668367 | 11.31415 | 0.02009523 | 13067.13 | 2.70599e-06 | 13.06713 | 0 | 0.02287862 | 2022.125 | 0.1379
55.31217 | 89.11894 | 113.5022 | 68.84601 | 0.02282302 | 0.6065613 | 1 | 0.02641399 | 11.32134 | 0.02010801 | 13068.4 | 1.97465e-06 | 13.0684 | 0 | 0.02262209 | 1998.181 | 0.1379
55.36217 | 89.21872 | 112.277 | 68.46168 | 0.02254726 | 0.609757 | 1 | 0.02613224 | 11.3066 | 0.02008182 | 13069.66 | 1.46271e-06 | 13.06967 | 0 | 0.02234876 | 1976.612 | 0.1379
55.41216 | 89.32228 | 111.0345 | 68.0118 | 0.02229683 | 0.6125288 | 1 | 0.02587424 | 11.30614 | 0.02008101 | 13070.98 | 4.38816e-07 | 13.07098 | 0 | 0.02210054 | 1954.738 | 0.1379
55.46216 | 89.41001 | 109.6858 | 67.43054 | 0.02205335 | 0.6147606 | 1 | 0.02561754 | 11.32017 | 0.02010592 | 13072.34 | 2.4135e-06 | 13.07234 | 0 | 0.0218592 | 1930.996 | 0.1379
55.51216 | 89.53009 | 108.4576 | 67.00132 | 0.02178874 | 0.617765 | 1 | 0.02534449 | 11.311 | 0.02008964 | 13073.7 | 1.02392e-06 | 13.0737 | 0 | 0.02159692 | 1909.374 | 0.1379
55.56217 | 89.63453 | 107.2752 | 66.51663 | 0.0215442 | 0.6200561 | 1 | 0.02508606 | 11.30732 | 0.02008312 | 13075.12 | 2.48667e-06 | 13.07512 | 0 | 0.02135453 | 1888.557 | 0.1379
55.61217 | 89.71681 | 105.9783 | 66.02131 | 0.02130645 | 0.62297 | 1 | 0.024842 | 11.31939 | 0.02010454 | 13076.54 | 1.53589e-06 | 13.07654 | 0 | 0.02111888 | 1865.726 | 0.1379
55.66216 | 89.82919 | 104.7718 | 65.56278 | 0.02104912 | 0.6257671 | 1 | 0.02457314 | 11.31145 | 0.02009044 | 13077.97 | 1.90159e-06 | 13.07797 | 0 | 0.02086381 | 1844.486 | 0.1379
55.71216 | 89.91121 | 103.5205 | 65.09224 | 0.02080259 | 0.6287861 | 1 | 0.0243187 | 11.3141 | 0.02009515 | 13079.46 | 1.60905e-06 | 13.07947 | 0 | 0.02061945 | 1822.456 | 0.1379
55.76216 | 90.00543 | 102.2493 | 64.54645 | 0.02055545 | 0.6312657 | 1 | 0.024057 | 11.31868 | 0.02010328 | 13080.96 | 1.09709e-06 | 13.08096 | 0 | 0.02037449 | 1800.076 | 0.1379
55.81217 | 90.12134 | 101.0246 | 64.03139 | 0.02030568 | 0.63382 | 1 | 0.02379242 | 11.31669 | 0.02009975 | 13082.46 | 1.90162e-06 | 13.08246 | 0 | 0.02012692 | 1778.516 | 0.1379
55.86217 | 90.22214 | 99.94926 | 63.60082 | 0.02007256 | 0.636331 | 1 | 0.02354627 | 11.30712 | 0.02008275 | 13083.99 | 1.38966e-06 | 13.08399 | 0 | 0.01989584 | 1759.586 | 0.1379
55.91216 | 90.30551 | 98.75019 | 63.17166 | 0.01984749 | 0.6397117 | 1 | 0.02331826 | 11.31609 | 0.02009868 | 13085.58 | 1.53594e-06 | 13.08558 | 0 | 0.01967276 | 1738.476 | 0.06895
55.96216 | 90.41486 | 97.57325 | 62.62451 | 0.01961035 | 0.6418206 | 1 | 0.02306203 | 11.31576 | 0.02009809 | 13087.21 | 2.26736e-06 | 13.08721 | 0 | 0.01943771 | 1717.756 | 0.1379
56.01216 | 90.50204 | 96.29134 | 62.16158 | 0.01936046 | 0.6455574 | 1 | 0.0228072 | 11.32028 | 0.02010613 | 13088.84 | 1.75539e-06 | 13.08884 | 0 | 0.01919002 | 1695.189 | 0.1379
56.06217 | 90.61216 | 95.17569 | 61.64901 | 0.01912257 | 0.647739 | 1 | 0.02254964 | 11.31225 | 0.02009186 | 13090.46 | 1.38969e-06 | 13.09046 | 0 | 0.01895422 | 1675.548 | 0.1379
56.11217 | 90.67422 | 94.06929 | 61.24901 | 0.01889706 | 0.6511054 | 1 | 0.02231827 | 11.31033 | 0.02008846 | 13092.08 | 1.17027e-06 | 13.09208 | 0 | 0.0187307 | 1656.07 | 0.1379
56.16216 | 90.79496 | 92.96371 | 60.78872 | 0.01868502 | 0.6538974 | 1 | 0.0220963 | 11.31642 | 0.02009926 | 13093.78 | 1.536e-06 | 13.09378 | 0 | 0.01852052 | 1636.606 | 0.06895
56.21216 | 90.90753 | 91.86075 | 60.31591 | 0.01845791 | 0.6566016 | 1 | 0.02185504 | 11.31309 | 0.02009336 | 13095.53 | 2.41372e-06 | 13.09553 | 0 | 0.01829541 | 1617.189 | 0.1379
56.26216 | 90.96593 | 90.6607 | 59.83562 | 0.01823004 | 0.6599952 | 1 | 0.02161918 | 11.32133 | 0.02010799 | 13097.3 | 1.97488e-06 | 13.0973 | 0 | 0.01806955 | 1596.062 | 0.1379
56.31217 | 91.10006 | 89.57172 | 59.2937 | 0.01800547 | 0.661969 | 1 | 0.02137247 | 11.31781 | 0.02010174 | 13099.08 | 2.70633e-06 | 13.09908 | 0 | 0.01784696 | 1576.891 | 0.1379
56.36217 | 91.19649 | 88.4558 | 58.82482 | 0.01778038 | 0.6650193 | 1 | 0.0211352 | 11.31732 | 0.02010086 | 13100.9 | 1.90176e-06 | 13.10089 | 0 | 0.01762385 | 1557.246 | 0.1379
56.41216 | 91.30634 | 87.41995 | 58.38044 | 0.01756573 | 0.667816 | 1 | 0.02090724 | 11.31318 | 0.0200935 | 13102.76 | 1.82863e-06 | 13.10276 | 0 | 0.01741109 | 1539.01 | 0.1379
56.46216 | 91.40972 | 86.37226 | 57.9386 | 0.01736111 | 0.6708011 | 1 | 0.02069243 | 11.31702 | 0.02010033 | 13104.65 | 1.53606e-06 | 13.10465 | 0 | 0.01720826 | 1520.566 | 0.1379
56.51216 | 91.51407 | 85.31828 | 57.44926 | 0.01714811 | 0.6733522 | 1 | 0.02046293 | 11.31626 | 0.02009899 | 13106.53 | 1.17034e-06 | 13.10653 | 0 | 0.01699714 | 1502.011 | 0.1379
56.56217 | 91.62514 | 84.29148 | 56.98609 | 0.016942 | 0.6760599 | 1 | 0.02024258 | 11.31644 | 0.02009931 | 13108.48 | 1.60923e-06 | 13.10848 | 0 | 0.01679285 | 1483.934 | 0.1379
56.61217 | 91.69518 | 83.3007 | 56.55499 | 0.01673938 | 0.6789258 | 1 | 0.02002731 | 11.31409 | 0.02009514 | 13110.48 | 1.68239e-06 | 13.11048 | 0 | 0.01659202 | 1466.491 | 0.1379
56.66216 | 91.80571 | 82.22016 | 56.035 | 0.01653702 | 0.6815239 | 1 | 0.01980932 | 11.32421 | 0.02011311 | 13112.49 | 1.31666e-06 | 13.11249 | 0 | 0.01639144 | 1447.469 | 0.1379
56.71216 | 91.91238 | 81.21001 | 55.55208 | 0.01632051 | 0.6840544 | 1 | 0.0195732 | 11.31496 | 0.02009667 | 13114.48 | 2.26761e-06 | 13.11448 | 0 | 0.01617683 | 1429.685 | 0.1379
56.76216 | 92.02932 | 80.22566 | 55.14426 | 0.01611897 | 0.6873644 | 1 | 0.01936154 | 11.31235 | 0.02009204 | 13116.48 | 2.26763e-06 | 13.11648 | 0 | 0.01597706 | 1412.356 | 0.1379
56.81217 | 92.12912 | 79.29369 | 54.7085 | 0.01593705 | 0.6899476 | 1 | 0.01916631 | 11.31614 | 0.02009877 | 13118.56 | 1.53615e-06 | 13.11856 | 0 | 0.01579675 | 1395.949 | 0.1379
56.86217 | 92.20949 | 78.26612 | 54.2067 | 0.01574324 | 0.6925946 | 1 | 0.01895686 | 11.32529 | 0.02011502 | 13120.69 | 1.38985e-06 | 13.12069 | 0 | 0.01560464 | 1377.859 | 0.1379
56.91216 | 92.33106 | 77.38016 | 53.79949 | 0.01554441 | 0.695262 | 1 | 0.01874099 | 11.31028 | 0.02008836 | 13122.76 | 1.75562e-06 | 13.12276 | 0 | 0.01540756 | 1362.262 | 0.1379
56.96216 | 92.40522 | 76.4225 | 53.33554 | 0.01536281 | 0.6979035 | 1 | 0.01854517 | 11.31822 | 0.02010247 | 13124.88 | 1.75564e-06 | 13.12488 | 0 | 0.01522756 | 1345.402 | 0.1379
57.01216 | 92.49469 | 75.55004 | 52.97205 | 0.01517505 | 0.7011519 | 1 | 0.01834663 | 11.309 | 0.02008609 | 13127.08 | 1.24358e-06 | 13.12708 | 0 | 0.01504145 | 1330.042 | 0.1379
57.06217 | 92.58384 | 74.56644 | 52.37965 | 0.01499935 | 0.7024561 | 1 | 0.01814548 | 11.32551 | 0.02011542 | 13129.33 | 1.31675e-06 | 13.12933 | 0 | 0.0148673 | 1312.726 | 0.1379
57.11217 | 92.72055 | 73.60889 | 51.9519 | 0.0147984 | 0.7057828 | 1 | 0.01793059 | 11.31914 | 0.02010409 | 13131.58 | 2.34091e-06 | 13.13158 | 0 | 0.01466812 | 1295.869 | 0.1379
57.16216 | 92.78419 | 72.68481 | 51.54882 | 0.01460445 | 0.7092102 | 1 | 0.01772436 | 11.31281 | 0.02009285 | 13133.88 | 2.04831e-06 | 13.13388 | 0 | 0.01447588 | 1279.601 | 0.1379
57.21216 | 92.89159 | 71.79157 | 51.09154 | 0.01443673 | 0.711665 | 1 | 0.01754126 | 11.32203 | 0.02010923 | 13136.25 | 0 | 13.13625 | 0 | 0.01430964 | 1263.876 | 0.1379
57.26216 | 93.00001 | 70.85154 | 50.56691 | 0.01424307 | 0.7137024 | 1 | 0.01732276 | 11.31835 | 0.0201027 | 13138.64 | 1.09733e-06 | 13.13864 | 0 | 0.01411768 | 1247.326 | 0.1379
57.31217 | 93.11075 | 69.95554 | 50.16844 | 0.01406524 | 0.7171476 | 1 | 0.01713452 | 11.32019 | 0.02010596 | 13141.01 | 2.12153e-06 | 13.14102 | 0 | 0.01394141 | 1231.553 | 0.1379
57.36217 | 93.18451 | 69.12382 | 49.78648 | 0.01389689 | 0.7202507 | 1 | 0.01695447 | 11.31928 | 0.02010435 | 13143.41 | 3.14575e-06 | 13.14341 | 0 | 0.01377455 | 1216.91 | 0.1379
57.41216 | 93.30813 | 68.25264 | 49.27306 | 0.01372155 | 0.7219218 | 1 | 0.01675394 | 11.31912 | 0.02010406 | 13145.79 | 3.14578e-06 | 13.1458 | 0 | 0.01360075 | 1201.573 | 0.1379
57.46216 | 93.4259 | 67.39704 | 48.92182 | 0.01354438 | 0.725875 | 1 | 0.01656882 | 11.3148 | 0.0200964 | 13148.25 | 2.70686e-06 | 13.14825 | 0 | 0.01342514 | 1186.511 | 0.1379
57.51216 | 93.51738 | 66.62302 | 48.46364 | 0.0133868 | 0.7274308 | 1 | 0.01638827 | 11.31309 | 0.02009336 | 13150.75 | 1.68266e-06 | 13.15075 | 0 | 0.01326895 | 1172.884 | 0.1379
57.56217 | 93.57741 | 65.7265 | 48.03416 | 0.01322156 | 0.7308188 | 1 | 0.01621222 | 11.32586 | 0.02011602 | 13153.32 | 1.31688e-06 | 13.15333 | 0 | 0.01310516 | 1157.102 | 0.1379
57.61217 | 93.70414 | 64.90472 | 47.60044 | 0.01304842 | 0.7333896 | 1 | 0.01601963 | 11.31906 | 0.02010396 | 13155.94 | 1.68269e-06 | 13.15594 | 0 | 0.01293354 | 1142.634 | 0.1379
57.66228 | 93.7605 | 64.0331 | 47.14817 | 0.01287447 | 0.7363095 | 1 | 0.01582822 | 11.32019 | 0.02010597 | 13158.6 | 1.60955e-06 | 13.1586 | 0 | 0.01276113 | 1127.289 | 0.06895
57.71234 | 93.92618 | 63.23084 | 46.70793 | 0.01271359 | 0.738689 | 1 | 0.0156483 | 11.32057 | 0.02010664 | 13161.23 | 1.68273e-06 | 13.16123 | 0 | 0.01260166 | 1113.166 | 0.1379
57.76234 | 94.00344 | 62.48524 | 46.3209 | 0.01255801 | 0.7413097 | 1 | 0.01547627 | 11.31546 | 0.02009757 | 13163.93 | 1.24377e-06 | 13.16393 | 0 | 0.01244746 | 1100.04 | 0.1379
57.81232 | 94.08172 | 61.66796 | 45.92022 | 0.01240213 | 0.7446366 | 1 | 0.01530861 | 11.3231 | 0.02011114 | 13166.68 | 1.75592e-06 | 13.16668 | 0 | 0.01229294 | 1085.652 | 0.1379
57.86234 | 94.18024 | 60.89058 | 45.47944 | 0.0122454 | 0.7469043 | 1 | 0.01513168 | 11.32275 | 0.02011051 | 13169.45 | 1.68278e-06 | 13.16945 | 0 | 0.0121376 | 1071.966 | 0.06895
57.91234 | 94.30785 | 60.07265 | 45.04094 | 0.01207816 | 0.7497747 | 1 | 0.01494566 | 11.32017 | 0.02010593 | 13172.23 | 1.75596e-06 | 13.17223 | 0 | 0.01197183 | 1057.566 | 0.1379
57.96234 | 94.393 | 59.35269 | 44.63364 | 0.01192945 | 0.7520071 | 1 | 0.01477755 | 11.31642 | 0.02009927 | 13175.03 | 1.46332e-06 | 13.17504 | 0 | 0.01182443 | 1044.892 | 0.1379
58.01234 | 94.50875 | 58.57988 | 44.22278 | 0.011778 | 0.7549142 | 1 | 0.01461041 | 11.32014 | 0.02010588 | 13177.89 | 2.04867e-06 | 13.1779 | 0 | 0.01167431 | 1031.287 | 0.1379
58.06232 | 94.59174 | 57.86846 | 43.8777 | 0.01163072 | 0.7582318 | 1 | 0.01445084 | 11.31602 | 0.02009855 | 13180.8 | 1.17068e-06 | 13.1808 | 0 | 0.01152833 | 1018.762 | 0.1379
58.11234 | 94.71163 | 57.14661 | 43.45519 | 0.01149087 | 0.7604158 | 1 | 0.01429216 | 11.32117 | 0.0201077 | 13183.83 | 1.46338e-06 | 13.18383 | 0 | 0.01138971 | 1006.054 | 0.06895
58.16234 | 94.79912 | 56.41458 | 43.00488 | 0.01134308 | 0.7623007 | 1 | 0.01412123 | 11.32058 | 0.02010666 | 13186.88 | 1.46339e-06 | 13.18688 | 0 | 0.01124322 | 993.1669 | 0.1379
58.21234 | 94.89174 | 55.66305 | 42.57282 | 0.01120073 | 0.7648309 | 1 | 0.0139611 | 11.32944 | 0.02012239 | 13189.96 | 1.17072e-06 | 13.18996 | 0 | 0.01110212 | 979.9363 | 0.1379
58.26234 | 95.01568 | 54.94239 | 42.2028 | 0.01103976 | 0.768128 | 1 | 0.01378244 | 11.31308 | 0.02009334 | 13193.03 | 1.97562e-06 | 13.19303 | 0 | 0.01094257 | 967.2493 | 0.1379
58.31232 | 95.09957 | 54.27135 | 41.85568 | 0.01090955 | 0.7712298 | 1 | 0.01364037 | 11.31788 | 0.02010186 | 13196.19 | 1.46345e-06 | 13.19619 | 0 | 0.01081351 | 955.4356 | 0.1379
58.36234 | 95.20874 | 53.5957 | 41.40616 | 0.0107767 | 0.7725653 | 1 | 0.01348302 | 11.32101 | 0.02010741 | 13199.4 | 2.12202e-06 | 13.1994 | 0 | 0.01068183 | 943.5408 | 0.1379
58.41234 | 95.27709 | 52.8827 | 41.00266 | 0.01063726 | 0.7753511 | 1 | 0.01332657 | 11.32518 | 0.02011483 | 13202.6 | 1.9757e-06 | 13.2026 | 0 | 0.01054362 | 930.9888 | 0.1379
58.46234 | 95.41515 | 52.1834 | 40.54111 | 0.01049511 | 0.7768968 | 1 | 0.01315836 | 11.32357 | 0.02011197 | 13205.78 | 1.68302e-06 | 13.20578 | 0 | 0.01040271 | 918.6778 | 0.1379
58.51234 | 95.50116 | 51.62054 | 40.31769 | 0.01036852 | 0.7810395 | 1 | 0.01302584 | 11.30897 | 0.02008604 | 13209.08 | 1.24399e-06 | 13.20908 | 0 | 0.01027724 | 908.7688 | 0.1379
58.56232 | 95.57745 | 50.85772 | 39.8146 | 0.01023955 | 0.7828625 | 1 | 0.01287523 | 11.33582 | 0.02013372 | 13212.46 | 1.60989e-06 | 13.21246 | 0 | 0.01014941 | 895.3397 | 0.06895
58.61234 | 95.70134 | 50.2047 | 39.41204 | 0.01009246 | 0.7850269 | 1 | 0.01270366 | 11.31831 | 0.02010262 | 13215.7 | 1.9758e-06 | 13.2157 | 0 | 0.01000361 | 883.8431 | 0.1379
58.66234 | 95.80381 | 49.58781 | 39.1457 | 0.009967678 | 0.789422 | 1 | 0.01257347 | 11.31743 | 0.02010107 | 13219.1 | 2.92715e-06 | 13.2191 | 0 | 0.009879926 | 872.983 | 0.1379
58.71234 | 95.88066 | 48.93182 | 38.6925 | 0.00984158 | 0.7907431 | 1 | 0.0124224 | 11.32406 | 0.02011284 | 13222.53 | 5.1226e-07 | 13.22253 | 0 | 0.009754938 | 861.4344 | 0.1379
58.76234 | 96.00824 | 48.26964 | 38.24526 | 0.009707864 | 0.7923255 | 1 | 0.01226309 | 11.32344 | 0.02011174 | 13225.93 | 1.9027e-06 | 13.22593 | 0 | 0.0096224 | 849.7769 | 0.1379
58.81232 | 96.1008 | 47.65904 | 37.9383 | 0.009584418 | 0.7960358 | 1 | 0.01212908 | 11.32268 | 0.02011039 | 13229.4 | 3.22e-06 | 13.2294 | 0 | 0.00950004 | 839.0274 | 0.1379
58.86234 | 96.18341 | 47.07457 | 37.52554 | 0.009462025 | 0.7971509 | 1 | 0.01198072 | 11.31688 | 0.02010008 | 13232.86 | 5.12281e-07 | 13.23286 | 0 | 0.009378725 | 828.738 | 0.1379
58.91234 | 96.30492 | 46.47796 | 37.17339 | 0.009347678 | 0.7998066 | 1 | 0.01185129 | 11.32363 | 0.02011206 | 13236.4 | 1.09776e-06 | 13.2364 | 0 | 0.009265384 | 818.2347 | 0.1379
58.96234 | 96.4137 | 45.92203 | 36.87332 | 0.009229566 | 0.802955 | 1 | 0.01171956 | 11.3159 | 0.02009834 | 13240 | 1.02459e-06 | 13.24 | 0 | 0.009148312 | 808.4476 | 0.1379
59.01234 | 96.50262 | 45.27084 | 36.43655 | 0.009106266 | 0.8048569 | 1 | 0.01157375 | 11.32532 | 0.02011508 | 13243.61 | 5.12301e-07 | 13.24361 | 0 | 0.009026098 | 796.9837 | 0.1379
59.06232 | 96.59969 | 44.71222 | 36.05568 | 0.008997078 | 0.8063941 | 1 | 0.01144358 | 11.32933 | 0.02012219 | 13247.24 | 1.24418e-06 | 13.24724 | 0 | 0.008917871 | 787.1493 | 0.1379
59.11234 | 96.69879 | 44.13547 | 35.74738 | 0.00887065 | 0.8099468 | 1 | 0.0113024 | 11.31609 | 0.02009869 | 13250.89 | 3.14708e-06 | 13.25089 | 0 | 0.008792556 | 776.9957 | 0.1379
59.16234 | 96.84238 | 43.57596 | 35.37864 | 0.008763676 | 0.8118843 | 1 | 0.0111767 | 11.32318 | 0.02011126 | 13254.59 | 2.12248e-06 | 13.25459 | 0 | 0.008686524 | 767.1457 | 0.1379
59.21234 | 96.89849 | 43.0644 | 35.05976 | 0.008651616 | 0.814124 | 1 | 0.0110459 | 11.31117 | 0.02008995 | 13258.32 | 8.05089e-07 | 13.25832 | 0 | 0.008575451 | 758.1398 | 0.1379
59.26234 | 97.00344 | 42.4945 | 34.684 | 0.008552375 | 0.8162 | 1 | 0.01093031 | 11.33138 | 0.02012584 | 13262.19 | 2.04935e-06 | 13.26219 | 0 | 0.008477085 | 748.1068 | 0.1379
59.31232 | 97.11316 | 41.93281 | 34.29652 | 0.008432945 | 0.8178921 | 1 | 0.01078661 | 11.32281 | 0.02011061 | 13266 | 1.903e-06 | 13.266 | 0 | 0.008358705 | 738.2184 | 0.1379
59.36234 | 97.2087 | 41.38006 | 33.94846 | 0.008324451 | 0.8204062 | 1 | 0.01066097 | 11.32644 | 0.02011706 | 13269.88 | 1.90303e-06 | 13.26988 | 0 | 0.008251168 | 728.4872 | 0.1379
59.41234 | 97.28637 | 40.90729 | 33.64638 | 0.008220661 | 0.8225031 | 1 | 0.01053888 | 11.31449 | 0.02009584 | 13273.73 | 1.75667e-06 | 13.27373 | 0 | 0.00814829 | 720.1643 | 0.1379
59.46234 | 97.39511 | 40.3544 | 33.30792 | 0.008118891 | 0.825385 | 1 | 0.01042315 | 11.32752 | 0.02011897 | 13277.69 | 1.02474e-06 | 13.27769 | 0 | 0.008047418 | 710.4309 | 0.1379
59.51234 | 97.50338 | 39.83194 | 32.9804 | 0.008005902 | 0.8279889 | 1 | 0.01029124 | 11.31638 | 0.0200992 | 13281.69 | 1.97631e-06 | 13.28169 | 0 | 0.007935422 | 701.2329 | 0.1379
59.56232 | 97.5961 | 39.34094 | 32.6359 | 0.007910813 | 0.8295658 | 1 | 0.01017688 | 11.32154 | 0.02010835 | 13285.74 | 1.46396e-06 | 13.28574 | 0 | 0.00784117 | 692.589 | 0.1379
59.61234 | 97.70395 | 38.85852 | 32.30094 | 0.007815964 | 0.8312447 | 1 | 0.01006316 | 11.32466 | 0.0201139 | 13289.9 | 1.39079e-06 | 13.28989 | 0 | 0.007747156 | 684.0962 | 0.1379
59.66234 | 97.78641 | 38.33772 | 31.95834 | 0.007708526 | 0.8336001 | 1 | 0.009936324 | 11.32072 | 0.0201069 | 13294.09 | 1.68362e-06 | 13.29409 | 0 | 0.007640663 | 674.9275 | 0.1379
59.71234 | 97.91056 | 37.81873 | 31.60928 | 0.007608838 | 0.83581 | 1 | 0.009818482 | 11.32766 | 0.02011923 | 13298.24 | 2.26925e-06 | 13.29824 | 0 | 0.007541853 | 665.791 | 0.1379
59.76234 | 98.0072 | 37.37265 | 31.32632 | 0.00750916 | 0.838215 | 1 | 0.009701328 | 11.3127 | 0.02009266 | 13302.42 | 7.32028e-07 | 13.30242 | 0 | 0.007443053 | 657.9376 | 0.1379
59.81232 | 98.11804 | 36.85497 | 30.9582 | 0.007414639 | 0.8400009 | 1 | 0.009587626 | 11.32721 | 0.02011843 | 13306.69 | 1.7569e-06 | 13.30669 | 0 | 0.007349365 | 648.824 | 0.1379
59.86234 | 98.18438 | 36.4476 | 30.67291 | 0.007323648 | 0.8415618 | 1 | 0.009477238 | 11.31325 | 0.02009364 | 13310.91 | 1.75693e-06 | 13.31091 | 0 | 0.007259174 | 641.6524 | 0.1379
59.91234 | 98.31059 | 35.93985 | 30.34234 | 0.007231332 | 0.8442535 | 1 | 0.009370184 | 11.32846 | 0.02012066 | 13315.14 | 6.58858e-07 | 13.31514 | 0 | 0.00716767 | 632.7134 | 0.1379
59.96234 | 98.4167 | 35.51137 | 30.02988 | 0.007144288 | 0.8456412 | 1 | 0.009263712 | 11.32715 | 0.02011832 | 13319.45 | 1.53736e-06 | 13.31945 | 0 | 0.007081394 | 625.1701 | 0.1379
60.01234 | 98.51612 | 35.0829 | 29.73396 | 0.007054036 | 0.8475342 | 1 | 0.009155209 | 11.32064 | 0.02010676 | 13323.72 | 2.12306e-06 | 13.32372 | 0 | 0.006991934 | 617.627 | 0.1379
60.06232 | 98.60212 | 34.63668 | 29.44794 | 0.006959784 | 0.8501952 | 1 | 0.009044738 | 11.31328 | 0.02009369 | 13327.96 | 2.1231e-06 | 13.32796 | 0 | 0.006898513 | 609.7715 | 0.06895
60.11234 | 98.71043 | 34.25046 | 29.14548 | 0.006888809 | 0.8509516 | 1 | 0.008955816 | 11.32417 | 0.02011304 | 13332.42 | 9.51753e-07 | 13.33242 | 0 | 0.006828162 | 602.9722 | 0.06895
60.16239 | 98.83041 | 33.78667 | 28.85595 | 0.006792338 | 0.8540631 | 1 | 0.00884396 | 11.31886 | 0.02010361 | 13336.92 | 1.97674e-06 | 13.33692 | 0 | 0.00673254 | 594.8072 | 0.1379
60.2125 | 98.89266 | 33.35828 | 28.551 | 0.006708858 | 0.8558895 | 1 | 0.008743126 | 11.32332 | 0.02011152 | 13341.43 | 2.34286e-06 | 13.34143 | 0 | 0.006649795 | 587.2654 | 0.1379
60.2625 | 99.02753 | 32.94026 | 28.22158 | 0.006627161 | 0.8567504 | 1 | 0.008640301 | 11.32738 | 0.02011873 | 13346.02 | 1.46431e-06 | 13.34602 | 0 | 0.006568819 | 579.9063 | 0.1379
60.3125 | 99.09384 | 32.54066 | 27.99662 | 0.006541 | 0.860358 | 1 | 0.008543175 | 11.3174 | 0.020101 | 13350.6 | 1.90364e-06 | 13.3506 | 0 | 0.006483416 | 572.8716 | 0.1379
60.3625 | 99.21258 | 32.12104 | 27.65492 | 0.006463239 | 0.8609595 | 1 | 0.008444088 | 11.32894 | 0.02012151 | 13355.27 | 3.07517e-06 | 13.35527 | 0 | 0.00640634 | 565.4843 | 0.1379
60.4125 | 99.30421 | 31.71956 | 27.36528 | 0.006378402 | 0.8627257 | 1 | 0.008340504 | 11.32175 | 0.02010874 | 13359.92 | 6.58978e-07 | 13.35992 | 0 | 0.00632225 | 558.4162 | 0.1379
60.4625 | 99.39047 | 31.34744 | 27.12544 | 0.006299296 | 0.8653156 | 1 | 0.008247606 | 11.31406 | 0.02009509 | 13364.66 | 1.24476e-06 | 13.36466 | 0 | 0.00624384 | 551.8652 | 0.1379
60.5125 | 99.49251 | 30.93617 | 26.84075 | 0.006221676 | 0.8676171 | 1 | 0.008155234 | 11.32321 | 0.02011133 | 13369.51 | 8.78667e-07 | 13.36951 | 0 | 0.006166901 | 544.6248 | 0.1379
60.5625 | 99.60434 | 30.49819 | 26.49238 | 0.006139014 | 0.8686543 | 1 | 0.008050978 | 11.33322 | 0.02012911 | 13374.32 | 2.19671e-07 | 13.37433 | 0 | 0.006084968 | 536.9141 | 0.1379
60.6125 | 99.71641 | 30.17366 | 26.24624 | 0.006058364 | 0.8698394 | 1 | 0.007949844 | 11.30462 | 0.02007832 | 13379.11 | 7.32251e-08 | 13.37911 | 0 | 0.006005029 | 531.201 | 0.1379
60.6625 | 99.76958 | 29.77444 | 25.9591 | 0.005992618 | 0.8718584 | 1 | 0.007871408 | 11.33188 | 0.02012672 | 13383.98 | 2.85584e-06 | 13.38398 | 0 | 0.005939861 | 524.1728 | 0.1379
60.7125 | 99.89194 | 29.42437 | 25.72375 | 0.005915103 | 0.8742326 | 1 | 0.00777871 | 11.31837 | 0.02010274 | 13388.88 | 2.05038e-06 | 13.38888 | 0 | 0.005863028 | 518.0098 | 0.06895
60.7625 | 100.0161 | 29.06713 | 25.44216 | 0.005843855 | 0.8752899 | 1 | 0.007689006 | 11.31947 | 0.02010469 | 13393.97 | 1.9772e-06 | 13.39397 | 0 | 0.005792408 | 511.7208 | 0.1379
60.8125 | 100.1114 | 28.70534 | 25.1385 | 0.005774807 | 0.8757432 | 1 | 0.007599824 | 11.32671 | 0.02011754 | 13399.09 | 2.34339e-06 | 13.39909 | 0 | 0.005723968 | 505.3514 | 0.06895
60.8625 | 100.2107 | 28.37831 | 24.88847 | 0.005703828 | 0.8770245 | 1 | 0.00751115 | 11.31641 | 0.02009926 | 13404.25 | 1.53788e-06 | 13.40425 | 0 | 0.005653614 | 499.5941 | 0.1379
60.9125 | 100.2954 | 27.98035 | 24.5854 | 0.005635944 | 0.8786669 | 1 | 0.007427764 | 11.34077 | 0.02014252 | 13409.41 | 1.53792e-06 | 13.40941 | 0 | 0.005586328 | 492.5881 | 0.1379
60.9625 | 100.4158 | 27.64388 | 24.35822 | 0.005551853 | 0.8811431 | 1 | 0.007325899 | 11.30753 | 0.02008348 | 13414.5 | 2.0506e-06 | 13.4145 | 0 | 0.005502976 | 486.6646 | 0.06895
61.0125 | 100.4897 | 27.31965 | 24.11911 | 0.005495518 | 0.8828484 | 1 | 0.007257665 | 11.32562 | 0.02011562 | 13419.77 | 1.46474e-06 | 13.41977 | 0 | 0.005447136 | 480.9567 | 0.06895
61.0625 | 100.5956 | 26.96627 | 23.8163 | 0.00542548 | 0.8831887 | 1 | 0.007166334 | 11.32781 | 0.02011951 | 13425.03 | 9.52102e-07 | 13.42503 | 0 | 0.005377717 | 474.7356 | 0.1379
61.1125 | 100.6761 | 26.63574 | 23.5667 | 0.005356094 | 0.8847772 | 1 | 0.007080228 | 11.32172 | 0.02010869 | 13430.27 | 1.0986e-06 | 13.43027 | 0 | 0.005308943 | 468.9165 | 0.06895
61.1625 | 100.7832 | 26.34003 | 23.36652 | 0.005288744 | 0.8871102 | 1 | 0.00699927 | 11.30486 | 0.02007874 | 13435.49 | 2.05076e-06 | 13.43549 | 0 | 0.005242184 | 463.7108 | 0.1379
61.2125 | 100.8868 | 25.97466 | 23.05204 | 0.005232219 | 0.8874818 | 1 | 0.006925689 | 11.34136 | 0.02014356 | 13440.82 | 1.75783e-06 | 13.44082 | 0 | 0.005186157 | 457.2784 | 0.1379
61.2625 | 100.9977 | 25.70378 | 22.8067 | 0.005163604 | 0.8872894 | 1 | 0.00683417 | 11.31058 | 0.02008889 | 13445.96 | 1.53814e-06 | 13.44596 | 0 | 0.005118146 | 452.5097 | 0.1379
61.3125 | 101.1002 | 25.35442 | 22.6 | 0.005100062 | 0.8913632 | 1 | 0.006763712 | 11.32532 | 0.02011509 | 13451.16 | 1.46492e-06 | 13.45116 | 0 | 0.005055163 | 446.3592 | 0.1379
61.3625 | 101.1884 | 25.08476 | 22.37218 | 0.005044272 | 0.8918637 | 1 | 0.006691349 | 11.32185 | 0.02010892 | 13456.44 | 1.97769e-06 | 13.45644 | 0 | 0.004999864 | 441.6119 | 0.1379
61.4125 | 101.2782 | 24.76568 | 22.12291 | 0.00498144 | 0.8932891 | 1 | 0.006612638 | 11.32487 | 0.02011428 | 13461.78 | 5.12744e-07 | 13.46178 | 0 | 0.004937585 | 435.9947 | 0.1379
61.4625 | 101.4125 | 24.44258 | 21.87832 | 0.004916453 | 0.8950905 | 1 | 0.006532174 | 11.32488 | 0.0201143 | 13467.14 | 1.39176e-06 | 13.46714 | 0 | 0.00487317 | 430.3066 | 0.1379
61.5125 | 101.4662 | 24.21008 | 21.72305 | 0.00485936 | 0.8972731 | 1 | 0.00646328 | 11.30087 | 0.02007164 | 13472.65 | 1.31855e-06 | 13.47265 | 0 | 0.00481658 | 426.2133 | 0.1379
61.5625 | 101.598 | 23.87719 | 21.40076 | 0.00480694 | 0.8962851 | 1 | 0.006390377 | 11.33481 | 0.02013194 | 13478.26 | 1.97785e-06 | 13.47826 | 0 | 0.004764622 | 420.3529 | 0.06895
61.6125 | 101.7235 | 23.60604 | 21.25674 | 0.004744133 | 0.9004786 | 1 | 0.006320024 | 11.31521 | 0.02009711 | 13483.92 | 1.75813e-06 | 13.48392 | 0 | 0.004702368 | 415.5794 | 0.1379
61.6625 | 101.7839 | 23.36725 | 21.00431 | 0.004695417 | 0.8988785 | 1 | 0.006250098 | 11.31346 | 0.02009401 | 13489.66 | 1.46514e-06 | 13.48966 | 0 | 0.00465408 | 411.3754 | 0.1379
61.7125 | 101.9055 | 23.04448 | 20.74978 | 0.00464128 | 0.9004232 | 1 | 0.006182735 | 11.33965 | 0.02014053 | 13495.49 | 1.39191e-06 | 13.49549 | 0 | 0.00460042 | 405.6932 | 0.1379
61.7625 | 101.9806 | 22.75058 | 20.4888 | 0.004577434 | 0.9005836 | 1 | 0.006096261 | 11.32813 | 0.02012007 | 13501.16 | 1.31869e-06 | 13.50116 | 0 | 0.004537135 | 400.5192 | 0.1379
61.8125 | 102.134 | 22.50036 | 20.2717 | 0.004521799 | 0.90095 | 1 | 0.006023242 | 11.3149 | 0.02009656 | 13506.73 | 1.39197e-06 | 13.50673 | 0 | 0.004481991 | 396.1141 | 0.1379
61.8625 | 102.2098 | 22.26116 | 20.1023 | 0.004473944 | 0.9030212 | 1 | 0.005965635 | 11.31544 | 0.02009753 | 13512.49 | 2.63748e-06 | 13.51249 | 0 | 0.004434556 | 391.9031 | 0.1379
61.9125 | 102.3071 | 22.0072 | 19.83457 | 0.004425269 | 0.9012766 | 1 | 0.00589557 | 11.3215 | 0.02010828 | 13518.13 | 1.02571e-06 | 13.51813 | 0 | 0.004386311 | 387.432 | 0.1379
61.9625 | 102.3951 | 21.75588 | 19.66919 | 0.0043732 | 0.9040863 | 1 | 0.005834346 | 11.31753 | 0.02010124 | 13523.84 | 2.49107e-06 | 13.52384 | 0 | 0.0043347 | 383.0076 | 0.1379
62.0125 | 102.4871 | 21.41455 | 19.44238 | 0.004306816 | 0.907905 | 1 | 0.005756687 | 11.32338 | 0.02011163 | 13529.56 | 1.53864e-06 | 13.52956 | 0 | 0.0042689 | 376.9988 | 0.1379
62.0625 | 102.5998 | 21.22358 | 19.24758 | 0.004262158 | 0.9068957 | 1 | 0.0056941 | 11.3068 | 0.02008218 | 13535.09 | 1.17232e-06 | 13.53509 | 0 | 0.004224636 | 373.6368 | 0.1379
62.1125 | 102.6987 | 20.98347 | 19.03455 | 0.004224424 | 0.9071215 | 1 | 0.00564431 | 11.33494 | 0.02013216 | 13540.86 | 2.12488e-06 | 13.54086 | 0 | 0.004187234 | 369.4095 | 0.1379
62.1625 | 102.8009 | 20.7308 | 18.8649 | 0.00416283 | 0.9099938 | 1 | 0.005569961 | 11.3058 | 0.02008041 | 13546.51 | 1.83184e-06 | 13.54651 | 0 | 0.004126182 | 364.9614 | 0.1379
62.2125 | 102.9088 | 20.49394 | 18.64501 | 0.004121894 | 0.9097814 | 1 | 0.005514575 | 11.324 | 0.02011274 | 13552.29 | 1.09913e-06 | 13.55229 | 0 | 0.004085606 | 360.7916 | 0.1379
62.2625 | 103.0012 | 20.30241 | 18.43097 | 0.004080118 | 0.9078218 | 1 | 0.00545332 | 11.31498 | 0.02009672 | 13558.06 | 2.19829e-06 | 13.55806 | 0 | 0.004044199 | 357.4197 | 0.1379
62.3125 | 103.0949 | 20.09526 | 18.23038 | 0.004043399 | 0.9071984 | 1 | 0.005402551 | 11.32875 | 0.02012116 | 13563.78 | 1.53884e-06 | 13.56378 | 0 | 0.004007802 | 353.7728 | 0.1379
62.3625 | 103.2103 | 19.79855 | 18.07941 | 0.00398014 | 0.9131681 | 1 | 0.005333858 | 11.31863 | 0.0201032 | 13569.5 | 2.19841e-06 | 13.5695 | 0 | 0.0039451 | 348.5493 | 0.1379
62.4125 | 103.3228 | 19.61295 | 17.88397 | 0.003942307 | 0.9118449 | 1 | 0.005279638 | 11.31713 | 0.02010053 | 13575.34 | 1.46563e-06 | 13.57534 | 0 | 0.0039076 | 345.282 | 0.1379
62.4625 | 103.3952 | 19.3472 | 17.67869 | 0.003893855 | 0.9137598 | 1 | 0.005219708 | 11.33158 | 0.0201262 | 13581.06 | 1.83208e-06 | 13.58106 | 0 | 0.003859575 | 340.6033 | 0.1379
62.5125 | 103.4736 | 19.18106 | 17.53895 | 0.003852642 | 0.9143891 | 1 | 0.005166064 | 11.30876 | 0.02008567 | 13586.83 | 2.27184e-06 | 13.58684 | 0 | 0.003818725 | 337.6784 | 0.1379
62.5625 | 103.5751 | 18.94598 | 17.39503 | 0.003801325 | 0.9181388 | 1 | 0.005106788 | 11.29658 | 0.02006402 | 13592.65 | 9.52733e-07 | 13.59265 | 0 | 0.00376786 | 333.54 | 0.1379
62.61384 | 103.6937 | 18.75593 | 17.08414 | 0.003771174 | 0.9108658 | 1 | 0.005047891 | 11.32053 | 0.02010656 | 13598.65 | 1.46577e-06 | 13.59865 | 0 | 0.003737974 | 330.1942 | 0.1379
62.6645 | 103.8107 | 18.47781 | 16.95099 | 0.003724056 | 0.9173703 | 1 | 0.005000996 | 11.34735 | 0.02015421 | 13604.64 | 1.61239e-06 | 13.60464 | 0 | 0.00369127 | 325.2979 | 0.1379
62.7145 | 103.9212 | 18.2847 | 16.77689 | 0.003673078 | 0.9175369 | 1 | 0.004932926 | 11.31022 | 0.02008826 | 13610.25 | 2.34534e-06 | 13.61025 | 0 | 0.003640742 | 321.8984 | 0.1379
62.7645 | 104.0071 | 18.17162 | 16.62007 | 0.003649639 | 0.9146171 | 1 | 0.004894299 | 11.30798 | 0.02008429 | 13616.12 | 2.12551e-06 | 13.61612 | 0 | 0.003617509 | 319.9075 | 0.1379
62.8145 | 104.1324 | 17.89129 | 16.42174 | 0.003603678 | 0.9178619 | 1 | 0.00484046 | 11.34052 | 0.02014208 | 13622.25 | 1.7591e-06 | 13.62225 | 0 | 0.003571953 | 314.9724 | 0.1379
62.8645 | 104.212 | 17.71234 | 16.23252 | 0.003560624 | 0.9164524 | 1 | 0.004779243 | 11.31824 | 0.0201025 | 13628.25 | 2.56541e-06 | 13.62825 | 0 | 0.003529277 | 311.822 | 0.1379
62.9145 | 104.3204 | 17.47803 | 16.07018 | 0.003512906 | 0.9194507 | 1 | 0.004722226 | 11.31626 | 0.02009899 | 13634.14 | 2.27226e-06 | 13.63414 | 0 | 0.00348198 | 307.697 | 0.1379
62.9645 | 104.4023 | 17.37869 | 15.90546 | 0.003490746 | 0.9152282 | 1 | 0.004682548 | 11.30915 | 0.02008636 | 13640.23 | 1.31942e-06 | 13.64023 | 0 | 0.003460014 | 305.9481 | 0.1379
63.0145 | 104.5343 | 17.15516 | 15.74506 | 0.00345266 | 0.9178031 | 1 | 0.00463739 | 11.33151 | 0.02012608 | 13646.4 | 2.49229e-06 | 13.6464 | 0 | 0.003422264 | 302.013 | 0.1379
63.0645 | 104.606 | 16.95868 | 15.5559 | 0.003403404 | 0.9172828 | 1 | 0.004570016 | 11.29927 | 0.0200688 | 13652.33 | 2.27244e-06 | 13.65233 | 0 | 0.003373441 | 298.554 | 0.1379
63.1145 | 104.7204 | 16.80246 | 15.43989 | 0.003378528 | 0.9189063 | 1 | 0.004540274 | 11.32097 | 0.02010734 | 13658.52 | 2.05257e-06 | 13.65852 | 0 | 0.003348786 | 295.8038 | 0.1379
63.1645 | 104.8047 | 16.54078 | 15.2116 | 0.00332912 | 0.919642 | 1 | 0.004475479 | 11.33189 | 0.02012674 | 13664.64 | 1.02631e-06 | 13.66464 | 0 | 0.003299812 | 291.197 | 0.1379
63.2145 | 104.9102 | 16.41101 | 15.08208 | 0.003297295 | 0.919022 | 1 | 0.004431308 | 11.31231 | 0.02009197 | 13670.68 | 1.24627e-06 | 13.67068 | 0 | 0.003268267 | 288.9124 | 0.1379
63.2645 | 104.9704 | 16.19734 | 14.9271 | 0.003253664 | 0.921577 | 1 | 0.004378229 | 11.30988 | 0.02008764 | 13676.63 | 2.41928e-06 | 13.67663 | 0 | 0.00322502 | 285.1508 | 0.1379
63.3145 | 105.095 | 16.12313 | 14.81527 | 0.003233674 | 0.9188834 | 1 | 0.004345484 | 11.29213 | 0.02005612 | 13682.76 | 2.12609e-06 | 13.68276 | 0 | 0.003205206 | 283.8442 | 0.1379
63.3645 | 105.1934 | 15.86043 | 14.59304 | 0.003196733 | 0.920091 | 1 | 0.004298383 | 11.34802 | 0.0201554 | 13688.92 | 1.31967e-06 | 13.68892 | 0 | 0.00316859 | 279.2195 | 0.1379
63.4145 | 105.3279 | 15.74847 | 14.43614 | 0.003160568 | 0.9166691 | 1 | 0.004242482 | 11.2994 | 0.02006904 | 13694.75 | 2.05288e-06 | 13.69475 | 0 | 0.003132744 | 277.2486 | 0.06895
63.4645 | 105.4128 | 15.54913 | 14.30187 | 0.003133035 | 0.9197861 | 1 | 0.004212052 | 11.34457 | 0.02014927 | 13700.89 | 1.613e-06 | 13.70089 | 0 | 0.003105453 | 273.7391 | 0.1379
63.5145 | 105.5108 | 15.45219 | 14.1293 | 0.003097575 | 0.9143878 | 1 | 0.004153156 | 11.28654 | 0.02004619 | 13706.84 | 1.97965e-06 | 13.70684 | 0 | 0.003070305 | 272.0326 | 0.1379
63.5645 | 105.6209 | 15.23884 | 14.03744 | 0.003066068 | 0.9211618 | 1 | 0.004124817 | 11.32814 | 0.02012008 | 13713.03 | 3.66608e-07 | 13.71303 | 0 | 0.003039075 | 268.2766 | 0.1379
63.6145 | 105.7162 | 15.06578 | 13.87814 | 0.003026701 | 0.9211699 | 1 | 0.004071846 | 11.31115 | 0.02008991 | 13719.05 | 3.15293e-06 | 13.71905 | 0 | 0.003000055 | 265.23 | 0.1379
63.6645 | 105.807 | 14.93481 | 13.73026 | 0.003002054 | 0.9193462 | 1 | 0.004034988 | 11.31743 | 0.02010106 | 13725.07 | 2.71305e-06 | 13.72507 | 0 | 0.002975626 | 262.9242 | 0.1379
63.7145 | 105.8743 | 14.79573 | 13.60906 | 0.002972812 | 0.9197968 | 1 | 0.003996566 | 11.31254 | 0.02009237 | 13731.26 | 1.17324e-06 | 13.73126 | 0 | 0.00294664 | 260.4756 | 0.1379
63.7645 | 106.0275 | 14.63387 | 13.43559 | 0.002941671 | 0.918116 | 1 | 0.003951361 | 11.31784 | 0.0201018 | 13737.21 | 1.2466e-06 | 13.73721 | 0 | 0.002915774 | 257.6262 | 0.1379
63.8145 | 106.0937 | 14.50586 | 13.32097 | 0.00291437 | 0.9183165 | 1 | 0.003915062 | 11.31176 | 0.020091 | 13743.3 | 3.66654e-07 | 13.7433 | 0 | 0.002888713 | 255.3726 | 0.1379
63.8645 | 106.1764 | 14.34867 | 13.19109 | 0.002884744 | 0.9193253 | 1 | 0.0038772 | 11.31943 | 0.02010461 | 13749.51 | 1.24666e-06 | 13.74951 | 0 | 0.002859347 | 252.6053 | 0.1379
63.9145 | 106.2896 | 14.16416 | 13.00944 | 0.002850314 | 0.9184761 | 1 | 0.003829262 | 11.33002 | 0.02012343 | 13755.58 | 7.33347e-07 | 13.75558 | 0 | 0.002825221 | 249.357 | 0.1379
63.9645 | 106.3769 | 14.05064 | 12.912 | 0.002823027 | 0.9189624 | 1 | 0.003793511 | 11.31222 | 0.02009181 | 13761.82 | 1.83342e-06 | 13.76182 | 0 | 0.002798174 | 247.3585 | 0.1379
64.01466 | 106.5086 | 13.81831 | 12.72665 | 0.002784948 | 0.9209988 | 1 | 0.003746103 | 11.34726 | 0.02015404 | 13767.9 | 1.32009e-06 | 13.7679 | 0 | 0.00276043 | 243.2684 | 0.06895
64.06467 | 106.6023 | 13.8206 | 12.66626 | 0.002763623 | 0.9164769 | 1 | 0.003709058 | 11.25851 | 0.01999641 | 13773.74 | 2.34688e-06 | 13.77374 | 0 | 0.002739293 | 243.3087 | 0.1379
64.11468 | 106.7166 | 13.635 | 12.52106 | 0.002739942 | 0.9183032 | 1 | 0.003680594 | 11.31398 | 0.02009492 | 13779.94 | 1.39349e-06 | 13.77994 | 0 | 0.00271582 | 240.0412 | 0.1379
64.16467 | 106.8049 | 13.5475 | 12.35858 | 0.002724588 | 0.912241 | 1 | 0.003648894 | 11.32324 | 0.02011138 | 13786.22 | 1.61355e-06 | 13.78622 | 0 | 0.002700602 | 238.5008 | 0.1379
64.21467 | 106.9132 | 13.32832 | 12.24164 | 0.002684008 | 0.9184681 | 1 | 0.0036057 | 11.33802 | 0.02013764 | 13792.4 | 2.27371e-06 | 13.7924 | 0 | 0.00266038 | 234.6422 | 0.1379
64.26466 | 107.0181 | 13.24898 | 12.12993 | 0.002657168 | 0.9155366 | 1 | 0.00356441 | 11.29185 | 0.02005563 | 13798.25 | 2.34711e-06 | 13.79825 | 0 | 0.002633774 | 233.2456 | 0.1379
64.31467 | 107.128 | 13.16666 | 12.02024 | 0.002641023 | 0.9129297 | 1 | 0.00353814 | 11.29342 | 0.02005841 | 13804.15 | 2.20046e-07 | 13.80415 | 0 | 0.002617773 | 231.7963 | 0.1379
64.36468 | 107.1958 | 13.04022 | 11.90486 | 0.002623946 | 0.9129335 | 1 | 0.003515246 | 11.32919 | 0.02012194 | 13810.3 | 1.98047e-06 | 13.8103 | 0 | 0.002600846 | 229.5704 | 0.1379
64.41467 | 107.3072 | 12.89783 | 11.78209 | 0.002590371 | 0.9134942 | 1 | 0.00347122 | 11.3077 | 0.02008378 | 13816.36 | 1.24699e-06 | 13.81636 | 0 | 0.002567566 | 227.0636 | 0.1379
64.46467 | 107.4003 | 12.68586 | 11.60802 | 0.002557016 | 0.915036 | 1 | 0.003429105 | 11.3486 | 0.02015642 | 13822.3 | 2.20062e-06 | 13.8223 | 0 | 0.002534504 | 223.332 | 0.1379
64.51466 | 107.532 | 12.67049 | 11.53579 | 0.002538779 | 0.9104453 | 1 | 0.003396872 | 11.28133 | 0.02003694 | 13828.21 | 1.39376e-06 | 13.82822 | 0 | 0.002516428 | 223.0614 | 0.1379
64.56467 | 107.6148 | 12.50125 | 11.47152 | 0.002515394 | 0.9176293 | 1 | 0.00337765 | 11.32873 | 0.02012113 | 13834.44 | 1.02701e-06 | 13.83444 | 0 | 0.002493248 | 220.082 | 0.1379
64.6165 | 107.6995 | 12.37719 | 11.32739 | 0.002483934 | 0.9151828 | 1 | 0.003331304 | 11.29918 | 0.02006864 | 13840.83 | 1.39384e-06 | 13.84083 | 0 | 0.002462066 | 217.8978 | 0.1379
64.6665 | 107.8153 | 12.27232 | 11.20588 | 0.002466388 | 0.9131025 | 1 | 0.003304322 | 11.31524 | 0.02009716 | 13847.03 | 1.24715e-06 | 13.84703 | 0 | 0.002444675 | 216.0516 | 0.1379
64.7165 | 107.8982 | 12.1211 | 11.07903 | 0.002438139 | 0.9140281 | 1 | 0.003267959 | 11.32518 | 0.02011482 | 13853.1 | 1.68735e-06 | 13.8531 | 0 | 0.002416675 | 213.3895 | 0.06895
64.7665 | 108.0066 | 12.0669 | 10.98918 | 0.002419877 | 0.9106876 | 1 | 0.003238076 | 11.29085 | 0.02005384 | 13859.31 | 1.32058e-06 | 13.85931 | 0 | 0.002398573 | 212.4352 | 0.1379
64.8165 | 108.1024 | 11.87431 | 10.89667 | 0.002388188 | 0.9176678 | 1 | 0.003206792 | 11.32372 | 0.02011223 | 13865.42 | 1.17387e-06 | 13.86542 | 0 | 0.002367163 | 209.0447 | 0.1379
64.8665 | 108.236 | 11.82315 | 10.76583 | 0.002374536 | 0.9105718 | 1 | 0.003177174 | 11.3077 | 0.02008378 | 13871.36 | 8.80423e-07 | 13.87137 | 0 | 0.002353631 | 208.1441 | 0.06895
64.9165 | 108.2982 | 11.70934 | 10.65318 | 0.00235692 | 0.9098019 | 1 | 0.003152366 | 11.3329 | 0.02012855 | 13877.42 | 1.32067e-06 | 13.87742 | 0 | 0.00233617 | 206.1404 | 0.1379
64.9665 | 108.4001 | 11.64389 | 10.51295 | 0.002337279 | 0.9028726 | 1 | 0.003115298 | 11.30164 | 0.02007301 | 13883.39 | 1.10059e-06 | 13.8834 | 0 | 0.002316703 | 204.9883 | 0.1379
65.0165 | 108.5052 | 11.5592 | 10.44959 | 0.002317546 | 0.9040066 | 1 | 0.003090734 | 11.28832 | 0.02004936 | 13889.5 | 1.76097e-06 | 13.8895 | 0 | 0.002297143 | 203.4973 | 0.1379
65.0665 | 108.6217 | 11.43152 | 10.33636 | 0.002296709 | 0.9041978 | 1 | 0.003063214 | 11.31178 | 0.02009102 | 13895.55 | 6.60381e-07 | 13.89555 | 0 | 0.002276489 | 201.2495 | 0.1379
65.1165 | 108.7001 | 11.3264 | 10.26571 | 0.002277152 | 0.9063526 | 1 | 0.003040378 | 11.31955 | 0.02010482 | 13901.86 | 1.02728e-06 | 13.90186 | 0 | 0.002257104 | 199.3988 | 0.1379
65.1665 | 108.8058 | 11.20124 | 10.19923 | 0.002246326 | 0.910545 | 1 | 0.003005486 | 11.29109 | 0.02005428 | 13907.58 | 1.24745e-06 | 13.90758 | 0 | 0.00222655 | 197.1954 | 0.06895
65.2165 | 108.9052 | 11.17003 | 10.02172 | 0.002248873 | 0.8971976 | 1 | 0.002988914 | 11.33546 | 0.02013309 | 13913.6 | 1.68776e-06 | 13.9136 | 0 | 0.002229074 | 196.646 | 0.1379
65.2665 | 108.9898 | 11.03955 | 9.951926 | 0.002214734 | 0.9014793 | 1 | 0.002949807 | 11.29533 | 0.02006181 | 13919.61 | 6.60442e-07 | 13.91961 | 0 | 0.002195236 | 194.349 | 0.1379
65.3165 | 109.0722 | 10.93378 | 9.854812 | 0.002201475 | 0.9013178 | 1 | 0.002931887 | 11.33633 | 0.02013462 | 13925.71 | 1.17415e-06 | 13.92571 | 0 | 0.002182094 | 192.4869 | 0.1379
65.3665 | 109.216 | 10.78282 | 9.767618 | 0.002164174 | 0.9058499 | 1 | 0.002888701 | 11.30026 | 0.02007057 | 13931.37 | 2.20158e-06 | 13.93137 | 0 | 0.002145122 | 189.8294 | 0.1379
65.4165 | 109.3009 | 10.76633 | 9.679653 | 0.002162623 | 0.8990672 | 1 | 0.002876888 | 11.30946 | 0.02008691 | 13937.22 | 1.68792e-06 | 13.93722 | 0 | 0.002143584 | 189.5389 | 0.1379
65.4665 | 109.4134 | 10.61901 | 9.583736 | 0.002134581 | 0.9025072 | 1 | 0.002844423 | 11.31768 | 0.0201015 | 13942.92 | 2.20169e-06 | 13.94292 | 0 | 0.00211579 | 186.9455 | 0.1379
65.5165 | 109.4996 | 10.48405 | 9.516194 | 0.00210274 | 0.9076832 | 1 | 0.002809208 | 11.29238 | 0.02005658 | 13948.14 | 2.20174e-06 | 13.94814 | 0 | 0.002084229 | 184.5694 | 0.1379
65.5665 | 109.6004 | 10.47237 | 9.387485 | 0.00210363 | 0.8964045 | 1 | 0.002794627 | 11.30975 | 0.02008742 | 13953.28 | 2.20178e-06 | 13.95328 | 0 | 0.00208511 | 184.364 | 0.06895
65.6165 | 109.7024 | 10.39418 | 9.322571 | 0.002086693 | 0.8969032 | 1 | 0.002772798 | 11.3031 | 0.0200756 | 13958.55 | 1.61467e-06 | 13.95856 | 0 | 0.002068323 | 182.9873 | 0.1379
65.6665 | 109.7908 | 10.31427 | 9.174028 | 0.002074777 | 0.8894497 | 1 | 0.002746718 | 11.32561 | 0.02011559 | 13964.18 | 1.83489e-06 | 13.96418 | 0 | 0.002056512 | 181.5806 | 0.1379
65.7165 | 109.9199 | 10.17107 | 9.09779 | 0.002041373 | 0.8944772 | 1 | 0.002709238 | 11.30016 | 0.02007039 | 13969.74 | 2.56891e-06 | 13.96974 | 0 | 0.002023401 | 179.0595 | 0.1379
65.7665 | 109.9985 | 10.08155 | 9.016624 | 0.002026394 | 0.8943686 | 1 | 0.00268919 | 11.31684 | 0.02010002 | 13975.42 | 6.60593e-07 | 13.97542 | 0 | 0.002008554 | 177.4836 | 0.1379
65.8165 | 110.1005 | 10.02791 | 8.927598 | 0.002013292 | 0.8902751 | 1 | 0.002666352 | 11.30382 | 0.02007689 | 13981.16 | 1.39461e-06 | 13.98116 | 0 | 0.001995568 | 176.5392 | 0.1379
65.8665 | 110.2332 | 9.917003 | 8.8442 | 0.001991394 | 0.8918219 | 1 | 0.002639354 | 11.30591 | 0.0200806 | 13986.67 | 2.12867e-06 | 13.98667 | 0 | 0.001973862 | 174.5867 | 0.1379
65.9165 | 110.2999 | 9.799628 | 8.785469 | 0.001969732 | 0.8965103 | 1 | 0.002616724 | 11.31687 | 0.02010007 | 13991.89 | 1.8351e-06 | 13.99189 | 0 | 0.001952391 | 172.5204 | 0.1379
65.96668 | 110.4187 | 9.784051 | 8.667179 | 0.001963178 | 0.8858478 | 1 | 0.002594196 | 11.29718 | 0.02006509 | 13997.39 | 1.02768e-06 | 13.99739 | 0 | 0.001945895 | 172.2461 | 0.1379
66.01668 | 110.5274 | 9.691749 | 8.586999 | 0.001942891 | 0.8860116 | 1 | 0.00256757 | 11.28691 | 0.02004686 | 14002.95 | 1.39473e-06 | 14.00295 | 0 | 0.001925787 | 170.6212 | 0.1379
66.06666 | 110.6117 | 9.620738 | 8.532569 | 0.001931506 | 0.8868934 | 1 | 0.002553633 | 11.30359 | 0.02007648 | 14008.48 | 2.12885e-06 | 14.00849 | 0 | 0.001914501 | 169.3711 | 0.1379
66.11668 | 110.7034 | 9.550189 | 8.457953 | 0.00192433 | 0.8856319 | 1 | 0.002542533 | 11.34479 | 0.02014965 | 14014.35 | 1.54161e-06 | 14.01435 | 0 | 0.001907389 | 168.1291 | 0.1379
66.16666 | 110.7974 | 9.452095 | 8.362316 | 0.001895823 | 0.884705 | 1 | 0.002503684 | 11.29272 | 0.02005717 | 14019.72 | 1.02777e-06 | 14.01972 | 0 | 0.001879133 | 166.4022 | 0.1379
66.21668 | 110.8981 | 9.416952 | 8.293136 | 0.001889201 | 0.8806603 | 1 | 0.002489918 | 11.29527 | 0.0200617 | 14025.43 | 3.67066e-07 | 14.02544 | 0 | 0.001872569 | 165.7834 | 0.06895
66.26668 | 111.0008 | 9.294119 | 8.154884 | 0.001869333 | 0.8774241 | 1 | 0.002459722 | 11.3242 | 0.02011308 | 14030.85 | 1.39489e-06 | 14.03086 | 0 | 0.001852876 | 163.621 | 0.1379
66.31666 | 111.0739 | 9.218055 | 8.124889 | 0.001849067 | 0.8814103 | 1 | 0.002437871 | 11.29386 | 0.0200592 | 14036.31 | 2.34933e-06 | 14.03631 | 0 | 0.001832789 | 162.2819 | 0.1379
66.36668 | 111.185 | 9.214826 | 8.044849 | 0.001844363 | 0.8730331 | 1 | 0.002421566 | 11.26907 | 0.02001516 | 14041.81 | 1.68862e-06 | 14.04181 | 0 | 0.001828125 | 162.2251 | 0.1379
66.4179 | 111.3007 | 9.084999 | 7.9995 | 0.001826248 | 0.8805176 | 1 | 0.002406688 | 11.31784 | 0.02010179 | 14047.55 | 1.76208e-06 | 14.04755 | 0 | 0.00181017 | 159.9395 | 0.1379
66.4685 | 111.4307 | 9.016645 | 7.883168 | 0.001812407 | 0.8742906 | 1 | 0.002381036 | 11.31722 | 0.02010069 | 14053.07 | 1.46844e-06 | 14.05308 | 0 | 0.001796451 | 158.7361 | 0.1379
66.5185 | 111.5046 | 8.938129 | 7.87374 | 0.001792178 | 0.8809158 | 1 | 0.002362218 | 11.2892 | 0.02005093 | 14058.42 | 2.2027e-06 | 14.05842 | 0 | 0.0017764 | 157.3539 | 0.1379
66.5685 | 111.5749 | 8.91388 | 7.719121 | 0.001794314 | 0.8659663 | 1 | 0.002347508 | 11.33341 | 0.02012944 | 14063.48 | 1.76219e-06 | 14.06348 | 0 | 0.001778518 | 156.927 | 0.1379
66.6185 | 111.692 | 8.811972 | 7.677229 | 0.001766267 | 0.8712272 | 1 | 0.002316834 | 11.28528 | 0.02004396 | 14069.04 | 2.20279e-06 | 14.06905 | 0 | 0.001750718 | 155.1329 | 0.1379
66.6685 | 111.809 | 8.742655 | 7.622888 | 0.001758621 | 0.8719191 | 1 | 0.002307577 | 11.32551 | 0.02011541 | 14074.29 | 1.76227e-06 | 14.07429 | 0 | 0.001743139 | 153.9126 | 0.1379
66.7185 | 111.9142 | 8.72955 | 7.540557 | 0.001748527 | 0.8637969 | 1 | 0.002285094 | 11.27741 | 0.02002998 | 14079.56 | 1.02801e-06 | 14.07956 | 0 | 0.001733134 | 153.6819 | 0.1379
66.7685 | 111.9925 | 8.63425 | 7.462139 | 0.001736089 | 0.8642486 | 1 | 0.002269315 | 11.32078 | 0.020107 | 14084.89 | 1.10146e-06 | 14.08489 | 0 | 0.001720805 | 152.0042 | 0.1379
66.8185 | 112.119 | 8.562891 | 7.413434 | 0.001717752 | 0.8657631 | 1 | 0.002247014 | 11.29455 | 0.02006042 | 14090.3 | 1.76238e-06 | 14.0903 | 0 | 0.001702629 | 150.7479 | 0.1379
66.8685 | 112.1919 | 8.518961 | 7.321137 | 0.001710198 | 0.8593931 | 1 | 0.002230056 | 11.30287 | 0.0200752 | 14095.61 | 8.07774e-07 | 14.09561 | 0 | 0.001695142 | 149.9745 | 0.1379
66.9185 | 112.3049 | 8.437931 | 7.313702 | 0.001694032 | 0.8667649 | 1 | 0.002217056 | 11.30354 | 0.02007639 | 14100.84 | 2.49681e-06 | 14.10084 | 0 | 0.001679118 | 148.548 | 0.1379
66.9685 | 112.3988 | 8.395382 | 7.166316 | 0.001687208 | 0.8536024 | 1 | 0.002193729 | 11.31507 | 0.02009686 | 14106.22 | 1.46875e-06 | 14.10622 | 0 | 0.001672355 | 147.7989 | 0.1379
67.0185 | 112.4896 | 8.320501 | 7.160247 | 0.001669552 | 0.8605545 | 1 | 0.002178252 | 11.29742 | 0.02006552 | 14111.83 | 1.61565e-06 | 14.11183 | 0 | 0.001654854 | 146.4807 | 0.1379
67.0685 | 112.6183 | 8.207975 | 7.146597 | 0.001648454 | 0.8706894 | 1 | 0.002161549 | 11.30759 | 0.02008358 | 14116.5 | 1.83601e-06 | 14.1165 | 0 | 0.001633942 | 144.4996 | 0.1379
67.1185 | 112.7202 | 8.225412 | 7.041329 | 0.00164966 | 0.8560457 | 1 | 0.002147464 | 11.29186 | 0.02005565 | 14121.19 | 2.49701e-06 | 14.12119 | 0 | 0.001635136 | 144.8066 | 0.1379
67.1685 | 112.8128 | 8.162376 | 6.908814 | 0.001640835 | 0.846422 | 1 | 0.002125779 | 11.31819 | 0.02010242 | 14126.12 | 1.10164e-06 | 14.12612 | 0 | 0.001626389 | 143.6969 | 0.1379
67.2185 | 112.925 | 8.105571 | 6.858062 | 0.001626412 | 0.8460922 | 1 | 0.002106734 | 11.29734 | 0.02006537 | 14131.42 | 2.42366e-06 | 14.13142 | 0 | 0.001612094 | 142.6969 | 0.1379
67.2685 | 113.0106 | 8.05796 | 6.828995 | 0.001617506 | 0.8474844 | 1 | 0.00209663 | 11.30185 | 0.02007339 | 14136.46 | 1.76271e-06 | 14.13646 | 0 | 0.001603266 | 141.8587 | 0.1379
67.3185 | 113.1156 | 8.019912 | 6.755597 | 0.001608951 | 0.842353 | 1 | 0.002080239 | 11.29541 | 0.02006195 | 14141.62 | 2.12997e-06 | 14.14162 | 0 | 0.001594786 | 141.1889 | 0.1379
67.3685 | 113.1918 | 7.937063 | 6.758072 | 0.001594972 | 0.8514576 | 1 | 0.002071462 | 11.31415 | 0.02009524 | 14146.99 | 2.13002e-06 | 14.14699 | 0 | 0.00158093 | 139.7303 | 0.1379
67.4185 | 113.3062 | 7.871656 | 6.650439 | 0.001578928 | 0.844859 | 1 | 0.002043904 | 11.29341 | 0.0200584 | 14152.06 | 1.98316e-06 | 14.15206 | 0 | 0.001565028 | 138.5788 | 0.1379
67.4685 | 113.3997 | 7.798936 | 6.614755 | 0.001565808 | 0.8481611 | 1 | 0.00203021 | 11.30399 | 0.0200772 | 14156.96 | 9.54873e-07 | 14.15696 | 0 | 0.001552023 | 137.2986 | 0.1379
67.5185 | 113.5044 | 7.767299 | 6.567482 | 0.001553486 | 0.8455299 | 1 | 0.002011605 | 11.26072 | 0.02000034 | 14162 | 2.13014e-06 | 14.162 | 0 | 0.00153981 | 136.7417 | 0.1379
67.57172 | 113.6293 | 7.77981 | 6.434033 | 0.001563934 | 0.8270169 | 1 | 0.002006694 | 11.31823 | 0.02010248 | 14167.31 | 1.616e-06 | 14.16731 | 0 | 0.001550166 | 136.9619 | 0.1379
67.62232 | 113.7415 | 7.714878 | 6.396339 | 0.001550823 | 0.8290915 | 1 | 0.001991881 | 11.3178 | 0.02010172 | 14172.13 | 8.08018e-07 | 14.17213 | 0 | 0.00153717 | 135.8188 | 0.06895
67.67234 | 113.8384 | 7.643057 | 6.308031 | 0.001539346 | 0.8253282 | 1 | 0.001973439 | 11.3396 | 0.02014045 | 14176.68 | 2.13027e-06 | 14.17668 | 0 | 0.001525794 | 134.5544 | 0.1379
67.72234 | 113.9412 | 7.544056 | 6.250998 | 0.001511196 | 0.8285991 | 1 | 0.00194044 | 11.27833 | 0.02003162 | 14181.89 | 1.98339e-06 | 14.18189 | 0 | 0.001497892 | 132.8115 | 0.1379
67.77234 | 114.035 | 7.53504 | 6.15682 | 0.001510302 | 0.8170918 | 1 | 0.001928324 | 11.28514 | 0.02004372 | 14187.67 | 2.27727e-06 | 14.18767 | 0 | 0.001497006 | 132.6528 | 0.1379
67.82234 | 114.1414 | 7.551478 | 6.207906 | 0.001511355 | 0.8220782 | 1 | 0.001934439 | 11.26843 | 0.02001403 | 14193.13 | 2.13041e-06 | 14.19313 | 0 | 0.00149805 | 132.9422 | 0.1379
67.87232 | 114.2221 | 7.542822 | 6.175481 | 0.001512936 | 0.8187228 | 1 | 0.001933267 | 11.29316 | 0.02005795 | 14197.99 | 1.46928e-06 | 14.19799 | 0 | 0.001499616 | 132.7898 | 0.1379
67.92234 | 114.3304 | 7.472124 | 6.048375 | 0.001499892 | 0.8094586 | 1 | 0.001907846 | 11.30173 | 0.02007317 | 14202.78 | 1.6897e-06 | 14.20278 | 0 | 0.001486688 | 131.5452 | 0.1379
67.97234 | 114.4338 | 7.390062 | 6.002049 | 0.001485639 | 0.8121784 | 1 | 0.001892208 | 11.31863 | 0.0201032 | 14207.35 | 2.13052e-06 | 14.20735 | 0 | 0.00147256 | 130.1005 | 0.1379
68.023 | 114.51 | 7.306088 | 5.954836 | 0.001468542 | 0.8150512 | 1 | 0.001873041 | 11.31697 | 0.02010025 | 14212.07 | 1.02855e-06 | 14.21207 | 0 | 0.001455613 | 128.6222 | 0.1379
68.07434 | 114.6135 | 7.331218 | 5.89833 | 0.001470489 | 0.8045499 | 1 | 0.001865888 | 11.29313 | 0.02005791 | 14216.97 | 9.55103e-07 | 14.21697 | 0 | 0.001457544 | 129.0646 | 0.1379
68.12616 | 114.7269 | 7.175854 | 5.888546 | 0.001442241 | 0.8206056 | 1 | 0.001844481 | 11.316 | 0.02009853 | 14221.99 | 2.13065e-06 | 14.22199 | 0 | 0.001429544 | 126.3294 | 0.1379
68.17618 | 114.8398 | 7.12793 | 5.780634 | 0.00143424 | 0.8109836 | 1 | 0.001825555 | 11.32889 | 0.02012141 | 14227.09 | 1.54292e-06 | 14.22709 | 0 | 0.001421613 | 125.4857 | 0.1379
68.22616 | 114.964 | 7.131778 | 5.719809 | 0.001427562 | 0.8020172 | 1 | 0.001809078 | 11.27006 | 0.02001692 | 14231.92 | 4.40843e-07 | 14.23192 | 0 | 0.001414995 | 125.5535 | 0.1379
68.27618 | 115.0282 | 7.05085 | 5.702016 | 0.001416472 | 0.808699 | 1 | 0.001800888 | 11.31085 | 0.02008938 | 14237.04 | 2.57163e-06 | 14.23704 | 0 | 0.001404002 | 124.1288 | 0.1379
68.32616 | 115.1427 | 7.02189 | 5.599018 | 0.001410524 | 0.797366 | 1 | 0.001783363 | 11.3098 | 0.02008752 | 14242.11 | 1.24911e-06 | 14.24211 | 0 | 0.001398106 | 123.6189 | 0.1379
68.37616 | 115.2528 | 7.0071 | 5.604148 | 0.001400582 | 0.7997812 | 1 | 0.001772892 | 11.25379 | 0.01998804 | 14246.93 | 2.42477e-06 | 14.24693 | 0 | 0.001388251 | 123.3585 | 0.1379
68.42618 | 115.2269 | 6.953069 | 5.52557 | 0.001396762 | 0.7946952 | 1 | 0.001763627 | 11.31031 | 0.02008842 | 14251.65 | 8.81752e-07 | 14.25165 | 0 | 0.001384465 | 122.4073 | 0.1379
68.47616 | 115.394 | 6.883184 | 5.509222 | 0.001382839 | 0.8003887 | 1 | 0.001750896 | 11.31126 | 0.0200901 | 14256.47 | 2.05746e-06 | 14.25647 | 0 | 0.001370665 | 121.177 | 0.1379
68.52618 | 115.4948 | 6.86384 | 5.451528 | 0.001376062 | 0.7942388 | 1 | 0.001737066 | 11.28755 | 0.02004799 | 14261.38 | 2.35143e-06 | 14.26138 | 0 | 0.001363948 | 120.8365 | 0.1379
68.57616 | 115.6503 | 6.833789 | 5.366581 | 0.001369318 | 0.7853009 | 1 | 0.001720996 | 11.28162 | 0.02003746 | 14265.9 | 1.10226e-06 | 14.2659 | 0 | 0.001357263 | 120.3074 | 0.1379
68.62616 | 115.6956 | 6.728241 | 5.377217 | 0.001353756 | 0.7992011 | 1 | 0.001713001 | 11.32838 | 0.02012051 | 14270.3 | 2.35151e-06 | 14.2703 | 0 | 0.001341838 | 118.4493 | 0.1379
68.67618 | 115.8394 | 6.747299 | 5.256966 | 0.001354364 | 0.7791216 | 1 | 0.001697036 | 11.30146 | 0.02007269 | 14275.03 | 5.87889e-07 | 14.27504 | 0 | 0.001342441 | 118.7848 | 0.1379
68.72616 | 115.9537 | 6.715339 | 5.260246 | 0.001343471 | 0.783318 | 1 | 0.001686822 | 11.26391 | 0.020006 | 14279.11 | 2.64555e-06 | 14.27911 | 0 | 0.001331644 | 118.2222 | 0.1379
68.77618 | 116.0361 | 6.642994 | 5.290924 | 0.001331308 | 0.7964668 | 1 | 0.001682306 | 11.2835 | 0.0200408 | 14283.66 | 1.24931e-06 | 14.28366 | 0 | 0.001319588 | 116.9485 | 0.06895
68.8275 | 116.1299 | 6.605155 | 5.187446 | 0.001328699 | 0.7853632 | 1 | 0.00166989 | 11.32589 | 0.0201161 | 14288.95 | 1.83725e-06 | 14.28896 | 0 | 0.001317002 | 116.2824 | 0.1379
68.87818 | 116.2376 | 6.569921 | 5.134463 | 0.001318651 | 0.7815106 | 1 | 0.001654129 | 11.30053 | 0.02007104 | 14294.04 | 1.32285e-06 | 14.29404 | 0 | 0.001307042 | 115.6621 | 0.1379
68.92818 | 116.3274 | 6.511438 | 5.105392 | 0.001305434 | 0.7840653 | 1 | 0.001639562 | 11.28773 | 0.02004832 | 14298.64 | 2.20479e-06 | 14.29864 | 0 | 0.001293941 | 114.6325 | 0.1379
68.97816 | 116.4358 | 6.518416 | 5.050134 | 0.001306919 | 0.7747486 | 1 | 0.001633996 | 11.28848 | 0.02004965 | 14303.45 | 1.3229e-06 | 14.30345 | 0 | 0.001295414 | 114.7554 | 0.1379
69.0295 | 116.5395 | 6.434318 | 4.982366 | 0.00129297 | 0.7743424 | 1 | 0.001616185 | 11.31396 | 0.02009491 | 14307.76 | 2.13137e-06 | 14.30776 | 0 | 0.001281588 | 113.2748 | 0.1379
69.08018 | 116.6264 | 6.430525 | 5.007338 | 0.001286702 | 0.7786826 | 1 | 0.001611761 | 11.26576 | 0.02000929 | 14311.92 | 1.69043e-06 | 14.31192 | 0 | 0.001275374 | 113.208 | 0.1379
69.13016 | 116.7525 | 6.434161 | 5.000342 | 0.001285013 | 0.7771553 | 1 | 0.001608455 | 11.24461 | 0.01997172 | 14316.17 | 1.10248e-06 | 14.31617 | 0 | 0.0012737 | 113.2721 | 0.1379
69.1815 | 116.8292 | 6.391128 | 4.942114 | 0.001285713 | 0.7732772 | 1 | 0.00160627 | 11.32649 | 0.02011716 | 14321.04 | 8.81993e-07 | 14.32104 | 0 | 0.001274394 | 112.5144 | 0.1379
69.23218 | 116.9391 | 6.360699 | 4.917446 | 0.001271696 | 0.7730984 | 1 | 0.001588606 | 11.2566 | 0.01999302 | 14325.85 | 2.57253e-06 | 14.32585 | 0 | 0.0012605 | 111.9788 | 0.1379
69.28339 | 117.0451 | 6.243788 | 4.889226 | 0.001260363 | 0.7830544 | 1 | 0.00158204 | 11.36518 | 0.02018587 | 14330.09 | 2.05806e-06 | 14.33009 | 0 | 0.001249267 | 109.9206 | 0.1379
69.334 | 117.1504 | 6.338098 | 4.767748 | 0.001266023 | 0.7522363 | 1 | 0.00156558 | 11.24635 | 0.01997481 | 14334.32 | 1.10255e-06 | 14.33432 | 0 | 0.001254878 | 111.5809 | 0.1379
69.38522 | 117.2453 | 6.23163 | 4.795422 | 0.001251142 | 0.769529 | 1 | 0.001560144 | 11.30404 | 0.02007728 | 14338.61 | 2.49916e-06 | 14.33861 | 0 | 0.001240127 | 109.7066 | 0.1379
69.43584 | 117.3648 | 6.249106 | 4.697937 | 0.001256667 | 0.7517774 | 1 | 0.001553616 | 11.32221 | 0.02010956 | 14342.74 | 1.54362e-06 | 14.34274 | 0 | 0.001245604 | 110.0142 | 0.1379
69.48584 | 117.4545 | 6.193906 | 4.714463 | 0.001237886 | 0.7611454 | 1 | 0.001537322 | 11.25239 | 0.01998554 | 14347.35 | 1.39664e-06 | 14.34735 | 0 | 0.001226988 | 109.0424 | 0.1379
69.53584 | 117.531 | 6.193391 | 4.697172 | 0.001240417 | 0.7584168 | 1 | 0.001538435 | 11.27634 | 0.02002808 | 14351.68 | 2.20525e-06 | 14.35168 | 0 | 0.001229497 | 109.0334 | 0.1379
69.58716 | 117.6646 | 6.171992 | 4.624108 | 0.001237218 | 0.7492082 | 1 | 0.001527633 | 11.28625 | 0.02004568 | 14355.89 | 1.5437e-06 | 14.35589 | 0 | 0.001226326 | 108.6566 | 0.1379
69.63844 | 117.7393 | 6.145751 | 4.627124 | 0.001235044 | 0.752898 | 1 | 0.001527656 | 11.31452 | 0.0200959 | 14359.47 | 1.02916e-06 | 14.35947 | 0 | 0.001224171 | 108.1946 | 0.1379
69.68968 | 117.8346 | 6.119448 | 4.514833 | 0.00122831 | 0.7377844 | 1 | 0.001508273 | 11.3012 | 0.02007223 | 14363.28 | 1.47024e-06 | 14.36328 | 0 | 0.001217496 | 107.7316 | 0.1379
69.73968 | 117.9454 | 6.0123 | 4.482211 | 0.001209919 | 0.7455071 | 1 | 0.001491156 | 11.33038 | 0.02012407 | 14367.26 | 1.24972e-06 | 14.36726 | 0 | 0.001199268 | 105.8453 | 0.1379
69.78968 | 118.0406 | 6.02797 | 4.472406 | 0.001207658 | 0.7419422 | 1 | 0.001485829 | 11.27981 | 0.02003425 | 14371.39 | 2.20543e-06 | 14.37139 | 0 | 0.001197026 | 106.1211 | 0.1379
69.83968 | 118.1643 | 5.981978 | 4.434473 | 0.001198552 | 0.7413056 | 1 | 0.001474143 | 11.28083 | 0.02003605 | 14375.82 | 7.35154e-07 | 14.37582 | 0 | 0.001188 | 105.3114 | 0.1379
69.89161 | 118.2468 | 6.048066 | 4.393276 | 0.001211514 | 0.7263937 | 1 | 0.001479501 | 11.27822 | 0.02003143 | 14379.66 | 1.7644e-06 | 14.37966 | 0 | 0.001200848 | 106.4749 | 0.1379
69.9435 | 118.3571 | 5.98403 | 4.364653 | 0.001199398 | 0.7293837 | 1 | 0.001466763 | 11.28492 | 0.02004332 | 14383.62 | 1.02925e-06 | 14.38362 | 0 | 0.001188839 | 105.3476 | 0.1379
69.9935 | 118.4315 | 5.916764 | 4.32857 | 0.001187827 | 0.7315772 | 1 | 0.001454096 | 11.3031 | 0.02007562 | 14387.69 | 1.91149e-06 | 14.38769 | 0 | 0.00117737 | 104.1634 | 0.1379
70.0435 | 118.5352 | 5.920564 | 4.248407 | 0.00118458 | 0.7175679 | 1 | 0.001440436 | 11.26498 | 0.02000789 | 14391.18 | 1.02928e-06 | 14.39118 | 0 | 0.001174152 | 104.2303 | 0.1379
70.0935 | 118.661 | 5.853398 | 4.243748 | 0.001176993 | 0.7250062 | 1 | 0.00143626 | 11.32126 | 0.02010787 | 14395 | 1.83803e-06 | 14.395 | 0 | 0.001166631 | 103.0478 | 0.1379
70.1435 | 118.7627 | 5.81098 | 4.2148 | 0.001165713 | 0.7253165 | 1 | 0.001422677 | 11.29461 | 0.02006052 | 14398.94 | 2.6468e-06 | 14.39894 | 0 | 0.001155451 | 102.3011 | 0.06895
70.1935 | 118.8698 | 5.754968 | 4.21004 | 0.001156324 | 0.7315488 | 1 | 0.001415402 | 11.31268 | 0.02009262 | 14402.81 | 1.17637e-06 | 14.40281 | 0 | 0.001146144 | 101.315 | 0.06895
70.2435 | 118.9681 | 5.76187 | 4.12109 | 0.00115428 | 0.715235 | 1 | 0.001401924 | 11.27916 | 0.02003308 | 14407.06 | 1.7646e-06 | 14.40706 | 0 | 0.001144118 | 101.4365 | 0.1379
70.2935 | 119.0265 | 5.755784 | 4.083855 | 0.001154021 | 0.7095218 | 1 | 0.001397798 | 11.28855 | 0.02004976 | 14410.06 | 1.02936e-06 | 14.41006 | 0 | 0.001143862 | 101.3294 | 0.1379
70.3435 | 119.1336 | 5.685316 | 4.120844 | 0.001139752 | 0.7248224 | 1 | 0.00139058 | 11.28715 | 0.02004728 | 14413.39 | 2.64695e-06 | 14.41339 | 0 | 0.001129718 | 100.0888 | 0.06895
70.3935 | 119.2501 | 5.692329 | 4.063661 | 0.001139794 | 0.7138838 | 1 | 0.001383392 | 11.27366 | 0.02002332 | 14417.32 | 8.82331e-07 | 14.41732 | 0 | 0.001129759 | 100.2123 | 0.1379
70.4435 | 119.3595 | 5.648528 | 4.034212 | 0.001133733 | 0.7142058 | 1 | 0.001376214 | 11.30068 | 0.02007131 | 14420.51 | 1.24999e-06 | 14.42051 | 0 | 0.001123752 | 99.44116 | 0.1379
70.4935 | 119.441 | 5.627085 | 3.979447 | 0.001127389 | 0.7071952 | 1 | 0.00136394 | 11.28026 | 0.02003505 | 14423.89 | 8.82357e-07 | 14.42389 | 0 | 0.001117464 | 99.06366 | 0.1379
70.5435 | 119.5634 | 5.593336 | 3.99451 | 0.001122854 | 0.714155 | 1 | 0.001362936 | 11.30268 | 0.02007486 | 14427.48 | 1.83826e-06 | 14.42748 | 0 | 0.001112969 | 98.46951 | 0.1379
70.5935 | 119.6509 | 5.591709 | 3.914169 | 0.001121992 | 0.6999951 | 1 | 0.001352759 | 11.29728 | 0.02006528 | 14431.18 | 1.98536e-06 | 14.43118 | 0 | 0.001112114 | 98.44086 | 0.1379
70.6435 | 119.7818 | 5.55891 | 3.888288 | 0.001113875 | 0.6994694 | 1 | 0.001342613 | 11.28173 | 0.02003765 | 14434.54 | 1.61772e-06 | 14.43454 | 0 | 0.001104069 | 97.86345 | 0.1379
70.6935 | 119.8109 | 5.50282 | 3.913192 | 0.0011036 | 0.711125 | 1 | 0.001337568 | 11.2916 | 0.02005519 | 14438.1 | 1.39714e-06 | 14.4381 | 0 | 0.001093885 | 96.87598 | 0.1379
70.7435 | 119.9933 | 5.49429 | 3.888796 | 0.001099527 | 0.7077887 | 1 | 0.001330513 | 11.26739 | 0.02001218 | 14442.44 | 2.13251e-06 | 14.44244 | 0 | 0.001089848 | 96.72582 | 0.1379
70.7935 | 120.0584 | 5.499761 | 3.865704 | 0.001102946 | 0.7028857 | 1 | 0.001331554 | 11.29118 | 0.02005444 | 14447.16 | 1.69133e-06 | 14.44716 | 0 | 0.001093236 | 96.82215 | 0.1379
70.8435 | 120.1613 | 5.501063 | 3.782475 | 0.001102554 | 0.6875898 | 1 | 0.001321497 | 11.28449 | 0.02004256 | 14451.06 | 1.54429e-06 | 14.45106 | 0 | 0.001092848 | 96.84507 | 0.1379
70.8935 | 120.2665 | 5.460296 | 3.757405 | 0.001094775 | 0.6881322 | 1 | 0.001312476 | 11.28854 | 0.02004975 | 14455.11 | 1.91201e-06 | 14.45512 | 0 | 0.001085137 | 96.12735 | 0.1379
70.9435 | 120.3549 | 5.4482 | 3.731685 | 0.001092259 | 0.684939 | 1 | 0.001307484 | 11.28759 | 0.02004806 | 14458.4 | 1.4708e-06 | 14.4584 | 0 | 0.001082643 | 95.91442 | 0.1379
70.9935 | 120.4535 | 5.419754 | 3.783176 | 0.001085569 | 0.6980348 | 1 | 0.001307506 | 11.27734 | 0.02002986 | 14462.56 | 2.79455e-06 | 14.46256 | 0 | 0.001076012 | 95.41363 | 0.1379
71.0435 | 120.5489 | 5.376807 | 3.679645 | 0.001081801 | 0.6843551 | 1 | 0.001294554 | 11.32796 | 0.02011977 | 14466.68 | 2.13271e-06 | 14.46668 | 0 | 0.001072277 | 94.65756 | 0.1379
71.0935 | 120.682 | 5.35351 | 3.636698 | 0.001076067 | 0.679311 | 1 | 0.001284628 | 11.31695 | 0.02010021 | 14470.46 | 1.76504e-06 | 14.47046 | 0 | 0.001066593 | 94.24742 | 0.06895
71.1455 | 120.7994 | 5.302746 | 3.58544 | 0.001062786 | 0.6761478 | 1 | 0.001266851 | 11.28428 | 0.02004218 | 14473.58 | 1.3238e-06 | 14.47358 | 0 | 0.00105343 | 93.35374 | 0.1379
71.1955 | 120.8866 | 5.31854 | 3.681618 | 0.001058073 | 0.6922232 | 1 | 0.001270815 | 11.20088 | 0.01989406 | 14476.96 | 8.82536e-07 | 14.47696 | 0 | 0.001048758 | 93.63178 | 0.1379
71.2455 | 120.9675 | 5.288769 | 3.615268 | 0.001064901 | 0.6835746 | 1 | 0.001273792 | 11.33662 | 0.02013514 | 14481 | 2.05929e-06 | 14.481 | 0 | 0.001055526 | 93.10766 | 0.1379
71.2955 | 121.0559 | 5.252268 | 3.552526 | 0.001051216 | 0.6763796 | 1 | 0.001253155 | 11.2687 | 0.02001451 | 14484.44 | 1.32385e-06 | 14.48444 | 0 | 0.001041961 | 92.46506 | 0.1379
71.3455 | 121.1886 | 5.257842 | 3.537252 | 0.001055475 | 0.6727574 | 1 | 0.001256109 | 11.30237 | 0.02007431 | 14488.14 | 1.47096e-06 | 14.48814 | 0 | 0.001046183 | 92.5632 | 0.1379
71.39616 | 121.286 | 5.260908 | 3.559149 | 0.001052818 | 0.6765274 | 1 | 0.001255161 | 11.26734 | 0.02001209 | 14492.85 | 1.32389e-06 | 14.49285 | 0 | 0.001043549 | 92.61719 | 0.1379
71.45056 | 121.3953 | 5.204254 | 3.519309 | 0.001039896 | 0.6762368 | 1 | 0.001239539 | 11.2502 | 0.01998166 | 14497.61 | 1.54458e-06 | 14.49761 | 0 | 0.001030741 | 91.61981 | 0.1379
71.50116 | 121.4891 | 5.179141 | 3.54689 | 0.001038153 | 0.6848413 | 1 | 0.001244441 | 11.2858 | 0.02004489 | 14501.1 | 1.98592e-06 | 14.5011 | 0 | 0.001029014 | 91.17769 | 0.1379
71.55118 | 121.5905 | 5.196197 | 3.46077 | 0.001041597 | 0.6660199 | 1 | 0.001237635 | 11.28608 | 0.02004538 | 14504.5 | 1.98595e-06 | 14.5045 | 0 | 0.001032428 | 91.47796 | 0.1379
71.60182 | 121.6745 | 5.175914 | 3.441091 | 0.001037318 | 0.6648278 | 1 | 0.001231828 | 11.28375 | 0.02004125 | 14508.37 | 1.76532e-06 | 14.50837 | 0 | 0.001028186 | 91.12088 | 0.1379
71.65318 | 121.7783 | 5.19117 | 3.439134 | 0.001037641 | 0.662497 | 1 | 0.001230864 | 11.25409 | 0.01998857 | 14511.84 | 2.35379e-06 | 14.51184 | 0 | 0.001028505 | 91.38946 | 0.1379
71.70316 | 121.8967 | 5.12776 | 3.407228 | 0.00103186 | 0.6644672 | 1 | 0.001225064 | 11.3298 | 0.02012302 | 14515.16 | 1.91248e-06 | 14.51516 | 0 | 0.001022776 | 90.27313 | 0.06895
71.7545 | 122.0136 | 5.114101 | 3.344057 | 0.001023078 | 0.6538895 | 1 | 0.001208673 | 11.26336 | 0.02000504 | 14519.12 | 2.20675e-06 | 14.51912 | 0 | 0.001014071 | 90.03268 | 0.1379
71.80518 | 122.0811 | 5.107029 | 3.351162 | 0.001022033 | 0.6561861 | 1 | 0.001208682 | 11.26745 | 0.02001229 | 14523.08 | 2.20678e-06 | 14.52308 | 0 | 0.001013036 | 89.90818 | 0.1379
71.85516 | 122.2081 | 5.125204 | 3.336042 | 0.001024555 | 0.6509093 | 1 | 0.001208706 | 11.2552 | 0.01999053 | 14526.95 | 7.35604e-07 | 14.52695 | 0 | 0.001015536 | 90.22813 | 0.06895
71.9065 | 122.3146 | 5.136937 | 3.257968 | 0.00102834 | 0.6342239 | 1 | 0.00120392 | 11.27097 | 0.02001855 | 14530.46 | 9.56296e-07 | 14.53046 | 0 | 0.001019287 | 90.43469 | 0.1379
71.95718 | 122.4252 | 5.13816 | 3.253674 | 0.001032929 | 0.6332372 | 1 | 0.001208736 | 11.31857 | 0.02010309 | 14532.67 | 1.76549e-06 | 14.53268 | 0 | 0.001023836 | 90.45624 | 0.1379
72.00718 | 122.507 | 5.018959 | 3.247563 | 0.001008614 | 0.6470592 | 1 | 0.001187668 | 11.31463 | 0.02009609 | 14535.51 | 1.32413e-06 | 14.53551 | 0 | 0.000999735 | 88.35772 | 0.1379
72.05718 | 122.5758 | 5.031208 | 3.226094 | 0.001008096 | 0.6412165 | 1 | 0.001183865 | 11.28128 | 0.02003686 | 14538.85 | 1.17702e-06 | 14.53885 | 0 | 0.000999221 | 88.57336 | 0.1379
72.10718 | 122.696 | 5.00905 | 3.201451 | 0.001001815 | 0.6391334 | 1 | 0.001175329 | 11.26059 | 0.02000011 | 14542.2 | 2.42764e-06 | 14.54221 | 0 | 0.000992996 | 88.18328 | 0.1379
72.15718 | 122.7728 | 5.058306 | 3.184847 | 0.001010229 | 0.6296272 | 1 | 0.001180087 | 11.24458 | 0.01997168 | 14545.54 | 1.69201e-06 | 14.54554 | 0 | 0.001001335 | 89.05043 | 0.1379
72.20718 | 122.8706 | 5.009428 | 3.19801 | 0.001006259 | 0.6383984 | 1 | 0.001180102 | 11.30969 | 0.02008732 | 14548.18 | 1.17706e-06 | 14.54818 | 0 | 0.000997401 | 88.18993 | 0.1379
72.25718 | 122.9764 | 4.997634 | 3.137894 | 0.001002188 | 0.6278758 | 1 | 0.001169683 | 11.29051 | 0.02005325 | 14551.1 | 1.61848e-06 | 14.5511 | 0 | 0.000993366 | 87.98231 | 0.1379
72.30718 | 123.0526 | 4.941536 | 3.128156 | 0.000993445 | 0.6330331 | 1 | 0.001162137 | 11.31907 | 0.02010397 | 14554.44 | 2.35419e-06 | 14.55444 | 0 | 0.000984699 | 86.99472 | 0.1379
72.35718 | 123.169 | 4.96862 | 3.093863 | 0.000992469 | 0.6226806 | 1 | 0.001155548 | 11.2463 | 0.01997474 | 14557.91 | 2.05994e-06 | 14.55791 | 0 | 0.000983731 | 87.4715 | 0.1379
72.40718 | 123.2657 | 4.942544 | 3.060556 | 0.000989225 | 0.619227 | 1 | 0.00114993 | 11.26868 | 0.02001448 | 14561.64 | 1.83926e-06 | 14.56164 | 0 | 0.000980516 | 87.01246 | 0.1379
72.45718 | 123.3656 | 4.923141 | 3.075736 | 0.000989218 | 0.6247507 | 1 | 0.001152761 | 11.31302 | 0.02009324 | 14564.7 | 2.13357e-06 | 14.5647 | 0 | 0.00098051 | 86.67087 | 0.1379
72.50718 | 123.4651 | 4.941684 | 3.06744 | 0.000987007 | 0.6207278 | 1 | 0.001148084 | 11.24538 | 0.0199731 | 14567.7 | 1.25072e-06 | 14.56771 | 0 | 0.000978318 | 86.99731 | 0.1379
72.55718 | 123.5649 | 4.901731 | 3.005892 | 0.000983936 | 0.6132306 | 1 | 0.001140602 | 11.30176 | 0.02007323 | 14571.08 | 7.3573e-07 | 14.57108 | 0 | 0.000975274 | 86.29395 | 0.1379
72.60718 | 123.67 | 4.912008 | 2.991565 | 0.00098178 | 0.6090312 | 1 | 0.001135948 | 11.25341 | 0.01998736 | 14574.3 | 1.25076e-06 | 14.5743 | 0 | 0.000973137 | 86.47486 | 0.1379
72.65784 | 123.7861 | 4.848216 | 2.957822 | 0.000974176 | 0.6100848 | 1 | 0.001127607 | 11.31316 | 0.02009349 | 14577.74 | 2.20725e-06 | 14.57774 | 0 | 0.000965599 | 85.35181 | 0.1379
72.711 | 123.8845 | 4.841338 | 2.931956 | 0.000969719 | 0.6056086 | 1 | 0.001120173 | 11.27741 | 0.02002998 | 14581.44 | 2.94305e-07 | 14.58144 | 0 | 0.000961182 | 85.23072 | 0.1379
72.761 | 123.9873 | 4.791534 | 2.91823 | 0.000968304 | 0.6090388 | 1 | 0.001120189 | 11.378 | 0.02020864 | 14585.38 | 1.32439e-06 | 14.58538 | 0 | 0.000959779 | 84.35395 | 0.1379
72.81406 | 124.0903 | 4.793666 | 2.913086 | 0.000952165 | 0.6076946 | 1 | 0.001100835 | 11.18338 | 0.01986298 | 14588.7 | 2.13376e-06 | 14.5887 | 0 | 0.000943783 | 84.39149 | 0.06895
72.8665 | 124.203 | 4.73807 | 2.932746 | 0.000950579 | 0.618975 | 1 | 0.001104526 | 11.29577 | 0.02006259 | 14591.47 | 1.47158e-06 | 14.59147 | 0 | 0.000942211 | 83.41272 | 0.1379
72.9165 | 124.2898 | 4.765719 | 2.898468 | 0.000955204 | 0.608191 | 1 | 0.001104533 | 11.28486 | 0.02004322 | 14594.28 | 1.91307e-06 | 14.59428 | 0 | 0.000946794 | 83.89949 | 0.1379
72.9665 | 124.4064 | 4.796978 | 2.873972 | 0.000955892 | 0.5991214 | 1 | 0.001100867 | 11.21941 | 0.01992696 | 14597.16 | 1.61877e-06 | 14.59716 | 0 | 0.000947477 | 84.4498 | 0.06895
73.0165 | 124.5197 | 4.76178 | 2.847992 | 0.000957187 | 0.5980942 | 1 | 0.001101805 | 11.31765 | 0.02010146 | 14600.35 | 1.91312e-06 | 14.60035 | 0 | 0.00094876 | 83.83012 | 0.06895
73.06718 | 124.6189 | 4.7308 | 2.815341 | 0.000951328 | 0.5951089 | 1 | 0.001093562 | 11.32203 | 0.02010924 | 14603.71 | 1.47165e-06 | 14.60371 | 0 | 0.000942953 | 83.28476 | 0.1379
73.11972 | 124.7051 | 4.752619 | 2.833924 | 0.000946879 | 0.5962868 | 1 | 0.001089009 | 11.21734 | 0.0199233 | 14607.23 | 2.649e-06 | 14.60723 | 0 | 0.000938543 | 83.66887 | 0.1379
73.17034 | 124.8202 | 4.732812 | 2.797815 | 0.000948276 | 0.5911529 | 1 | 0.001088102 | 11.28091 | 0.02003621 | 14610.18 | 5.15091e-07 | 14.61018 | 0 | 0.000939928 | 83.32016 | 0.1379
73.221 | 124.9147 | 4.747261 | 2.810328 | 0.000951149 | 0.5919895 | 1 | 0.001091796 | 11.28065 | 0.02003574 | 14613 | 1.91322e-06 | 14.613 | 0 | 0.000942775 | 83.57452 | 0.1379
73.27539 | 125.0197 | 4.623853 | 2.748684 | 0.000933577 | 0.5944574 | 1 | 0.001072675 | 11.36776 | 0.02019046 | 14616.13 | 1.69248e-06 | 14.61613 | 0 | 0.000925358 | 81.40196 | 0.06895
73.326 | 125.1542 | 4.669988 | 2.742246 | 0.00093182 | 0.5872063 | 1 | 0.001067244 | 11.23428 | 0.01995337 | 14619.38 | 1.83967e-06 | 14.61938 | 0 | 0.000923616 | 82.21414 | 0.06895
73.376 | 125.2254 | 4.686921 | 2.695044 | 0.000935238 | 0.5750137 | 1 | 0.001065444 | 11.23475 | 0.01995421 | 14622.57 | 2.06046e-06 | 14.62257 | 0 | 0.000927005 | 82.51226 | 0.1379
73.426 | 125.3024 | 4.649488 | 2.662642 | 0.000936254 | 0.572674 | 1 | 0.00106546 | 11.3375 | 0.02013671 | 14625.54 | 1.98689e-06 | 14.62554 | 0 | 0.000928012 | 81.85328 | 0.1379
73.476 | 125.4096 | 4.637706 | 2.689617 | 0.000927789 | 0.5799457 | 1 | 0.001059152 | 11.26354 | 0.02000534 | 14628.53 | 1.61897e-06 | 14.62854 | 0 | 0.000919621 | 81.64584 | 0.1379
73.526 | 125.5324 | 4.633034 | 2.647711 | 0.000928084 | 0.5714854 | 1 | 0.001055563 | 11.27848 | 0.02003188 | 14631.3 | 1.03027e-06 | 14.6313 | 0 | 0.000919913 | 81.56359 | 0.1379
73.576 | 125.613 | 4.605047 | 2.663335 | 0.000920634 | 0.5783514 | 1 | 0.001050184 | 11.25595 | 0.01999186 | 14634.22 | 2.35492e-06 | 14.63422 | 0 | 0.00091253 | 81.07089 | 0.1379
73.626 | 125.7087 | 4.588086 | 2.629928 | 0.000921174 | 0.5732081 | 1 | 0.001048404 | 11.30418 | 0.02007752 | 14637.6 | 1.83981e-06 | 14.6376 | 0 | 0.000913064 | 80.77228 | 0.1379
73.676 | 125.8175 | 4.612026 | 2.58477 | 0.00092154 | 0.5604413 | 1 | 0.001043043 | 11.24998 | 0.01998125 | 14640.5 | 1.91342e-06 | 14.6405 | 0 | 0.000913428 | 81.19374 | 0.1379
73.726 | 125.9177 | 4.591522 | 2.588519 | 0.000921058 | 0.5637607 | 1 | 0.001043948 | 11.29429 | 0.02005997 | 14643.44 | 1.32469e-06 | 14.64344 | 0 | 0.000912949 | 80.83276 | 0.1379
73.776 | 126.0176 | 4.561261 | 2.564574 | 0.000912258 | 0.5622511 | 1 | 0.001033256 | 11.26061 | 0.02000014 | 14646.3 | 7.35947e-07 | 14.6463 | 0 | 0.000904227 | 80.30005 | 0.1379
73.826 | 126.1412 | 4.560089 | 2.578742 | 0.00091414 | 0.5655026 | 1 | 0.001036823 | 11.28673 | 0.02004654 | 14648.64 | 1.03034e-06 | 14.64864 | 0 | 0.000906092 | 80.2794 | 0.1379
73.876 | 126.2043 | 4.528361 | 2.52963 | 0.000908266 | 0.5586192 | 1 | 0.001027057 | 11.29278 | 0.02005728 | 14651.81 | 1.76632e-06 | 14.65181 | 0 | 0.00090027 | 79.72085 | 0.1379
73.926 | 126.3004 | 4.527366 | 2.524456 | 0.000908695 | 0.5575992 | 1 | 0.001027069 | 11.3006 | 0.02007116 | 14654.73 | 1.25115e-06 | 14.65473 | 0 | 0.000900695 | 79.70332 | 0.06895
73.97922 | 126.4098 | 4.553658 | 2.608703 | 0.000905082 | 0.5728808 | 1 | 0.001029765 | 11.19068 | 0.01987594 | 14658.58 | 6.62384e-07 | 14.65858 | 0 | 0.000897114 | 80.16619 | 0.1379
74.03106 | 126.4893 | 4.501844 | 2.498072 | 0.000907497 | 0.5548998 | 1 | 0.00102445 | 11.34968 | 0.02015834 | 14662.36 | 1.61919e-06 | 14.66236 | 0 | 0.000899508 | 79.25401 | 0.1379
74.08166 | 126.6094 | 4.489016 | 2.505739 | 0.000898428 | 0.5581934 | 1 | 0.001015612 | 11.26836 | 0.02001391 | 14665.78 | 1.39841e-06 | 14.66578 | 0 | 0.000890518 | 79.0282 | 0.06895
74.13361 | 126.714 | 4.525933 | 2.506984 | 0.000903218 | 0.5539153 | 1 | 0.001019165 | 11.23604 | 0.01995651 | 14669.26 | 1.91364e-06 | 14.66926 | 0 | 0.000895267 | 79.6781 | 0.1379
74.1855 | 126.8126 | 4.494336 | 2.479913 | 0.000899391 | 0.5517862 | 1 | 0.001013872 | 11.26709 | 0.02001166 | 14672.31 | 1.54565e-06 | 14.67231 | 0 | 0.000891473 | 79.12185 | 0.1379
74.2355 | 126.9321 | 4.498935 | 2.483006 | 0.000900938 | 0.5519099 | 1 | 0.001015651 | 11.27493 | 0.02002558 | 14675.6 | 3.09134e-06 | 14.6756 | 0 | 0.000893006 | 79.20281 | 0.06895
74.2855 | 127.0218 | 4.501633 | 2.42867 | 0.000902578 | 0.5395088 | 1 | 0.001012134 | 11.28869 | 0.02005001 | 14678.77 | 2.13452e-06 | 14.67877 | 0 | 0.000894632 | 79.2503 | 0.1379
74.33811 | 127.1354 | 4.515473 | 2.423665 | 0.000899732 | 0.5367466 | 1 | 0.001007754 | 11.2186 | 0.01992554 | 14682.43 | 1.17769e-06 | 14.68243 | 0 | 0.000891811 | 79.49397 | 0.1379
74.38934 | 127.2464 | 4.506222 | 2.430223 | 0.000905081 | 0.5393039 | 1 | 0.001014809 | 11.30846 | 0.02008514 | 14685.7 | 1.39852e-06 | 14.6857 | 0 | 0.000897113 | 79.33109 | 0.1379
74.43932 | 127.352 | 4.4781 | 2.408434 | 0.000893145 | 0.537825 | 1 | 0.001000754 | 11.22942 | 0.01994474 | 14688.76 | 1.61936e-06 | 14.68876 | 0 | 0.000885282 | 78.836 | 0.06895
74.49116 | 127.4802 | 4.47985 | 2.398468 | 0.000899579 | 0.5353904 | 1 | 0.00100691 | 11.30589 | 0.02008057 | 14691.93 | 1.8402e-06 | 14.69193 | 0 | 0.00089166 | 78.8668 | 0.1379
74.54116 | 127.5433 | 4.49822 | 2.350613 | 0.000899692 | 0.5225652 | 1 | 0.001001653 | 11.26114 | 0.02000108 | 14695.06 | 2.35549e-06 | 14.69506 | 0 | 0.000891772 | 79.19022 | 0.1379
74.59116 | 127.6625 | 4.465978 | 2.345707 | 0.000897177 | 0.5252392 | 1 | 0.000999913 | 11.31072 | 0.02008915 | 14697.53 | 1.10415e-06 | 14.69753 | 0 | 0.000889278 | 78.62261 | 0.1379
74.64116 | 127.7594 | 4.425328 | 2.358518 | 0.000886537 | 0.532959 | 1 | 0.00099119 | 11.27926 | 0.02003326 | 14700.2 | 1.69304e-06 | 14.7002 | 0 | 0.000878733 | 77.90696 | 0.1379
74.69116 | 127.8462 | 4.422966 | 2.34173 | 0.00088709 | 0.5294481 | 1 | 0.000990329 | 11.29231 | 0.02005645 | 14703 | 1.54583e-06 | 14.703 | 0 | 0.00087928 | 77.86538 | 0.1379
74.74316 | 127.9687 | 4.417084 | 2.360834 | 0.000881364 | 0.534478 | 1 | 0.000985986 | 11.23437 | 0.01995354 | 14706.03 | 1.10418e-06 | 14.70603 | 0 | 0.000873605 | 77.76182 | 0.1379
74.79316 | 128.0448 | 4.443689 | 2.288169 | 0.000890141 | 0.5149254 | 1 | 0.000987741 | 11.27831 | 0.02003159 | 14709.69 | 2.13478e-06 | 14.70969 | 0 | 0.000882305 | 78.23022 | 0.1379
74.84318 | 128.166 | 4.430281 | 2.259959 | 0.000887233 | 0.5101164 | 1 | 0.000982539 | 11.27549 | 0.02002656 | 14712.61 | 2.65011e-06 | 14.71261 | 0 | 0.000879422 | 77.99418 | 0.1379
74.89316 | 128.2703 | 4.431732 | 2.290551 | 0.000885589 | 0.5168524 | 1 | 0.000983418 | 11.25091 | 0.01998292 | 14715.73 | 2.35568e-06 | 14.71574 | 0 | 0.000877793 | 78.0197 | 0.1379
74.94318 | 128.3472 | 4.414202 | 2.28224 | 0.000885575 | 0.517022 | 1 | 0.00098343 | 11.29541 | 0.02006195 | 14718.95 | 1.8404e-06 | 14.71895 | 0 | 0.000877779 | 77.71111 | 0.1379
74.99316 | 128.4813 | 4.399644 | 2.264483 | 0.000881001 | 0.5146968 | 1 | 0.000977377 | 11.27425 | 0.02002437 | 14722.2 | 1.03064e-06 | 14.7222 | 0 | 0.000873245 | 77.45482 | 0.1379
75.04316 | 128.5582 | 4.411481 | 2.212968 | 0.000882591 | 0.5016384 | 1 | 0.000973923 | 11.26429 | 0.02000668 | 14725.36 | 6.6256e-07 | 14.72536 | 0 | 0.000874821 | 77.66321 | 0.1379
75.09318 | 128.6699 | 4.42448 | 2.205668 | 0.00088608 | 0.4985144 | 1 | 0.000976534 | 11.2756 | 0.02002676 | 14728.2 | 2.13494e-06 | 14.7282 | 0 | 0.000878279 | 77.89205 | 0.1379
75.14384 | 128.7699 | 4.38692 | 2.246327 | 0.000877375 | 0.512051 | 1 | 0.000972225 | 11.26041 | 0.01999979 | 14730.8 | 1.69324e-06 | 14.7308 | 0 | 0.000869651 | 77.23081 | 0.1379
75.19516 | 128.854 | 4.399474 | 2.219092 | 0.000879356 | 0.5043992 | 1 | 0.000971373 | 11.25363 | 0.01998775 | 14734.01 | 1.61964e-06 | 14.73401 | 0 | 0.000871614 | 77.45181 | 0.1379
75.24578 | 128.9854 | 4.353639 | 2.16904 | 0.000875395 | 0.4982131 | 1 | 0.000964503 | 11.32088 | 0.0201072 | 14737.08 | 1.69329e-06 | 14.73708 | 0 | 0.000867688 | 76.6449 | 0.1379
75.29761 | 129.072 | 4.328467 | 2.225982 | 0.000865852 | 0.5142656 | 1 | 0.000960209 | 11.26259 | 0.02000366 | 14740.16 | 2.79764e-06 | 14.74016 | 0 | 0.000858229 | 76.20175 | 0.1379
75.34944 | 129.1502 | 4.389641 | 2.196384 | 0.000875446 | 0.5003562 | 1 | 0.000965388 | 11.22869 | 0.01994344 | 14743.85 | 1.03072e-06 | 14.74385 | 0 | 0.000867739 | 77.27872 | 0.1379
75.40188 | 129.2964 | 4.358809 | 2.227614 | 0.000870136 | 0.5110605 | 1 | 0.000963672 | 11.23952 | 0.01996269 | 14747.73 | 1.54611e-06 | 14.74773 | 0 | 0.000862475 | 76.7359 | 0.06895
75.4525 | 129.3847 | 4.362572 | 2.229554 | 0.000872484 | 0.5110642 | 1 | 0.000966265 | 11.26014 | 0.0199993 | 14750.29 | 1.4725e-06 | 14.75029 | 0 | 0.000864803 | 76.80216 | 0.1379
75.50434 | 129.4715 | 4.365722 | 2.170705 | 0.000876656 | 0.4972156 | 1 | 0.000965414 | 11.30581 | 0.02008042 | 14753.16 | 4.41755e-07 | 14.75316 | 0 | 0.000868938 | 76.85762 | 0.1379
75.55494 | 129.582 | 4.331396 | 2.14874 | 0.000871653 | 0.496085 | 1 | 0.000959412 | 11.33038 | 0.02012406 | 14755.51 | 2.2088e-07 | 14.75551 | 0 | 0.000863979 | 76.25332 | 0.1379
75.60616 | 129.673 | 4.348297 | 2.116734 | 0.000866328 | 0.486796 | 1 | 0.000950007 | 11.2174 | 0.0199234 | 14758.69 | 2.35608e-06 | 14.75869 | 0 | 0.000858702 | 76.55087 | 0.1379
75.658 | 129.7739 | 4.363417 | 2.098688 | 0.000872253 | 0.4809734 | 1 | 0.000954292 | 11.25498 | 0.01999014 | 14761.96 | 2.06159e-06 | 14.76196 | 0 | 0.000864574 | 76.81703 | 0.1379
75.70984 | 129.8893 | 4.326924 | 2.071385 | 0.000873098 | 0.4787201 | 1 | 0.000954305 | 11.3609 | 0.02017827 | 14764.88 | 1.03081e-06 | 14.76488 | 0 | 0.000865412 | 76.17459 | 0.06895
75.75984 | 129.9863 | 4.298362 | 2.06969 | 0.000861282 | 0.4815067 | 1 | 0.000942375 | 11.28162 | 0.02003746 | 14767.82 | 1.61986e-06 | 14.76782 | 0 | 0.0008537 | 75.67176 | 0.1379
75.80982 | 130.1013 | 4.272672 | 2.057396 | 0.000856674 | 0.4815246 | 1 | 0.000937291 | 11.28873 | 0.02005009 | 14770.87 | 1.91441e-06 | 14.77087 | 0 | 0.000849133 | 75.21949 | 0.06895
75.85984 | 130.181 | 4.271664 | 2.063851 | 0.000854604 | 0.4831491 | 1 | 0.000935606 | 11.2641 | 0.02000634 | 14774.04 | 1.8408e-06 | 14.77404 | 0 | 0.00084708 | 75.20175 | 0.1379
75.90984 | 130.2834 | 4.288902 | 2.022366 | 0.0008562 | 0.4715348 | 1 | 0.00093308 | 11.23978 | 0.01996316 | 14776.88 | 2.13536e-06 | 14.77688 | 0 | 0.000848662 | 75.50522 | 0.1379
75.95984 | 130.4165 | 4.285146 | 2.036567 | 0.00085886 | 0.4752621 | 1 | 0.000937324 | 11.28459 | 0.02004273 | 14779.73 | 2.06174e-06 | 14.77973 | 0 | 0.000851299 | 75.43909 | 0.06895
76.0105 | 130.4936 | 4.291 | 2.025508 | 0.000855308 | 0.4720361 | 1 | 0.000932258 | 11.22258 | 0.01993259 | 14782.32 | 8.09982e-07 | 14.78232 | 0 | 0.000847778 | 75.54218 | 0.1379
76.06366 | 130.5858 | 4.267496 | 2.017049 | 0.000860591 | 0.4726538 | 1 | 0.000938194 | 11.35409 | 0.02016617 | 14785.5 | 9.5726e-07 | 14.7855 | 0 | 0.000853014 | 75.12838 | 0.06895
76.11672 | 130.6817 | 4.312076 | 2.030303 | 0.000856522 | 0.4708412 | 1 | 0.000933128 | 11.18358 | 0.01986333 | 14788.86 | 2.20909e-06 | 14.78886 | 0 | 0.000848981 | 75.91319 | 0.1379
76.16794 | 130.7817 | 4.314053 | 2.062474 | 0.000859545 | 0.4780826 | 1 | 0.00093907 | 11.21792 | 0.01992431 | 14792.21 | 1.62002e-06 | 14.79221 | 0 | 0.000851978 | 75.948 | 0.1379
76.22039 | 130.9086 | 4.313593 | 2.000968 | 0.000864361 | 0.463875 | 1 | 0.000939086 | 11.28198 | 0.02003809 | 14795.15 | 1.76732e-06 | 14.79516 | 0 | 0.000856752 | 75.93989 | 0.06895
76.27161 | 130.9836 | 4.26609 | 2.006926 | 0.000859131 | 0.4704368 | 1 | 0.000935712 | 11.33856 | 0.0201386 | 14797.94 | 1.54642e-06 | 14.79794 | 0 | 0.000851568 | 75.10364 | 0.1379
76.32282 | 131.0903 | 4.251318 | 1.948007 | 0.000854667 | 0.4582124 | 1 | 0.000926414 | 11.31885 | 0.02010358 | 14801.4 | 1.841e-06 | 14.8014 | 0 | 0.000847143 | 74.84356 | 0.1379
76.37466 | 131.2118 | 4.298686 | 1.946932 | 0.000857166 | 0.4529132 | 1 | 0.000927286 | 11.22685 | 0.01994018 | 14804.12 | 6.62769e-07 | 14.80412 | 0 | 0.000849619 | 75.67747 | 0.1379
76.4265 | 131.2973 | 4.248741 | 1.964608 | 0.000850236 | 0.4623974 | 1 | 0.000923062 | 11.26699 | 0.02001147 | 14806.58 | 2.50381e-06 | 14.80658 | 0 | 0.00084275 | 74.7982 | 0.1379
76.4765 | 131.4212 | 4.272618 | 1.897861 | 0.000853822 | 0.4441916 | 1 | 0.000920555 | 11.25128 | 0.01998356 | 14809.97 | 1.54649e-06 | 14.80997 | 0 | 0.000846305 | 75.21855 | 0.1379
76.52718 | 131.5284 | 4.288997 | 1.929503 | 0.000855108 | 0.4498728 | 1 | 0.000923929 | 11.2252 | 0.01993725 | 14812.34 | 2.57752e-06 | 14.81234 | 0 | 0.00084758 | 75.50689 | 0.1379
76.57972 | 131.6262 | 4.250604 | 1.88053 | 0.000856805 | 0.4424148 | 1 | 0.000923098 | 11.34906 | 0.02015724 | 14814.57 | 1.25195e-06 | 14.81457 | 0 | 0.000849262 | 74.831 | 0.1379
76.63218 | 131.7172 | 4.214616 | 1.929202 | 0.000844927 | 0.4577408 | 1 | 0.000915552 | 11.2873 | 0.02004756 | 14817.14 | 1.47289e-06 | 14.81714 | 0 | 0.000837489 | 74.19741 | 0.1379
76.68584 | 131.8523 | 4.24056 | 1.904898 | 0.000846911 | 0.4492091 | 1 | 0.000914732 | 11.24458 | 0.01997168 | 14820.35 | 2.06208e-06 | 14.82035 | 0 | 0.000839455 | 74.65418 | 0.1379
76.7395 | 131.9483 | 4.261624 | 1.896032 | 0.00084675 | 0.4449083 | 1 | 0.00091308 | 11.18687 | 0.01986917 | 14823.65 | 2.2094e-06 | 14.82365 | 0 | 0.000839295 | 75.025 | 0.1379
76.79256 | 132.0569 | 4.238944 | 1.867396 | 0.000852849 | 0.4405334 | 1 | 0.000918103 | 11.32774 | 0.02011938 | 14826.28 | 1.62024e-06 | 14.82628 | 0 | 0.000845341 | 74.62572 | 0.1379
76.84318 | 132.1452 | 4.201552 | 1.891453 | 0.000841298 | 0.4501796 | 1 | 0.000908901 | 11.27376 | 0.0200235 | 14829.27 | 9.57427e-07 | 14.82927 | 0 | 0.000833891 | 73.96743 | 0.1379
76.89378 | 132.2611 | 4.229534 | 1.879755 | 0.000844672 | 0.4444356 | 1 | 0.000910585 | 11.24409 | 0.0199708 | 14832.42 | 1.32568e-06 | 14.83242 | 0 | 0.000837236 | 74.46006 | 0.1379
76.945 | 132.3839 | 4.211362 | 1.860844 | 0.000849419 | 0.4418626 | 1 | 0.000914776 | 11.35607 | 0.0201697 | 14835.37 | 1.39935e-06 | 14.83537 | 0 | 0.000841941 | 74.14014 | 0.06895
76.99866 | 132.4832 | 4.223098 | 1.882544 | 0.00083968 | 0.4457734 | 1 | 0.000905615 | 11.19468 | 0.01988304 | 14838.51 | 1.03111e-06 | 14.83851 | 0 | 0.000832288 | 74.34675 | 0.1379
77.05234 | 132.587 | 4.207162 | 1.876551 | 0.00084194 | 0.4460372 | 1 | 0.000908108 | 11.26732 | 0.02001206 | 14841.35 | 1.8413e-06 | 14.84135 | 0 | 0.000834528 | 74.06622 | 0.1379
77.10356 | 132.6838 | 4.232951 | 1.859125 | 0.000847983 | 0.439203 | 1 | 0.000912299 | 11.27906 | 0.02003291 | 14844.12 | 1.32575e-06 | 14.84412 | 0 | 0.000840518 | 74.52022 | 0.1379
77.156 | 132.7922 | 4.243854 | 1.818552 | 0.000842795 | 0.4285142 | 1 | 0.000903129 | 11.18124 | 0.01985918 | 14847.16 | 1.47308e-07 | 14.84716 | 0 | 0.000835375 | 74.71216 | 0.06895
77.20906 | 132.9227 | 4.182736 | 1.793819 | 0.000843587 | 0.4288627 | 1 | 0.000903994 | 11.35529 | 0.02016831 | 14850.16 | 1.47309e-06 | 14.85016 | 0 | 0.00083616 | 73.63618 | 0.1379
77.25968 | 133.0061 | 4.21919 | 1.793139 | 0.000843185 | 0.4249962 | 1 | 0.000902316 | 11.25182 | 0.01998453 | 14853.2 | 1.84139e-06 | 14.8532 | 0 | 0.000835762 | 74.27795 | 0.1379
77.30968 | 133.0669 | 4.193096 | 1.763895 | 0.000844572 | 0.4206664 | 1 | 0.000902324 | 11.34046 | 0.02014196 | 14855.97 | 1.10484e-06 | 14.85597 | 0 | 0.000837136 | 73.81858 | 0.1379
77.3615 | 133.1817 | 4.185856 | 1.740911 | 0.000835951 | 0.4159033 | 1 | 0.00089155 | 11.24412 | 0.01997085 | 14858.71 | 2.35702e-06 | 14.85871 | 0 | 0.000828592 | 73.69111 | 0.1379
77.4115 | 133.3076 | 4.173379 | 1.741191 | 0.000832499 | 0.4172136 | 1 | 0.000888258 | 11.23117 | 0.01994785 | 14861.36 | 2.28339e-06 | 14.86136 | 0 | 0.00082517 | 73.47146 | 0.1379
77.46332 | 133.4186 | 4.187412 | 1.730255 | 0.000838363 | 0.4132039 | 1 | 0.000893227 | 11.27237 | 0.02002103 | 14864.2 | 1.84146e-06 | 14.8642 | 0 | 0.000830982 | 73.7185 | 0.1379
77.51456 | 133.4915 | 4.147094 | 1.735604 | 0.000829883 | 0.418511 | 1 | 0.000885812 | 11.26683 | 0.02001119 | 14867.12 | 1.32587e-06 | 14.86712 | 0 | 0.000822577 | 73.00874 | 0.1379
77.567 | 133.5931 | 4.190007 | 1.766738 | 0.000836627 | 0.4216552 | 1 | 0.000894076 | 11.24207 | 0.01996721 | 14869.83 | 1.39954e-06 | 14.86983 | 0 | 0.000829262 | 73.76419 | 0.1379
77.617 | 133.68 | 4.167566 | 1.739693 | 0.000836414 | 0.4174363 | 1 | 0.000892434 | 11.29973 | 0.02006962 | 14872.8 | 8.10273e-07 | 14.8728 | 0 | 0.000829051 | 73.36911 | 0.1379
77.667 | 133.7949 | 4.177562 | 1.751306 | 0.000832789 | 0.4192172 | 1 | 0.000889135 | 11.22382 | 0.0199348 | 14875.91 | 1.47324e-06 | 14.87591 | 0 | 0.000825457 | 73.5451 | 0.1379
77.717 | 133.8763 | 4.157239 | 1.765099 | 0.000834308 | 0.4245844 | 1 | 0.000892455 | 11.29927 | 0.02006881 | 14878.7 | 1.84157e-06 | 14.8787 | 0 | 0.000826963 | 73.18732 | 0.1379
77.767 | 133.9908 | 4.174635 | 1.697678 | 0.00083893 | 0.4066649 | 1 | 0.000891635 | 11.31451 | 0.02009588 | 14881.75 | 2.94656e-07 | 14.88175 | 0 | 0.000831544 | 73.49359 | 0.1379
77.819 | 134.1306 | 4.185867 | 1.719464 | 0.000833065 | 0.4107784 | 1 | 0.000886697 | 11.20527 | 0.01990186 | 14884.93 | 1.32596e-06 | 14.88493 | 0 | 0.000825731 | 73.69131 | 0.06895
77.869 | 134.1973 | 4.171513 | 1.698401 | 0.000838065 | 0.4071426 | 1 | 0.00089083 | 11.31131 | 0.0200902 | 14887.63 | 1.98897e-06 | 14.88763 | 0 | 0.000830687 | 73.43862 | 0.1379
77.91968 | 134.3321 | 4.168282 | 1.729252 | 0.00083269 | 0.4148594 | 1 | 0.000887543 | 11.24748 | 0.01997682 | 14890.1 | 1.39966e-06 | 14.89011 | 0 | 0.000825359 | 73.38174 | 0.1379
77.97468 | 134.4088 | 4.186134 | 1.682263 | 0.000837327 | 0.4018656 | 1 | 0.000888377 | 11.26187 | 0.02000239 | 14893.14 | 2.35735e-06 | 14.89314 | 0 | 0.000829955 | 73.696 | 0.1379
78.0265 | 134.5228 | 4.156735 | 1.67363 | 0.000830951 | 0.402631 | 1 | 0.000881791 | 11.25516 | 0.01999047 | 14896.37 | 1.25235e-06 | 14.89637 | 0 | 0.000823636 | 73.17845 | 0.1379
78.07832 | 134.6306 | 4.151889 | 1.66725 | 0.000833623 | 0.401564 | 1 | 0.00088427 | 11.30454 | 0.02007817 | 14899.68 | 8.84026e-07 | 14.89968 | 0 | 0.000826284 | 73.09314 | 0.1379
78.12832 | 134.7539 | 4.147302 | 1.615552 | 0.000828586 | 0.389543 | 1 | 0.000875245 | 11.24866 | 0.01997891 | 14901.88 | 2.2101e-06 | 14.90188 | 0 | 0.000821291 | 73.01238 | 0.1379
78.18028 | 134.844 | 4.195502 | 1.685349 | 0.00083591 | 0.4017038 | 1 | 0.000886776 | 11.21772 | 0.01992397 | 14904.6 | 2.57847e-06 | 14.9046 | 0 | 0.000828551 | 73.86094 | 0.1379
78.234 | 134.9599 | 4.202422 | 1.684791 | 0.000840842 | 0.4009094 | 1 | 0.000891752 | 11.26532 | 0.0200085 | 14908.06 | 1.69444e-06 | 14.90806 | 0 | 0.000833439 | 73.98278 | 0.1379
78.28584 | 135.0452 | 4.182617 | 1.669519 | 0.000836708 | 0.3991565 | 1 | 0.00088678 | 11.26302 | 0.02000442 | 14910.71 | 8.10396e-07 | 14.91071 | 0 | 0.000829342 | 73.6341 | 0.1379
78.33582 | 135.1676 | 4.203049 | 1.64465 | 0.000840551 | 0.3912992 | 1 | 0.000888442 | 11.25975 | 0.01999861 | 14913.22 | 1.39979e-06 | 14.91322 | 0 | 0.000833152 | 73.9938 | 0.1379
78.38584 | 135.2018 | 4.18409 | 1.630026 | 0.000838747 | 0.3895773 | 1 | 0.00088597 | 11.28649 | 0.02004611 | 14915.15 | 2.50491e-06 | 14.91515 | 0 | 0.000831363 | 73.66 | 0.1379
78.43716 | 135.3552 | 4.135919 | 1.592337 | 0.000830803 | 0.385002 | 1 | 0.000876119 | 11.3098 | 0.0200875 | 14917.84 | 1.47349e-06 | 14.91784 | 0 | 0.000823489 | 72.81199 | 0.1379
78.48844 | 135.4512 | 4.195724 | 1.625427 | 0.000834738 | 0.3874009 | 1 | 0.000881067 | 11.2014 | 0.01989498 | 14920.54 | 7.36754e-07 | 14.92054 | 0 | 0.000827389 | 73.86484 | 0.1379
78.54028 | 135.5243 | 4.166355 | 1.580814 | 0.000834718 | 0.3794236 | 1 | 0.000878601 | 11.28008 | 0.02003473 | 14923.11 | 1.76822e-06 | 14.92311 | 0 | 0.000827369 | 73.3478 | 0.1379
78.59332 | 135.6516 | 4.168669 | 1.559402 | 0.000834672 | 0.3740768 | 1 | 0.000876967 | 11.2732 | 0.0200225 | 14925.98 | 2.35766e-06 | 14.92598 | 0 | 0.000827324 | 73.38855 | 0.1379
78.64334 | 135.756 | 4.148831 | 1.560089 | 0.000831058 | 0.3760309 | 1 | 0.0008737 | 11.27806 | 0.02003113 | 14928.29 | 2.43136e-06 | 14.92829 | 0 | 0.000823741 | 73.0393 | 0.1379
78.69334 | 135.8469 | 4.141894 | 1.551987 | 0.000830673 | 0.3747048 | 1 | 0.000872884 | 11.29172 | 0.0200554 | 14930.75 | 1.98931e-06 | 14.93075 | 0 | 0.00082336 | 72.91718 | 0.06895
78.74334 | 135.9555 | 4.163602 | 1.574688 | 0.00083046 | 0.3782034 | 1 | 0.000873707 | 11.22996 | 0.0199457 | 14932.92 | 2.21037e-06 | 14.93292 | 0 | 0.000823149 | 73.29934 | 0.1379
78.79334 | 136.0542 | 4.179722 | 1.556339 | 0.000834427 | 0.3723548 | 1 | 0.000876176 | 11.24009 | 0.01996369 | 14935.22 | 2.21039e-07 | 14.93522 | 0 | 0.000827081 | 73.58312 | 0.1379
78.84332 | 136.1454 | 4.17105 | 1.555513 | 0.000834298 | 0.3729309 | 1 | 0.000876184 | 11.26172 | 0.02000211 | 14937.53 | 1.32625e-06 | 14.93753 | 0 | 0.000826953 | 73.43045 | 0.06895
78.89334 | 136.2552 | 4.16828 | 1.5445 | 0.000834204 | 0.3705366 | 1 | 0.000875372 | 11.26793 | 0.02001314 | 14939.79 | 1.03154e-06 | 14.93979 | 0 | 0.00082686 | 73.3817 | 0.1379
78.94334 | 136.3574 | 4.16317 | 1.554116 | 0.000835026 | 0.3733011 | 1 | 0.00087702 | 11.29288 | 0.02005745 | 14942.34 | 9.57862e-07 | 14.94234 | 0 | 0.000827675 | 73.29174 | 0.1379
78.99334 | 136.4464 | 4.165 | 1.517084 | 0.00083129 | 0.364246 | 1 | 0.000870481 | 11.23742 | 0.01995896 | 14944.6 | 1.62101e-06 | 14.9446 | 0 | 0.000823972 | 73.32392 | 0.1379
79.04528 | 136.5546 | 4.19271 | 1.54968 | 0.000835272 | 0.369613 | 1 | 0.000876228 | 11.21662 | 0.01992201 | 14946.72 | 1.54735e-06 | 14.94672 | 0 | 0.000827919 | 73.81178 | 0.1379
79.099 | 136.6742 | 4.18631 | 1.522111 | 0.000840883 | 0.3635925 | 1 | 0.000880343 | 11.30923 | 0.02008649 | 14949.69 | 1.25262e-06 | 14.94969 | 0 | 0.00083348 | 73.69911 | 0.1379
79.15082 | 136.7694 | 4.145137 | 1.569094 | 0.000831331 | 0.3785386 | 1 | 0.000874597 | 11.29182 | 0.02005558 | 14952.35 | 2.57896e-06 | 14.95235 | 0 | 0.000824013 | 72.97426 | 0.1379
79.20206 | 136.8731 | 4.174395 | 1.55678 | 0.000832873 | 0.3729356 | 1 | 0.00087461 | 11.23348 | 0.01995195 | 14954.72 | 1.0316e-06 | 14.95472 | 0 | 0.000825541 | 73.48935 | 0.06895
79.25268 | 136.9535 | 4.196121 | 1.515245 | 0.000836111 | 0.3611062 | 1 | 0.000874618 | 11.21876 | 0.01992582 | 14957.16 | 2.1369e-06 | 14.95716 | 0 | 0.000828751 | 73.87182 | 0.1379
79.30389 | 137.0689 | 4.158943 | 1.53813 | 0.000833801 | 0.3698369 | 1 | 0.000874634 | 11.28777 | 0.02004838 | 14959.62 | 6.6318e-07 | 14.95962 | 0 | 0.00082646 | 73.21731 | 0.1379
79.35694 | 137.1879 | 4.154988 | 1.519742 | 0.000834946 | 0.3657635 | 1 | 0.000874639 | 11.31403 | 0.02009503 | 14962.49 | 1.32638e-06 | 14.96249 | 0 | 0.000827595 | 73.14768 | 0.06895
79.40816 | 137.2677 | 4.195729 | 1.491975 | 0.000837663 | 0.3555937 | 1 | 0.000874642 | 11.24064 | 0.01996467 | 14965.26 | 1.47377e-06 | 14.96526 | 0 | 0.000830289 | 73.86494 | 0.1379
79.45816 | 137.3836 | 4.179546 | 1.495546 | 0.000837108 | 0.357825 | 1 | 0.000874651 | 11.27668 | 0.02002868 | 14967.88 | 2.43174e-06 | 14.96788 | 0 | 0.000829738 | 73.58004 | 0.1379
79.50816 | 137.4582 | 4.210165 | 1.458442 | 0.000836992 | 0.3464096 | 1 | 0.000871389 | 11.19312 | 0.01988027 | 14970.47 | 1.84225e-06 | 14.97047 | 0 | 0.000829624 | 74.11907 | 0.1379
79.562 | 137.5914 | 4.13311 | 1.494244 | 0.000833884 | 0.3615303 | 1 | 0.000872235 | 11.35946 | 0.02017572 | 14972.92 | 1.76858e-06 | 14.97292 | 0 | 0.000826543 | 72.76254 | 0.1379
79.61382 | 137.7034 | 4.177571 | 1.501083 | 0.000832067 | 0.3593196 | 1 | 0.000869769 | 11.21407 | 0.01991749 | 14975.24 | 1.17906e-06 | 14.97524 | 0 | 0.000824742 | 73.54526 | 0.1379
79.66382 | 137.7653 | 4.178424 | 1.454642 | 0.000838214 | 0.3481316 | 1 | 0.000873049 | 11.2946 | 0.02006052 | 14977.89 | 1.916e-06 | 14.97789 | 0 | 0.000830834 | 73.5603 | 0.1379
79.71578 | 137.9162 | 4.17227 | 1.45296 | 0.000830387 | 0.3482422 | 1 | 0.000864902 | 11.20564 | 0.01990252 | 14980.72 | 1.17909e-06 | 14.98072 | 0 | 0.000823076 | 73.45193 | 0.1379
79.7695 | 138.0123 | 4.201262 | 1.461495 | 0.000843012 | 0.3478704 | 1 | 0.000877986 | 11.29751 | 0.02006568 | 14983.3 | 1.91604e-06 | 14.9833 | 0 | 0.00083559 | 73.96234 | 0.1379
79.8195 | 138.1072 | 4.162941 | 1.4442 | 0.000837048 | 0.346918 | 1 | 0.000871441 | 11.32086 | 0.02010715 | 14985.34 | 1.40019e-06 | 14.98534 | 0 | 0.00082968 | 73.28772 | 0.1379
79.8695 | 138.2109 | 4.170123 | 1.45119 | 0.000831287 | 0.3479968 | 1 | 0.000865737 | 11.22357 | 0.01993436 | 14988.14 | 1.17913e-06 | 14.98814 | 0 | 0.000823969 | 73.41415 | 0.1379
79.9195 | 138.3176 | 4.177608 | 1.47303 | 0.000832422 | 0.3526014 | 1 | 0.000868189 | 11.21875 | 0.0199258 | 14990.58 | 1.40023e-06 | 14.99058 | 0 | 0.000825093 | 73.5459 | 0.1379
79.9715 | 138.4246 | 4.206734 | 1.45642 | 0.000841946 | 0.3462116 | 1 | 0.000876382 | 11.26855 | 0.02001425 | 14992.79 | 8.84363e-07 | 14.9928 | 0 | 0.000834534 | 74.05866 | 0.1379
80.02211 | 138.5405 | 4.15054 | 1.462826 | 0.000838821 | 0.3524422 | 1 | 0.000874758 | 11.37872 | 0.02020992 | 14994.43 | 1.47395e-06 | 14.99444 | 0 | 0.000831436 | 73.06939 | 0.1379
80.07516 | 138.6334 | 4.162084 | 1.402112 | 0.000827201 | 0.3368775 | 1 | 0.000858443 | 11.18997 | 0.01987468 | 14996.97 | 1.32656e-06 | 14.99697 | 0 | 0.000819918 | 73.27261 | 0.1379
80.12518 | 138.7166 | 4.16404 | 1.423367 | 0.00083221 | 0.3418235 | 1 | 0.000864959 | 11.25245 | 0.01998565 | 14999.37 | 2.13726e-06 | 14.99938 | 0 | 0.000824884 | 73.30706 | 0.06895
80.17584 | 138.8382 | 4.158656 | 1.400312 | 0.000835916 | 0.3367224 | 1 | 0.000867418 | 11.31719 | 0.02010063 | 15001.74 | 1.98988e-06 | 15.00174 | 0 | 0.000828557 | 73.21226 | 0.1379
80.22718 | 138.9016 | 4.161978 | 1.388252 | 0.000832025 | 0.3335559 | 1 | 0.000862536 | 11.25552 | 0.0199911 | 15004.41 | 1.5477e-06 | 15.00441 | 0 | 0.0008247 | 73.27075 | 0.1379
80.279 | 139.0061 | 4.162346 | 1.399726 | 0.000832928 | 0.336283 | 1 | 0.000864186 | 11.26675 | 0.02001104 | 15006.63 | 1.69512e-06 | 15.00663 | 0 | 0.000825596 | 73.27722 | 0.1379
80.33266 | 139.1309 | 4.169168 | 1.398948 | 0.000832327 | 0.3355461 | 1 | 0.000863367 | 11.24018 | 0.01996386 | 15008.87 | 6.63315e-07 | 15.00887 | 0 | 0.000824999 | 73.39734 | 0.1379
80.3845 | 139.222 | 4.162066 | 1.389361 | 0.000832008 | 0.3338152 | 1 | 0.000862557 | 11.25505 | 0.01999026 | 15010.98 | 1.10553e-06 | 15.01098 | 0 | 0.000824683 | 73.27231 | 0.1379
80.43634 | 139.3208 | 4.185544 | 1.357152 | 0.000838348 | 0.3242474 | 1 | 0.000866644 | 11.2772 | 0.0200296 | 15013.5 | 1.54776e-06 | 15.0135 | 0 | 0.000830967 | 73.68562 | 0.1379
80.48816 | 139.4675 | 4.163068 | 1.37335 | 0.000829119 | 0.3298889 | 1 | 0.000858514 | 11.21327 | 0.01991606 | 15016.01 | 1.47407e-06 | 15.01601 | 0 | 0.00082182 | 73.28994 | 0.06895
80.53882 | 139.532 | 4.195292 | 1.377183 | 0.000838932 | 0.3282687 | 1 | 0.000868291 | 11.25883 | 0.01999698 | 15018.22 | 2.43224e-06 | 15.01822 | 0 | 0.000831546 | 73.85725 | 0.1379
80.59016 | 139.6353 | 4.190229 | 1.390994 | 0.000839591 | 0.3319614 | 1 | 0.00086993 | 11.28129 | 0.02003687 | 15020.48 | 2.65338e-06 | 15.02048 | 0 | 0.000832199 | 73.76811 | 0.1379
80.64016 | 139.7438 | 4.131863 | 1.358425 | 0.00083264 | 0.3287681 | 1 | 0.000861785 | 11.34594 | 0.0201517 | 15022.95 | 1.76894e-06 | 15.02295 | 0 | 0.00082531 | 72.74058 | 0.1379
80.69339 | 139.8745 | 4.155552 | 1.313065 | 0.000830284 | 0.3159785 | 1 | 0.000856108 | 11.24933 | 0.01998011 | 15025.66 | 1.03189e-06 | 15.02566 | 0 | 0.000822974 | 73.15762 | 0.1379
80.74522 | 139.9786 | 4.210657 | 1.368898 | 0.000835849 | 0.3251033 | 1 | 0.00086426 | 11.17652 | 0.01985079 | 15027.8 | 1.84268e-06 | 15.0278 | 0 | 0.00082849 | 74.12774 | 0.1379
80.79766 | 140.0863 | 4.162485 | 1.338178 | 0.00083291 | 0.3214855 | 1 | 0.000860203 | 11.26611 | 0.02000992 | 15030.29 | 1.91641e-06 | 15.03029 | 0 | 0.000825577 | 73.27968 | 0.1379
80.8495 | 140.1438 | 4.198934 | 1.32712 | 0.000840504 | 0.316061 | 1 | 0.000866708 | 11.27014 | 0.02001708 | 15032.56 | 1.25305e-06 | 15.03256 | 0 | 0.000833105 | 73.92136 | 0.1379
80.90072 | 140.2696 | 4.14362 | 1.359909 | 0.000830505 | 0.3281934 | 1 | 0.000859393 | 11.28473 | 0.02004299 | 15035.26 | 1.62161e-06 | 15.03526 | 0 | 0.000823194 | 72.94756 | 0.1379
80.95132 | 140.3763 | 4.145398 | 1.3292 | 0.000830823 | 0.3206449 | 1 | 0.000857776 | 11.28422 | 0.02004206 | 15037.52 | 2.65356e-06 | 15.03752 | 0 | 0.000823509 | 72.97884 | 0.1379
81.00134 | 140.4343 | 4.188846 | 1.332692 | 0.000835324 | 0.3181527 | 1 | 0.000861848 | 11.22767 | 0.01994164 | 15040.42 | 2.0639e-06 | 15.04042 | 0 | 0.000827971 | 73.74376 | 0.1379
81.05132 | 140.5783 | 4.195264 | 1.32072 | 0.00083773 | 0.314812 | 1 | 0.000863481 | 11.24278 | 0.01996848 | 15043.19 | 2.13764e-06 | 15.04319 | 0 | 0.000830355 | 73.85674 | 0.1379
81.102 | 140.664 | 4.173074 | 1.353844 | 0.000837773 | 0.3244238 | 1 | 0.000865935 | 11.30314 | 0.02007568 | 15045.98 | 1.62168e-06 | 15.04598 | 0 | 0.000830397 | 73.4661 | 0.1379
81.15455 | 140.781 | 4.199259 | 1.326321 | 0.000837513 | 0.3158464 | 1 | 0.000863505 | 11.22917 | 0.0199443 | 15048.42 | 2.2114e-06 | 15.04842 | 0 | 0.00083014 | 73.92707 | 0.1379
81.20518 | 140.8869 | 4.200546 | 1.375239 | 0.000832295 | 0.3273953 | 1 | 0.000861069 | 11.15579 | 0.01981397 | 15050.7 | 6.63426e-07 | 15.0507 | 0 | 0.000824968 | 73.94975 | 0.1379
81.25822 | 140.9982 | 4.17641 | 1.301543 | 0.000842588 | 0.3116416 | 1 | 0.000867616 | 11.35902 | 0.02017494 | 15052.96 | 1.10572e-06 | 15.05296 | 0 | 0.00083517 | 73.52481 | 0.1379
81.30884 | 141.0881 | 4.191531 | 1.265818 | 0.000839334 | 0.3019943 | 1 | 0.000861899 | 11.27434 | 0.02002452 | 15055.53 | 1.84288e-06 | 15.05553 | 0 | 0.000831945 | 73.79102 | 0.1379
81.35884 | 141.197 | 4.19185 | 1.25265 | 0.000840093 | 0.2988298 | 1 | 0.000861903 | 11.28367 | 0.0200411 | 15057.9 | 1.8429e-06 | 15.0579 | 0 | 0.000832697 | 73.79663 | 0.1379
81.40884 | 141.3128 | 4.192589 | 1.265835 | 0.000839378 | 0.3019221 | 1 | 0.000861912 | 11.27209 | 0.02002052 | 15059.75 | 1.3269e-06 | 15.05976 | 0 | 0.000831989 | 73.80964 | 0.1379
81.45884 | 141.4102 | 4.188392 | 1.292058 | 0.000836256 | 0.3084856 | 1 | 0.000860295 | 11.24141 | 0.01996604 | 15062.09 | 1.76922e-06 | 15.06209 | 0 | 0.000828894 | 73.73576 | 0.06895
81.50884 | 141.4939 | 4.189239 | 1.240929 | 0.000839177 | 0.2962182 | 1 | 0.000860304 | 11.2784 | 0.02003174 | 15064.65 | 1.6218e-06 | 15.06465 | 0 | 0.00083179 | 73.75068 | 0.1379
81.55884 | 141.6047 | 4.19082 | 1.260624 | 0.00084049 | 0.300806 | 1 | 0.000862751 | 11.29178 | 0.0200555 | 15066.6 | 5.89749e-07 | 15.0666 | 0 | 0.000833091 | 73.7785 | 0.1379
81.61084 | 141.6949 | 4.21694 | 1.251206 | 0.00083826 | 0.2967095 | 1 | 0.000859511 | 11.19206 | 0.01987839 | 15068.98 | 1.25323e-06 | 15.06898 | 0 | 0.00083088 | 74.23834 | 0.1379
81.66266 | 141.791 | 4.19263 | 1.251054 | 0.000840301 | 0.2983935 | 1 | 0.000861958 | 11.28437 | 0.02004234 | 15071.16 | 2.50649e-06 | 15.07116 | 0 | 0.000832903 | 73.81036 | 0.1379
81.7145 | 141.887 | 4.171066 | 1.286736 | 0.000834788 | 0.308491 | 1 | 0.000858713 | 11.26828 | 0.02001377 | 15073.35 | 2.35907e-06 | 15.07335 | 0 | 0.000827438 | 73.43074 | 0.1379
81.7645 | 141.9901 | 4.176222 | 1.274357 | 0.000834792 | 0.305146 | 1 | 0.0008579 | 11.25443 | 0.01998916 | 15075 | 5.8977e-07 | 15.075 | 0 | 0.000827442 | 73.52151 | 0.1379
81.81644 | 142.0894 | 4.226184 | 1.251072 | 0.000844812 | 0.2960287 | 1 | 0.000866051 | 11.25486 | 0.01998994 | 15076.69 | 1.91677e-06 | 15.07669 | 0 | 0.000837374 | 74.40109 | 0.1379
81.86834 | 142.2092 | 4.203604 | 1.226916 | 0.000840266 | 0.2918725 | 1 | 0.000860354 | 11.25444 | 0.0199892 | 15079.12 | 1.76934e-06 | 15.07913 | 0 | 0.000832869 | 74.00357 | 0.1379
81.91834 | 142.3182 | 4.202667 | 1.279974 | 0.000838102 | 0.3045624 | 1 | 0.000861177 | 11.22795 | 0.01994214 | 15081.57 | 1.54819e-06 | 15.08157 | 0 | 0.000830723 | 73.98706 | 0.1379
81.97094 | 142.3994 | 4.224946 | 1.207478 | 0.00084564 | 0.2857973 | 1 | 0.000864446 | 11.2692 | 0.0200154 | 15083.6 | 7.37237e-07 | 15.0836 | 0 | 0.000838195 | 74.37928 | 0.1379
82.02522 | 142.5034 | 4.212318 | 1.234185 | 0.000844017 | 0.2929942 | 1 | 0.000864452 | 11.2813 | 0.02003688 | 15085.78 | 1.84311e-06 | 15.08578 | 0 | 0.000836587 | 74.15699 | 0.1379
82.07584 | 142.635 | 4.235932 | 1.149224 | 0.000848082 | 0.2713035 | 1 | 0.000863638 | 11.27243 | 0.02002114 | 15087.56 | 2.50665e-06 | 15.08756 | 0 | 0.000840616 | 74.5727 | 0.1379
82.1265 | 142.7176 | 4.161282 | 1.245874 | 0.000833927 | 0.2993965 | 1 | 0.000855538 | 11.28313 | 0.02004014 | 15089.1 | 2.94902e-07 | 15.0891 | 0 | 0.000826585 | 73.2585 | 0.1379
82.17968 | 142.8591 | 4.213968 | 1.206941 | 0.000840793 | 0.2864144 | 1 | 0.000859585 | 11.23379 | 0.01995252 | 15091.57 | 1.4008e-06 | 15.09157 | 0 | 0.00083339 | 74.18602 | 0.1379
82.2315 | 142.9474 | 4.201283 | 1.190134 | 0.000839961 | 0.2832787 | 1 | 0.000857981 | 11.25656 | 0.01999295 | 15093.85 | 2.28554e-06 | 15.09385 | 0 | 0.000832566 | 73.96272 | 0.1379
82.28394 | 143.0611 | 4.2238 | 1.208404 | 0.000846464 | 0.2860942 | 1 | 0.000865308 | 11.28324 | 0.02004034 | 15096.37 | 2.80165e-06 | 15.09637 | 0 | 0.000839012 | 74.35912 | 0.1379
82.337 | 143.1257 | 4.253896 | 1.182802 | 0.000845047 | 0.2780515 | 1 | 0.000862052 | 11.18466 | 0.01986524 | 15098.52 | 2.8754e-06 | 15.09852 | 0 | 0.000837607 | 74.88895 | 0.1379
82.38822 | 143.213 | 4.209026 | 1.16586 | 0.000847783 | 0.2769906 | 1 | 0.000864513 | 11.34049 | 0.02014202 | 15100.96 | 1.17966e-06 | 15.10096 | 0 | 0.000840319 | 74.099 | 0.1379
82.43884 | 143.3608 | 4.249268 | 1.170893 | 0.000844045 | 0.2755517 | 1 | 0.000860441 | 11.18356 | 0.0198633 | 15103.42 | 1.47459e-06 | 15.10342 | 0 | 0.000836614 | 74.80749 | 0.1379
82.49128 | 143.4386 | 4.22475 | 1.20267 | 0.000850047 | 0.2846724 | 1 | 0.000868607 | 11.32846 | 0.02012065 | 15105.23 | 2.65429e-06 | 15.10523 | 0 | 0.000842564 | 74.37585 | 0.1379
82.5425 | 143.5437 | 4.225873 | 1.173605 | 0.000843634 | 0.277719 | 1 | 0.000860454 | 11.24001 | 0.01996356 | 15107.59 | 2.06447e-06 | 15.10759 | 0 | 0.000836207 | 74.39561 | 0.1379
82.5925 | 143.637 | 4.211342 | 1.17382 | 0.000846644 | 0.2787283 | 1 | 0.000863719 | 11.31903 | 0.0201039 | 15110.22 | 2.06449e-06 | 15.11023 | 0 | 0.00083919 | 74.13978 | 0.1379
82.64494 | 143.7415 | 4.222234 | 1.134832 | 0.00084085 | 0.2687754 | 1 | 0.000855603 | 11.21256 | 0.01991481 | 15112.14 | 3.09676e-06 | 15.11214 | 0 | 0.000833447 | 74.33156 | 0.1379
82.69678 | 143.8538 | 4.191044 | 1.177264 | 0.000842241 | 0.2808999 | 1 | 0.000859672 | 11.3147 | 0.02009621 | 15114.33 | 1.32719e-06 | 15.11433 | 0 | 0.000834826 | 73.78244 | 0.1379
82.748 | 143.9363 | 4.246829 | 1.186801 | 0.000840094 | 0.2794558 | 1 | 0.000857239 | 11.1376 | 0.01978167 | 15116.63 | 1.99081e-06 | 15.11663 | 0 | 0.000832698 | 74.76453 | 0.1379
82.80106 | 144.068 | 4.242522 | 1.141315 | 0.000854415 | 0.2690182 | 1 | 0.000869468 | 11.33897 | 0.02013932 | 15119.7 | 3.09685e-06 | 15.1197 | 0 | 0.000846893 | 74.6887 | 0.1379
82.8535 | 144.1752 | 4.238608 | 1.140812 | 0.0008456 | 0.2691478 | 1 | 0.00086051 | 11.23234 | 0.01994994 | 15122.31 | 2.35953e-06 | 15.12231 | 0 | 0.000838155 | 74.6198 | 0.1379
82.90718 | 144.2629 | 4.242447 | 1.154697 | 0.000851379 | 0.2721771 | 1 | 0.000867066 | 11.29888 | 0.02006812 | 15124.53 | 1.8434e-06 | 15.12453 | 0 | 0.000843884 | 74.68738 | 0.1379
82.96206 | 144.3422 | 4.253702 | 1.177909 | 0.000848692 | 0.2769139 | 1 | 0.000865408 | 11.23342 | 0.01995185 | 15127.52 | 1.69595e-06 | 15.12752 | 0 | 0.000841221 | 74.88553 | 0.1379
83.01328 | 144.5132 | 4.239541 | 1.138022 | 0.000851406 | 0.2684305 | 1 | 0.000866235 | 11.30698 | 0.0200825 | 15129.84 | 1.91718e-06 | 15.12984 | 0 | 0.00084391 | 74.63624 | 0.1379
83.0645 | 144.5891 | 4.211984 | 1.162758 | 0.000844194 | 0.2760595 | 1 | 0.00086054 | 11.28456 | 0.02004268 | 15132.15 | 2.80206e-06 | 15.13215 | 0 | 0.000836762 | 74.15109 | 0.1379
83.11756 | 144.6976 | 4.237071 | 1.147718 | 0.000845311 | 0.2708752 | 1 | 0.000860556 | 11.23258 | 0.01995036 | 15134.49 | 1.99096e-06 | 15.13449 | 0 | 0.000837869 | 74.59276 | 0.1379
83.16816 | 144.798 | 4.245175 | 1.121787 | 0.000847538 | 0.26425 | 1 | 0.000861372 | 11.24068 | 0.01996474 | 15136.7 | 1.54853e-06 | 15.1367 | 0 | 0.000840077 | 74.7354 | 0.1379
83.21818 | 144.9044 | 4.24971 | 1.125234 | 0.00084743 | 0.264779 | 1 | 0.000861378 | 11.22725 | 0.01994089 | 15138.89 | 1.84351e-06 | 15.13889 | 0 | 0.000839969 | 74.81524 | 0.1379
83.26816 | 144.9986 | 4.250003 | 1.106732 | 0.000851581 | 0.2604074 | 1 | 0.000864641 | 11.28147 | 0.02003719 | 15141.12 | 2.58094e-06 | 15.14112 | 0 | 0.000844084 | 74.8204 | 0.1379
83.31818 | 145.1085 | 4.26273 | 1.16847 | 0.000851011 | 0.274113 | 1 | 0.0008671 | 11.24026 | 0.019964 | 15143.87 | 9.58644e-07 | 15.14387 | 0 | 0.00084352 | 75.04449 | 0.1379
83.36816 | 145.1898 | 4.257634 | 1.124772 | 0.000854002 | 0.2641778 | 1 | 0.000867918 | 11.29326 | 0.02005814 | 15145.73 | 1.69608e-06 | 15.14573 | 0 | 0.000846484 | 74.95475 | 0.1379
83.41816 | 145.3002 | 4.252611 | 1.111306 | 0.000849022 | 0.2613232 | 1 | 0.000862222 | 11.24067 | 0.01996472 | 15147.86 | 1.99106e-06 | 15.14786 | 0 | 0.000841548 | 74.86632 | 0.1379
83.46818 | 145.4049 | 4.260289 | 1.073019 | 0.000855019 | 0.2518652 | 1 | 0.000866301 | 11.29967 | 0.02006951 | 15149.94 | 2.21231e-06 | 15.14994 | 0 | 0.000847492 | 75.0015 | 0.1379
83.51816 | 145.5093 | 4.255194 | 1.149911 | 0.000847933 | 0.2702372 | 1 | 0.000863056 | 11.21943 | 0.019927 | 15152.3 | 2.43357e-06 | 15.1523 | 0 | 0.000840468 | 74.9118 | 0.1379
83.56818 | 145.5982 | 4.233919 | 1.074923 | 0.000850659 | 0.2538838 | 1 | 0.000862246 | 11.31206 | 0.02009152 | 15153.99 | 1.84362e-06 | 15.15399 | 0 | 0.00084317 | 74.53725 | 0.1379
83.61816 | 145.707 | 4.246033 | 1.108088 | 0.000847562 | 0.2609703 | 1 | 0.000860625 | 11.23872 | 0.01996127 | 15156.42 | 1.54866e-06 | 15.15642 | 0 | 0.0008401 | 74.75051 | 0.1379
83.66816 | 145.8028 | 4.272196 | 1.111912 | 0.000852496 | 0.260267 | 1 | 0.000865521 | 11.23492 | 0.01995451 | 15158.94 | 1.62242e-06 | 15.15894 | 0 | 0.000844991 | 75.21111 | 0.1379
83.71818 | 145.8981 | 4.291442 | 1.1024 | 0.000856405 | 0.2568834 | 1 | 0.00086879 | 11.23582 | 0.0199561 | 15160.89 | 1.91742e-06 | 15.16089 | 0 | 0.000848865 | 75.54994 | 0.1379
83.7695 | 146.01 | 4.258848 | 1.051508 | 0.000856942 | 0.2468995 | 1 | 0.00086717 | 11.32891 | 0.02012144 | 15163.12 | 2.06493e-06 | 15.16312 | 0 | 0.000849398 | 74.97612 | 0.1379
83.822 | 146.1356 | 4.288222 | 1.09372 | 0.00085442 | 0.255052 | 1 | 0.000866367 | 11.2182 | 0.01992482 | 15165.37 | 1.9912e-06 | 15.16537 | 0 | 0.000846898 | 75.49325 | 0.06895
83.87384 | 146.227 | 4.308448 | 1.053737 | 0.000861392 | 0.2445746 | 1 | 0.00087127 | 11.25664 | 0.01999309 | 15167.46 | 2.28622e-06 | 15.16746 | 0 | 0.000853809 | 75.84932 | 0.1379
83.92384 | 146.3267 | 4.285686 | 1.059538 | 0.000858475 | 0.2472272 | 1 | 0.000868818 | 11.2781 | 0.02003121 | 15169.5 | 1.84374e-06 | 15.1695 | 0 | 0.000850917 | 75.4486 | 0.1379
83.97382 | 146.4241 | 4.27425 | 1.029575 | 0.000854949 | 0.2408784 | 1 | 0.000863931 | 11.26183 | 0.02000231 | 15171.55 | 1.54875e-06 | 15.17155 | 0 | 0.000847422 | 75.24728 | 0.06895
84.02384 | 146.5259 | 4.282541 | 1.024658 | 0.000857686 | 0.2392642 | 1 | 0.00086638 | 11.27602 | 0.0200275 | 15173.68 | 2.87628e-06 | 15.17368 | 0 | 0.000850135 | 75.39324 | 0.06895
84.07382 | 146.6072 | 4.260058 | 1.039149 | 0.000852786 | 0.2439284 | 1 | 0.000862321 | 11.27077 | 0.02001819 | 15176.08 | 1.84379e-06 | 15.17608 | 0 | 0.000845279 | 74.99742 | 0.1379
84.12518 | 146.7152 | 4.293989 | 1.017318 | 0.000857362 | 0.2369168 | 1 | 0.000865592 | 11.24171 | 0.01996656 | 15178.11 | 1.84381e-06 | 15.17811 | 0 | 0.000849814 | 75.59478 | 0.1379
84.17584 | 146.7977 | 4.301197 | 1.034063 | 0.000856671 | 0.2404129 | 1 | 0.000865598 | 11.21382 | 0.01991704 | 15180.62 | 1.4013e-06 | 15.18062 | 0 | 0.000849129 | 75.72168 | 0.1379
84.22582 | 146.9209 | 4.294722 | 1.020232 | 0.000857262 | 0.2375548 | 1 | 0.000865604 | 11.23846 | 0.01996081 | 15182.97 | 8.85043e-07 | 15.18297 | 0 | 0.000849714 | 75.60768 | 0.1379
84.27844 | 147.0351 | 4.268676 | 0.9985859 | 0.000857238 | 0.2339334 | 1 | 0.000864814 | 11.30674 | 0.02008207 | 15184.84 | 1.25382e-06 | 15.18484 | 0 | 0.000849692 | 75.14915 | 0.1379
84.33334 | 147.12 | 4.305652 | 1.050852 | 0.000862444 | 0.2440634 | 1 | 0.000872165 | 11.2777 | 0.0200305 | 15186.91 | 1.25384e-06 | 15.18691 | 0 | 0.000854851 | 75.80011 | 0.1379
84.38822 | 147.2408 | 4.308859 | 1.026926 | 0.000861172 | 0.238329 | 1 | 0.000869715 | 11.2527 | 0.01998608 | 15189.25 | 1.40135e-06 | 15.18925 | 0 | 0.000853591 | 75.85656 | 0.1379
84.43884 | 147.3447 | 4.308084 | 1.024587 | 0.000859662 | 0.2378288 | 1 | 0.000868082 | 11.23499 | 0.01995464 | 15191.67 | 1.32761e-06 | 15.19167 | 0 | 0.000852094 | 75.84292 | 0.1379
84.48882 | 147.4373 | 4.282511 | 1.037994 | 0.000858003 | 0.2423798 | 1 | 0.00086727 | 11.28026 | 0.02003505 | 15193.9 | 1.40138e-06 | 15.1939 | 0 | 0.000850449 | 75.3927 | 0.1379
84.54078 | 147.5362 | 4.269703 | 0.9615441 | 0.000853331 | 0.2252016 | 1 | 0.000859161 | 11.25249 | 0.01998572 | 15197.44 | 1.62268e-06 | 15.19744 | 0 | 0.000845818 | 75.16724 | 0.1379
84.59328 | 147.6355 | 4.35787 | 0.9667151 | 0.000870857 | 0.221832 | 1 | 0.000876318 | 11.25127 | 0.01998355 | 15199.58 | 1.54893e-06 | 15.19958 | 0 | 0.00086319 | 76.71939 | 0.1379
84.64632 | 147.7479 | 4.288424 | 0.9959991 | 0.000861668 | 0.232253 | 1 | 0.00086894 | 11.31283 | 0.02009289 | 15201.9 | 1.62271e-06 | 15.2019 | 0 | 0.000854082 | 75.49679 | 0.1379
84.69878 | 147.8484 | 4.303356 | 0.9950082 | 0.000855385 | 0.2312168 | 1 | 0.000862424 | 11.19136 | 0.01987715 | 15203.79 | 1.54896e-06 | 15.20379 | 0 | 0.000847854 | 75.75968 | 0.1379
84.75 | 147.9445 | 4.262171 | 1.020671 | 0.000855478 | 0.239472 | 1 | 0.000864063 | 11.30074 | 0.02007142 | 15205.97 | 1.62273e-06 | 15.20597 | 0 | 0.000847947 | 75.03462 | 0.1379
84.8 | 148.027 | 4.3025 | 1.007276 | 0.000858078 | 0.2341141 | 1 | 0.000865693 | 11.22883 | 0.0199437 | 15207.92 | 1.3277e-06 | 15.20792 | 0 | 0.000850524 | 75.74462 | 0.1379
84.85 | 148.1619 | 4.342116 | 0.9514894 | 0.000864105 | 0.2191304 | 1 | 0.000868963 | 11.20454 | 0.01990055 | 15209.94 | 2.13909e-06 | 15.20995 | 0 | 0.000856498 | 76.44204 | 0.1379
84.90322 | 148.2616 | 4.307361 | 1.011866 | 0.000864425 | 0.2349156 | 1 | 0.00087225 | 11.29912 | 0.02006854 | 15212.59 | 1.40149e-06 | 15.21259 | 0 | 0.000856814 | 75.8302 | 0.1379
84.95382 | 148.3511 | 4.345354 | 1.008352 | 0.000867363 | 0.232053 | 1 | 0.000874711 | 11.23841 | 0.01996071 | 15214.96 | 2.87677e-06 | 15.21496 | 0 | 0.000859728 | 76.49905 | 0.1379
85.00382 | 148.466 | 4.320068 | 0.9971785 | 0.000867664 | 0.2308247 | 1 | 0.000874721 | 11.3081 | 0.0200845 | 15217.06 | 2.06539e-06 | 15.21706 | 0 | 0.000860025 | 76.0539 | 0.1379
85.0545 | 148.5588 | 4.33736 | 0.9992566 | 0.000864484 | 0.2303835 | 1 | 0.000871456 | 11.22174 | 0.01993111 | 15219.18 | 2.58176e-06 | 15.21918 | 0 | 0.000856873 | 76.35832 | 0.1379
85.10766 | 148.6906 | 4.3237 | 0.9722309 | 0.000863957 | 0.2248608 | 1 | 0.000869829 | 11.25034 | 0.0199819 | 15221.5 | 1.4753e-06 | 15.2215 | 0 | 0.000856351 | 76.11782 | 0.1379
85.16072 | 148.7742 | 4.312508 | 0.9880836 | 0.000864798 | 0.2291205 | 1 | 0.000871469 | 11.29051 | 0.02005325 | 15223.71 | 1.54908e-06 | 15.22372 | 0 | 0.000857185 | 75.92079 | 0.1379
85.21134 | 148.8701 | 4.314093 | 0.9448382 | 0.000863465 | 0.219012 | 1 | 0.000868205 | 11.26896 | 0.02001498 | 15226.15 | 1.62287e-06 | 15.22615 | 0 | 0.000855863 | 75.9487 | 0.1379
85.26132 | 148.9666 | 4.326862 | 0.9730799 | 0.000864793 | 0.2248928 | 1 | 0.000870666 | 11.253 | 0.01998662 | 15228.51 | 6.63905e-07 | 15.22851 | 0 | 0.00085718 | 76.1735 | 0.1379
85.31134 | 149.0922 | 4.34137 | 0.9494232 | 0.000868382 | 0.218692 | 1 | 0.000873127 | 11.26192 | 0.02000248 | 15230.91 | 1.54913e-06 | 15.23091 | 0 | 0.000860737 | 76.4289 | 0.1379
85.36134 | 149.1711 | 4.32791 | 0.9567884 | 0.000864725 | 0.221074 | 1 | 0.000869862 | 11.24938 | 0.01998019 | 15233.62 | 2.28684e-06 | 15.23362 | 0 | 0.000857112 | 76.19195 | 0.1379
85.412 | 149.2913 | 4.345094 | 0.9318769 | 0.000867554 | 0.2144664 | 1 | 0.00087151 | 11.24156 | 0.0199663 | 15235.64 | 1.40162e-06 | 15.23564 | 0 | 0.000859917 | 76.49447 | 0.1379
85.46332 | 149.4008 | 4.340378 | 0.9717136 | 0.000866644 | 0.2238776 | 1 | 0.000872336 | 11.24196 | 0.01996701 | 15237.96 | 1.4754e-06 | 15.23796 | 0 | 0.000859014 | 76.41144 | 0.1379
85.51516 | 149.5012 | 4.330932 | 1.014695 | 0.000872802 | 0.2342903 | 1 | 0.000880551 | 11.34653 | 0.02015275 | 15240.42 | 1.99182e-06 | 15.24043 | 0 | 0.000865118 | 76.24516 | 0.1379
85.567 | 149.5903 | 4.341106 | 0.9785141 | 0.000862321 | 0.2254067 | 1 | 0.000868267 | 11.18401 | 0.01986409 | 15242.27 | 2.28692e-06 | 15.24227 | 0 | 0.00085473 | 76.42425 | 0.06895
85.617 | 149.7133 | 4.335234 | 0.9457468 | 0.000869389 | 0.2181536 | 1 | 0.000873996 | 11.29096 | 0.02005404 | 15244.41 | 1.69676e-06 | 15.24441 | 0 | 0.000861736 | 76.32087 | 0.1379
85.667 | 149.8066 | 4.367844 | 0.9421343 | 0.000871429 | 0.2156978 | 1 | 0.000875644 | 11.23295 | 0.01995102 | 15246.58 | 5.90183e-07 | 15.24658 | 0 | 0.000863757 | 76.89496 | 0.1379
85.717 | 149.9011 | 4.376422 | 0.9606847 | 0.000876437 | 0.2195137 | 1 | 0.000881402 | 11.27536 | 0.02002634 | 15248.78 | 1.62302e-06 | 15.24878 | 0 | 0.000868722 | 77.046 | 0.1379
85.76834 | 150.0076 | 4.39625 | 0.9699957 | 0.000876202 | 0.2206416 | 1 | 0.00088141 | 11.2215 | 0.01993068 | 15250.96 | 1.18039e-06 | 15.25096 | 0 | 0.000868488 | 77.39505 | 0.1379
85.819 | 150.0825 | 4.338531 | 0.9430343 | 0.000876117 | 0.2173626 | 1 | 0.000880597 | 11.36969 | 0.02019387 | 15253.09 | 1.99192e-06 | 15.2531 | 0 | 0.000868404 | 76.37891 | 0.1379
85.87206 | 150.1858 | 4.375604 | 0.9337401 | 0.000867816 | 0.2133968 | 1 | 0.000871586 | 11.16653 | 0.01983305 | 15255.92 | 1.54928e-06 | 15.25592 | 0 | 0.000860176 | 77.03159 | 0.1379
85.9245 | 150.2998 | 4.400102 | 0.9280656 | 0.000880502 | 0.2109192 | 1 | 0.000883911 | 11.2667 | 0.02001095 | 15257.95 | 1.84441e-06 | 15.25795 | 0 | 0.00087275 | 77.46287 | 0.1379
85.97632 | 150.4304 | 4.357761 | 0.9010126 | 0.000875596 | 0.2067604 | 1 | 0.000878155 | 11.31278 | 0.0200928 | 15260.64 | 1.47554e-06 | 15.26064 | 0 | 0.000867888 | 76.71748 | 0.1379
86.02694 | 150.5229 | 4.383476 | 0.9294947 | 0.000871355 | 0.2120451 | 1 | 0.000874893 | 11.19193 | 0.01987816 | 15262.54 | 2.06577e-06 | 15.26254 | 0 | 0.000863684 | 77.17019 | 0.1379
86.07816 | 150.6356 | 4.371285 | 0.8965476 | 0.000875889 | 0.2050993 | 1 | 0.00087817 | 11.28155 | 0.02003734 | 15264.81 | 1.40179e-06 | 15.26481 | 0 | 0.000868178 | 76.95556 | 0.1379
86.12816 | 150.738 | 4.423822 | 0.9115035 | 0.000879746 | 0.2060444 | 1 | 0.000882295 | 11.19666 | 0.01988656 | 15267.09 | 3.68895e-07 | 15.26709 | 0 | 0.000872001 | 77.88046 | 0.1379
86.1795 | 150.842 | 4.389668 | 0.89586 | 0.00088017 | 0.2040838 | 1 | 0.000882306 | 11.28922 | 0.02005096 | 15269.24 | 1.77071e-06 | 15.26924 | 0 | 0.000872422 | 77.27918 | 0.1379
86.232 | 150.922 | 4.354379 | 0.9434658 | 0.000872248 | 0.2166706 | 1 | 0.000876568 | 11.27827 | 0.02003151 | 15271.18 | 1.54938e-06 | 15.27118 | 0 | 0.000864568 | 76.65792 | 0.1379
86.28384 | 151.0376 | 4.401376 | 0.9353988 | 0.000875375 | 0.2125242 | 1 | 0.000879026 | 11.19785 | 0.01988868 | 15273.54 | 1.9183e-06 | 15.27354 | 0 | 0.000867669 | 77.4853 | 0.1379
86.33566 | 151.1488 | 4.39784 | 0.9553381 | 0.000881907 | 0.2172289 | 1 | 0.000886451 | 11.29047 | 0.02005319 | 15275.5 | 1.03294e-06 | 15.2755 | 0 | 0.000874143 | 77.42305 | 0.1379
86.38566 | 151.2472 | 4.416746 | 0.9523686 | 0.00088464 | 0.2156267 | 1 | 0.000888928 | 11.27699 | 0.02002923 | 15277.58 | 1.32808e-06 | 15.27758 | 0 | 0.000876852 | 77.7559 | 0.1379
86.43566 | 151.3602 | 4.431467 | 0.9055162 | 0.000883392 | 0.2043378 | 1 | 0.000885636 | 11.22367 | 0.01993454 | 15279.68 | 2.50861e-06 | 15.27968 | 0 | 0.000875615 | 78.01505 | 0.1379
86.487 | 151.4546 | 4.395341 | 0.8950962 | 0.000881131 | 0.2036466 | 1 | 0.000883176 | 11.28695 | 0.02004692 | 15281.56 | 2.95133e-07 | 15.28156 | 0 | 0.000873374 | 77.37906 | 0.1379
86.53766 | 151.5481 | 4.442383 | 0.9426068 | 0.000882797 | 0.2121849 | 1 | 0.000886469 | 11.18855 | 0.01987215 | 15283.9 | 1.8446e-06 | 15.2839 | 0 | 0.000875025 | 78.20722 | 0.1379
86.59072 | 151.6208 | 4.430921 | 0.9041082 | 0.000887611 | 0.2040453 | 1 | 0.000889798 | 11.27866 | 0.0200322 | 15286.32 | 1.25434e-06 | 15.28632 | 0 | 0.000879797 | 78.00543 | 0.1379
86.64132 | 151.7299 | 4.464148 | 0.9121125 | 0.000892465 | 0.2043195 | 1 | 0.000894769 | 11.25593 | 0.01999184 | 15288.86 | 1.62328e-06 | 15.28886 | 0 | 0.000884608 | 78.5904 | 0.1379
86.69195 | 151.8241 | 4.454053 | 0.8688649 | 0.000895782 | 0.1950728 | 1 | 0.000896442 | 11.32337 | 0.02011162 | 15290.76 | 1.84465e-06 | 15.29076 | 0 | 0.000887896 | 78.41268 | 0.1379
86.745 | 151.9778 | 4.419404 | 0.9232422 | 0.000881025 | 0.2089064 | 1 | 0.000884032 | 11.22415 | 0.01993538 | 15292.99 | 1.84467e-06 | 15.29299 | 0 | 0.000873269 | 77.8027 | 0.1379
86.795 | 152.0584 | 4.418782 | 0.898183 | 0.000886163 | 0.2032648 | 1 | 0.000888169 | 11.2912 | 0.02005447 | 15295.31 | 1.69711e-06 | 15.29531 | 0 | 0.000878362 | 77.79172 | 0.1379
86.845 | 152.1713 | 4.431664 | 0.890947 | 0.000884893 | 0.2010412 | 1 | 0.000886523 | 11.24224 | 0.01996751 | 15297.38 | 1.91849e-06 | 15.29738 | 0 | 0.000877102 | 78.0185 | 0.1379
86.895 | 152.2628 | 4.404254 | 0.9075384 | 0.000884891 | 0.2060595 | 1 | 0.000887358 | 11.31218 | 0.02009173 | 15299.28 | 1.9923e-06 | 15.29928 | 0 | 0.0008771 | 77.53599 | 0.1379
86.945 | 152.3667 | 4.419486 | 0.9054559 | 0.000882621 | 0.2048781 | 1 | 0.000884894 | 11.24427 | 0.01997112 | 15301.68 | 1.47579e-06 | 15.30168 | 0 | 0.00087485 | 77.80412 | 0.1379
86.995 | 152.4551 | 4.417127 | 0.8593694 | 0.000883604 | 0.1945539 | 1 | 0.000884076 | 11.26281 | 0.02000405 | 15303.46 | 1.62338e-06 | 15.30346 | 0 | 0.000875825 | 77.7626 | 0.1379
87.045 | 152.5584 | 4.428334 | 0.82682 | 0.000884901 | 0.1867113 | 1 | 0.000884084 | 11.2508 | 0.01998271 | 15305.53 | 1.47581e-06 | 15.30553 | 0 | 0.000877111 | 77.95989 | 0.1379
87.095 | 152.6604 | 4.435092 | 0.8755754 | 0.000883099 | 0.1974199 | 1 | 0.000884086 | 11.21078 | 0.01991163 | 15307.51 | 1.25445e-06 | 15.30751 | 0 | 0.000875325 | 78.07886 | 0.1379
87.147 | 152.7703 | 4.426266 | 0.8469837 | 0.000887462 | 0.1913541 | 1 | 0.0008874 | 11.28863 | 0.02004991 | 15309.77 | 1.25446e-06 | 15.30977 | 0 | 0.000879649 | 77.92346 | 0.1379
87.19761 | 152.8701 | 4.419574 | 0.9042426 | 0.000888504 | 0.2045994 | 1 | 0.000890724 | 11.31899 | 0.02010384 | 15312.07 | 1.10689e-06 | 15.31207 | 0 | 0.000880682 | 77.80569 | 0.1379
87.25189 | 152.9851 | 4.470698 | 0.8721965 | 0.000889263 | 0.1950918 | 1 | 0.000889907 | 11.19912 | 0.01989092 | 15314.5 | 1.84483e-06 | 15.3145 | 0 | 0.000881434 | 78.7057 | 0.1379
87.3025 | 153.0841 | 4.457493 | 0.8518902 | 0.000889131 | 0.1911142 | 1 | 0.000889073 | 11.23062 | 0.01994688 | 15316.99 | 2.87797e-06 | 15.31699 | 0 | 0.000881303 | 78.47324 | 0.1379
87.3525 | 153.2093 | 4.469204 | 0.8826975 | 0.000891339 | 0.1975066 | 1 | 0.000892392 | 11.22902 | 0.01994403 | 15319.13 | 2.43522e-06 | 15.31913 | 0 | 0.000883492 | 78.6794 | 0.1379
87.4025 | 153.2713 | 4.469079 | 0.8943572 | 0.000895862 | 0.2001211 | 1 | 0.000897376 | 11.28631 | 0.02004579 | 15321.24 | 1.40211e-06 | 15.32124 | 0 | 0.000887976 | 78.6772 | 0.1379
87.4525 | 153.3925 | 4.462146 | 0.8948601 | 0.000894981 | 0.2005448 | 1 | 0.000896552 | 11.29273 | 0.02005719 | 15323.57 | 2.14008e-06 | 15.32357 | 0 | 0.000887102 | 78.55515 | 0.1379
87.5025 | 153.4843 | 4.480522 | 0.8044334 | 0.000896007 | 0.1795401 | 1 | 0.000894076 | 11.25931 | 0.01999784 | 15325.65 | 1.62353e-06 | 15.32566 | 0 | 0.000888119 | 78.87863 | 0.1379
87.55316 | 153.5907 | 4.464804 | 0.9065424 | 0.000891267 | 0.203042 | 1 | 0.000893271 | 11.23917 | 0.01996206 | 15328.1 | 1.77114e-06 | 15.3281 | 0 | 0.00088342 | 78.60192 | 0.1379
87.60511 | 153.6877 | 4.483504 | 0.8295389 | 0.000898464 | 0.1850202 | 1 | 0.000897414 | 11.28267 | 0.02003932 | 15330.37 | 2.50913e-06 | 15.33037 | 0 | 0.000890554 | 78.93116 | 0.1379
87.65634 | 153.7881 | 4.466438 | 0.8318359 | 0.000893322 | 0.1862414 | 1 | 0.000892444 | 11.26096 | 0.02000077 | 15332.53 | 1.47597e-06 | 15.33253 | 0 | 0.000885458 | 78.63071 | 0.1379
87.70634 | 153.8912 | 4.481308 | 0.8475251 | 0.000891997 | 0.1891245 | 1 | 0.000891621 | 11.20695 | 0.01990484 | 15334.69 | 1.62359e-06 | 15.33469 | 0 | 0.000884144 | 78.89249 | 0.06895
87.75816 | 153.9983 | 4.471678 | 0.8214894 | 0.000895414 | 0.1837095 | 1 | 0.000894122 | 11.27412 | 0.02002414 | 15337 | 1.6236e-06 | 15.337 | 0 | 0.000887532 | 78.72294 | 0.1379
87.81 | 154.0987 | 4.469178 | 0.8282632 | 0.000895984 | 0.1853279 | 1 | 0.000894949 | 11.28761 | 0.02004809 | 15339.03 | 1.03321e-06 | 15.33903 | 0 | 0.000888097 | 78.67893 | 0.1379
87.86182 | 154.2094 | 4.470713 | 0.8325828 | 0.000889222 | 0.1862304 | 1 | 0.00088834 | 11.19856 | 0.01988993 | 15341.32 | 1.84504e-06 | 15.34132 | 0 | 0.000881393 | 78.70596 | 0.1379
87.91672 | 154.2805 | 4.477813 | 0.8623134 | 0.000897279 | 0.1925747 | 1 | 0.000897464 | 11.28211 | 0.02003833 | 15344.15 | 2.43547e-06 | 15.34415 | 0 | 0.00088938 | 78.83096 | 0.1379
87.96734 | 154.4064 | 4.466586 | 0.8297176 | 0.000895958 | 0.185761 | 1 | 0.000894978 | 11.29381 | 0.02005911 | 15346.26 | 8.11832e-07 | 15.34626 | 0 | 0.00088807 | 78.63332 | 0.06895
88.01734 | 154.5184 | 4.506289 | 0.8424116 | 0.000898199 | 0.1869414 | 1 | 0.000897481 | 11.22231 | 0.01993213 | 15348.69 | 1.77129e-06 | 15.34869 | 0 | 0.000890292 | 79.33226 | 0.1379
88.06734 | 154.6246 | 4.488969 | 0.8689262 | 0.000899612 | 0.1935692 | 1 | 0.000899979 | 11.28334 | 0.0200405 | 15351.05 | 2.80457e-06 | 15.35105 | 0 | 0.000891692 | 79.02737 | 0.1379
88.11734 | 154.6982 | 4.481642 | 0.8111905 | 0.000898397 | 0.181003 | 1 | 0.000896657 | 11.28651 | 0.02004616 | 15353.25 | 1.18088e-06 | 15.35325 | 0 | 0.000890488 | 78.89837 | 0.1379
88.16734 | 154.8039 | 4.48482 | 0.8396081 | 0.000894066 | 0.1872112 | 1 | 0.000893348 | 11.22415 | 0.01993539 | 15355.46 | 2.21417e-06 | 15.35546 | 0 | 0.000886195 | 78.9543 | 0.1379
88.21734 | 154.9136 | 4.507862 | 0.8108532 | 0.000901887 | 0.1798754 | 1 | 0.000900001 | 11.26446 | 0.02000698 | 15357.68 | 2.95225e-07 | 15.35768 | 0 | 0.000893947 | 79.35995 | 0.06895
88.26734 | 155.0165 | 4.516797 | 0.8498826 | 0.000900522 | 0.1881604 | 1 | 0.00090001 | 11.22516 | 0.01993718 | 15360.04 | 2.36183e-06 | 15.36004 | 0 | 0.000892594 | 79.51726 | 0.1379
88.31734 | 155.0881 | 4.535709 | 0.817386 | 0.000907653 | 0.1802113 | 1 | 0.000905853 | 11.26688 | 0.02001128 | 15362.64 | 1.25473e-06 | 15.36264 | 0 | 0.000899663 | 79.8502 | 0.1379
88.36734 | 155.2163 | 4.51419 | 0.8357734 | 0.000903551 | 0.1851436 | 1 | 0.000902523 | 11.26943 | 0.0200158 | 15364.84 | 2.36187e-06 | 15.36484 | 0 | 0.000895597 | 79.47136 | 0.1379
88.41734 | 155.285 | 4.537531 | 0.8352081 | 0.000905365 | 0.1840666 | 1 | 0.000904198 | 11.23396 | 0.01995282 | 15366.72 | 1.54999e-06 | 15.36672 | 0 | 0.000897395 | 79.88228 | 0.1379
88.46734 | 155.3838 | 4.512558 | 0.8521824 | 0.000902959 | 0.1888469 | 1 | 0.000902542 | 11.26612 | 0.02000992 | 15368.84 | 2.14048e-06 | 15.36884 | 0 | 0.00089501 | 79.44262 | 0.06895
88.51734 | 155.5106 | 4.521494 | 0.8070618 | 0.000905486 | 0.1784945 | 1 | 0.000903378 | 11.27531 | 0.02002625 | 15371 | 1.69764e-06 | 15.371 | 0 | 0.000897514 | 79.59995 | 0.1379
88.56928 | 155.5821 | 4.527524 | 0.833733 | 0.000901245 | 0.1841477 | 1 | 0.00090007 | 11.20756 | 0.01990592 | 15373.36 | 1.3286e-06 | 15.37336 | 0 | 0.000893311 | 79.7061 | 0.1379
88.62482 | 155.71 | 4.550886 | 0.7959254 | 0.000911898 | 0.1748946 | 1 | 0.000909249 | 11.28183 | 0.02003782 | 15375.85 | 8.11929e-07 | 15.37585 | 0 | 0.00090387 | 80.11738 | 0.1379
88.67789 | 155.8325 | 4.523224 | 0.7560478 | 0.000908131 | 0.167148 | 1 | 0.000904247 | 11.30393 | 0.02007708 | 15378.04 | 1.40244e-06 | 15.37804 | 0 | 0.000900136 | 79.63042 | 0.1379
88.72851 | 155.9123 | 4.56559 | 0.7887086 | 0.00091055 | 0.1727506 | 1 | 0.000907591 | 11.22886 | 0.01994376 | 15379.96 | 1.6977e-06 | 15.37996 | 0 | 0.000902534 | 80.37626 | 0.1379
88.77851 | 156.0073 | 4.552275 | 0.8389912 | 0.00090956 | 0.1843015 | 1 | 0.000908434 | 11.24946 | 0.01998034 | 15382.26 | 2.1406e-06 | 15.38226 | 0 | 0.000901552 | 80.14185 | 0.1379
88.8285 | 156.1324 | 4.545238 | 0.7891064 | 0.000910471 | 0.1736117 | 1 | 0.000907605 | 11.27817 | 0.02003133 | 15384.36 | 1.40248e-06 | 15.38436 | 0 | 0.000902456 | 80.01795 | 0.1379
88.87851 | 156.2331 | 4.546619 | 0.7757196 | 0.000910941 | 0.1706146 | 1 | 0.000907608 | 11.28056 | 0.02003557 | 15386.35 | 1.77156e-06 | 15.38635 | 0 | 0.000902922 | 80.04228 | 0.1379
88.9285 | 156.3129 | 4.550252 | 0.788218 | 0.000906352 | 0.1732252 | 1 | 0.000903445 | 11.21478 | 0.01991874 | 15388.08 | 1.62394e-06 | 15.38808 | 0 | 0.000898373 | 80.10622 | 0.1379
88.97851 | 156.4054 | 4.560204 | 0.7855474 | 0.000912358 | 0.1722615 | 1 | 0.000909296 | 11.26444 | 0.02000694 | 15389.92 | 2.43594e-06 | 15.38992 | 0 | 0.000904326 | 80.28142 | 0.1379
89.02851 | 156.5242 | 4.571442 | 0.7832153 | 0.000914168 | 0.1713278 | 1 | 0.000910973 | 11.25905 | 0.01999737 | 15391.98 | 1.99305e-06 | 15.39198 | 0 | 0.00090612 | 80.47928 | 0.1379
89.0785 | 156.6186 | 4.538699 | 0.8045631 | 0.000911624 | 0.1772674 | 1 | 0.000909311 | 11.30871 | 0.02008558 | 15394.12 | 7.38174e-07 | 15.39412 | 0 | 0.000903598 | 79.90284 | 0.1379
89.12851 | 156.7173 | 4.560846 | 0.781206 | 0.000904996 | 0.1712853 | 1 | 0.000901804 | 11.17198 | 0.01984273 | 15396.12 | 1.77163e-06 | 15.39612 | 0 | 0.000897029 | 80.29272 | 0.1379
89.18111 | 156.8284 | 4.565312 | 0.7998257 | 0.000916126 | 0.1751963 | 1 | 0.000913516 | 11.29831 | 0.0200671 | 15398.27 | 2.3622e-06 | 15.39827 | 0 | 0.00090806 | 80.37137 | 0.1379
89.23234 | 156.9296 | 4.580744 | 0.8047468 | 0.000916026 | 0.1756803 | 1 | 0.00091352 | 11.25902 | 0.01999733 | 15400.57 | 9.59652e-07 | 15.40057 | 0 | 0.000907962 | 80.64304 | 0.1379
89.28295 | 157.0568 | 4.571726 | 0.8019843 | 0.000915259 | 0.1754226 | 1 | 0.000912695 | 11.27178 | 0.02001999 | 15402.68 | 2.06696e-06 | 15.40268 | 0 | 0.000907202 | 80.48428 | 0.1379
89.336 | 157.1701 | 4.575981 | 0.815427 | 0.000914813 | 0.1781972 | 1 | 0.000912701 | 11.25582 | 0.01999164 | 15404.9 | 1.25495e-06 | 15.4049 | 0 | 0.00090676 | 80.55918 | 0.1379
89.386 | 157.2419 | 4.593639 | 0.8234034 | 0.000913782 | 0.1792486 | 1 | 0.000911872 | 11.19991 | 0.01989233 | 15407.11 | 1.62407e-06 | 15.40711 | 0 | 0.000905737 | 80.87005 | 0.1379
89.43668 | 157.325 | 4.601532 | 0.7707792 | 0.000922369 | 0.1675049 | 1 | 0.000918592 | 11.28576 | 0.02004482 | 15409.06 | 1.55026e-06 | 15.40906 | 0 | 0.000914249 | 81.009 | 0.1379
89.488 | 157.443 | 4.58695 | 0.7834392 | 0.000916839 | 0.1707974 | 1 | 0.000913563 | 11.25376 | 0.01998798 | 15411.51 | 1.84557e-06 | 15.41151 | 0 | 0.000908768 | 80.7523 | 0.1379
89.538 | 157.5327 | 4.58653 | 0.7667522 | 0.000921622 | 0.1671748 | 1 | 0.000917767 | 11.31352 | 0.02009411 | 15413.48 | 9.59703e-07 | 15.41348 | 0 | 0.000913508 | 80.74488 | 0.1379
89.59168 | 157.6414 | 4.61856 | 0.7750782 | 0.000916428 | 0.1678181 | 1 | 0.000912748 | 11.17173 | 0.01984227 | 15415.63 | 1.99325e-06 | 15.41563 | 0 | 0.000908359 | 81.30878 | 0.1379
89.64532 | 157.7292 | 4.609328 | 0.7609828 | 0.000922769 | 0.1650963 | 1 | 0.000918631 | 11.27157 | 0.02001961 | 15418.22 | 5.16771e-07 | 15.41822 | 0 | 0.000914646 | 81.14625 | 0.1379
89.69839 | 157.8466 | 4.595966 | 0.7479508 | 0.000919783 | 0.1627407 | 1 | 0.000915279 | 11.26775 | 0.02001283 | 15420.7 | 1.69799e-06 | 15.4207 | 0 | 0.000911685 | 80.911 | 0.1379
89.75082 | 157.9667 | 4.597858 | 0.754289 | 0.000918752 | 0.1640523 | 1 | 0.000914451 | 11.25049 | 0.01998216 | 15422.84 | 2.58392e-06 | 15.42285 | 0 | 0.000910663 | 80.94431 | 0.1379
89.80266 | 158.0468 | 4.618538 | 0.7781968 | 0.000924788 | 0.1684941 | 1 | 0.000921173 | 11.2737 | 0.0200234 | 15424.92 | 1.99332e-06 | 15.42492 | 0 | 0.000916647 | 81.3084 | 0.06895
89.85266 | 158.1644 | 4.619528 | 0.8061925 | 0.000925536 | 0.1745184 | 1 | 0.000922866 | 11.2804 | 0.02003529 | 15427.2 | 1.03359e-06 | 15.4272 | 0 | 0.000917388 | 81.3258 | 0.06895
89.90468 | 158.2589 | 4.61908 | 0.7566064 | 0.000922147 | 0.1638002 | 1 | 0.000917826 | 11.24018 | 0.01996386 | 15429.19 | 9.59764e-07 | 15.42919 | 0 | 0.000914028 | 81.31794 | 0.1379
89.95468 | 158.3556 | 4.62565 | 0.7750268 | 0.000924952 | 0.1675498 | 1 | 0.000921199 | 11.25836 | 0.01999616 | 15431.79 | 2.21486e-06 | 15.43179 | 0 | 0.000916809 | 81.43359 | 0.1379

## Storage
Storage modulus (MPa) | Estimate (*) | Temperature (°C) | Line Type
1642.281 |  | -0.4600816 | lines
1645.23 |  | -0.4547727 | lines
1642.363 |  | -0.4687244 | lines
1643.19 |  | -0.4826884 | lines
1644.759 |  | -0.469899 | lines
1645.558 |  | -0.4567928 | lines
1644.942 |  | -0.4436136 | lines
1646.501 |  | -0.4872846 | lines
1649.851 |  | -0.4876199 | lines
1648.347 |  | -0.5311697 | lines
1652.281 |  | -0.4975273 | lines
1653.371 |  | -0.477601 | lines
1652.755 |  | -0.5110856 | lines
1653.294 |  | -0.5222872 | lines
1656.64 |  | -0.4917218 | lines
1658.054 |  | -0.4835739 | lines
1657.591 |  | -0.476128 | lines
1656.754 |  | -0.4667728 | lines
1659.096 |  | -0.460012 | lines
1661.781 |  | -0.4766646 | lines
1661.84 |  | -0.4528562 | lines
1659.207 |  | -0.4607475 | lines
1663.237 |  | -0.4521402 | lines
1661.435 |  | -0.4444488 | lines
1664.836 |  | -0.4484128 | lines
1667.488 |  | -0.4368137 | lines
1665.791 |  | -0.4068267 | lines
1663.206 |  | -0.4075047 | lines
1668.448 |  | -0.4277187 | lines
1669.25 |  | -0.3995261 | lines
1667.078 |  | -0.3917346 | lines
1669.972 |  | -0.3920276 | lines
1674.204 |  | -0.3786972 | lines
1672.63 |  | -0.3642387 | lines
1671.606 |  | -0.356911 | lines
1672.827 |  | -0.3388503 | lines
1672.733 |  | -0.3274207 | lines
1673.34 |  | -0.3428475 | lines
1677.065 |  | -0.3147714 | lines
1677.995 |  | -0.3161034 | lines
1676.395 |  | -0.2735606 | lines
1674.386 |  | -0.2597514 | lines
1679.537 |  | -0.2528998 | lines
1679.327 |  | -0.2560022 | lines
1679.894 |  | -0.2719534 | lines
1678.743 |  | -0.2631812 | lines
1678.254 |  | -0.2337241 | lines
1683.804 |  | -0.2325687 | lines
1683.204 |  | -0.2161081 | lines
1683.492 |  | -0.2056949 | lines
1683.681 |  | -0.2127663 | lines
1682.103 |  | -0.1887993 | lines
1685.481 |  | -0.1960116 | lines
1686.539 |  | -0.183313 | lines
1687.794 |  | -0.1629061 | lines
1685.961 |  | -0.1400658 | lines
1687.242 |  | -0.1515593 | lines
1686.884 |  | -0.1393865 | lines
1687.128 |  | -0.1389468 | lines
1688.335 |  | -0.1254606 | lines
1689.054 |  | -0.1365042 | lines
1691.455 |  | -0.1174587 | lines
1693.504 |  | -0.1024498 | lines
1691.27 |  | -0.1129764 | lines
1691.594 |  | -0.09922309 | lines
1689.704 |  | -0.1049995 | lines
1694.366 |  | -0.07211297 | lines
1695.555 |  | -0.06835884 | lines
1693.545 |  | -0.08661834 | lines
1692.987 |  | -0.06912876 | lines
1695.309 |  | -0.06920044 | lines
1697.12 |  | -0.05302018 | lines
1696.574 |  | -0.06370127 | lines
1695.853 |  | -0.05949929 | lines
1695.638 |  | -0.04551715 | lines
1697.88 |  | -0.03522098 | lines
1699.744 |  | -0.04134465 | lines
1699.466 |  | -0.0419228 | lines
1697.445 |  | -0.03822891 | lines
1697.786 |  | -0.02943851 | lines
1699.656 |  | -0.02394194 | lines
1701.454 |  | -0.03575032 | lines
1702.611 |  | -0.01854244 | lines
1702.265 |  | -0.01430984 | lines
1702.394 |  | -0.01339625 | lines
1699.627 |  | 0.003501457 | lines
1701.111 |  | -0.01995714 | lines
1702.285 |  | -0.0099103 | lines
1702.686 |  | 0.003050816 | lines
1706.026 |  | 0.002196788 | lines
1704.426 |  | -0.0051001 | lines
1706.045 |  | -0.01053944 | lines
1707.573 |  | -0.0014932 | lines
1706.436 |  | 0.002451284 | lines
1704.598 |  | -0.01265972 | lines
1704.939 |  | -0.0061545 | lines
1707.334 |  | -0.0039092 | lines
1709.868 |  | -0.01508226 | lines
1707.572 |  | 0.004027266 | lines
1706.602 |  | -0.00079269 | lines
1707.394 |  | 0.005729229 | lines
1708.838 |  | 0.002415612 | lines
1710.861 |  | 0.01977968 | lines
1709.564 |  | 0.01031041 | lines
1708.678 |  | 0.000583966 | lines
1709.625 |  | 0.01480802 | lines
1710.656 |  | 0.02240144 | lines
1713.188 |  | 0.009554559 | lines
1713.002 |  | 0.006712965 | lines
1712.096 |  | 0.01544299 | lines
1711.19 |  | 0.02027212 | lines
1711.217 |  | 0.01209376 | lines
1712.875 |  | 0.01872911 | lines
1713.544 |  | 0.02398367 | lines
1716.396 |  | 0.005988262 | lines
1716.237 |  | -0.00042403 | lines
1715.132 |  | 0.01751692 | lines
1714.89 |  | 0.01660948 | lines
1713.418 |  | 0.02063449 | lines
1714.555 |  | 0.009542328 | lines
1715.504 |  | -0.00061744 | lines
1716.681 |  | 0.01139451 | lines
1717.248 |  | 0.009314038 | lines
1717.733 |  | 0.01994704 | lines
1717.07 |  | 0.02571752 | lines
1716.375 |  | 0.0284082 | lines
1716.159 |  | 0.02121958 | lines
1718.994 |  | 0.01666016 | lines
1720.316 |  | 0.01356542 | lines
1719.003 |  | 0.0309825 | lines
1718.126 |  | 0.02428289 | lines
1717.819 |  | 0.03034648 | lines
1718.708 |  | 0.03847802 | lines
1719.536 |  | 0.03119657 | lines
1722.442 |  | 0.01762317 | lines
1721.535 |  | 0.01663059 | lines
1720.94 |  | 0.022724 | lines
1719.884 |  | 0.02352436 | lines
1720.057 |  | 0.03030924 | lines
1721.198 |  | 0.03416311 | lines
1722.311 |  | 0.04248104 | lines
1724.329 |  | 0.03009595 | lines
1724.455 |  | 0.0281768 | lines
1724.657 |  | 0.01257262 | lines
1724.628 |  | 0.01817438 | lines
1724.022 |  | 0.01228597 | lines
1723.947 |  | 0.02708568 | lines
1723.256 |  | 0.03026018 | lines
1723.034 |  | 0.0150641 | lines
1721.987 |  | 0.03348037 | lines
1723.885 |  | 0.02353181 | lines
1725.293 |  | 0.02287104 | lines
1727.673 |  | 0.0314842 | lines
1726.156 |  | 0.0325527 | lines
1724.337 |  | 0.02651119 | lines
1724.853 |  | 0.03401444 | lines
1726.583 |  | 0.01902719 | lines
1728.839 |  | 0.03828816 | lines
1726.942 |  | 0.02472198 | lines
1725.92 |  | 0.02601934 | lines
1725.531 |  | 0.02888791 | lines
1728.354 |  | 0.04299616 | lines
1730.055 |  | 0.0352641 | lines
1727.987 |  | 0.03105781 | lines
1728.472 |  | 0.016298 | lines
1727.074 |  | 0.01611685 | lines
1727.844 |  | 0.01770559 | lines
1731.562 |  | 0.01165394 | lines
1731.344 |  | 0.02755919 | lines
1728.91 |  | 0.02466323 | lines
1729.22 |  | 0.0102777 | lines
1728.627 |  | 0.0257289 | lines
1728.65 |  | 0.03940337 | lines
1728.5 |  | 0.0167922 | lines
1729.653 |  | 0.01193291 | lines
1730.778 |  | 0.01177989 | lines
1733.405 |  | 0.009898755 | lines
1732.545 |  | 0.02657213 | lines
1732.821 |  | 0.01354039 | lines
1731.028 |  | 0.01659207 | lines
1730.203 |  | 0.02015698 | lines
1731.252 |  | 0.02129077 | lines
1733.652 |  | 0.02717869 | lines
1734.247 |  | 0.02038236 | lines
1731.834 |  | 0.01297676 | lines
1732.934 |  | 0.01705818 | lines
1732.463 |  | 0.02103904 | lines
1731.698 |  | 0.008620118 | lines
1734.886 |  | 0.00420432 | lines
1734.992 |  | 0.01641096 | lines
1733.26 |  | 0.02039889 | lines
1732.898 |  | 0.02121723 | lines
1733.926 |  | 0.02224077 | lines
1732.941 |  | 0.02688674 | lines
1735.278 |  | 0.02449131 | lines
1736.446 |  | 0.02356358 | lines
1737.108 |  | 0.03991493 | lines
1736.539 |  | 0.02079309 | lines
1736.064 |  | 0.0185393 | lines
1734.638 |  | 0.02477521 | lines
1734.425 |  | 0.02927764 | lines
1734.017 |  | 0.04308269 | lines
1735.11 |  | 0.05771865 | lines
1735.859 |  | 0.07470918 | lines
1736.255 |  | 0.1023951 | lines
1738.658 |  | 0.1422756 | lines
1737.594 |  | 0.1733791 | lines
1734.805 |  | 0.220823 | lines
1735.552 |  | 0.2680944 | lines
1736.569 |  | 0.3171249 | lines
1737.578 |  | 0.358727 | lines
1738.49 |  | 0.4049152 | lines
1735.678 |  | 0.4630741 | lines
1734.073 |  | 0.5368214 | lines
1735.806 |  | 0.6022454 | lines
1737.128 |  | 0.66295 | lines
1737.932 |  | 0.7373312 | lines
1737.145 |  | 0.7944465 | lines
1735.015 |  | 0.8774041 | lines
1733.54 |  | 0.9597858 | lines
1734.69 |  | 1.036782 | lines
1735.544 |  | 1.105999 | lines
1736.342 |  | 1.171193 | lines
1736.743 |  | 1.253186 | lines
1736.798 |  | 1.329416 | lines
1735.769 |  | 1.409896 | lines
1734.319 |  | 1.499456 | lines
1733.236 |  | 1.584915 | lines
1732.339 |  | 1.665608 | lines
1733.091 |  | 1.761483 | lines
1733.572 |  | 1.849035 | lines
1734.036 |  | 1.945901 | lines
1734.548 |  | 2.03267 | lines
1734.644 |  | 2.120166 | lines
1733.415 |  | 2.201194 | lines
1731.91 |  | 2.292206 | lines
1730.366 |  | 2.380226 | lines
1731.248 |  | 2.482481 | lines
1733.476 |  | 2.565106 | lines
1732.152 |  | 2.647156 | lines
1729.982 |  | 2.740918 | lines
1729.794 |  | 2.830342 | lines
1730.204 |  | 2.915258 | lines
1730.64 |  | 3.020264 | lines
1730.674 |  | 3.114128 | lines
1729.912 |  | 3.203516 | lines
1728.225 |  | 3.295104 | lines
1726.947 |  | 3.379331 | lines
1726.829 |  | 3.469926 | lines
1727.427 |  | 3.564958 | lines
1728.901 |  | 3.655757 | lines
1728.039 |  | 3.756915 | lines
1726.069 |  | 3.84254 | lines
1725.114 |  | 3.933914 | lines
1724.701 |  | 4.003169 | lines
1723.756 |  | 4.094148 | lines
1723.442 |  | 4.193516 | lines
1722.679 |  | 4.284395 | lines
1722.873 |  | 4.375134 | lines
1723.61 |  | 4.45935 | lines
1723.877 |  | 4.544519 | lines
1722.691 |  | 4.647034 | lines
1721.258 |  | 4.774443 | lines
1720.6 |  | 4.849199 | lines
1718.91 |  | 4.96733 | lines
1717.714 |  | 5.056789 | lines
1717.086 |  | 5.13955 | lines
1718.197 |  | 5.225234 | lines
1718.934 |  | 5.332106 | lines
1717.186 |  | 5.42719 | lines
1716.131 |  | 5.523678 | lines
1713.652 |  | 5.628308 | lines
1712.704 |  | 5.71077 | lines
1713.93 |  | 5.805302 | lines
1714.065 |  | 5.910969 | lines
1713.592 |  | 6.000105 | lines
1712.429 |  | 6.10872 | lines
1710.287 |  | 6.197129 | lines
1708.113 |  | 6.295371 | lines
1707.761 |  | 6.391086 | lines
1708.109 |  | 6.495666 | lines
1707.605 |  | 6.58764 | lines
1707.572 |  | 6.70385 | lines
1708.001 |  | 6.820651 | lines
1706.533 |  | 6.90414 | lines
1704.704 |  | 7.021455 | lines
1703.973 |  | 7.12378 | lines
1703.049 |  | 7.196645 | lines
1701.429 |  | 7.340882 | lines
1699.529 |  | 7.394459 | lines
1698.748 |  | 7.538559 | lines
1698.668 |  | 7.626105 | lines
1697.678 |  | 7.704782 | lines
1696.921 |  | 7.772903 | lines
1697.516 |  | 7.80849 | lines
1697.082 |  | 7.906662 | lines
1694.224 |  | 7.988965 | lines
1692.488 |  | 8.103919 | lines
1692.3 |  | 8.193562 | lines
1690.854 |  | 8.259259 | lines
1691.363 |  | 8.398575 | lines
1690.694 |  | 8.473561 | lines
1687.468 |  | 8.567157 | lines
1685.784 |  | 8.667456 | lines
1685.797 |  | 8.782376 | lines
1685.778 |  | 8.909272 | lines
1685.338 |  | 9.046528 | lines
1683.872 |  | 9.109036 | lines
1680.963 |  | 9.231861 | lines
1679.118 |  | 9.370239 | lines
1678.882 |  | 9.468999 | lines
1678.96 |  | 9.615578 | lines
1678.233 |  | 9.727368 | lines
1678.463 |  | 9.843837 | lines
1676.593 |  | 9.990319 | lines
1674.966 |  | 10.12618 | lines
1673.021 |  | 10.23693 | lines
1671.364 |  | 10.37437 | lines
1670.779 |  | 10.47144 | lines
1669.656 |  | 10.57945 | lines
1668.788 |  | 10.67116 | lines
1667.786 |  | 10.80373 | lines
1668.102 |  | 10.88898 | lines
1668.601 |  | 10.9855 | lines
1666.096 |  | 11.07971 | lines
1664.092 |  | 11.17875 | lines
1662.29 |  | 11.29837 | lines
1661.713 |  | 11.36477 | lines
1660.308 |  | 11.50173 | lines
1659.664 |  | 11.59671 | lines
1659.95 |  | 11.67373 | lines
1659.862 |  | 11.7895 | lines
1657.623 |  | 11.87331 | lines
1655.731 |  | 11.95882 | lines
1654.012 |  | 12.05383 | lines
1652.928 |  | 12.15129 | lines
1651.665 |  | 12.2458 | lines
1650.883 |  | 12.3542 | lines
1650.409 |  | 12.41837 | lines
1650.811 |  | 12.53251 | lines
1649.969 |  | 12.60459 | lines
1647.518 |  | 12.73197 | lines
1646.107 |  | 12.83396 | lines
1644.338 |  | 12.93193 | lines
1643.079 |  | 13.02061 | lines
1642.08 |  | 13.11676 | lines
1641.508 |  | 13.21661 | lines
1642.075 |  | 13.30863 | lines
1640.814 |  | 13.42553 | lines
1638.354 |  | 13.51545 | lines
1636.758 |  | 13.58717 | lines
1635.509 |  | 13.68914 | lines
1634.542 |  | 13.7975 | lines
1633.06 |  | 13.87583 | lines
1632.694 |  | 13.95814 | lines
1632.911 |  | 14.08209 | lines
1631.585 |  | 14.17929 | lines
1629.096 |  | 14.27931 | lines
1626.908 |  | 14.36508 | lines
1626.285 |  | 14.47657 | lines
1625.567 |  | 14.56859 | lines
1624.874 |  | 14.67695 | lines
1624.53 |  | 14.76366 | lines
1623.152 |  | 14.87296 | lines
1620.894 |  | 14.98756 | lines
1618.951 |  | 15.07654 | lines
1618.169 |  | 15.14434 | lines
1618.416 |  | 15.23181 | lines
1617.832 |  | 15.34138 | lines
1615.472 |  | 15.42553 | lines
1613.569 |  | 15.53076 | lines
1612.217 |  | 15.62614 | lines
1611.331 |  | 15.74229 | lines
1610.501 |  | 15.83284 | lines
1609.533 |  | 15.94264 | lines
1608.673 |  | 16.02302 | lines
1608.34 |  | 16.12094 | lines
1607.32 |  | 16.22147 | lines
1605.513 |  | 16.3165 | lines
1603.383 |  | 16.43631 | lines
1601.579 |  | 16.528 | lines
1600.584 |  | 16.63252 | lines
1599.258 |  | 16.7123 | lines
1597.986 |  | 16.82601 | lines
1597.331 |  | 16.91169 | lines
1597.491 |  | 17.01518 | lines
1596.077 |  | 17.11691 | lines
1593.515 |  | 17.23211 | lines
1592.274 |  | 17.32736 | lines
1590.801 |  | 17.42384 | lines
1589.753 |  | 17.5229 | lines
1588.908 |  | 17.61259 | lines
1588.922 |  | 17.72584 | lines
1587.572 |  | 17.8067 | lines
1584.991 |  | 17.92139 | lines
1583.096 |  | 18.01228 | lines
1582.402 |  | 18.11686 | lines
1580.986 |  | 18.22962 | lines
1580.039 |  | 18.32748 | lines
1579.25 |  | 18.4378 | lines
1578.494 |  | 18.54418 | lines
1577.636 |  | 18.64291 | lines
1576.555 |  | 18.72705 | lines
1575.136 |  | 18.84838 | lines
1573.281 |  | 18.93996 | lines
1571.414 |  | 19.04488 | lines
1570.319 |  | 19.15796 | lines
1568.795 |  | 19.26159 | lines
1567.3 |  | 19.34988 | lines
1565.911 |  | 19.441 | lines
1565.517 |  | 19.55774 | lines
1565.286 |  | 19.66083 | lines
1563.979 |  | 19.76262 | lines
1561.438 |  | 19.85973 | lines
1560.226 |  | 19.93574 | lines
1559.267 |  | 20.04713 | lines
1558.668 |  | 20.13087 | lines
1557.252 |  | 20.23456 | lines
1556.253 |  | 20.34478 | lines
1553.619 |  | 20.41682 | lines
1552.189 |  | 20.55782 | lines
1552.165 |  | 20.66318 | lines
1551.628 |  | 20.76126 | lines
1549.898 |  | 20.84289 | lines
1547.434 |  | 20.97576 | lines
1546.289 |  | 21.06537 | lines
1545.622 |  | 21.14532 | lines
1544.826 |  | 21.27767 | lines
1544.066 |  | 21.36403 | lines
1542.86 |  | 21.46956 | lines
1540.932 |  | 21.56639 | lines
1539.212 |  | 21.65174 | lines
1537.646 |  | 21.74209 | lines
1535.932 |  | 21.85918 | lines
1535.346 |  | 21.92487 | lines
1534.427 |  | 22.06824 | lines
1533.455 |  | 22.1414 | lines
1532.472 |  | 22.27402 | lines
1531.451 |  | 22.3497 | lines
1529.86 |  | 22.45871 | lines
1527.804 |  | 22.5813 | lines
1526.119 |  | 22.65216 | lines
1525.665 |  | 22.78367 | lines
1524.83 |  | 22.86084 | lines
1523.923 |  | 22.95573 | lines
1522.402 |  | 23.0256 | lines
1520.722 |  | 23.20708 | lines
1518.861 |  | 23.23628 | lines
1517.937 |  | 23.3871 | lines
1517.738 |  | 23.45674 | lines
1516.73 |  | 23.55408 | lines
1514.399 |  | 23.65741 | lines
1513.263 |  | 23.75619 | lines
1511.677 |  | 23.85478 | lines
1510.506 |  | 23.96042 | lines
1509.827 |  | 24.05358 | lines
1509.119 |  | 24.15157 | lines
1507.78 |  | 24.26292 | lines
1506.161 |  | 24.35653 | lines
1504.594 |  | 24.46984 | lines
1503.109 |  | 24.5639 | lines
1501.898 |  | 24.66386 | lines
1500.438 |  | 24.76094 | lines
1499.117 |  | 24.83225 | lines
1497.918 |  | 24.96597 | lines
1496.654 |  | 25.03976 | lines
1495.945 |  | 25.12685 | lines
1495.183 |  | 25.23799 | lines
1494.597 |  | 25.33744 | lines
1492.573 |  | 25.45024 | lines
1490.664 |  | 25.52947 | lines
1489.192 |  | 25.64154 | lines
1488.193 |  | 25.70007 | lines
1487.115 |  | 25.84582 | lines
1486.834 |  | 25.92234 | lines
1485.17 |  | 25.99785 | lines
1483.226 |  | 26.10484 | lines
1481.136 |  | 26.22586 | lines
1480.156 |  | 26.34552 | lines
1479.386 |  | 26.4129 | lines
1478.539 |  | 26.53208 | lines
1477.874 |  | 26.61804 | lines
1476.468 |  | 26.7522 | lines
1474.546 |  | 26.8318 | lines
1472.585 |  | 26.93348 | lines
1471.133 |  | 27.0443 | lines
1469.936 |  | 27.11445 | lines
1468.586 |  | 27.21 | lines
1467.811 |  | 27.3301 | lines
1466.749 |  | 27.4343 | lines
1465.93 |  | 27.53674 | lines
1464.92 |  | 27.6253 | lines
1463.992 |  | 27.74284 | lines
1462.269 |  | 27.80422 | lines
1460.196 |  | 27.90984 | lines
1458.509 |  | 28.01019 | lines
1457.241 |  | 28.11858 | lines
1456.201 |  | 28.2074 | lines
1455.891 |  | 28.31228 | lines
1454.824 |  | 28.41088 | lines
1452.636 |  | 28.52117 | lines
1451.153 |  | 28.6133 | lines
1449.761 |  | 28.73941 | lines
1448.297 |  | 28.81502 | lines
1447.821 |  | 28.91273 | lines
1447.186 |  | 28.97993 | lines
1445.272 |  | 29.14298 | lines
1443.54 |  | 29.22782 | lines
1441.471 |  | 29.31588 | lines
1440.548 |  | 29.42059 | lines
1439.362 |  | 29.53566 | lines
1438.576 |  | 29.64458 | lines
1437.648 |  | 29.69756 | lines
1436.697 |  | 29.8284 | lines
1435.146 |  | 29.94735 | lines
1433.224 |  | 30.01644 | lines
1431.625 |  | 30.1367 | lines
1430.056 |  | 30.25294 | lines
1429.305 |  | 30.31505 | lines
1427.651 |  | 30.44848 | lines
1426.646 |  | 30.51956 | lines
1426.027 |  | 30.63322 | lines
1424.825 |  | 30.73768 | lines
1423.167 |  | 30.8236 | lines
1421.251 |  | 30.9529 | lines
1419.614 |  | 31.00918 | lines
1418.288 |  | 31.14453 | lines
1417.994 |  | 31.24109 | lines
1417.068 |  | 31.33728 | lines
1414.904 |  | 31.4607 | lines
1413.148 |  | 31.54685 | lines
1412.182 |  | 31.62278 | lines
1411.203 |  | 31.73802 | lines
1410.141 |  | 31.8236 | lines
1408.63 |  | 31.91608 | lines
1406.745 |  | 32.02449 | lines
1405.376 |  | 32.13081 | lines
1404.101 |  | 32.18636 | lines
1403.368 |  | 32.33924 | lines
1402.096 |  | 32.39509 | lines
1400.734 |  | 32.5458 | lines
1399.38 |  | 32.60698 | lines
1397.625 |  | 32.73129 | lines
1396.24 |  | 32.81111 | lines
1394.878 |  | 32.89002 | lines
1393.483 |  | 33.007 | lines
1392.056 |  | 33.09862 | lines
1390.926 |  | 33.20648 | lines
1390.085 |  | 33.30512 | lines
1388.42 |  | 33.41672 | lines
1387.223 |  | 33.51972 | lines
1385.4 |  | 33.61186 | lines
1383.958 |  | 33.71163 | lines
1382.512 |  | 33.81455 | lines
1381.51 |  | 33.92968 | lines
1380.522 |  | 33.99614 | lines
1378.925 |  | 34.13281 | lines
1377.358 |  | 34.19751 | lines
1375.822 |  | 34.32588 | lines
1374.708 |  | 34.41069 | lines
1373.694 |  | 34.49928 | lines
1372.229 |  | 34.61672 | lines
1370.412 |  | 34.7007 | lines
1368.908 |  | 34.83636 | lines
1368.073 |  | 34.90714 | lines
1366.773 |  | 35.01411 | lines
1365.333 |  | 35.10894 | lines
1363.662 |  | 35.22284 | lines
1362.19 |  | 35.32283 | lines
1360.98 |  | 35.40244 | lines
1359.474 |  | 35.5183 | lines
1358.575 |  | 35.61595 | lines
1356.943 |  | 35.70598 | lines
1355.663 |  | 35.80897 | lines
1354.096 |  | 35.91238 | lines
1352.498 |  | 36.00736 | lines
1351.344 |  | 36.10538 | lines
1349.469 |  | 36.2406 | lines
1348.498 |  | 36.32738 | lines
1347.281 |  | 36.42558 | lines
1345.916 |  | 36.52805 | lines
1344.527 |  | 36.63471 | lines
1342.936 |  | 36.74345 | lines
1341.501 |  | 36.82598 | lines
1339.967 |  | 36.92179 | lines
1338.927 |  | 37.00576 | lines
1337.587 |  | 37.1725 | lines
1336.125 |  | 37.23769 | lines
1334.406 |  | 37.35884 | lines
1333.211 |  | 37.4614 | lines
1332.213 |  | 37.54805 | lines
1330.356 |  | 37.6591 | lines
1329.214 |  | 37.73435 | lines
1327.369 |  | 37.84309 | lines
1326.204 |  | 37.94737 | lines
1324.695 |  | 38.05027 | lines
1323.887 |  | 38.14309 | lines
1322.199 |  | 38.25538 | lines
1320.848 |  | 38.33777 | lines
1319.454 |  | 38.4651 | lines
1317.74 |  | 38.5606 | lines
1316.331 |  | 38.67456 | lines
1315.026 |  | 38.74237 | lines
1313.936 |  | 38.83918 | lines
1312.108 |  | 38.935 | lines
1310.95 |  | 39.04016 | lines
1309.87 |  | 39.14785 | lines
1308.096 |  | 39.2511 | lines
1306.894 |  | 39.35722 | lines
1305.734 |  | 39.46629 | lines
1303.916 |  | 39.544 | lines
1302.637 |  | 39.64802 | lines
1301.148 |  | 39.7675 | lines
1299.854 |  | 39.82988 | lines
1298.503 |  | 39.9506 | lines
1297.044 |  | 40.02986 | lines
1295.396 |  | 40.14119 | lines
1293.962 |  | 40.23591 | lines
1292.728 |  | 40.33954 | lines
1291.53 |  | 40.41166 | lines
1290.078 |  | 40.51928 | lines
1288.434 |  | 40.62826 | lines
1286.773 |  | 40.74041 | lines
1285.445 |  | 40.83246 | lines
1284.198 |  | 40.90958 | lines
1282.606 |  | 41.02364 | lines
1281.284 |  | 41.12735 | lines
1279.973 |  | 41.22119 | lines
1278.555 |  | 41.30686 | lines
1276.804 |  | 41.44617 | lines
1275.28 |  | 41.51623 | lines
1273.937 |  | 41.66172 | lines
1272.675 |  | 41.73109 | lines
1271.363 |  | 41.84274 | lines
1269.932 |  | 41.96057 | lines
1268.306 |  | 42.04279 | lines
1266.872 |  | 42.14207 | lines
1265.14 |  | 42.20871 | lines
1264.002 |  | 42.31058 | lines
1262.413 |  | 42.4267 | lines
1261.48 |  | 42.50092 | lines
1259.455 |  | 42.63516 | lines
1257.916 |  | 42.70574 | lines
1256.355 |  | 42.80018 | lines
1255 |  | 42.9088 | lines
1253.889 |  | 42.98871 | lines
1251.881 |  | 43.1288 | lines
1250.558 |  | 43.17996 | lines
1248.851 |  | 43.34076 | lines
1247.674 |  | 43.3985 | lines
1246.187 |  | 43.52725 | lines
1244.708 |  | 43.62206 | lines
1243.284 |  | 43.7181 | lines
1241.524 |  | 43.82474 | lines
1239.898 |  | 43.91059 | lines
1238.459 |  | 44.0233 | lines
1236.866 |  | 44.10664 | lines
1235.396 |  | 44.20034 | lines
1234.187 |  | 44.29421 | lines
1232.528 |  | 44.41035 | lines
1230.895 |  | 44.50784 | lines
1229.046 |  | 44.59955 | lines
1227.473 |  | 44.67748 | lines
1226.038 |  | 44.78787 | lines
1224.508 |  | 44.87638 | lines
1223.245 |  | 44.9895 | lines
1221.43 |  | 45.0959 | lines
1219.749 |  | 45.20851 | lines
1217.836 |  | 45.30338 | lines
1216.914 |  | 45.40978 | lines
1215.414 |  | 45.52858 | lines
1213.551 |  | 45.58976 | lines
1211.64 |  | 45.69447 | lines
1209.769 |  | 45.79902 | lines
1208.693 |  | 45.89824 | lines
1207.077 |  | 45.99858 | lines
1205.305 |  | 46.10761 | lines
1203.848 |  | 46.19483 | lines
1201.618 |  | 46.32862 | lines
1199.832 |  | 46.39326 | lines
1198.583 |  | 46.52368 | lines
1197.072 |  | 46.61786 | lines
1195.681 |  | 46.71436 | lines
1193.975 |  | 46.8064 | lines
1192.201 |  | 46.89994 | lines
1189.846 |  | 47.00989 | lines
1188.62 |  | 47.1173 | lines
1186.49 |  | 47.20906 | lines
1184.694 |  | 47.31328 | lines
1183.462 |  | 47.4248 | lines
1181.645 |  | 47.54416 | lines
1180.106 |  | 47.62674 | lines
1178.31 |  | 47.72105 | lines
1176.106 |  | 47.81998 | lines
1174.358 |  | 47.90811 | lines
1172.745 |  | 48.01937 | lines
1171.538 |  | 48.13188 | lines
1169.162 |  | 48.21334 | lines
1167.709 |  | 48.3405 | lines
1165.319 |  | 48.4336 | lines
1163.898 |  | 48.52293 | lines
1162.531 |  | 48.62796 | lines
1160.254 |  | 48.7332 | lines
1158.31 |  | 48.82891 | lines
1156.326 |  | 48.92034 | lines
1155.026 |  | 49.03044 | lines
1153.374 |  | 49.12611 | lines
1151.318 |  | 49.21969 | lines
1149.004 |  | 49.32762 | lines
1147.501 |  | 49.4003 | lines
1145.134 |  | 49.50715 | lines
1143.41 |  | 49.62108 | lines
1141.647 |  | 49.71972 | lines
1139.93 |  | 49.85135 | lines
1138.03 |  | 49.93262 | lines
1136.176 |  | 50.0292 | lines
1134.205 |  | 50.13418 | lines
1131.848 |  | 50.23098 | lines
1130.306 |  | 50.33842 | lines
1128.259 |  | 50.43122 | lines
1125.873 |  | 50.53052 | lines
1124.439 |  | 50.6532 | lines
1122.152 |  | 50.73157 | lines
1120.317 |  | 50.8102 | lines
1118.379 |  | 50.90678 | lines
1115.972 |  | 51.02728 | lines
1114.375 |  | 51.11284 | lines
1112.066 |  | 51.2009 | lines
1110.296 |  | 51.32226 | lines
1108.401 |  | 51.41868 | lines
1105.965 |  | 51.52782 | lines
1103.846 |  | 51.62824 | lines
1102.04 |  | 51.70769 | lines
1099.733 |  | 51.8176 | lines
1097.674 |  | 51.91464 | lines
1095.309 |  | 52.01896 | lines
1093.598 |  | 52.1364 | lines
1091.161 |  | 52.24106 | lines
1089.39 |  | 52.33076 | lines
1087.058 |  | 52.44668 | lines
1085.041 |  | 52.53455 | lines
1082.458 |  | 52.64324 | lines
1079.974 |  | 52.72713 | lines
1078.142 |  | 52.83166 | lines
1076.286 |  | 52.91088 | lines
1073.997 |  | 53.01336 | lines
1071.226 |  | 53.11055 | lines
1069.301 |  | 53.1991 | lines
1066.776 |  | 53.30794 | lines
1064.434 |  | 53.41056 | lines
1062.109 |  | 53.49732 | lines
1059.91 |  | 53.61414 | lines
1057.928 |  | 53.6879 | lines
1055.82 |  | 53.79943 | lines
1052.993 |  | 53.91416 | lines
1050.081 |  | 53.97058 | lines
1048.375 |  | 54.10144 | lines
1045.938 |  | 54.181 | lines
1043.204 |  | 54.30862 | lines
1040.956 |  | 54.40337 | lines
1038.646 |  | 54.52662 | lines
1035.634 |  | 54.61552 | lines
1033.398 |  | 54.73649 | lines
1030.749 |  | 54.82139 | lines
1028.527 |  | 54.94341 | lines
1025.438 |  | 55.03307 | lines
1023.117 |  | 55.14858 | lines
1020.927 |  | 55.25213 | lines
1017.99 |  | 55.34359 | lines
1015.67 |  | 55.44701 | lines
1012.243 |  | 55.53424 | lines
1010.245 |  | 55.63471 | lines
1007.33 |  | 55.73153 | lines
1004.896 |  | 55.84038 | lines
1002.095 |  | 55.95564 | lines
999.0507 |  | 56.03875 | lines
997.3148 |  | 56.1659 | lines
994.272 |  | 56.25644 | lines
991.6601 |  | 56.34261 | lines
988.8079 |  | 56.45262 | lines
985.6991 |  | 56.50235 | lines
983.8394 |  | 56.62569 | lines
980.8609 |  | 56.7081 | lines
977.7228 |  | 56.8338 | lines
974.9301 |  | 56.92958 | lines
972.1051 |  | 57.03313 | lines
969.5543 |  | 57.14639 | lines
966.7848 |  | 57.24129 | lines
963.3658 |  | 57.29712 | lines
961.2039 |  | 57.41266 | lines
958.1201 |  | 57.48186 | lines
955.3972 |  | 57.61701 | lines
951.9166 |  | 57.6897 | lines
948.7994 |  | 57.78582 | lines
946.296 |  | 57.89172 | lines
943.2894 |  | 57.98646 | lines
939.9009 |  | 58.08103 | lines
937.1999 |  | 58.20127 | lines
933.7268 |  | 58.28364 | lines
931.3882 |  | 58.41035 | lines
927.7098 |  | 58.51039 | lines
925.035 |  | 58.61632 | lines
922.1734 |  | 58.70146 | lines
919.1491 |  | 58.81548 | lines
915.6003 |  | 58.92282 | lines
912.7707 |  | 59.01002 | lines
909.6598 |  | 59.12198 | lines
906.7638 |  | 59.2017 | lines
903.4151 |  | 59.31974 | lines
900.0514 |  | 59.40616 | lines
897.2768 |  | 59.53403 | lines
894.3265 |  | 59.61738 | lines
890.7382 |  | 59.73222 | lines
887.5544 |  | 59.80702 | lines
884.4194 |  | 59.90777 | lines
881.6465 |  | 59.997 | lines
877.8382 |  | 60.12662 | lines
874.134 |  | 60.21931 | lines
871.4647 |  | 60.29403 | lines
868.5119 |  | 60.40654 | lines
864.4879 |  | 60.4998 | lines
861.4178 |  | 60.58242 | lines
858.5492 |  | 60.71287 | lines
854.6575 |  | 60.77278 | lines
851.9509 |  | 60.91526 | lines
848.1472 |  | 61.00454 | lines
845.1926 |  | 61.11164 | lines
841.7256 |  | 61.19741 | lines
838.7624 |  | 61.32326 | lines
835.1892 |  | 61.40317 | lines
831.561 |  | 61.50851 | lines
828.6225 |  | 61.57608 | lines
825.1544 |  | 61.72201 | lines
820.8881 |  | 61.8102 | lines
817.9612 |  | 61.90085 | lines
814.7094 |  | 61.99276 | lines
811.4 |  | 62.10262 | lines
807.9265 |  | 62.19775 | lines
803.9126 |  | 62.27271 | lines
800.7735 |  | 62.41386 | lines
797.4125 |  | 62.517 | lines
794.0668 |  | 62.6145 | lines
791.0108 |  | 62.7261 | lines
786.9656 |  | 62.81684 | lines
783.946 |  | 62.92214 | lines
780.5924 |  | 63.00976 | lines
777.072 |  | 63.12075 | lines
773.4788 |  | 63.20766 | lines
769.7745 |  | 63.30095 | lines
766.5524 |  | 63.41524 | lines
762.9374 |  | 63.49337 | lines
759.5048 |  | 63.60551 | lines
755.7516 |  | 63.70635 | lines
752.5629 |  | 63.81882 | lines
749.0462 |  | 63.91512 | lines
745.7806 |  | 64.00621 | lines
742.4774 |  | 64.11094 | lines
738.6175 |  | 64.20117 | lines
735.4024 |  | 64.29868 | lines
732.1666 |  | 64.40828 | lines
728.2403 |  | 64.4939 | lines
725.1724 |  | 64.59539 | lines
721.3774 |  | 64.68643 | lines
718.013 |  | 64.80063 | lines
714.1349 |  | 64.90012 | lines
711.0434 |  | 64.9901 | lines
707.5958 |  | 65.09494 | lines
703.953 |  | 65.1989 | lines
700.403 |  | 65.30885 | lines
697.411 |  | 65.39574 | lines
693.742 |  | 65.48646 | lines
690.3718 |  | 65.6056 | lines
686.758 |  | 65.71243 | lines
683.6526 |  | 65.79676 | lines
680.3509 |  | 65.89578 | lines
677.827 |  | 65.9899 | lines
675.1199 |  | 66.10228 | lines
672.0111 |  | 66.19468 | lines
668.7742 |  | 66.30272 | lines
665.3022 |  | 66.40588 | lines
662.1696 |  | 66.47822 | lines
658.8165 |  | 66.58745 | lines
655.425 |  | 66.71418 | lines
652.2228 |  | 66.78315 | lines
649.048 |  | 66.90398 | lines
645.3759 |  | 66.98695 | lines
641.8149 |  | 67.09734 | lines
638.4959 |  | 67.19432 | lines
635.5502 |  | 67.3025 | lines
631.8238 |  | 67.38912 | lines
628.7876 |  | 67.50464 | lines
625.483 |  | 67.59549 | lines
621.9318 |  | 67.69434 | lines
618.8016 |  | 67.81342 | lines
615.5728 |  | 67.88911 | lines
612.061 |  | 67.99839 | lines
609.0331 |  | 68.09253 | lines
605.3814 |  | 68.20007 | lines
602.205 |  | 68.31166 | lines
599.1026 |  | 68.40234 | lines
595.9266 |  | 68.50202 | lines
592.972 |  | 68.60634 | lines
589.5786 |  | 68.72888 | lines
586.4798 |  | 68.80094 | lines
583.0352 |  | 68.90176 | lines
579.9436 |  | 69.01616 | lines
576.5344 |  | 69.09178 | lines
573.4907 |  | 69.2065 | lines
570.2291 |  | 69.32239 | lines
567.0518 |  | 69.3972 | lines
564.2262 |  | 69.51829 | lines
561.2106 |  | 69.5867 | lines
558.0618 |  | 69.69974 | lines
554.7298 |  | 69.81392 | lines
551.4121 |  | 69.92 | lines
548.6824 |  | 70.02738 | lines
545.4645 |  | 70.10289 | lines
542.5678 |  | 70.21201 | lines
539.203 |  | 70.33081 | lines
536.3708 |  | 70.39993 | lines
533.3585 |  | 70.52298 | lines
530.4949 |  | 70.61114 | lines
527.614 |  | 70.69751 | lines
524.4736 |  | 70.82142 | lines
521.4754 |  | 70.90447 | lines
518.399 |  | 71.00571 | lines
515.3196 |  | 71.08218 | lines
512.4261 |  | 71.17456 | lines
509.1802 |  | 71.27038 | lines
506.3613 |  | 71.39208 | lines
503.3476 |  | 71.50189 | lines
500.3658 |  | 71.58174 | lines
497.4704 |  | 71.6987 | lines
494.665 |  | 71.78801 | lines
491.8576 |  | 71.89395 | lines
489.0104 |  | 72.00819 | lines
485.6842 |  | 72.09514 | lines
482.9381 |  | 72.20312 | lines
480.0064 |  | 72.2896 | lines
477.159 |  | 72.39812 | lines
474.219 |  | 72.48466 | lines
471.233 |  | 72.59576 | lines
468.6124 |  | 72.706 | lines
465.8281 |  | 72.8179 | lines
463.1141 |  | 72.89135 | lines
460.1782 |  | 73.00589 | lines
457.1148 |  | 73.07331 | lines
454.4394 |  | 73.18674 | lines
451.4712 |  | 73.28106 | lines
448.8262 |  | 73.36722 | lines
445.7144 |  | 73.4859 | lines
443.021 |  | 73.57547 | lines
440.0398 |  | 73.7027 | lines
437.2312 |  | 73.78429 | lines
435.2386 |  | 73.88741 | lines
431.5703 |  | 73.9946 | lines
428.9847 |  | 74.08166 | lines
426.418 |  | 74.17121 | lines
423.5828 |  | 74.30762 | lines
420.8684 |  | 74.3802 | lines
418.1472 |  | 74.52366 | lines
415.5258 |  | 74.60974 | lines
412.8198 |  | 74.69421 | lines
410.2405 |  | 74.8055 | lines
407.4156 |  | 74.89306 | lines
404.6383 |  | 74.99675 | lines
402.052 |  | 75.07602 | lines
399.3302 |  | 75.20938 | lines
396.5298 |  | 75.2813 | lines
393.9133 |  | 75.39068 | lines
391.338 |  | 75.49782 | lines
388.5609 |  | 75.59228 | lines
386.03 |  | 75.69056 | lines
383.3352 |  | 75.80375 | lines
380.5922 |  | 75.91394 | lines
377.9214 |  | 76.01745 | lines
375.5159 |  | 76.09879 | lines
372.673 |  | 76.1935 | lines
370.168 |  | 76.31122 | lines
367.552 |  | 76.39394 | lines
364.995 |  | 76.5142 | lines
362.269 |  | 76.61868 | lines
359.8215 |  | 76.7021 | lines
357.3525 |  | 76.81 | lines
354.7431 |  | 76.92499 | lines
352.2263 |  | 76.97192 | lines
349.5856 |  | 77.1196 | lines
347.044 |  | 77.20256 | lines
344.5231 |  | 77.295 | lines
342.0378 |  | 77.41511 | lines
339.3478 |  | 77.49678 | lines
336.9895 |  | 77.60556 | lines
334.4597 |  | 77.71869 | lines
331.862 |  | 77.82399 | lines
329.6838 |  | 77.90669 | lines
327.2442 |  | 78.0357 | lines
324.6312 |  | 78.10053 | lines
322.2038 |  | 78.22476 | lines
319.8222 |  | 78.31714 | lines
317.4472 |  | 78.42421 | lines
315.1076 |  | 78.5387 | lines
312.7188 |  | 78.6156 | lines
310.404 |  | 78.73455 | lines
308.0118 |  | 78.80734 | lines
305.534 |  | 78.9108 | lines
303.183 |  | 79.02469 | lines
300.7793 |  | 79.11637 | lines
298.4469 |  | 79.20816 | lines
296.0892 |  | 79.30322 | lines
293.4978 |  | 79.40853 | lines
291.2257 |  | 79.50849 | lines
288.8824 |  | 79.62394 | lines
286.6643 |  | 79.7019 | lines
284.4107 |  | 79.8106 | lines
281.9995 |  | 79.91912 | lines
279.8342 |  | 79.9997 | lines
277.5388 |  | 80.10935 | lines
275.2035 |  | 80.2124 | lines
273.0268 |  | 80.30603 | lines
270.728 |  | 80.39599 | lines
268.4591 |  | 80.50872 | lines
266.2157 |  | 80.60851 | lines
263.9406 |  | 80.70855 | lines
261.7301 |  | 80.78766 | lines
259.436 |  | 80.88421 | lines
257.1932 |  | 80.96861 | lines
255.0432 |  | 81.1113 | lines
252.8122 |  | 81.17782 | lines
250.732 |  | 81.2829 | lines
248.4994 |  | 81.37168 | lines
246.2616 |  | 81.49294 | lines
244.036 |  | 81.62849 | lines
241.9359 |  | 81.67834 | lines
239.8149 |  | 81.83865 | lines
237.6916 |  | 81.87808 | lines
235.6134 |  | 82.01986 | lines
233.4841 |  | 82.09975 | lines
231.6534 |  | 82.19872 | lines
229.4562 |  | 82.32262 | lines
227.4077 |  | 82.39765 | lines
225.2968 |  | 82.53012 | lines
223.1957 |  | 82.59719 | lines
221.2497 |  | 82.68546 | lines
219.0933 |  | 82.819 | lines
217.2133 |  | 82.90839 | lines
215.2098 |  | 82.98664 | lines
213.1829 |  | 83.10534 | lines
211.1742 |  | 83.21919 | lines
209.2364 |  | 83.33024 | lines
207.2424 |  | 83.40968 | lines
205.3613 |  | 83.5188 | lines
203.4244 |  | 83.64834 | lines
201.5748 |  | 83.7272 | lines
199.6702 |  | 83.81656 | lines
197.8209 |  | 83.93491 | lines
195.8861 |  | 84.01728 | lines
194.0022 |  | 84.09944 | lines
192.0758 |  | 84.19319 | lines
190.1774 |  | 84.29955 | lines
188.4702 |  | 84.40038 | lines
186.5374 |  | 84.49688 | lines
184.7119 |  | 84.617 | lines
182.7108 |  | 84.70782 | lines
181.1448 |  | 84.79389 | lines
179.1842 |  | 84.89722 | lines
177.4221 |  | 84.98119 | lines
175.6721 |  | 85.07126 | lines
173.8434 |  | 85.17876 | lines
171.9391 |  | 85.26319 | lines
170.2252 |  | 85.40305 | lines
168.5136 |  | 85.46649 | lines
166.8325 |  | 85.59509 | lines
165.0277 |  | 85.68988 | lines
163.2494 |  | 85.79528 | lines
161.6223 |  | 85.87957 | lines
159.9169 |  | 86.01337 | lines
158.3259 |  | 86.07566 | lines
156.6531 |  | 86.19675 | lines
154.9706 |  | 86.31318 | lines
153.4023 |  | 86.401 | lines
151.7961 |  | 86.50356 | lines
150.1448 |  | 86.59674 | lines
148.5756 |  | 86.71825 | lines
147.0244 |  | 86.80525 | lines
145.3699 |  | 86.91816 | lines
143.7867 |  | 87.00294 | lines
142.3606 |  | 87.07444 | lines
140.7696 |  | 87.18496 | lines
139.1941 |  | 87.2892 | lines
137.6226 |  | 87.39406 | lines
136.1774 |  | 87.52125 | lines
134.6316 |  | 87.61331 | lines
133.1613 |  | 87.70887 | lines
131.6404 |  | 87.78882 | lines
130.244 |  | 87.91652 | lines
128.7408 |  | 87.98961 | lines
127.2936 |  | 88.10062 | lines
125.883 |  | 88.20882 | lines
124.471 |  | 88.29407 | lines
123.0746 |  | 88.41202 | lines
121.5385 |  | 88.50458 | lines
120.3095 |  | 88.61176 | lines
118.898 |  | 88.73209 | lines
117.594 |  | 88.81305 | lines
116.2409 |  | 88.89928 | lines
114.8622 |  | 89.01981 | lines
113.5022 |  | 89.11894 | lines
112.277 |  | 89.21872 | lines
111.0345 |  | 89.32228 | lines
109.6858 |  | 89.41001 | lines
108.4576 |  | 89.53009 | lines
107.2752 |  | 89.63453 | lines
105.9783 |  | 89.71681 | lines
104.7718 |  | 89.82919 | lines
103.5205 |  | 89.91121 | lines
102.2493 |  | 90.00543 | lines
101.0246 |  | 90.12134 | lines
99.94926 |  | 90.22214 | lines
98.75019 |  | 90.30551 | lines
97.57325 |  | 90.41486 | lines
96.29134 |  | 90.50204 | lines
95.17569 |  | 90.61216 | lines
94.06929 |  | 90.67422 | lines
92.96371 |  | 90.79496 | lines
91.86075 |  | 90.90753 | lines
90.6607 |  | 90.96593 | lines
89.57172 |  | 91.10006 | lines
88.4558 |  | 91.19649 | lines
87.41995 |  | 91.30634 | lines
86.37226 |  | 91.40972 | lines
85.31828 |  | 91.51407 | lines
84.29148 |  | 91.62514 | lines
83.3007 |  | 91.69518 | lines
82.22016 |  | 91.80571 | lines
81.21001 |  | 91.91238 | lines
80.22566 |  | 92.02932 | lines
79.29369 |  | 92.12912 | lines
78.26612 |  | 92.20949 | lines
77.38016 |  | 92.33106 | lines
76.4225 |  | 92.40522 | lines
75.55004 |  | 92.49469 | lines
74.56644 |  | 92.58384 | lines
73.60889 |  | 92.72055 | lines
72.68481 |  | 92.78419 | lines
71.79157 |  | 92.89159 | lines
70.85154 |  | 93.00001 | lines
69.95554 |  | 93.11075 | lines
69.12382 |  | 93.18451 | lines
68.25264 |  | 93.30813 | lines
67.39704 |  | 93.4259 | lines
66.62302 |  | 93.51738 | lines
65.7265 |  | 93.57741 | lines
64.90472 |  | 93.70414 | lines
64.0331 |  | 93.7605 | lines
63.23084 |  | 93.92618 | lines
62.48524 |  | 94.00344 | lines
61.66796 |  | 94.08172 | lines
60.89058 |  | 94.18024 | lines
60.07265 |  | 94.30785 | lines
59.35269 |  | 94.393 | lines
58.57988 |  | 94.50875 | lines
57.86846 |  | 94.59174 | lines
57.14661 |  | 94.71163 | lines
56.41458 |  | 94.79912 | lines
55.66305 |  | 94.89174 | lines
54.94239 |  | 95.01568 | lines
54.27135 |  | 95.09957 | lines
53.5957 |  | 95.20874 | lines
52.8827 |  | 95.27709 | lines
52.1834 |  | 95.41515 | lines
51.62054 |  | 95.50116 | lines
50.85772 |  | 95.57745 | lines
50.2047 |  | 95.70134 | lines
49.58781 |  | 95.80381 | lines
48.93182 |  | 95.88066 | lines
48.26964 |  | 96.00824 | lines
47.65904 |  | 96.1008 | lines
47.07457 |  | 96.18341 | lines
46.47796 |  | 96.30492 | lines
45.92203 |  | 96.4137 | lines
45.27084 |  | 96.50262 | lines
44.71222 |  | 96.59969 | lines
44.13547 |  | 96.69879 | lines
43.57596 |  | 96.84238 | lines
43.0644 |  | 96.89849 | lines
42.4945 |  | 97.00344 | lines
41.93281 |  | 97.11316 | lines
41.38006 |  | 97.2087 | lines
40.90729 |  | 97.28637 | lines
40.3544 |  | 97.39511 | lines
39.83194 |  | 97.50338 | lines
39.34094 |  | 97.5961 | lines
38.85852 |  | 97.70395 | lines
38.33772 |  | 97.78641 | lines
37.81873 |  | 97.91056 | lines
37.37265 |  | 98.0072 | lines
36.85497 |  | 98.11804 | lines
36.4476 |  | 98.18438 | lines
35.93985 |  | 98.31059 | lines
35.51137 |  | 98.4167 | lines
35.0829 |  | 98.51612 | lines
34.63668 |  | 98.60212 | lines
34.25046 |  | 98.71043 | lines
33.78667 |  | 98.83041 | lines
33.35828 |  | 98.89266 | lines
32.94026 |  | 99.02753 | lines
32.54066 |  | 99.09384 | lines
32.12104 |  | 99.21258 | lines
31.71956 |  | 99.30421 | lines
31.34744 |  | 99.39047 | lines
30.93617 |  | 99.49251 | lines
30.49819 |  | 99.60434 | lines
30.17366 |  | 99.71641 | lines
29.77444 |  | 99.76958 | lines
29.42437 |  | 99.89194 | lines
29.06713 |  | 100.0161 | lines
28.70534 |  | 100.1114 | lines
28.37831 |  | 100.2107 | lines
27.98035 |  | 100.2954 | lines
27.64388 |  | 100.4158 | lines
27.31965 |  | 100.4897 | lines
26.96627 |  | 100.5956 | lines
26.63574 |  | 100.6761 | lines
26.34003 |  | 100.7832 | lines
25.97466 |  | 100.8868 | lines
25.70378 |  | 100.9977 | lines
25.35442 |  | 101.1002 | lines
25.08476 |  | 101.1884 | lines
24.76568 |  | 101.2782 | lines
24.44258 |  | 101.4125 | lines
24.21008 |  | 101.4662 | lines
23.87719 |  | 101.598 | lines
23.60604 |  | 101.7235 | lines
23.36725 |  | 101.7839 | lines
23.04448 |  | 101.9055 | lines
22.75058 |  | 101.9806 | lines
22.50036 |  | 102.134 | lines
22.26116 |  | 102.2098 | lines
22.0072 |  | 102.3071 | lines
21.75588 |  | 102.3951 | lines
21.41455 |  | 102.4871 | lines
21.22358 |  | 102.5998 | lines
20.98347 |  | 102.6987 | lines
20.7308 |  | 102.8009 | lines
20.49394 |  | 102.9088 | lines
20.30241 |  | 103.0012 | lines
20.09526 |  | 103.0949 | lines
19.79855 |  | 103.2103 | lines
19.61295 |  | 103.3228 | lines
19.3472 |  | 103.3952 | lines
19.18106 |  | 103.4736 | lines
18.94598 |  | 103.5751 | lines
18.75593 |  | 103.6937 | lines
18.47781 |  | 103.8107 | lines
18.2847 |  | 103.9212 | lines
18.17162 |  | 104.0071 | lines
17.89129 |  | 104.1324 | lines
17.71234 |  | 104.212 | lines
17.47803 |  | 104.3204 | lines
17.37869 |  | 104.4023 | lines
17.15516 |  | 104.5343 | lines
16.95868 |  | 104.606 | lines
16.80246 |  | 104.7204 | lines
16.54078 |  | 104.8047 | lines
16.41101 |  | 104.9102 | lines
16.19734 |  | 104.9704 | lines
16.12313 |  | 105.095 | lines
15.86043 |  | 105.1934 | lines
15.74847 |  | 105.3279 | lines
15.54913 |  | 105.4128 | lines
15.45219 |  | 105.5108 | lines
15.23884 |  | 105.6209 | lines
15.06578 |  | 105.7162 | lines
14.93481 |  | 105.807 | lines
14.79573 |  | 105.8743 | lines
14.63387 |  | 106.0275 | lines
14.50586 |  | 106.0937 | lines
14.34867 |  | 106.1764 | lines
14.16416 |  | 106.2896 | lines
14.05064 |  | 106.3769 | lines
13.81831 |  | 106.5086 | lines
13.8206 |  | 106.6023 | lines
13.635 |  | 106.7166 | lines
13.5475 |  | 106.8049 | lines
13.32832 |  | 106.9132 | lines
13.24898 |  | 107.0181 | lines
13.16666 |  | 107.128 | lines
13.04022 |  | 107.1958 | lines
12.89783 |  | 107.3072 | lines
12.68586 |  | 107.4003 | lines
12.67049 |  | 107.532 | lines
12.50125 |  | 107.6148 | lines
12.37719 |  | 107.6995 | lines
12.27232 |  | 107.8153 | lines
12.1211 |  | 107.8982 | lines
12.0669 |  | 108.0066 | lines
11.87431 |  | 108.1024 | lines
11.82315 |  | 108.236 | lines
11.70934 |  | 108.2982 | lines
11.64389 |  | 108.4001 | lines
11.5592 |  | 108.5052 | lines
11.43152 |  | 108.6217 | lines
11.3264 |  | 108.7001 | lines
11.20124 |  | 108.8058 | lines
11.17003 |  | 108.9052 | lines
11.03955 |  | 108.9898 | lines
10.93378 |  | 109.0722 | lines
10.78282 |  | 109.216 | lines
10.76633 |  | 109.3009 | lines
10.61901 |  | 109.4134 | lines
10.48405 |  | 109.4996 | lines
10.47237 |  | 109.6004 | lines
10.39418 |  | 109.7024 | lines
10.31427 |  | 109.7908 | lines
10.17107 |  | 109.9199 | lines
10.08155 |  | 109.9985 | lines
10.02791 |  | 110.1005 | lines
9.917003 |  | 110.2332 | lines
9.799628 |  | 110.2999 | lines
9.784051 |  | 110.4187 | lines
9.691749 |  | 110.5274 | lines
9.620738 |  | 110.6117 | lines
9.550189 |  | 110.7034 | lines
9.452095 |  | 110.7974 | lines
9.416952 |  | 110.8981 | lines
9.294119 |  | 111.0008 | lines
9.218055 |  | 111.0739 | lines
9.214826 |  | 111.185 | lines
9.084999 |  | 111.3007 | lines
9.016645 |  | 111.4307 | lines
8.938129 |  | 111.5046 | lines
8.91388 |  | 111.5749 | lines
8.811972 |  | 111.692 | lines
8.742655 |  | 111.809 | lines
8.72955 |  | 111.9142 | lines
8.63425 |  | 111.9925 | lines
8.562891 |  | 112.119 | lines
8.518961 |  | 112.1919 | lines
8.437931 |  | 112.3049 | lines
8.395382 |  | 112.3988 | lines
8.320501 |  | 112.4896 | lines
8.207975 |  | 112.6183 | lines
8.225412 |  | 112.7202 | lines
8.162376 |  | 112.8128 | lines
8.105571 |  | 112.925 | lines
8.05796 |  | 113.0106 | lines
8.019912 |  | 113.1156 | lines
7.937063 |  | 113.1918 | lines
7.871656 |  | 113.3062 | lines
7.798936 |  | 113.3997 | lines
7.767299 |  | 113.5044 | lines
7.77981 |  | 113.6293 | lines
7.714878 |  | 113.7415 | lines
7.643057 |  | 113.8384 | lines
7.544056 |  | 113.9412 | lines
7.53504 |  | 114.035 | lines
7.551478 |  | 114.1414 | lines
7.542822 |  | 114.2221 | lines
7.472124 |  | 114.3304 | lines
7.390062 |  | 114.4338 | lines
7.306088 |  | 114.51 | lines
7.331218 |  | 114.6135 | lines
7.175854 |  | 114.7269 | lines
7.12793 |  | 114.8398 | lines
7.131778 |  | 114.964 | lines
7.05085 |  | 115.0282 | lines
7.02189 |  | 115.1427 | lines
7.0071 |  | 115.2528 | lines
6.953069 |  | 115.2269 | lines
6.883184 |  | 115.394 | lines
6.86384 |  | 115.4948 | lines
6.833789 |  | 115.6503 | lines
6.728241 |  | 115.6956 | lines
6.747299 |  | 115.8394 | lines
6.715339 |  | 115.9537 | lines
6.642994 |  | 116.0361 | lines
6.605155 |  | 116.1299 | lines
6.569921 |  | 116.2376 | lines
6.511438 |  | 116.3274 | lines
6.518416 |  | 116.4358 | lines
6.434318 |  | 116.5395 | lines
6.430525 |  | 116.6264 | lines
6.434161 |  | 116.7525 | lines
6.391128 |  | 116.8292 | lines
6.360699 |  | 116.9391 | lines
6.243788 |  | 117.0451 | lines
6.338098 |  | 117.1504 | lines
6.23163 |  | 117.2453 | lines
6.249106 |  | 117.3648 | lines
6.193906 |  | 117.4545 | lines
6.193391 |  | 117.531 | lines
6.171992 |  | 117.6646 | lines
6.145751 |  | 117.7393 | lines
6.119448 |  | 117.8346 | lines
6.0123 |  | 117.9454 | lines
6.02797 |  | 118.0406 | lines
5.981978 |  | 118.1643 | lines
6.048066 |  | 118.2468 | lines
5.98403 |  | 118.3571 | lines
5.916764 |  | 118.4315 | lines
5.920564 |  | 118.5352 | lines
5.853398 |  | 118.661 | lines
5.81098 |  | 118.7627 | lines
5.754968 |  | 118.8698 | lines
5.76187 |  | 118.9681 | lines
5.755784 |  | 119.0265 | lines
5.685316 |  | 119.1336 | lines
5.692329 |  | 119.2501 | lines
5.648528 |  | 119.3595 | lines
5.627085 |  | 119.441 | lines
5.593336 |  | 119.5634 | lines
5.591709 |  | 119.6509 | lines
5.55891 |  | 119.7818 | lines
5.50282 |  | 119.8109 | lines
5.49429 |  | 119.9933 | lines
5.499761 |  | 120.0584 | lines
5.501063 |  | 120.1613 | lines
5.460296 |  | 120.2665 | lines
5.4482 |  | 120.3549 | lines
5.419754 |  | 120.4535 | lines
5.376807 |  | 120.5489 | lines
5.35351 |  | 120.682 | lines
5.302746 |  | 120.7994 | lines
5.31854 |  | 120.8866 | lines
5.288769 |  | 120.9675 | lines
5.252268 |  | 121.0559 | lines
5.257842 |  | 121.1886 | lines
5.260908 |  | 121.286 | lines
5.204254 |  | 121.3953 | lines
5.179141 |  | 121.4891 | lines
5.196197 |  | 121.5905 | lines
5.175914 |  | 121.6745 | lines
5.19117 |  | 121.7783 | lines
5.12776 |  | 121.8967 | lines
5.114101 |  | 122.0136 | lines
5.107029 |  | 122.0811 | lines
5.125204 |  | 122.2081 | lines
5.136937 |  | 122.3146 | lines
5.13816 |  | 122.4252 | lines
5.018959 |  | 122.507 | lines
5.031208 |  | 122.5758 | lines
5.00905 |  | 122.696 | lines
5.058306 |  | 122.7728 | lines
5.009428 |  | 122.8706 | lines
4.997634 |  | 122.9764 | lines
4.941536 |  | 123.0526 | lines
4.96862 |  | 123.169 | lines
4.942544 |  | 123.2657 | lines
4.923141 |  | 123.3656 | lines
4.941684 |  | 123.4651 | lines
4.901731 |  | 123.5649 | lines
4.912008 |  | 123.67 | lines
4.848216 |  | 123.7861 | lines
4.841338 |  | 123.8845 | lines
4.791534 |  | 123.9873 | lines
4.793666 |  | 124.0903 | lines
4.73807 |  | 124.203 | lines
4.765719 |  | 124.2898 | lines
4.796978 |  | 124.4064 | lines
4.76178 |  | 124.5197 | lines
4.7308 |  | 124.6189 | lines
4.752619 |  | 124.7051 | lines
4.732812 |  | 124.8202 | lines
4.747261 |  | 124.9147 | lines
4.623853 |  | 125.0197 | lines
4.669988 |  | 125.1542 | lines
4.686921 |  | 125.2254 | lines
4.649488 |  | 125.3024 | lines
4.637706 |  | 125.4096 | lines
4.633034 |  | 125.5324 | lines
4.605047 |  | 125.613 | lines
4.588086 |  | 125.7087 | lines
4.612026 |  | 125.8175 | lines
4.591522 |  | 125.9177 | lines
4.561261 |  | 126.0176 | lines
4.560089 |  | 126.1412 | lines
4.528361 |  | 126.2043 | lines
4.527366 |  | 126.3004 | lines
4.553658 |  | 126.4098 | lines
4.501844 |  | 126.4893 | lines
4.489016 |  | 126.6094 | lines
4.525933 |  | 126.714 | lines
4.494336 |  | 126.8126 | lines
4.498935 |  | 126.9321 | lines
4.501633 |  | 127.0218 | lines
4.515473 |  | 127.1354 | lines
4.506222 |  | 127.2464 | lines
4.4781 |  | 127.352 | lines
4.47985 |  | 127.4802 | lines
4.49822 |  | 127.5433 | lines
4.465978 |  | 127.6625 | lines
4.425328 |  | 127.7594 | lines
4.422966 |  | 127.8462 | lines
4.417084 |  | 127.9687 | lines
4.443689 |  | 128.0448 | lines
4.430281 |  | 128.166 | lines
4.431732 |  | 128.2703 | lines
4.414202 |  | 128.3472 | lines
4.399644 |  | 128.4813 | lines
4.411481 |  | 128.5582 | lines
4.42448 |  | 128.6699 | lines
4.38692 |  | 128.7699 | lines
4.399474 |  | 128.854 | lines
4.353639 |  | 128.9854 | lines
4.328467 |  | 129.072 | lines
4.389641 |  | 129.1502 | lines
4.358809 |  | 129.2964 | lines
4.362572 |  | 129.3847 | lines
4.365722 |  | 129.4715 | lines
4.331396 |  | 129.582 | lines
4.348297 |  | 129.673 | lines
4.363417 |  | 129.7739 | lines
4.326924 |  | 129.8893 | lines
4.298362 |  | 129.9863 | lines
4.272672 |  | 130.1013 | lines
4.271664 |  | 130.181 | lines
4.288902 |  | 130.2834 | lines
4.285146 |  | 130.4165 | lines
4.291 |  | 130.4936 | lines
4.267496 |  | 130.5858 | lines
4.312076 |  | 130.6817 | lines
4.314053 |  | 130.7817 | lines
4.313593 |  | 130.9086 | lines
4.26609 |  | 130.9836 | lines
4.251318 |  | 131.0903 | lines
4.298686 |  | 131.2118 | lines
4.248741 |  | 131.2973 | lines
4.272618 |  | 131.4212 | lines
4.288997 |  | 131.5284 | lines
4.250604 |  | 131.6262 | lines
4.214616 |  | 131.7172 | lines
4.24056 |  | 131.8523 | lines
4.261624 |  | 131.9483 | lines
4.238944 |  | 132.0569 | lines
4.201552 |  | 132.1452 | lines
4.229534 |  | 132.2611 | lines
4.211362 |  | 132.3839 | lines
4.223098 |  | 132.4832 | lines
4.207162 |  | 132.587 | lines
4.232951 |  | 132.6838 | lines
4.243854 |  | 132.7922 | lines
4.182736 |  | 132.9227 | lines
4.21919 |  | 133.0061 | lines
4.193096 |  | 133.0669 | lines
4.185856 |  | 133.1817 | lines
4.173379 |  | 133.3076 | lines
4.187412 |  | 133.4186 | lines
4.147094 |  | 133.4915 | lines
4.190007 |  | 133.5931 | lines
4.167566 |  | 133.68 | lines
4.177562 |  | 133.7949 | lines
4.157239 |  | 133.8763 | lines
4.174635 |  | 133.9908 | lines
4.185867 |  | 134.1306 | lines
4.171513 |  | 134.1973 | lines
4.168282 |  | 134.3321 | lines
4.186134 |  | 134.4088 | lines
4.156735 |  | 134.5228 | lines
4.151889 |  | 134.6306 | lines
4.147302 |  | 134.7539 | lines
4.195502 |  | 134.844 | lines
4.202422 |  | 134.9599 | lines
4.182617 |  | 135.0452 | lines
4.203049 |  | 135.1676 | lines
4.18409 |  | 135.2018 | lines
4.135919 |  | 135.3552 | lines
4.195724 |  | 135.4512 | lines
4.166355 |  | 135.5243 | lines
4.168669 |  | 135.6516 | lines
4.148831 |  | 135.756 | lines
4.141894 |  | 135.8469 | lines
4.163602 |  | 135.9555 | lines
4.179722 |  | 136.0542 | lines
4.17105 |  | 136.1454 | lines
4.16828 |  | 136.2552 | lines
4.16317 |  | 136.3574 | lines
4.165 |  | 136.4464 | lines
4.19271 |  | 136.5546 | lines
4.18631 |  | 136.6742 | lines
4.145137 |  | 136.7694 | lines
4.174395 |  | 136.8731 | lines
4.196121 |  | 136.9535 | lines
4.158943 |  | 137.0689 | lines
4.154988 |  | 137.1879 | lines
4.195729 |  | 137.2677 | lines
4.179546 |  | 137.3836 | lines
4.210165 |  | 137.4582 | lines
4.13311 |  | 137.5914 | lines
4.177571 |  | 137.7034 | lines
4.178424 |  | 137.7653 | lines
4.17227 |  | 137.9162 | lines
4.201262 |  | 138.0123 | lines
4.162941 |  | 138.1072 | lines
4.170123 |  | 138.2109 | lines
4.177608 |  | 138.3176 | lines
4.206734 |  | 138.4246 | lines
4.15054 |  | 138.5405 | lines
4.162084 |  | 138.6334 | lines
4.16404 |  | 138.7166 | lines
4.158656 |  | 138.8382 | lines
4.161978 |  | 138.9016 | lines
4.162346 |  | 139.0061 | lines
4.169168 |  | 139.1309 | lines
4.162066 |  | 139.222 | lines
4.185544 |  | 139.3208 | lines
4.163068 |  | 139.4675 | lines
4.195292 |  | 139.532 | lines
4.190229 |  | 139.6353 | lines
4.131863 |  | 139.7438 | lines
4.155552 |  | 139.8745 | lines
4.210657 |  | 139.9786 | lines
4.162485 |  | 140.0863 | lines
4.198934 |  | 140.1438 | lines
4.14362 |  | 140.2696 | lines
4.145398 |  | 140.3763 | lines
4.188846 |  | 140.4343 | lines
4.195264 |  | 140.5783 | lines
4.173074 |  | 140.664 | lines
4.199259 |  | 140.781 | lines
4.200546 |  | 140.8869 | lines
4.17641 |  | 140.9982 | lines
4.191531 |  | 141.0881 | lines
4.19185 |  | 141.197 | lines
4.192589 |  | 141.3128 | lines
4.188392 |  | 141.4102 | lines
4.189239 |  | 141.4939 | lines
4.19082 |  | 141.6047 | lines
4.21694 |  | 141.6949 | lines
4.19263 |  | 141.791 | lines
4.171066 |  | 141.887 | lines
4.176222 |  | 141.9901 | lines
4.226184 |  | 142.0894 | lines
4.203604 |  | 142.2092 | lines
4.202667 |  | 142.3182 | lines
4.224946 |  | 142.3994 | lines
4.212318 |  | 142.5034 | lines
4.235932 |  | 142.635 | lines
4.161282 |  | 142.7176 | lines
4.213968 |  | 142.8591 | lines
4.201283 |  | 142.9474 | lines
4.2238 |  | 143.0611 | lines
4.253896 |  | 143.1257 | lines
4.209026 |  | 143.213 | lines
4.249268 |  | 143.3608 | lines
4.22475 |  | 143.4386 | lines
4.225873 |  | 143.5437 | lines
4.211342 |  | 143.637 | lines
4.222234 |  | 143.7415 | lines
4.191044 |  | 143.8538 | lines
4.246829 |  | 143.9363 | lines
4.242522 |  | 144.068 | lines
4.238608 |  | 144.1752 | lines
4.242447 |  | 144.2629 | lines
4.253702 |  | 144.3422 | lines
4.239541 |  | 144.5132 | lines
4.211984 |  | 144.5891 | lines
4.237071 |  | 144.6976 | lines
4.245175 |  | 144.798 | lines
4.24971 |  | 144.9044 | lines
4.250003 |  | 144.9986 | lines
4.26273 |  | 145.1085 | lines
4.257634 |  | 145.1898 | lines
4.252611 |  | 145.3002 | lines
4.260289 |  | 145.4049 | lines
4.255194 |  | 145.5093 | lines
4.233919 |  | 145.5982 | lines
4.246033 |  | 145.707 | lines
4.272196 |  | 145.8028 | lines
4.291442 |  | 145.8981 | lines
4.258848 |  | 146.01 | lines
4.288222 |  | 146.1356 | lines
4.308448 |  | 146.227 | lines
4.285686 |  | 146.3267 | lines
4.27425 |  | 146.4241 | lines
4.282541 |  | 146.5259 | lines
4.260058 |  | 146.6072 | lines
4.293989 |  | 146.7152 | lines
4.301197 |  | 146.7977 | lines
4.294722 |  | 146.9209 | lines
4.268676 |  | 147.0351 | lines
4.305652 |  | 147.12 | lines
4.308859 |  | 147.2408 | lines
4.308084 |  | 147.3447 | lines
4.282511 |  | 147.4373 | lines
4.269703 |  | 147.5362 | lines
4.35787 |  | 147.6355 | lines
4.288424 |  | 147.7479 | lines
4.303356 |  | 147.8484 | lines
4.262171 |  | 147.9445 | lines
4.3025 |  | 148.027 | lines
4.342116 |  | 148.1619 | lines
4.307361 |  | 148.2616 | lines
4.345354 |  | 148.3511 | lines
4.320068 |  | 148.466 | lines
4.33736 |  | 148.5588 | lines
4.3237 |  | 148.6906 | lines
4.312508 |  | 148.7742 | lines
4.314093 |  | 148.8701 | lines
4.326862 |  | 148.9666 | lines
4.34137 |  | 149.0922 | lines
4.32791 |  | 149.1711 | lines
4.345094 |  | 149.2913 | lines
4.340378 |  | 149.4008 | lines
4.330932 |  | 149.5012 | lines
4.341106 |  | 149.5903 | lines
4.335234 |  | 149.7133 | lines
4.367844 |  | 149.8066 | lines
4.376422 |  | 149.9011 | lines
4.39625 |  | 150.0076 | lines
4.338531 |  | 150.0825 | lines
4.375604 |  | 150.1858 | lines
4.400102 |  | 150.2998 | lines
4.357761 |  | 150.4304 | lines
4.383476 |  | 150.5229 | lines
4.371285 |  | 150.6356 | lines
4.423822 |  | 150.738 | lines
4.389668 |  | 150.842 | lines
4.354379 |  | 150.922 | lines
4.401376 |  | 151.0376 | lines
4.39784 |  | 151.1488 | lines
4.416746 |  | 151.2472 | lines
4.431467 |  | 151.3602 | lines
4.395341 |  | 151.4546 | lines
4.442383 |  | 151.5481 | lines
4.430921 |  | 151.6208 | lines
4.464148 |  | 151.7299 | lines
4.454053 |  | 151.8241 | lines
4.419404 |  | 151.9778 | lines
4.418782 |  | 152.0584 | lines
4.431664 |  | 152.1713 | lines
4.404254 |  | 152.2628 | lines
4.419486 |  | 152.3667 | lines
4.417127 |  | 152.4551 | lines
4.428334 |  | 152.5584 | lines
4.435092 |  | 152.6604 | lines
4.426266 |  | 152.7703 | lines
4.419574 |  | 152.8701 | lines
4.470698 |  | 152.9851 | lines
4.457493 |  | 153.0841 | lines
4.469204 |  | 153.2093 | lines
4.469079 |  | 153.2713 | lines
4.462146 |  | 153.3925 | lines
4.480522 |  | 153.4843 | lines
4.464804 |  | 153.5907 | lines
4.483504 |  | 153.6877 | lines
4.466438 |  | 153.7881 | lines
4.481308 |  | 153.8912 | lines
4.471678 |  | 153.9983 | lines
4.469178 |  | 154.0987 | lines
4.470713 |  | 154.2094 | lines
4.477813 |  | 154.2805 | lines
4.466586 |  | 154.4064 | lines
4.506289 |  | 154.5184 | lines
4.488969 |  | 154.6246 | lines
4.481642 |  | 154.6982 | lines
4.48482 |  | 154.8039 | lines
4.507862 |  | 154.9136 | lines
4.516797 |  | 155.0165 | lines
4.535709 |  | 155.0881 | lines
4.51419 |  | 155.2163 | lines
4.537531 |  | 155.285 | lines
4.512558 |  | 155.3838 | lines
4.521494 |  | 155.5106 | lines
4.527524 |  | 155.5821 | lines
4.550886 |  | 155.71 | lines
4.523224 |  | 155.8325 | lines
4.56559 |  | 155.9123 | lines
4.552275 |  | 156.0073 | lines
4.545238 |  | 156.1324 | lines
4.546619 |  | 156.2331 | lines
4.550252 |  | 156.3129 | lines
4.560204 |  | 156.4054 | lines
4.571442 |  | 156.5242 | lines
4.538699 |  | 156.6186 | lines
4.560846 |  | 156.7173 | lines
4.565312 |  | 156.8284 | lines
4.580744 |  | 156.9296 | lines
4.571726 |  | 157.0568 | lines
4.575981 |  | 157.1701 | lines
4.593639 |  | 157.2419 | lines
4.601532 |  | 157.325 | lines
4.58695 |  | 157.443 | lines
4.58653 |  | 157.5327 | lines
4.61856 |  | 157.6414 | lines
4.609328 |  | 157.7292 | lines
4.595966 |  | 157.8466 | lines
4.597858 |  | 157.9667 | lines
4.618538 |  | 158.0468 | lines
4.619528 |  | 158.1644 | lines
4.61908 |  | 158.2589 | lines
4.62565 |  | 158.3556 | lines

## Loss
Loss modulus (MPa) | Estimate (*) | Temperature (°C) | Line Type
87.5822 |  | -0.4600816 | lines
86.62056 |  | -0.4547727 | lines
88.44375 |  | -0.4687244 | lines
89.76455 |  | -0.4826884 | lines
88.53868 |  | -0.469899 | lines
88.60456 |  | -0.4567928 | lines
86.43394 |  | -0.4436136 | lines
89.4553 |  | -0.4872846 | lines
88.81858 |  | -0.4876199 | lines
89.26499 |  | -0.5311697 | lines
87.63259 |  | -0.4975273 | lines
89.655 |  | -0.477601 | lines
88.66238 |  | -0.5110856 | lines
86.56744 |  | -0.5222872 | lines
89.19353 |  | -0.4917218 | lines
86.61466 |  | -0.4835739 | lines
86.5664 |  | -0.476128 | lines
90.54902 |  | -0.4667728 | lines
90.9173 |  | -0.460012 | lines
88.43602 |  | -0.4766646 | lines
87.97535 |  | -0.4528562 | lines
90.12756 |  | -0.4607475 | lines
87.54959 |  | -0.4521402 | lines
88.39316 |  | -0.4444488 | lines
89.96474 |  | -0.4484128 | lines
88.53638 |  | -0.4368137 | lines
88.29965 |  | -0.4068267 | lines
88.72316 |  | -0.4075047 | lines
88.70387 |  | -0.4277187 | lines
91.13469 |  | -0.3995261 | lines
90.0496 |  | -0.3917346 | lines
88.29618 |  | -0.3920276 | lines
88.27884 |  | -0.3786972 | lines
89.0214 |  | -0.3642387 | lines
89.80738 |  | -0.356911 | lines
89.83788 |  | -0.3388503 | lines
88.74438 |  | -0.3274207 | lines
88.42868 |  | -0.3428475 | lines
87.9432 |  | -0.3147714 | lines
89.60806 |  | -0.3161034 | lines
89.56316 |  | -0.2735606 | lines
89.23481 |  | -0.2597514 | lines
88.35258 |  | -0.2528998 | lines
90.28505 |  | -0.2560022 | lines
89.50616 |  | -0.2719534 | lines
87.78036 |  | -0.2631812 | lines
87.33826 |  | -0.2337241 | lines
88.65215 |  | -0.2325687 | lines
89.69169 |  | -0.2161081 | lines
88.67666 |  | -0.2056949 | lines
87.88026 |  | -0.2127663 | lines
88.30372 |  | -0.1887993 | lines
89.17941 |  | -0.1960116 | lines
89.34961 |  | -0.183313 | lines
89.65642 |  | -0.1629061 | lines
88.37266 |  | -0.1400658 | lines
88.48094 |  | -0.1515593 | lines
88.56418 |  | -0.1393865 | lines
90.41151 |  | -0.1389468 | lines
90.15232 |  | -0.1254606 | lines
88.38961 |  | -0.1365042 | lines
88.39709 |  | -0.1174587 | lines
89.70399 |  | -0.1024498 | lines
90.13809 |  | -0.1129764 | lines
88.61054 |  | -0.09922309 | lines
88.34018 |  | -0.1049995 | lines
88.85707 |  | -0.07211297 | lines
89.84906 |  | -0.06835884 | lines
85.8164 |  | -0.08661834 | lines
88.51452 |  | -0.06912876 | lines
90.85835 |  | -0.06920044 | lines
88.6018 |  | -0.05302018 | lines
88.63262 |  | -0.06370127 | lines
90.84454 |  | -0.05949929 | lines
90.7365 |  | -0.04551715 | lines
87.40196 |  | -0.03522098 | lines
88.3084 |  | -0.04134465 | lines
90.02401 |  | -0.0419228 | lines
90.10406 |  | -0.03822891 | lines
88.38744 |  | -0.02943851 | lines
87.27301 |  | -0.02394194 | lines
88.41918 |  | -0.03575032 | lines
90.45516 |  | -0.01854244 | lines
88.84631 |  | -0.01430984 | lines
88.57954 |  | -0.01339625 | lines
88.35416 |  | 0.003501457 | lines
89.74078 |  | -0.01995714 | lines
89.79901 |  | -0.0099103 | lines
90.58591 |  | 0.003050816 | lines
89.96968 |  | 0.002196788 | lines
89.25408 |  | -0.0051001 | lines
88.43495 |  | -0.01053944 | lines
89.62597 |  | -0.0014932 | lines
90.6978 |  | 0.002451284 | lines
89.91566 |  | -0.01265972 | lines
87.93709 |  | -0.0061545 | lines
87.7768 |  | -0.0039092 | lines
89.06493 |  | -0.01508226 | lines
90.14403 |  | 0.004027266 | lines
87.18046 |  | -0.00079269 | lines
88.30356 |  | 0.005729229 | lines
90.64039 |  | 0.002415612 | lines
90.15408 |  | 0.01977968 | lines
87.40101 |  | 0.01031041 | lines
88.90462 |  | 0.000583966 | lines
90.23794 |  | 0.01480802 | lines
90.5115 |  | 0.02240144 | lines
87.80609 |  | 0.009554559 | lines
88.61274 |  | 0.006712965 | lines
91.1018 |  | 0.01544299 | lines
90.06731 |  | 0.02027212 | lines
88.14679 |  | 0.01209376 | lines
87.55116 |  | 0.01872911 | lines
88.70953 |  | 0.02398367 | lines
89.75284 |  | 0.005988262 | lines
90.44442 |  | -0.00042403 | lines
89.51516 |  | 0.01751692 | lines
87.75409 |  | 0.01660948 | lines
87.88016 |  | 0.02063449 | lines
89.87469 |  | 0.009542328 | lines
91.27381 |  | -0.00061744 | lines
89.33278 |  | 0.01139451 | lines
88.609 |  | 0.009314038 | lines
88.80789 |  | 0.01994704 | lines
90.65066 |  | 0.02571752 | lines
88.90219 |  | 0.0284082 | lines
88.57001 |  | 0.02121958 | lines
88.19162 |  | 0.01666016 | lines
90.35809 |  | 0.01356542 | lines
88.79084 |  | 0.0309825 | lines
86.96269 |  | 0.02428289 | lines
88.46731 |  | 0.03034648 | lines
91.02509 |  | 0.03847802 | lines
90.27411 |  | 0.03119657 | lines
88.66618 |  | 0.01762317 | lines
88.86455 |  | 0.01663059 | lines
90.93032 |  | 0.022724 | lines
89.90616 |  | 0.02352436 | lines
88.10978 |  | 0.03030924 | lines
87.54066 |  | 0.03416311 | lines
88.47656 |  | 0.04248104 | lines
90.88705 |  | 0.03009595 | lines
89.18184 |  | 0.0281768 | lines
88.71996 |  | 0.01257262 | lines
89.46475 |  | 0.01817438 | lines
90.49381 |  | 0.01228597 | lines
90.53305 |  | 0.02708568 | lines
89.61495 |  | 0.03026018 | lines
87.64641 |  | 0.0150641 | lines
87.59212 |  | 0.03348037 | lines
90.07269 |  | 0.02353181 | lines
90.80872 |  | 0.02287104 | lines
88.11538 |  | 0.0314842 | lines
88.96736 |  | 0.0325527 | lines
91.77878 |  | 0.02651119 | lines
88.85656 |  | 0.03401444 | lines
87.71608 |  | 0.01902719 | lines
90.58253 |  | 0.03828816 | lines
90.28806 |  | 0.02472198 | lines
87.6827 |  | 0.02601934 | lines
89.63159 |  | 0.02888791 | lines
91.11774 |  | 0.04299616 | lines
88.3609 |  | 0.0352641 | lines
89.72503 |  | 0.03105781 | lines
91.28661 |  | 0.016298 | lines
89.26508 |  | 0.01611685 | lines
87.47974 |  | 0.01770559 | lines
90.28491 |  | 0.01165394 | lines
90.01006 |  | 0.02755919 | lines
87.71726 |  | 0.02466323 | lines
89.0033 |  | 0.0102777 | lines
91.90155 |  | 0.0257289 | lines
90.68125 |  | 0.03940337 | lines
87.76437 |  | 0.0167922 | lines
87.53919 |  | 0.01193291 | lines
89.80899 |  | 0.01177989 | lines
90.3308 |  | 0.009898755 | lines
88.79391 |  | 0.02657213 | lines
89.16444 |  | 0.01354039 | lines
92.06559 |  | 0.01659207 | lines
88.72212 |  | 0.02015698 | lines
86.88444 |  | 0.02129077 | lines
90.17149 |  | 0.02717869 | lines
89.03476 |  | 0.02038236 | lines
87.41621 |  | 0.01297676 | lines
91.45575 |  | 0.01705818 | lines
90.87781 |  | 0.02103904 | lines
87.09676 |  | 0.008620118 | lines
90.15601 |  | 0.00420432 | lines
89.47892 |  | 0.01641096 | lines
87.41844 |  | 0.02039889 | lines
91.75388 |  | 0.02121723 | lines
91.07482 |  | 0.02224077 | lines
88.11232 |  | 0.02688674 | lines
87.83856 |  | 0.02449131 | lines
91.1255 |  | 0.02356358 | lines
89.03197 |  | 0.03991493 | lines
88.85569 |  | 0.02079309 | lines
90.42891 |  | 0.0185393 | lines
91.76446 |  | 0.02477521 | lines
87.83564 |  | 0.02927764 | lines
86.73947 |  | 0.04308269 | lines
89.61401 |  | 0.05771865 | lines
91.22261 |  | 0.07470918 | lines
88.9557 |  | 0.1023951 | lines
89.11792 |  | 0.1422756 | lines
90.20338 |  | 0.1733791 | lines
86.23663 |  | 0.220823 | lines
89.38461 |  | 0.2680944 | lines
91.62835 |  | 0.3171249 | lines
88.58626 |  | 0.358727 | lines
90.65379 |  | 0.4049152 | lines
88.85418 |  | 0.4630741 | lines
86.36868 |  | 0.5368214 | lines
90.57804 |  | 0.6022454 | lines
90.34422 |  | 0.66295 | lines
88.29264 |  | 0.7373312 | lines
90.87231 |  | 0.7944465 | lines
89.3843 |  | 0.8774041 | lines
86.26222 |  | 0.9597858 | lines
88.57712 |  | 1.036782 | lines
90.63629 |  | 1.105999 | lines
89.70362 |  | 1.171193 | lines
88.58991 |  | 1.253186 | lines
89.33493 |  | 1.329416 | lines
90.22244 |  | 1.409896 | lines
89.40161 |  | 1.499456 | lines
87.31562 |  | 1.584915 | lines
86.57822 |  | 1.665608 | lines
88.55656 |  | 1.761483 | lines
90.52834 |  | 1.849035 | lines
89.80722 |  | 1.945901 | lines
88.23991 |  | 2.03267 | lines
88.75181 |  | 2.120166 | lines
90.381 |  | 2.201194 | lines
88.79366 |  | 2.292206 | lines
86.52453 |  | 2.380226 | lines
87.85609 |  | 2.482481 | lines
90.23724 |  | 2.565106 | lines
87.98999 |  | 2.647156 | lines
86.385 |  | 2.740918 | lines
89.47944 |  | 2.830342 | lines
90.25098 |  | 2.915258 | lines
88.04605 |  | 3.020264 | lines
87.9062 |  | 3.114128 | lines
89.52188 |  | 3.203516 | lines
89.98444 |  | 3.295104 | lines
87.44299 |  | 3.379331 | lines
86.43591 |  | 3.469926 | lines
87.98631 |  | 3.564958 | lines
89.60769 |  | 3.655757 | lines
88.36437 |  | 3.756915 | lines
86.42879 |  | 3.84254 | lines
87.52178 |  | 3.933914 | lines
89.46275 |  | 4.003169 | lines
89.84414 |  | 4.094148 | lines
88.01144 |  | 4.193516 | lines
86.71339 |  | 4.284395 | lines
86.84311 |  | 4.375134 | lines
88.41069 |  | 4.45935 | lines
89.25601 |  | 4.544519 | lines
87.04126 |  | 4.647034 | lines
87.56202 |  | 4.774443 | lines
89.41207 |  | 4.849199 | lines
88.9407 |  | 4.96733 | lines
85.66602 |  | 5.056789 | lines
85.91192 |  | 5.13955 | lines
89.20951 |  | 5.225234 | lines
88.31019 |  | 5.332106 | lines
87.22834 |  | 5.42719 | lines
89.93559 |  | 5.523678 | lines
86.52825 |  | 5.628308 | lines
85.12697 |  | 5.71077 | lines
88.86156 |  | 5.805302 | lines
88.53641 |  | 5.910969 | lines
87.12348 |  | 6.000105 | lines
88.96997 |  | 6.10872 | lines
88.06363 |  | 6.197129 | lines
84.60324 |  | 6.295371 | lines
86.64805 |  | 6.391086 | lines
89.30049 |  | 6.495666 | lines
88.02841 |  | 6.58764 | lines
86.81818 |  | 6.70385 | lines
88.22509 |  | 6.820651 | lines
87.38008 |  | 6.90414 | lines
85.82265 |  | 7.021455 | lines
87.27711 |  | 7.12378 | lines
89.00658 |  | 7.196645 | lines
87.61609 |  | 7.340882 | lines
84.91114 |  | 7.394459 | lines
85.65121 |  | 7.538559 | lines
88.9707 |  | 7.626105 | lines
88.4907 |  | 7.704782 | lines
85.64509 |  | 7.772903 | lines
86.95831 |  | 7.80849 | lines
88.15588 |  | 7.906662 | lines
85.02762 |  | 7.988965 | lines
87.13446 |  | 8.103919 | lines
89.24285 |  | 8.193562 | lines
85.94158 |  | 8.259259 | lines
87.11351 |  | 8.398575 | lines
87.78458 |  | 8.473561 | lines
84.70678 |  | 8.567157 | lines
86.26024 |  | 8.667456 | lines
88.89151 |  | 8.782376 | lines
86.79312 |  | 8.909272 | lines
86.90397 |  | 9.046528 | lines
88.10576 |  | 9.109036 | lines
86.134 |  | 9.231861 | lines
84.3933 |  | 9.370239 | lines
87.10798 |  | 9.468999 | lines
88.16914 |  | 9.615578 | lines
86.76772 |  | 9.727368 | lines
86.45559 |  | 9.843837 | lines
87.78964 |  | 9.990319 | lines
87.04886 |  | 10.12618 | lines
85.39197 |  | 10.23693 | lines
84.94406 |  | 10.37437 | lines
87.06116 |  | 10.47144 | lines
88.36816 |  | 10.57945 | lines
86.64197 |  | 10.67116 | lines
85.43491 |  | 10.80373 | lines
86.31405 |  | 10.88898 | lines
87.19687 |  | 10.9855 | lines
86.27476 |  | 11.07971 | lines
85.14688 |  | 11.17875 | lines
86.53661 |  | 11.29837 | lines
87.74647 |  | 11.36477 | lines
87.23094 |  | 11.50173 | lines
85.41876 |  | 11.59671 | lines
86.00361 |  | 11.67373 | lines
87.1203 |  | 11.7895 | lines
85.90016 |  | 11.87331 | lines
84.97434 |  | 11.95882 | lines
86.16836 |  | 12.05383 | lines
88.04082 |  | 12.15129 | lines
86.82108 |  | 12.2458 | lines
85.28389 |  | 12.3542 | lines
85.36778 |  | 12.41837 | lines
86.73681 |  | 12.53251 | lines
86.64706 |  | 12.60459 | lines
85.58634 |  | 12.73197 | lines
85.23759 |  | 12.83396 | lines
86.53655 |  | 12.93193 | lines
87.58209 |  | 13.02061 | lines
86.30149 |  | 13.11676 | lines
85.08088 |  | 13.21661 | lines
86.16084 |  | 13.30863 | lines
86.57531 |  | 13.42553 | lines
85.45532 |  | 13.51545 | lines
84.63895 |  | 13.58717 | lines
86.6648 |  | 13.68914 | lines
87.33912 |  | 13.7975 | lines
85.60851 |  | 13.87583 | lines
84.92264 |  | 13.95814 | lines
86.37914 |  | 14.08209 | lines
86.30651 |  | 14.17929 | lines
84.86091 |  | 14.27931 | lines
84.91912 |  | 14.36508 | lines
86.31791 |  | 14.47657 | lines
87.05614 |  | 14.56859 | lines
85.75225 |  | 14.67695 | lines
85.24491 |  | 14.76366 | lines
86.22039 |  | 14.87296 | lines
86.63124 |  | 14.98756 | lines
84.94485 |  | 15.07654 | lines
84.74011 |  | 15.14434 | lines
86.11575 |  | 15.23181 | lines
86.10734 |  | 15.34138 | lines
84.97624 |  | 15.42553 | lines
85.11761 |  | 15.53076 | lines
86.28022 |  | 15.62614 | lines
86.46972 |  | 15.74229 | lines
86.09299 |  | 15.83284 | lines
84.99614 |  | 15.94264 | lines
85.15609 |  | 16.02302 | lines
85.83156 |  | 16.12094 | lines
86.06054 |  | 16.22147 | lines
85.47509 |  | 16.3165 | lines
84.6538 |  | 16.43631 | lines
85.01129 |  | 16.528 | lines
86.42371 |  | 16.63252 | lines
86.57361 |  | 16.7123 | lines
85.05761 |  | 16.82601 | lines
84.64657 |  | 16.91169 | lines
85.79352 |  | 17.01518 | lines
85.50519 |  | 17.11691 | lines
84.42101 |  | 17.23211 | lines
85.63539 |  | 17.32736 | lines
86.49157 |  | 17.42384 | lines
85.28545 |  | 17.5229 | lines
84.66024 |  | 17.61259 | lines
85.62538 |  | 17.72584 | lines
85.48482 |  | 17.8067 | lines
84.38094 |  | 17.92139 | lines
84.64926 |  | 18.01228 | lines
85.88328 |  | 18.11686 | lines
86.09668 |  | 18.22962 | lines
84.99058 |  | 18.32748 | lines
84.49132 |  | 18.4378 | lines
85.07886 |  | 18.54418 | lines
85.1722 |  | 18.64291 | lines
85.64428 |  | 18.72705 | lines
84.74108 |  | 18.84838 | lines
84.63251 |  | 18.93996 | lines
85.15053 |  | 19.04488 | lines
85.66749 |  | 19.15796 | lines
85.87879 |  | 19.26159 | lines
84.88925 |  | 19.34988 | lines
83.99718 |  | 19.441 | lines
84.65069 |  | 19.55774 | lines
85.58426 |  | 19.66083 | lines
84.69207 |  | 19.76262 | lines
84.064 |  | 19.85973 | lines
85.07293 |  | 19.93574 | lines
85.80847 |  | 20.04713 | lines
85.05039 |  | 20.13087 | lines
84.44188 |  | 20.23456 | lines
85.5727 |  | 20.34478 | lines
85.14376 |  | 20.41682 | lines
83.79134 |  | 20.55782 | lines
84.88224 |  | 20.66318 | lines
85.19593 |  | 20.76126 | lines
84.27558 |  | 20.84289 | lines
84.15519 |  | 20.97576 | lines
85.19494 |  | 21.06537 | lines
85.29474 |  | 21.14532 | lines
84.45966 |  | 21.27767 | lines
84.5141 |  | 21.36403 | lines
85.03875 |  | 21.46956 | lines
85.105 |  | 21.56639 | lines
84.45319 |  | 21.65174 | lines
83.82804 |  | 21.74209 | lines
83.99597 |  | 21.85918 | lines
84.85468 |  | 21.92487 | lines
85.20001 |  | 22.06824 | lines
84.77262 |  | 22.1414 | lines
83.98634 |  | 22.27402 | lines
84.50955 |  | 22.3497 | lines
85.04184 |  | 22.45871 | lines
84.09956 |  | 22.5813 | lines
83.77141 |  | 22.65216 | lines
84.45691 |  | 22.78367 | lines
85.00918 |  | 22.86084 | lines
84.16792 |  | 22.95573 | lines
84.393 |  | 23.0256 | lines
85.23426 |  | 23.20708 | lines
84.1142 |  | 23.23628 | lines
83.49422 |  | 23.3871 | lines
84.7028 |  | 23.45674 | lines
84.30121 |  | 23.55408 | lines
83.54797 |  | 23.65741 | lines
84.76876 |  | 23.75619 | lines
85.02181 |  | 23.85478 | lines
83.88616 |  | 23.96042 | lines
83.6434 |  | 24.05358 | lines
84.14697 |  | 24.15157 | lines
84.57262 |  | 24.26292 | lines
83.81898 |  | 24.35653 | lines
83.70626 |  | 24.46984 | lines
84.31632 |  | 24.5639 | lines
84.55838 |  | 24.66386 | lines
84.58968 |  | 24.76094 | lines
84.08204 |  | 24.83225 | lines
83.35187 |  | 24.96597 | lines
83.55032 |  | 25.03976 | lines
83.85688 |  | 25.12685 | lines
84.40512 |  | 25.23799 | lines
84.15592 |  | 25.33744 | lines
83.63099 |  | 25.45024 | lines
83.4191 |  | 25.52947 | lines
84.72081 |  | 25.64154 | lines
84.2464 |  | 25.70007 | lines
83.3245 |  | 25.84582 | lines
83.63079 |  | 25.92234 | lines
84.38544 |  | 25.99785 | lines
83.6007 |  | 26.10484 | lines
83.09165 |  | 26.22586 | lines
83.58012 |  | 26.34552 | lines
84.34674 |  | 26.4129 | lines
83.95832 |  | 26.53208 | lines
83.23453 |  | 26.61804 | lines
83.76054 |  | 26.7522 | lines
84.11918 |  | 26.8318 | lines
83.7859 |  | 26.93348 | lines
83.22236 |  | 27.0443 | lines
82.91831 |  | 27.11445 | lines
83.30061 |  | 27.21 | lines
83.95958 |  | 27.3301 | lines
83.7599 |  | 27.4343 | lines
83.57534 |  | 27.53674 | lines
83.18686 |  | 27.6253 | lines
83.44426 |  | 27.74284 | lines
83.99651 |  | 27.80422 | lines
83.72997 |  | 27.90984 | lines
82.80789 |  | 28.01019 | lines
82.7988 |  | 28.11858 | lines
83.46976 |  | 28.2074 | lines
83.77042 |  | 28.31228 | lines
83.32418 |  | 28.41088 | lines
82.93219 |  | 28.52117 | lines
83.56322 |  | 28.6133 | lines
83.9116 |  | 28.73941 | lines
83.27488 |  | 28.81502 | lines
82.82034 |  | 28.91273 | lines
83.11376 |  | 28.97993 | lines
83.64106 |  | 29.14298 | lines
83.4148 |  | 29.22782 | lines
83.02174 |  | 29.31588 | lines
82.5972 |  | 29.42059 | lines
82.6307 |  | 29.53566 | lines
83.20736 |  | 29.64458 | lines
83.2652 |  | 29.69756 | lines
83.24532 |  | 29.8284 | lines
82.969 |  | 29.94735 | lines
82.80266 |  | 30.01644 | lines
82.65522 |  | 30.1367 | lines
83.10016 |  | 30.25294 | lines
83.341 |  | 30.31505 | lines
83.16858 |  | 30.44848 | lines
83.02506 |  | 30.51956 | lines
82.61879 |  | 30.63322 | lines
82.84644 |  | 30.73768 | lines
83.02359 |  | 30.8236 | lines
83.28774 |  | 30.9529 | lines
82.57794 |  | 31.00918 | lines
82.2004 |  | 31.14453 | lines
82.7675 |  | 31.24109 | lines
83.18353 |  | 31.33728 | lines
82.4972 |  | 31.4607 | lines
82.54999 |  | 31.54685 | lines
82.8337 |  | 31.62278 | lines
83.08206 |  | 31.73802 | lines
82.49389 |  | 31.8236 | lines
82.29196 |  | 31.91608 | lines
82.64325 |  | 32.02449 | lines
82.94569 |  | 32.13081 | lines
82.88495 |  | 32.18636 | lines
82.5057 |  | 32.33924 | lines
82.42075 |  | 32.39509 | lines
82.49708 |  | 32.5458 | lines
82.65059 |  | 32.60698 | lines
82.83743 |  | 32.73129 | lines
82.6678 |  | 32.81111 | lines
82.6755 |  | 32.89002 | lines
82.3247 |  | 33.007 | lines
82.26078 |  | 33.09862 | lines
82.3226 |  | 33.20648 | lines
82.13055 |  | 33.30512 | lines
82.44421 |  | 33.41672 | lines
82.7254 |  | 33.51972 | lines
82.59491 |  | 33.61186 | lines
82.43666 |  | 33.71163 | lines
81.92447 |  | 33.81455 | lines
82.21424 |  | 33.92968 | lines
82.60262 |  | 33.99614 | lines
82.61239 |  | 34.13281 | lines
82.4129 |  | 34.19751 | lines
82.02582 |  | 34.32588 | lines
81.99664 |  | 34.41069 | lines
82.70611 |  | 34.49928 | lines
82.53241 |  | 34.61672 | lines
81.83932 |  | 34.7007 | lines
81.91306 |  | 34.83636 | lines
82.26168 |  | 34.90714 | lines
82.62116 |  | 35.01411 | lines
82.54914 |  | 35.10894 | lines
82.61534 |  | 35.22284 | lines
82.25156 |  | 35.32283 | lines
82.24988 |  | 35.40244 | lines
82.16478 |  | 35.5183 | lines
82.02338 |  | 35.61595 | lines
82.14562 |  | 35.70598 | lines
82.13882 |  | 35.80897 | lines
82.20969 |  | 35.91238 | lines
82.24882 |  | 36.00736 | lines
82.16876 |  | 36.10538 | lines
82.1474 |  | 36.2406 | lines
82.15369 |  | 36.32738 | lines
82.22384 |  | 36.42558 | lines
82.23376 |  | 36.52805 | lines
82.18985 |  | 36.63471 | lines
82.01062 |  | 36.74345 | lines
82.04121 |  | 36.82598 | lines
82.0735 |  | 36.92179 | lines
82.20155 |  | 37.00576 | lines
82.46585 |  | 37.1725 | lines
82.41918 |  | 37.23769 | lines
82.01132 |  | 37.35884 | lines
81.94388 |  | 37.4614 | lines
82.00996 |  | 37.54805 | lines
82.5912 |  | 37.6591 | lines
82.33619 |  | 37.73435 | lines
82.23226 |  | 37.84309 | lines
82.0347 |  | 37.94737 | lines
82.05121 |  | 38.05027 | lines
81.794 |  | 38.14309 | lines
82.08097 |  | 38.25538 | lines
81.97111 |  | 38.33777 | lines
82.19426 |  | 38.4651 | lines
81.98162 |  | 38.5606 | lines
82.25622 |  | 38.67456 | lines
82.25092 |  | 38.74237 | lines
82.2051 |  | 38.83918 | lines
82.18676 |  | 38.935 | lines
82.12852 |  | 39.04016 | lines
82.05682 |  | 39.14785 | lines
82.31024 |  | 39.2511 | lines
82.02314 |  | 39.35722 | lines
82.09716 |  | 39.46629 | lines
81.77197 |  | 39.544 | lines
82.08538 |  | 39.64802 | lines
82.31004 |  | 39.7675 | lines
82.31214 |  | 39.82988 | lines
82.13204 |  | 39.9506 | lines
81.92504 |  | 40.02986 | lines
82.05035 |  | 40.14119 | lines
82.12384 |  | 40.23591 | lines
82.4377 |  | 40.33954 | lines
82.33616 |  | 40.41166 | lines
82.15176 |  | 40.51928 | lines
82.03024 |  | 40.62826 | lines
82.07694 |  | 40.74041 | lines
82.0614 |  | 40.83246 | lines
82.26746 |  | 40.90958 | lines
82.43588 |  | 41.02364 | lines
82.26462 |  | 41.12735 | lines
82.39797 |  | 41.22119 | lines
82.25092 |  | 41.30686 | lines
82.18516 |  | 41.44617 | lines
82.23969 |  | 41.51623 | lines
82.18336 |  | 41.66172 | lines
82.31695 |  | 41.73109 | lines
82.42098 |  | 41.84274 | lines
82.51749 |  | 41.96057 | lines
82.31531 |  | 42.04279 | lines
82.10204 |  | 42.14207 | lines
82.19906 |  | 42.20871 | lines
82.34809 |  | 42.31058 | lines
82.45238 |  | 42.4267 | lines
82.5082 |  | 42.50092 | lines
82.55624 |  | 42.63516 | lines
82.16098 |  | 42.70574 | lines
82.16725 |  | 42.80018 | lines
82.52288 |  | 42.9088 | lines
82.49353 |  | 42.98871 | lines
82.59768 |  | 43.1288 | lines
82.55957 |  | 43.17996 | lines
82.44799 |  | 43.34076 | lines
82.21301 |  | 43.3985 | lines
82.43049 |  | 43.52725 | lines
82.61238 |  | 43.62206 | lines
82.78285 |  | 43.7181 | lines
82.65606 |  | 43.82474 | lines
82.68637 |  | 43.91059 | lines
82.59455 |  | 44.0233 | lines
82.47719 |  | 44.10664 | lines
82.5296 |  | 44.20034 | lines
82.52812 |  | 44.29421 | lines
82.69264 |  | 44.41035 | lines
82.73239 |  | 44.50784 | lines
82.80705 |  | 44.59955 | lines
82.95576 |  | 44.67748 | lines
82.94436 |  | 44.78787 | lines
82.79442 |  | 44.87638 | lines
82.60089 |  | 44.9895 | lines
82.74407 |  | 45.0959 | lines
83.00078 |  | 45.20851 | lines
83.16632 |  | 45.30338 | lines
83.1191 |  | 45.40978 | lines
82.86906 |  | 45.52858 | lines
82.87518 |  | 45.58976 | lines
82.90634 |  | 45.69447 | lines
83.23469 |  | 45.79902 | lines
83.34819 |  | 45.89824 | lines
83.2018 |  | 45.99858 | lines
83.23359 |  | 46.10761 | lines
82.90366 |  | 46.19483 | lines
83.21324 |  | 46.32862 | lines
83.62342 |  | 46.39326 | lines
83.16465 |  | 46.52368 | lines
83.65053 |  | 46.61786 | lines
83.6453 |  | 46.71436 | lines
83.5082 |  | 46.8064 | lines
83.62257 |  | 46.89994 | lines
83.66437 |  | 47.00989 | lines
83.6338 |  | 47.1173 | lines
83.6566 |  | 47.20906 | lines
83.89345 |  | 47.31328 | lines
83.79542 |  | 47.4248 | lines
83.86715 |  | 47.54416 | lines
83.96912 |  | 47.62674 | lines
83.7481 |  | 47.72105 | lines
83.9108 |  | 47.81998 | lines
84.07109 |  | 47.90811 | lines
84.09632 |  | 48.01937 | lines
84.37251 |  | 48.13188 | lines
84.36225 |  | 48.21334 | lines
83.92044 |  | 48.3405 | lines
84.13441 |  | 48.4336 | lines
84.46438 |  | 48.52293 | lines
84.54199 |  | 48.62796 | lines
85.01769 |  | 48.7332 | lines
84.53012 |  | 48.82891 | lines
84.52359 |  | 48.92034 | lines
84.39175 |  | 49.03044 | lines
84.59559 |  | 49.12611 | lines
84.74906 |  | 49.21969 | lines
85.00038 |  | 49.32762 | lines
84.82855 |  | 49.4003 | lines
85.07999 |  | 49.50715 | lines
85.16926 |  | 49.62108 | lines
85.11506 |  | 49.71972 | lines
85.4335 |  | 49.85135 | lines
85.52011 |  | 49.93262 | lines
85.57514 |  | 50.0292 | lines
85.54758 |  | 50.13418 | lines
85.7953 |  | 50.23098 | lines
85.86305 |  | 50.33842 | lines
85.70775 |  | 50.43122 | lines
85.82816 |  | 50.53052 | lines
85.92828 |  | 50.6532 | lines
85.95447 |  | 50.73157 | lines
85.97597 |  | 50.8102 | lines
86.03441 |  | 50.90678 | lines
86.59862 |  | 51.02728 | lines
86.62374 |  | 51.11284 | lines
86.88259 |  | 51.2009 | lines
86.89569 |  | 51.32226 | lines
86.75092 |  | 51.41868 | lines
86.78603 |  | 51.52782 | lines
86.82355 |  | 51.62824 | lines
86.93375 |  | 51.70769 | lines
87.19966 |  | 51.8176 | lines
87.32359 |  | 51.91464 | lines
87.48837 |  | 52.01896 | lines
87.75165 |  | 52.1364 | lines
87.76824 |  | 52.24106 | lines
87.96048 |  | 52.33076 | lines
87.97132 |  | 52.44668 | lines
87.95782 |  | 52.53455 | lines
88.30694 |  | 52.64324 | lines
88.37242 |  | 52.72713 | lines
88.4277 |  | 52.83166 | lines
88.66174 |  | 52.91088 | lines
88.74494 |  | 53.01336 | lines
89.07148 |  | 53.11055 | lines
89.15575 |  | 53.1991 | lines
89.3057 |  | 53.30794 | lines
89.20285 |  | 53.41056 | lines
89.52265 |  | 53.49732 | lines
89.63316 |  | 53.61414 | lines
90.05461 |  | 53.6879 | lines
90.14038 |  | 53.79943 | lines
90.25568 |  | 53.91416 | lines
90.15259 |  | 53.97058 | lines
90.44493 |  | 54.10144 | lines
90.45535 |  | 54.181 | lines
91.04272 |  | 54.30862 | lines
91.33906 |  | 54.40337 | lines
91.11663 |  | 54.52662 | lines
91.44639 |  | 54.61552 | lines
91.45226 |  | 54.73649 | lines
91.68219 |  | 54.82139 | lines
91.94955 |  | 54.94341 | lines
92.2323 |  | 55.03307 | lines
92.45932 |  | 55.14858 | lines
92.62746 |  | 55.25213 | lines
92.64222 |  | 55.34359 | lines
92.77489 |  | 55.44701 | lines
93.21858 |  | 55.53424 | lines
93.22216 |  | 55.63471 | lines
93.59145 |  | 55.73153 | lines
93.69722 |  | 55.84038 | lines
94.07186 |  | 55.95564 | lines
94.29259 |  | 56.03875 | lines
94.27353 |  | 56.1659 | lines
94.6033 |  | 56.25644 | lines
94.78766 |  | 56.34261 | lines
95.04516 |  | 56.45262 | lines
95.48525 |  | 56.50235 | lines
95.16034 |  | 56.62569 | lines
95.88793 |  | 56.7081 | lines
95.8602 |  | 56.8338 | lines
96.25236 |  | 56.92958 | lines
96.54231 |  | 57.03313 | lines
96.86655 |  | 57.14639 | lines
96.79955 |  | 57.24129 | lines
97.17469 |  | 57.29712 | lines
97.39439 |  | 57.41266 | lines
97.73462 |  | 57.48186 | lines
98.08609 |  | 57.61701 | lines
98.30781 |  | 57.6897 | lines
98.37089 |  | 57.78582 | lines
98.46176 |  | 57.89172 | lines
98.87151 |  | 57.98646 | lines
99.29794 |  | 58.08103 | lines
99.42812 |  | 58.20127 | lines
99.8593 |  | 58.28364 | lines
99.96481 |  | 58.41035 | lines
100.1745 |  | 58.51039 | lines
100.4772 |  | 58.61632 | lines
100.8167 |  | 58.70146 | lines
101.0783 |  | 58.81548 | lines
101.3288 |  | 58.92282 | lines
101.6647 |  | 59.01002 | lines
101.871 |  | 59.12198 | lines
102.0566 |  | 59.2017 | lines
102.5337 |  | 59.31974 | lines
102.7904 |  | 59.40616 | lines
103.0147 |  | 59.53403 | lines
103.4464 |  | 59.61738 | lines
103.4621 |  | 59.73222 | lines
103.7544 |  | 59.80702 | lines
104.1643 |  | 59.90777 | lines
104.3943 |  | 59.997 | lines
104.8906 |  | 60.12662 | lines
105.1009 |  | 60.21931 | lines
105.0394 |  | 60.29403 | lines
105.3688 |  | 60.40654 | lines
105.8109 |  | 60.4998 | lines
106.1623 |  | 60.58242 | lines
106.3677 |  | 60.71287 | lines
106.8217 |  | 60.77278 | lines
107.1268 |  | 60.91526 | lines
107.406 |  | 61.00454 | lines
107.549 |  | 61.11164 | lines
107.8121 |  | 61.19741 | lines
108.0289 |  | 61.32326 | lines
108.5575 |  | 61.40317 | lines
108.4514 |  | 61.50851 | lines
108.9708 |  | 61.57608 | lines
109.3394 |  | 61.72201 | lines
109.8341 |  | 61.8102 | lines
109.779 |  | 61.90085 | lines
110.1866 |  | 61.99276 | lines
110.3341 |  | 62.10262 | lines
110.6509 |  | 62.19775 | lines
110.9771 |  | 62.27271 | lines
111.2694 |  | 62.41386 | lines
111.5295 |  | 62.517 | lines
111.9148 |  | 62.6145 | lines
112.0064 |  | 62.7261 | lines
112.2964 |  | 62.81684 | lines
112.6884 |  | 62.92214 | lines
112.7876 |  | 63.00976 | lines
113.1657 |  | 63.12075 | lines
113.4892 |  | 63.20766 | lines
113.7028 |  | 63.30095 | lines
113.8971 |  | 63.41524 | lines
114.1672 |  | 63.49337 | lines
114.6294 |  | 63.60551 | lines
114.6331 |  | 63.70635 | lines
114.9316 |  | 63.81882 | lines
115.1051 |  | 63.91512 | lines
115.3728 |  | 64.00621 | lines
115.674 |  | 64.11094 | lines
116.0084 |  | 64.20117 | lines
116.2442 |  | 64.29868 | lines
116.4303 |  | 64.40828 | lines
116.7984 |  | 64.4939 | lines
117.0675 |  | 64.59539 | lines
117.1942 |  | 64.68643 | lines
117.4107 |  | 64.80063 | lines
117.7441 |  | 64.90012 | lines
117.8004 |  | 64.9901 | lines
117.9912 |  | 65.09494 | lines
118.2094 |  | 65.1989 | lines
118.5661 |  | 65.30885 | lines
118.5993 |  | 65.39574 | lines
118.9387 |  | 65.48646 | lines
119.2355 |  | 65.6056 | lines
119.3186 |  | 65.71243 | lines
119.527 |  | 65.79676 | lines
119.7197 |  | 65.89578 | lines
119.9892 |  | 65.9899 | lines
120.3972 |  | 66.10228 | lines
120.5654 |  | 66.19468 | lines
120.8306 |  | 66.30272 | lines
120.923 |  | 66.40588 | lines
121.2436 |  | 66.47822 | lines
121.2012 |  | 66.58745 | lines
121.5052 |  | 66.71418 | lines
121.6222 |  | 66.78315 | lines
121.8111 |  | 66.90398 | lines
121.9411 |  | 66.98695 | lines
122.027 |  | 67.09734 | lines
122.2548 |  | 67.19432 | lines
122.3595 |  | 67.3025 | lines
122.4316 |  | 67.38912 | lines
122.7049 |  | 67.50464 | lines
122.6704 |  | 67.59549 | lines
122.881 |  | 67.69434 | lines
123.041 |  | 67.81342 | lines
123.2314 |  | 67.88911 | lines
123.1596 |  | 67.99839 | lines
123.2975 |  | 68.09253 | lines
123.2431 |  | 68.20007 | lines
123.4306 |  | 68.31166 | lines
123.5404 |  | 68.40234 | lines
123.734 |  | 68.50202 | lines
123.884 |  | 68.60634 | lines
123.7879 |  | 68.72888 | lines
124.0186 |  | 68.80094 | lines
124.0426 |  | 68.90176 | lines
124.0746 |  | 69.01616 | lines
124.162 |  | 69.09178 | lines
124.1429 |  | 69.2065 | lines
124.2046 |  | 69.32239 | lines
124.3749 |  | 69.3972 | lines
124.3498 |  | 69.51829 | lines
124.426 |  | 69.5867 | lines
124.5305 |  | 69.69974 | lines
124.5477 |  | 69.81392 | lines
124.4022 |  | 69.92 | lines
124.6512 |  | 70.02738 | lines
124.6472 |  | 70.10289 | lines
124.4515 |  | 70.21201 | lines
124.776 |  | 70.33081 | lines
124.6157 |  | 70.39993 | lines
124.6391 |  | 70.52298 | lines
124.57 |  | 70.61114 | lines
124.677 |  | 70.69751 | lines
124.5675 |  | 70.82142 | lines
124.6543 |  | 70.90447 | lines
124.5889 |  | 71.00571 | lines
124.4811 |  | 71.08218 | lines
124.4838 |  | 71.17456 | lines
124.4344 |  | 71.27038 | lines
124.4752 |  | 71.39208 | lines
124.511 |  | 71.50189 | lines
124.3342 |  | 71.58174 | lines
124.4423 |  | 71.6987 | lines
124.3233 |  | 71.78801 | lines
124.3962 |  | 71.89395 | lines
124.1936 |  | 72.00819 | lines
124.2077 |  | 72.09514 | lines
124.0726 |  | 72.20312 | lines
124.019 |  | 72.2896 | lines
124.0417 |  | 72.39812 | lines
123.8201 |  | 72.48466 | lines
124.0632 |  | 72.59576 | lines
123.7354 |  | 72.706 | lines
123.5864 |  | 72.8179 | lines
123.7596 |  | 72.89135 | lines
123.4832 |  | 73.00589 | lines
123.4453 |  | 73.07331 | lines
123.3489 |  | 73.18674 | lines
123.2814 |  | 73.28106 | lines
123.2112 |  | 73.36722 | lines
123.0805 |  | 73.4859 | lines
122.8013 |  | 73.57547 | lines
122.8157 |  | 73.7027 | lines
122.7156 |  | 73.78429 | lines
122.5814 |  | 73.88741 | lines
122.5666 |  | 73.9946 | lines
122.4974 |  | 74.08166 | lines
122.2732 |  | 74.17121 | lines
122.056 |  | 74.30762 | lines
121.8603 |  | 74.3802 | lines
121.7866 |  | 74.52366 | lines
121.714 |  | 74.60974 | lines
121.5822 |  | 74.69421 | lines
121.4546 |  | 74.8055 | lines
121.2679 |  | 74.89306 | lines
121.0942 |  | 74.99675 | lines
120.8612 |  | 75.07602 | lines
120.6653 |  | 75.20938 | lines
120.5078 |  | 75.2813 | lines
120.3634 |  | 75.39068 | lines
120.3153 |  | 75.49782 | lines
120.0555 |  | 75.59228 | lines
119.8307 |  | 75.69056 | lines
119.6566 |  | 75.80375 | lines
119.4724 |  | 75.91394 | lines
119.3201 |  | 76.01745 | lines
119.0084 |  | 76.09879 | lines
118.8168 |  | 76.1935 | lines
118.6386 |  | 76.31122 | lines
118.383 |  | 76.39394 | lines
118.1668 |  | 76.5142 | lines
118.0337 |  | 76.61868 | lines
117.8078 |  | 76.7021 | lines
117.6738 |  | 76.81 | lines
117.3088 |  | 76.92499 | lines
117.2131 |  | 76.97192 | lines
116.8533 |  | 77.1196 | lines
116.6244 |  | 77.20256 | lines
116.302 |  | 77.295 | lines
116.1297 |  | 77.41511 | lines
115.9206 |  | 77.49678 | lines
115.6742 |  | 77.60556 | lines
115.3823 |  | 77.71869 | lines
115.1295 |  | 77.82399 | lines
114.9424 |  | 77.90669 | lines
114.6397 |  | 78.0357 | lines
114.3323 |  | 78.10053 | lines
114.1092 |  | 78.22476 | lines
113.734 |  | 78.31714 | lines
113.5004 |  | 78.42421 | lines
113.2874 |  | 78.5387 | lines
112.9756 |  | 78.6156 | lines
112.5988 |  | 78.73455 | lines
112.3218 |  | 78.80734 | lines
112.0704 |  | 78.9108 | lines
111.7732 |  | 79.02469 | lines
111.5311 |  | 79.11637 | lines
111.0774 |  | 79.20816 | lines
110.8337 |  | 79.30322 | lines
110.5366 |  | 79.40853 | lines
110.247 |  | 79.50849 | lines
109.8934 |  | 79.62394 | lines
109.6227 |  | 79.7019 | lines
109.1799 |  | 79.8106 | lines
108.9251 |  | 79.91912 | lines
108.6289 |  | 79.9997 | lines
108.2908 |  | 80.10935 | lines
107.933 |  | 80.2124 | lines
107.6234 |  | 80.30603 | lines
107.218 |  | 80.39599 | lines
106.8715 |  | 80.50872 | lines
106.6236 |  | 80.60851 | lines
106.1442 |  | 80.70855 | lines
105.8286 |  | 80.78766 | lines
105.4812 |  | 80.88421 | lines
105.1214 |  | 80.96861 | lines
104.697 |  | 81.1113 | lines
104.3201 |  | 81.17782 | lines
104.0833 |  | 81.2829 | lines
103.6535 |  | 81.37168 | lines
103.2303 |  | 81.49294 | lines
102.796 |  | 81.62849 | lines
102.4349 |  | 81.67834 | lines
102.2157 |  | 81.83865 | lines
101.719 |  | 81.87808 | lines
101.317 |  | 82.01986 | lines
100.8943 |  | 82.09975 | lines
100.616 |  | 82.19872 | lines
100.1732 |  | 82.32262 | lines
99.74074 |  | 82.39765 | lines
99.30137 |  | 82.53012 | lines
98.96855 |  | 82.59719 | lines
98.57378 |  | 82.68546 | lines
98.07782 |  | 82.819 | lines
97.73606 |  | 82.90839 | lines
97.31359 |  | 82.98664 | lines
96.92291 |  | 83.10534 | lines
96.49976 |  | 83.21919 | lines
96.09613 |  | 83.33024 | lines
95.60301 |  | 83.40968 | lines
95.20946 |  | 83.5188 | lines
94.78325 |  | 83.64834 | lines
94.31464 |  | 83.7272 | lines
93.91556 |  | 83.81656 | lines
93.48797 |  | 83.93491 | lines
93.04922 |  | 84.01728 | lines
92.63488 |  | 84.09944 | lines
92.13524 |  | 84.19319 | lines
91.74799 |  | 84.29955 | lines
91.42841 |  | 84.40038 | lines
90.82137 |  | 84.49688 | lines
90.43275 |  | 84.617 | lines
89.92699 |  | 84.70782 | lines
89.50288 |  | 84.79389 | lines
89.05826 |  | 84.89722 | lines
88.63204 |  | 84.98119 | lines
88.18431 |  | 85.07126 | lines
87.72892 |  | 85.17876 | lines
87.14155 |  | 85.26319 | lines
86.72571 |  | 85.40305 | lines
86.26044 |  | 85.46649 | lines
85.78314 |  | 85.59509 | lines
85.32706 |  | 85.68988 | lines
84.80899 |  | 85.79528 | lines
84.40058 |  | 85.87957 | lines
83.8459 |  | 86.01337 | lines
83.51681 |  | 86.07566 | lines
83.01982 |  | 86.19675 | lines
82.46701 |  | 86.31318 | lines
82.02101 |  | 86.401 | lines
81.59506 |  | 86.50356 | lines
81.04986 |  | 86.59674 | lines
80.61094 |  | 86.71825 | lines
80.13716 |  | 86.80525 | lines
79.55872 |  | 86.91816 | lines
79.11164 |  | 87.00294 | lines
78.70859 |  | 87.07444 | lines
78.11388 |  | 87.18496 | lines
77.66215 |  | 87.2892 | lines
77.19013 |  | 87.39406 | lines
76.73793 |  | 87.52125 | lines
76.26944 |  | 87.61331 | lines
75.79075 |  | 87.70887 | lines
75.22101 |  | 87.78882 | lines
74.80082 |  | 87.91652 | lines
74.32782 |  | 87.98961 | lines
73.75626 |  | 88.10062 | lines
73.31289 |  | 88.20882 | lines
72.79796 |  | 88.29407 | lines
72.34668 |  | 88.41202 | lines
71.81606 |  | 88.50458 | lines
71.38982 |  | 88.61176 | lines
70.79524 |  | 88.73209 | lines
70.3314 |  | 88.81305 | lines
69.9171 |  | 88.89928 | lines
69.38501 |  | 89.01981 | lines
68.84601 |  | 89.11894 | lines
68.46168 |  | 89.21872 | lines
68.0118 |  | 89.32228 | lines
67.43054 |  | 89.41001 | lines
67.00132 |  | 89.53009 | lines
66.51663 |  | 89.63453 | lines
66.02131 |  | 89.71681 | lines
65.56278 |  | 89.82919 | lines
65.09224 |  | 89.91121 | lines
64.54645 |  | 90.00543 | lines
64.03139 |  | 90.12134 | lines
63.60082 |  | 90.22214 | lines
63.17166 |  | 90.30551 | lines
62.62451 |  | 90.41486 | lines
62.16158 |  | 90.50204 | lines
61.64901 |  | 90.61216 | lines
61.24901 |  | 90.67422 | lines
60.78872 |  | 90.79496 | lines
60.31591 |  | 90.90753 | lines
59.83562 |  | 90.96593 | lines
59.2937 |  | 91.10006 | lines
58.82482 |  | 91.19649 | lines
58.38044 |  | 91.30634 | lines
57.9386 |  | 91.40972 | lines
57.44926 |  | 91.51407 | lines
56.98609 |  | 91.62514 | lines
56.55499 |  | 91.69518 | lines
56.035 |  | 91.80571 | lines
55.55208 |  | 91.91238 | lines
55.14426 |  | 92.02932 | lines
54.7085 |  | 92.12912 | lines
54.2067 |  | 92.20949 | lines
53.79949 |  | 92.33106 | lines
53.33554 |  | 92.40522 | lines
52.97205 |  | 92.49469 | lines
52.37965 |  | 92.58384 | lines
51.9519 |  | 92.72055 | lines
51.54882 |  | 92.78419 | lines
51.09154 |  | 92.89159 | lines
50.56691 |  | 93.00001 | lines
50.16844 |  | 93.11075 | lines
49.78648 |  | 93.18451 | lines
49.27306 |  | 93.30813 | lines
48.92182 |  | 93.4259 | lines
48.46364 |  | 93.51738 | lines
48.03416 |  | 93.57741 | lines
47.60044 |  | 93.70414 | lines
47.14817 |  | 93.7605 | lines
46.70793 |  | 93.92618 | lines
46.3209 |  | 94.00344 | lines
45.92022 |  | 94.08172 | lines
45.47944 |  | 94.18024 | lines
45.04094 |  | 94.30785 | lines
44.63364 |  | 94.393 | lines
44.22278 |  | 94.50875 | lines
43.8777 |  | 94.59174 | lines
43.45519 |  | 94.71163 | lines
43.00488 |  | 94.79912 | lines
42.57282 |  | 94.89174 | lines
42.2028 |  | 95.01568 | lines
41.85568 |  | 95.09957 | lines
41.40616 |  | 95.20874 | lines
41.00266 |  | 95.27709 | lines
40.54111 |  | 95.41515 | lines
40.31769 |  | 95.50116 | lines
39.8146 |  | 95.57745 | lines
39.41204 |  | 95.70134 | lines
39.1457 |  | 95.80381 | lines
38.6925 |  | 95.88066 | lines
38.24526 |  | 96.00824 | lines
37.9383 |  | 96.1008 | lines
37.52554 |  | 96.18341 | lines
37.17339 |  | 96.30492 | lines
36.87332 |  | 96.4137 | lines
36.43655 |  | 96.50262 | lines
36.05568 |  | 96.59969 | lines
35.74738 |  | 96.69879 | lines
35.37864 |  | 96.84238 | lines
35.05976 |  | 96.89849 | lines
34.684 |  | 97.00344 | lines
34.29652 |  | 97.11316 | lines
33.94846 |  | 97.2087 | lines
33.64638 |  | 97.28637 | lines
33.30792 |  | 97.39511 | lines
32.9804 |  | 97.50338 | lines
32.6359 |  | 97.5961 | lines
32.30094 |  | 97.70395 | lines
31.95834 |  | 97.78641 | lines
31.60928 |  | 97.91056 | lines
31.32632 |  | 98.0072 | lines
30.9582 |  | 98.11804 | lines
30.67291 |  | 98.18438 | lines
30.34234 |  | 98.31059 | lines
30.02988 |  | 98.4167 | lines
29.73396 |  | 98.51612 | lines
29.44794 |  | 98.60212 | lines
29.14548 |  | 98.71043 | lines
28.85595 |  | 98.83041 | lines
28.551 |  | 98.89266 | lines
28.22158 |  | 99.02753 | lines
27.99662 |  | 99.09384 | lines
27.65492 |  | 99.21258 | lines
27.36528 |  | 99.30421 | lines
27.12544 |  | 99.39047 | lines
26.84075 |  | 99.49251 | lines
26.49238 |  | 99.60434 | lines
26.24624 |  | 99.71641 | lines
25.9591 |  | 99.76958 | lines
25.72375 |  | 99.89194 | lines
25.44216 |  | 100.0161 | lines
25.1385 |  | 100.1114 | lines
24.88847 |  | 100.2107 | lines
24.5854 |  | 100.2954 | lines
24.35822 |  | 100.4158 | lines
24.11911 |  | 100.4897 | lines
23.8163 |  | 100.5956 | lines
23.5667 |  | 100.6761 | lines
23.36652 |  | 100.7832 | lines
23.05204 |  | 100.8868 | lines
22.8067 |  | 100.9977 | lines
22.6 |  | 101.1002 | lines
22.37218 |  | 101.1884 | lines
22.12291 |  | 101.2782 | lines
21.87832 |  | 101.4125 | lines
21.72305 |  | 101.4662 | lines
21.40076 |  | 101.598 | lines
21.25674 |  | 101.7235 | lines
21.00431 |  | 101.7839 | lines
20.74978 |  | 101.9055 | lines
20.4888 |  | 101.9806 | lines
20.2717 |  | 102.134 | lines
20.1023 |  | 102.2098 | lines
19.83457 |  | 102.3071 | lines
19.66919 |  | 102.3951 | lines
19.44238 |  | 102.4871 | lines
19.24758 |  | 102.5998 | lines
19.03455 |  | 102.6987 | lines
18.8649 |  | 102.8009 | lines
18.64501 |  | 102.9088 | lines
18.43097 |  | 103.0012 | lines
18.23038 |  | 103.0949 | lines
18.07941 |  | 103.2103 | lines
17.88397 |  | 103.3228 | lines
17.67869 |  | 103.3952 | lines
17.53895 |  | 103.4736 | lines
17.39503 |  | 103.5751 | lines
17.08414 |  | 103.6937 | lines
16.95099 |  | 103.8107 | lines
16.77689 |  | 103.9212 | lines
16.62007 |  | 104.0071 | lines
16.42174 |  | 104.1324 | lines
16.23252 |  | 104.212 | lines
16.07018 |  | 104.3204 | lines
15.90546 |  | 104.4023 | lines
15.74506 |  | 104.5343 | lines
15.5559 |  | 104.606 | lines
15.43989 |  | 104.7204 | lines
15.2116 |  | 104.8047 | lines
15.08208 |  | 104.9102 | lines
14.9271 |  | 104.9704 | lines
14.81527 |  | 105.095 | lines
14.59304 |  | 105.1934 | lines
14.43614 |  | 105.3279 | lines
14.30187 |  | 105.4128 | lines
14.1293 |  | 105.5108 | lines
14.03744 |  | 105.6209 | lines
13.87814 |  | 105.7162 | lines
13.73026 |  | 105.807 | lines
13.60906 |  | 105.8743 | lines
13.43559 |  | 106.0275 | lines
13.32097 |  | 106.0937 | lines
13.19109 |  | 106.1764 | lines
13.00944 |  | 106.2896 | lines
12.912 |  | 106.3769 | lines
12.72665 |  | 106.5086 | lines
12.66626 |  | 106.6023 | lines
12.52106 |  | 106.7166 | lines
12.35858 |  | 106.8049 | lines
12.24164 |  | 106.9132 | lines
12.12993 |  | 107.0181 | lines
12.02024 |  | 107.128 | lines
11.90486 |  | 107.1958 | lines
11.78209 |  | 107.3072 | lines
11.60802 |  | 107.4003 | lines
11.53579 |  | 107.532 | lines
11.47152 |  | 107.6148 | lines
11.32739 |  | 107.6995 | lines
11.20588 |  | 107.8153 | lines
11.07903 |  | 107.8982 | lines
10.98918 |  | 108.0066 | lines
10.89667 |  | 108.1024 | lines
10.76583 |  | 108.236 | lines
10.65318 |  | 108.2982 | lines
10.51295 |  | 108.4001 | lines
10.44959 |  | 108.5052 | lines
10.33636 |  | 108.6217 | lines
10.26571 |  | 108.7001 | lines
10.19923 |  | 108.8058 | lines
10.02172 |  | 108.9052 | lines
9.951926 |  | 108.9898 | lines
9.854812 |  | 109.0722 | lines
9.767618 |  | 109.216 | lines
9.679653 |  | 109.3009 | lines
9.583736 |  | 109.4134 | lines
9.516194 |  | 109.4996 | lines
9.387485 |  | 109.6004 | lines
9.322571 |  | 109.7024 | lines
9.174028 |  | 109.7908 | lines
9.09779 |  | 109.9199 | lines
9.016624 |  | 109.9985 | lines
8.927598 |  | 110.1005 | lines
8.8442 |  | 110.2332 | lines
8.785469 |  | 110.2999 | lines
8.667179 |  | 110.4187 | lines
8.586999 |  | 110.5274 | lines
8.532569 |  | 110.6117 | lines
8.457953 |  | 110.7034 | lines
8.362316 |  | 110.7974 | lines
8.293136 |  | 110.8981 | lines
8.154884 |  | 111.0008 | lines
8.124889 |  | 111.0739 | lines
8.044849 |  | 111.185 | lines
7.9995 |  | 111.3007 | lines
7.883168 |  | 111.4307 | lines
7.87374 |  | 111.5046 | lines
7.719121 |  | 111.5749 | lines
7.677229 |  | 111.692 | lines
7.622888 |  | 111.809 | lines
7.540557 |  | 111.9142 | lines
7.462139 |  | 111.9925 | lines
7.413434 |  | 112.119 | lines
7.321137 |  | 112.1919 | lines
7.313702 |  | 112.3049 | lines
7.166316 |  | 112.3988 | lines
7.160247 |  | 112.4896 | lines
7.146597 |  | 112.6183 | lines
7.041329 |  | 112.7202 | lines
6.908814 |  | 112.8128 | lines
6.858062 |  | 112.925 | lines
6.828995 |  | 113.0106 | lines
6.755597 |  | 113.1156 | lines
6.758072 |  | 113.1918 | lines
6.650439 |  | 113.3062 | lines
6.614755 |  | 113.3997 | lines
6.567482 |  | 113.5044 | lines
6.434033 |  | 113.6293 | lines
6.396339 |  | 113.7415 | lines
6.308031 |  | 113.8384 | lines
6.250998 |  | 113.9412 | lines
6.15682 |  | 114.035 | lines
6.207906 |  | 114.1414 | lines
6.175481 |  | 114.2221 | lines
6.048375 |  | 114.3304 | lines
6.002049 |  | 114.4338 | lines
5.954836 |  | 114.51 | lines
5.89833 |  | 114.6135 | lines
5.888546 |  | 114.7269 | lines
5.780634 |  | 114.8398 | lines
5.719809 |  | 114.964 | lines
5.702016 |  | 115.0282 | lines
5.599018 |  | 115.1427 | lines
5.604148 |  | 115.2528 | lines
5.52557 |  | 115.2269 | lines
5.509222 |  | 115.394 | lines
5.451528 |  | 115.4948 | lines
5.366581 |  | 115.6503 | lines
5.377217 |  | 115.6956 | lines
5.256966 |  | 115.8394 | lines
5.260246 |  | 115.9537 | lines
5.290924 |  | 116.0361 | lines
5.187446 |  | 116.1299 | lines
5.134463 |  | 116.2376 | lines
5.105392 |  | 116.3274 | lines
5.050134 |  | 116.4358 | lines
4.982366 |  | 116.5395 | lines
5.007338 |  | 116.6264 | lines
5.000342 |  | 116.7525 | lines
4.942114 |  | 116.8292 | lines
4.917446 |  | 116.9391 | lines
4.889226 |  | 117.0451 | lines
4.767748 |  | 117.1504 | lines
4.795422 |  | 117.2453 | lines
4.697937 |  | 117.3648 | lines
4.714463 |  | 117.4545 | lines
4.697172 |  | 117.531 | lines
4.624108 |  | 117.6646 | lines
4.627124 |  | 117.7393 | lines
4.514833 |  | 117.8346 | lines
4.482211 |  | 117.9454 | lines
4.472406 |  | 118.0406 | lines
4.434473 |  | 118.1643 | lines
4.393276 |  | 118.2468 | lines
4.364653 |  | 118.3571 | lines
4.32857 |  | 118.4315 | lines
4.248407 |  | 118.5352 | lines
4.243748 |  | 118.661 | lines
4.2148 |  | 118.7627 | lines
4.21004 |  | 118.8698 | lines
4.12109 |  | 118.9681 | lines
4.083855 |  | 119.0265 | lines
4.120844 |  | 119.1336 | lines
4.063661 |  | 119.2501 | lines
4.034212 |  | 119.3595 | lines
3.979447 |  | 119.441 | lines
3.99451 |  | 119.5634 | lines
3.914169 |  | 119.6509 | lines
3.888288 |  | 119.7818 | lines
3.913192 |  | 119.8109 | lines
3.888796 |  | 119.9933 | lines
3.865704 |  | 120.0584 | lines
3.782475 |  | 120.1613 | lines
3.757405 |  | 120.2665 | lines
3.731685 |  | 120.3549 | lines
3.783176 |  | 120.4535 | lines
3.679645 |  | 120.5489 | lines
3.636698 |  | 120.682 | lines
3.58544 |  | 120.7994 | lines
3.681618 |  | 120.8866 | lines
3.615268 |  | 120.9675 | lines
3.552526 |  | 121.0559 | lines
3.537252 |  | 121.1886 | lines
3.559149 |  | 121.286 | lines
3.519309 |  | 121.3953 | lines
3.54689 |  | 121.4891 | lines
3.46077 |  | 121.5905 | lines
3.441091 |  | 121.6745 | lines
3.439134 |  | 121.7783 | lines
3.407228 |  | 121.8967 | lines
3.344057 |  | 122.0136 | lines
3.351162 |  | 122.0811 | lines
3.336042 |  | 122.2081 | lines
3.257968 |  | 122.3146 | lines
3.253674 |  | 122.4252 | lines
3.247563 |  | 122.507 | lines
3.226094 |  | 122.5758 | lines
3.201451 |  | 122.696 | lines
3.184847 |  | 122.7728 | lines
3.19801 |  | 122.8706 | lines
3.137894 |  | 122.9764 | lines
3.128156 |  | 123.0526 | lines
3.093863 |  | 123.169 | lines
3.060556 |  | 123.2657 | lines
3.075736 |  | 123.3656 | lines
3.06744 |  | 123.4651 | lines
3.005892 |  | 123.5649 | lines
2.991565 |  | 123.67 | lines
2.957822 |  | 123.7861 | lines
2.931956 |  | 123.8845 | lines
2.91823 |  | 123.9873 | lines
2.913086 |  | 124.0903 | lines
2.932746 |  | 124.203 | lines
2.898468 |  | 124.2898 | lines
2.873972 |  | 124.4064 | lines
2.847992 |  | 124.5197 | lines
2.815341 |  | 124.6189 | lines
2.833924 |  | 124.7051 | lines
2.797815 |  | 124.8202 | lines
2.810328 |  | 124.9147 | lines
2.748684 |  | 125.0197 | lines
2.742246 |  | 125.1542 | lines
2.695044 |  | 125.2254 | lines
2.662642 |  | 125.3024 | lines
2.689617 |  | 125.4096 | lines
2.647711 |  | 125.5324 | lines
2.663335 |  | 125.613 | lines
2.629928 |  | 125.7087 | lines
2.58477 |  | 125.8175 | lines
2.588519 |  | 125.9177 | lines
2.564574 |  | 126.0176 | lines
2.578742 |  | 126.1412 | lines
2.52963 |  | 126.2043 | lines
2.524456 |  | 126.3004 | lines
2.608703 |  | 126.4098 | lines
2.498072 |  | 126.4893 | lines
2.505739 |  | 126.6094 | lines
2.506984 |  | 126.714 | lines
2.479913 |  | 126.8126 | lines
2.483006 |  | 126.9321 | lines
2.42867 |  | 127.0218 | lines
2.423665 |  | 127.1354 | lines
2.430223 |  | 127.2464 | lines
2.408434 |  | 127.352 | lines
2.398468 |  | 127.4802 | lines
2.350613 |  | 127.5433 | lines
2.345707 |  | 127.6625 | lines
2.358518 |  | 127.7594 | lines
2.34173 |  | 127.8462 | lines
2.360834 |  | 127.9687 | lines
2.288169 |  | 128.0448 | lines
2.259959 |  | 128.166 | lines
2.290551 |  | 128.2703 | lines
2.28224 |  | 128.3472 | lines
2.264483 |  | 128.4813 | lines
2.212968 |  | 128.5582 | lines
2.205668 |  | 128.6699 | lines
2.246327 |  | 128.7699 | lines
2.219092 |  | 128.854 | lines
2.16904 |  | 128.9854 | lines
2.225982 |  | 129.072 | lines
2.196384 |  | 129.1502 | lines
2.227614 |  | 129.2964 | lines
2.229554 |  | 129.3847 | lines
2.170705 |  | 129.4715 | lines
2.14874 |  | 129.582 | lines
2.116734 |  | 129.673 | lines
2.098688 |  | 129.7739 | lines
2.071385 |  | 129.8893 | lines
2.06969 |  | 129.9863 | lines
2.057396 |  | 130.1013 | lines
2.063851 |  | 130.181 | lines
2.022366 |  | 130.2834 | lines
2.036567 |  | 130.4165 | lines
2.025508 |  | 130.4936 | lines
2.017049 |  | 130.5858 | lines
2.030303 |  | 130.6817 | lines
2.062474 |  | 130.7817 | lines
2.000968 |  | 130.9086 | lines
2.006926 |  | 130.9836 | lines
1.948007 |  | 131.0903 | lines
1.946932 |  | 131.2118 | lines
1.964608 |  | 131.2973 | lines
1.897861 |  | 131.4212 | lines
1.929503 |  | 131.5284 | lines
1.88053 |  | 131.6262 | lines
1.929202 |  | 131.7172 | lines
1.904898 |  | 131.8523 | lines
1.896032 |  | 131.9483 | lines
1.867396 |  | 132.0569 | lines
1.891453 |  | 132.1452 | lines
1.879755 |  | 132.2611 | lines
1.860844 |  | 132.3839 | lines
1.882544 |  | 132.4832 | lines
1.876551 |  | 132.587 | lines
1.859125 |  | 132.6838 | lines
1.818552 |  | 132.7922 | lines
1.793819 |  | 132.9227 | lines
1.793139 |  | 133.0061 | lines
1.763895 |  | 133.0669 | lines
1.740911 |  | 133.1817 | lines
1.741191 |  | 133.3076 | lines
1.730255 |  | 133.4186 | lines
1.735604 |  | 133.4915 | lines
1.766738 |  | 133.5931 | lines
1.739693 |  | 133.68 | lines
1.751306 |  | 133.7949 | lines
1.765099 |  | 133.8763 | lines
1.697678 |  | 133.9908 | lines
1.719464 |  | 134.1306 | lines
1.698401 |  | 134.1973 | lines
1.729252 |  | 134.3321 | lines
1.682263 |  | 134.4088 | lines
1.67363 |  | 134.5228 | lines
1.66725 |  | 134.6306 | lines
1.615552 |  | 134.7539 | lines
1.685349 |  | 134.844 | lines
1.684791 |  | 134.9599 | lines
1.669519 |  | 135.0452 | lines
1.64465 |  | 135.1676 | lines
1.630026 |  | 135.2018 | lines
1.592337 |  | 135.3552 | lines
1.625427 |  | 135.4512 | lines
1.580814 |  | 135.5243 | lines
1.559402 |  | 135.6516 | lines
1.560089 |  | 135.756 | lines
1.551987 |  | 135.8469 | lines
1.574688 |  | 135.9555 | lines
1.556339 |  | 136.0542 | lines
1.555513 |  | 136.1454 | lines
1.5445 |  | 136.2552 | lines
1.554116 |  | 136.3574 | lines
1.517084 |  | 136.4464 | lines
1.54968 |  | 136.5546 | lines
1.522111 |  | 136.6742 | lines
1.569094 |  | 136.7694 | lines
1.55678 |  | 136.8731 | lines
1.515245 |  | 136.9535 | lines
1.53813 |  | 137.0689 | lines
1.519742 |  | 137.1879 | lines
1.491975 |  | 137.2677 | lines
1.495546 |  | 137.3836 | lines
1.458442 |  | 137.4582 | lines
1.494244 |  | 137.5914 | lines
1.501083 |  | 137.7034 | lines
1.454642 |  | 137.7653 | lines
1.45296 |  | 137.9162 | lines
1.461495 |  | 138.0123 | lines
1.4442 |  | 138.1072 | lines
1.45119 |  | 138.2109 | lines
1.47303 |  | 138.3176 | lines
1.45642 |  | 138.4246 | lines
1.462826 |  | 138.5405 | lines
1.402112 |  | 138.6334 | lines
1.423367 |  | 138.7166 | lines
1.400312 |  | 138.8382 | lines
1.388252 |  | 138.9016 | lines
1.399726 |  | 139.0061 | lines
1.398948 |  | 139.1309 | lines
1.389361 |  | 139.222 | lines
1.357152 |  | 139.3208 | lines
1.37335 |  | 139.4675 | lines
1.377183 |  | 139.532 | lines
1.390994 |  | 139.6353 | lines
1.358425 |  | 139.7438 | lines
1.313065 |  | 139.8745 | lines
1.368898 |  | 139.9786 | lines
1.338178 |  | 140.0863 | lines
1.32712 |  | 140.1438 | lines
1.359909 |  | 140.2696 | lines
1.3292 |  | 140.3763 | lines
1.332692 |  | 140.4343 | lines
1.32072 |  | 140.5783 | lines
1.353844 |  | 140.664 | lines
1.326321 |  | 140.781 | lines
1.375239 |  | 140.8869 | lines
1.301543 |  | 140.9982 | lines
1.265818 |  | 141.0881 | lines
1.25265 |  | 141.197 | lines
1.265835 |  | 141.3128 | lines
1.292058 |  | 141.4102 | lines
1.240929 |  | 141.4939 | lines
1.260624 |  | 141.6047 | lines
1.251206 |  | 141.6949 | lines
1.251054 |  | 141.791 | lines
1.286736 |  | 141.887 | lines
1.274357 |  | 141.9901 | lines
1.251072 |  | 142.0894 | lines
1.226916 |  | 142.2092 | lines
1.279974 |  | 142.3182 | lines
1.207478 |  | 142.3994 | lines
1.234185 |  | 142.5034 | lines
1.149224 |  | 142.635 | lines
1.245874 |  | 142.7176 | lines
1.206941 |  | 142.8591 | lines
1.190134 |  | 142.9474 | lines
1.208404 |  | 143.0611 | lines
1.182802 |  | 143.1257 | lines
1.16586 |  | 143.213 | lines
1.170893 |  | 143.3608 | lines
1.20267 |  | 143.4386 | lines
1.173605 |  | 143.5437 | lines
1.17382 |  | 143.637 | lines
1.134832 |  | 143.7415 | lines
1.177264 |  | 143.8538 | lines
1.186801 |  | 143.9363 | lines
1.141315 |  | 144.068 | lines
1.140812 |  | 144.1752 | lines
1.154697 |  | 144.2629 | lines
1.177909 |  | 144.3422 | lines
1.138022 |  | 144.5132 | lines
1.162758 |  | 144.5891 | lines
1.147718 |  | 144.6976 | lines
1.121787 |  | 144.798 | lines
1.125234 |  | 144.9044 | lines
1.106732 |  | 144.9986 | lines
1.16847 |  | 145.1085 | lines
1.124772 |  | 145.1898 | lines
1.111306 |  | 145.3002 | lines
1.073019 |  | 145.4049 | lines
1.149911 |  | 145.5093 | lines
1.074923 |  | 145.5982 | lines
1.108088 |  | 145.707 | lines
1.111912 |  | 145.8028 | lines
1.1024 |  | 145.8981 | lines
1.051508 |  | 146.01 | lines
1.09372 |  | 146.1356 | lines
1.053737 |  | 146.227 | lines
1.059538 |  | 146.3267 | lines
1.029575 |  | 146.4241 | lines
1.024658 |  | 146.5259 | lines
1.039149 |  | 146.6072 | lines
1.017318 |  | 146.7152 | lines
1.034063 |  | 146.7977 | lines
1.020232 |  | 146.9209 | lines
0.9985859 |  | 147.0351 | lines
1.050852 |  | 147.12 | lines
1.026926 |  | 147.2408 | lines
1.024587 |  | 147.3447 | lines
1.037994 |  | 147.4373 | lines
0.9615441 |  | 147.5362 | lines
0.9667151 |  | 147.6355 | lines
0.9959991 |  | 147.7479 | lines
0.9950082 |  | 147.8484 | lines
1.020671 |  | 147.9445 | lines
1.007276 |  | 148.027 | lines
0.9514894 |  | 148.1619 | lines
1.011866 |  | 148.2616 | lines
1.008352 |  | 148.3511 | lines
0.9971785 |  | 148.466 | lines
0.9992566 |  | 148.5588 | lines
0.9722309 |  | 148.6906 | lines
0.9880836 |  | 148.7742 | lines
0.9448382 |  | 148.8701 | lines
0.9730799 |  | 148.9666 | lines
0.9494232 |  | 149.0922 | lines
0.9567884 |  | 149.1711 | lines
0.9318769 |  | 149.2913 | lines
0.9717136 |  | 149.4008 | lines
1.014695 |  | 149.5012 | lines
0.9785141 |  | 149.5903 | lines
0.9457468 |  | 149.7133 | lines
0.9421343 |  | 149.8066 | lines
0.9606847 |  | 149.9011 | lines
0.9699957 |  | 150.0076 | lines
0.9430343 |  | 150.0825 | lines
0.9337401 |  | 150.1858 | lines
0.9280656 |  | 150.2998 | lines
0.9010126 |  | 150.4304 | lines
0.9294947 |  | 150.5229 | lines
0.8965476 |  | 150.6356 | lines
0.9115035 |  | 150.738 | lines
0.89586 |  | 150.842 | lines
0.9434658 |  | 150.922 | lines
0.9353988 |  | 151.0376 | lines
0.9553381 |  | 151.1488 | lines
0.9523686 |  | 151.2472 | lines
0.9055162 |  | 151.3602 | lines
0.8950962 |  | 151.4546 | lines
0.9426068 |  | 151.5481 | lines
0.9041082 |  | 151.6208 | lines
0.9121125 |  | 151.7299 | lines
0.8688649 |  | 151.8241 | lines
0.9232422 |  | 151.9778 | lines
0.898183 |  | 152.0584 | lines
0.890947 |  | 152.1713 | lines
0.9075384 |  | 152.2628 | lines
0.9054559 |  | 152.3667 | lines
0.8593694 |  | 152.4551 | lines
0.82682 |  | 152.5584 | lines
0.8755754 |  | 152.6604 | lines
0.8469837 |  | 152.7703 | lines
0.9042426 |  | 152.8701 | lines
0.8721965 |  | 152.9851 | lines
0.8518902 |  | 153.0841 | lines
0.8826975 |  | 153.2093 | lines
0.8943572 |  | 153.2713 | lines
0.8948601 |  | 153.3925 | lines
0.8044334 |  | 153.4843 | lines
0.9065424 |  | 153.5907 | lines
0.8295389 |  | 153.6877 | lines
0.8318359 |  | 153.7881 | lines
0.8475251 |  | 153.8912 | lines
0.8214894 |  | 153.9983 | lines
0.8282632 |  | 154.0987 | lines
0.8325828 |  | 154.2094 | lines
0.8623134 |  | 154.2805 | lines
0.8297176 |  | 154.4064 | lines
0.8424116 |  | 154.5184 | lines
0.8689262 |  | 154.6246 | lines
0.8111905 |  | 154.6982 | lines
0.8396081 |  | 154.8039 | lines
0.8108532 |  | 154.9136 | lines
0.8498826 |  | 155.0165 | lines
0.817386 |  | 155.0881 | lines
0.8357734 |  | 155.2163 | lines
0.8352081 |  | 155.285 | lines
0.8521824 |  | 155.3838 | lines
0.8070618 |  | 155.5106 | lines
0.833733 |  | 155.5821 | lines
0.7959254 |  | 155.71 | lines
0.7560478 |  | 155.8325 | lines
0.7887086 |  | 155.9123 | lines
0.8389912 |  | 156.0073 | lines
0.7891064 |  | 156.1324 | lines
0.7757196 |  | 156.2331 | lines
0.788218 |  | 156.3129 | lines
0.7855474 |  | 156.4054 | lines
0.7832153 |  | 156.5242 | lines
0.8045631 |  | 156.6186 | lines
0.781206 |  | 156.7173 | lines
0.7998257 |  | 156.8284 | lines
0.8047468 |  | 156.9296 | lines
0.8019843 |  | 157.0568 | lines
0.815427 |  | 157.1701 | lines
0.8234034 |  | 157.2419 | lines
0.7707792 |  | 157.325 | lines
0.7834392 |  | 157.443 | lines
0.7667522 |  | 157.5327 | lines
0.7750782 |  | 157.6414 | lines
0.7609828 |  | 157.7292 | lines
0.7479508 |  | 157.8466 | lines
0.754289 |  | 157.9667 | lines
0.7781968 |  | 158.0468 | lines
0.8061925 |  | 158.1644 | lines
0.7566064 |  | 158.2589 | lines
0.7750268 |  | 158.3556 | lines

## TD
Tan delta | Estimate (*) | Temperature (°C) | Line Type
0.32791 |  | -0.4600816 | lines
0.328865 |  | -0.4547727 | lines
0.328873 |  | -0.4687244 | lines
0.3286224 |  | -0.4826884 | lines
0.3286553 |  | -0.469899 | lines
0.3289347 |  | -0.4567928 | lines
0.3294741 |  | -0.4436136 | lines
0.3291199 |  | -0.4872846 | lines
0.3296806 |  | -0.4876199 | lines
0.3295281 |  | -0.5311697 | lines
0.3304575 |  | -0.4975273 | lines
0.3304856 |  | -0.477601 | lines
0.3304514 |  | -0.5110856 | lines
0.3306482 |  | -0.5222872 | lines
0.3309311 |  | -0.4917218 | lines
0.3315196 |  | -0.4835739 | lines
0.3318648 |  | -0.476128 | lines
0.3312566 |  | -0.4667728 | lines
0.331572 |  | -0.460012 | lines
0.3321253 |  | -0.4766646 | lines
0.3325774 |  | -0.4528562 | lines
0.3319566 |  | -0.4607475 | lines
0.3321681 |  | -0.4521402 | lines
0.3323853 |  | -0.4444488 | lines
0.3327342 |  | -0.4484128 | lines
0.333443 |  | -0.4368137 | lines
0.3332295 |  | -0.4068267 | lines
0.3329098 |  | -0.4075047 | lines
0.333209 |  | -0.4277187 | lines
0.3338522 |  | -0.3995261 | lines
0.3333804 |  | -0.3917346 | lines
0.333925 |  | -0.3920276 | lines
0.3343605 |  | -0.3786972 | lines
0.3348068 |  | -0.3642387 | lines
0.3344675 |  | -0.356911 | lines
0.3342205 |  | -0.3388503 | lines
0.3346578 |  | -0.3274207 | lines
0.3345317 |  | -0.3428475 | lines
0.3353028 |  | -0.3147714 | lines
0.33548 |  | -0.3161034 | lines
0.3349645 |  | -0.2735606 | lines
0.3353169 |  | -0.2597514 | lines
0.3354337 |  | -0.2528998 | lines
0.3360192 |  | -0.2560022 | lines
0.3358802 |  | -0.2719534 | lines
0.3358512 |  | -0.2631812 | lines
0.3357376 |  | -0.2337241 | lines
0.3361632 |  | -0.2325687 | lines
0.336906 |  | -0.2161081 | lines
0.3364914 |  | -0.2056949 | lines
0.3367772 |  | -0.2127663 | lines
0.3366593 |  | -0.1887993 | lines
0.3368728 |  | -0.1960116 | lines
0.3371294 |  | -0.183313 | lines
0.3374728 |  | -0.1629061 | lines
0.337474 |  | -0.1400658 | lines
0.3373196 |  | -0.1515593 | lines
0.3375517 |  | -0.1393865 | lines
0.3372546 |  | -0.1389468 | lines
0.3373724 |  | -0.1254606 | lines
0.3378191 |  | -0.1365042 | lines
0.3380352 |  | -0.1174587 | lines
0.3386682 |  | -0.1024498 | lines
0.3383287 |  | -0.1129764 | lines
0.3382375 |  | -0.09922309 | lines
0.3381434 |  | -0.1049995 | lines
0.3387189 |  | -0.07211297 | lines
0.3388429 |  | -0.06835884 | lines
0.3388874 |  | -0.08661834 | lines
0.3388035 |  | -0.06912876 | lines
0.3387288 |  | -0.06920044 | lines
0.339235 |  | -0.05302018 | lines
0.3394872 |  | -0.06370127 | lines
0.3392659 |  | -0.05949929 | lines
0.3388558 |  | -0.04551715 | lines
0.3395425 |  | -0.03522098 | lines
0.3397403 |  | -0.04134465 | lines
0.3399425 |  | -0.0419228 | lines
0.3394658 |  | -0.03822891 | lines
0.3395078 |  | -0.02943851 | lines
0.3400602 |  | -0.02394194 | lines
0.3401068 |  | -0.03575032 | lines
0.3403714 |  | -0.01854244 | lines
0.340425 |  | -0.01430984 | lines
0.3406063 |  | -0.01339625 | lines
0.3402648 |  | 0.003501457 | lines
0.3400764 |  | -0.01995714 | lines
0.3403763 |  | -0.0099103 | lines
0.340308 |  | 0.003050816 | lines
0.3410041 |  | 0.002196788 | lines
0.3408778 |  | -0.0051001 | lines
0.3411255 |  | -0.01053944 | lines
0.3415139 |  | -0.0014932 | lines
0.3412794 |  | 0.002451284 | lines
0.3410034 |  | -0.01265972 | lines
0.340918 |  | -0.0061545 | lines
0.3413478 |  | -0.0039092 | lines
0.3417556 |  | -0.01508226 | lines
0.3416393 |  | 0.004027266 | lines
0.3415607 |  | -0.00079269 | lines
0.3414481 |  | 0.005729229 | lines
0.3415425 |  | 0.002415612 | lines
0.3419635 |  | 0.01977968 | lines
0.3421142 |  | 0.01031041 | lines
0.3419953 |  | 0.000583966 | lines
0.3417325 |  | 0.01480802 | lines
0.3418812 |  | 0.02240144 | lines
0.3424878 |  | 0.009554559 | lines
0.3426876 |  | 0.006712965 | lines
0.342464 |  | 0.01544299 | lines
0.3421912 |  | 0.02027212 | lines
0.3420925 |  | 0.01209376 | lines
0.3425586 |  | 0.01872911 | lines
0.3427676 |  | 0.02398367 | lines
0.3429414 |  | 0.005988262 | lines
0.3433235 |  | -0.00042403 | lines
0.3431675 |  | 0.01751692 | lines
0.3430494 |  | 0.01660948 | lines
0.3428828 |  | 0.02063449 | lines
0.342824 |  | 0.009542328 | lines
0.3429458 |  | -0.00061744 | lines
0.3431505 |  | 0.01139451 | lines
0.3433768 |  | 0.009314038 | lines
0.343673 |  | 0.01994704 | lines
0.3433441 |  | 0.02571752 | lines
0.3430958 |  | 0.0284082 | lines
0.3432934 |  | 0.02121958 | lines
0.3436588 |  | 0.01666016 | lines
0.3440603 |  | 0.01356542 | lines
0.3437688 |  | 0.0309825 | lines
0.3437649 |  | 0.02428289 | lines
0.343812 |  | 0.03034648 | lines
0.3435713 |  | 0.03847802 | lines
0.3437305 |  | 0.03119657 | lines
0.3443269 |  | 0.01762317 | lines
0.3444194 |  | 0.01663059 | lines
0.344164 |  | 0.022724 | lines
0.3438754 |  | 0.02352436 | lines
0.3439878 |  | 0.03030924 | lines
0.3443402 |  | 0.03416311 | lines
0.3444514 |  | 0.04248104 | lines
0.3446463 |  | 0.03009595 | lines
0.3448691 |  | 0.0281768 | lines
0.3449899 |  | 0.01257262 | lines
0.3449176 |  | 0.01817438 | lines
0.3448408 |  | 0.01228597 | lines
0.3447224 |  | 0.02708568 | lines
0.3445009 |  | 0.03026018 | lines
0.344748 |  | 0.0150641 | lines
0.3446653 |  | 0.03348037 | lines
0.3446696 |  | 0.02353181 | lines
0.3447526 |  | 0.02287104 | lines
0.3453627 |  | 0.0314842 | lines
0.3455453 |  | 0.0325527 | lines
0.3448837 |  | 0.02651119 | lines
0.3447244 |  | 0.03401444 | lines
0.3452002 |  | 0.01902719 | lines
0.3457068 |  | 0.03828816 | lines
0.345471 |  | 0.02472198 | lines
0.3453734 |  | 0.02601934 | lines
0.3452674 |  | 0.02888791 | lines
0.3453011 |  | 0.04299616 | lines
0.3459509 |  | 0.0352641 | lines
0.345845 |  | 0.03105781 | lines
0.345491 |  | 0.016298 | lines
0.3453644 |  | 0.01611685 | lines
0.345591 |  | 0.01770559 | lines
0.3460626 |  | 0.01165394 | lines
0.3462949 |  | 0.02755919 | lines
0.3460522 |  | 0.02466323 | lines
0.3459636 |  | 0.0102777 | lines
0.3457042 |  | 0.0257289 | lines
0.3454502 |  | 0.03940337 | lines
0.3456774 |  | 0.0167922 | lines
0.345993 |  | 0.01193291 | lines
0.3461242 |  | 0.01177989 | lines
0.3464049 |  | 0.009898755 | lines
0.3466454 |  | 0.02657213 | lines
0.3466055 |  | 0.01354039 | lines
0.3462298 |  | 0.01659207 | lines
0.3459915 |  | 0.02015698 | lines
0.346271 |  | 0.02129077 | lines
0.3466235 |  | 0.02717869 | lines
0.3467274 |  | 0.02038236 | lines
0.3467616 |  | 0.01297676 | lines
0.3464476 |  | 0.01705818 | lines
0.3463912 |  | 0.02103904 | lines
0.3463279 |  | 0.008620118 | lines
0.3467911 |  | 0.00420432 | lines
0.3469431 |  | 0.01641096 | lines
0.3469633 |  | 0.02039889 | lines
0.346698 |  | 0.02121723 | lines
0.3464063 |  | 0.02224077 | lines
0.3465555 |  | 0.02688674 | lines
0.3469845 |  | 0.02449131 | lines
0.3472758 |  | 0.02356358 | lines
0.3473842 |  | 0.03991493 | lines
0.3475376 |  | 0.02079309 | lines
0.3472219 |  | 0.0185393 | lines
0.3467926 |  | 0.02477521 | lines
0.3468422 |  | 0.02927764 | lines
0.3470838 |  | 0.04308269 | lines
0.3470047 |  | 0.05771865 | lines
0.3468939 |  | 0.07470918 | lines
0.347118 |  | 0.1023951 | lines
0.3476644 |  | 0.1422756 | lines
0.3476138 |  | 0.1733791 | lines
0.3472178 |  | 0.220823 | lines
0.3472583 |  | 0.2680944 | lines
0.3469581 |  | 0.3171249 | lines
0.3473894 |  | 0.358727 | lines
0.3477372 |  | 0.4049152 | lines
0.3471962 |  | 0.4630741 | lines
0.3471753 |  | 0.5368214 | lines
0.3470782 |  | 0.6022454 | lines
0.3471044 |  | 0.66295 | lines
0.3476428 |  | 0.7373312 | lines
0.3474388 |  | 0.7944465 | lines
0.3470197 |  | 0.8774041 | lines
0.3469586 |  | 0.9597858 | lines
0.3470131 |  | 1.036782 | lines
0.3469808 |  | 1.105999 | lines
0.3470269 |  | 1.171193 | lines
0.347372 |  | 1.253186 | lines
0.3474656 |  | 1.329416 | lines
0.3471261 |  | 1.409896 | lines
0.346865 |  | 1.499456 | lines
0.3467968 |  | 1.584915 | lines
0.3467168 |  | 1.665608 | lines
0.346661 |  | 1.761483 | lines
0.3465618 |  | 1.849035 | lines
0.346637 |  | 1.945901 | lines
0.3468529 |  | 2.03267 | lines
0.347065 |  | 2.120166 | lines
0.3467018 |  | 2.201194 | lines
0.3463488 |  | 2.292206 | lines
0.3462655 |  | 2.380226 | lines
0.346329 |  | 2.482481 | lines
0.3464746 |  | 2.565106 | lines
0.346555 |  | 2.647156 | lines
0.3463338 |  | 2.740918 | lines
0.3459973 |  | 2.830342 | lines
0.3457907 |  | 2.915258 | lines
0.3460288 |  | 3.020264 | lines
0.3463126 |  | 3.114128 | lines
0.346049 |  | 3.203516 | lines
0.3455954 |  | 3.295104 | lines
0.3454153 |  | 3.379331 | lines
0.345486 |  | 3.469926 | lines
0.3455202 |  | 3.564958 | lines
0.3456715 |  | 3.655757 | lines
0.3456238 |  | 3.756915 | lines
0.3454739 |  | 3.84254 | lines
0.3452241 |  | 3.933914 | lines
0.344937 |  | 4.003169 | lines
0.3446674 |  | 4.094148 | lines
0.3445664 |  | 4.193516 | lines
0.3446438 |  | 4.284395 | lines
0.3446724 |  | 4.375134 | lines
0.3447074 |  | 4.45935 | lines
0.3447183 |  | 4.544519 | lines
0.3446915 |  | 4.647034 | lines
0.3445002 |  | 4.774443 | lines
0.3440808 |  | 4.849199 | lines
0.3437202 |  | 4.96733 | lines
0.3436301 |  | 5.056789 | lines
0.3436722 |  | 5.13955 | lines
0.3435715 |  | 5.225234 | lines
0.3436508 |  | 5.332106 | lines
0.3437297 |  | 5.42719 | lines
0.3431694 |  | 5.523678 | lines
0.3427874 |  | 5.628308 | lines
0.3428236 |  | 5.71077 | lines
0.3427342 |  | 5.805302 | lines
0.34266 |  | 5.910969 | lines
0.342855 |  | 6.000105 | lines
0.3425555 |  | 6.10872 | lines
0.342083 |  | 6.197129 | lines
0.3418944 |  | 6.295371 | lines
0.3417837 |  | 6.391086 | lines
0.3414934 |  | 6.495666 | lines
0.3414088 |  | 6.58764 | lines
0.34155 |  | 6.70385 | lines
0.3416344 |  | 6.820651 | lines
0.3413818 |  | 6.90414 | lines
0.341194 |  | 7.021455 | lines
0.3409265 |  | 7.12378 | lines
0.3405782 |  | 7.196645 | lines
0.3402441 |  | 7.340882 | lines
0.3401492 |  | 7.394459 | lines
0.340036 |  | 7.538559 | lines
0.3397053 |  | 7.626105 | lines
0.3393824 |  | 7.704782 | lines
0.3394553 |  | 7.772903 | lines
0.3395542 |  | 7.80849 | lines
0.3394626 |  | 7.906662 | lines
0.3391478 |  | 7.988965 | lines
0.338756 |  | 8.103919 | lines
0.3382869 |  | 8.193562 | lines
0.3381554 |  | 8.259259 | lines
0.3383176 |  | 8.398575 | lines
0.3381985 |  | 8.473561 | lines
0.337834 |  | 8.567157 | lines
0.3374469 |  | 8.667456 | lines
0.3370226 |  | 8.782376 | lines
0.3370434 |  | 8.909272 | lines
0.3372538 |  | 9.046528 | lines
0.3368 |  | 9.109036 | lines
0.3363574 |  | 9.231861 | lines
0.3361347 |  | 9.370239 | lines
0.3358728 |  | 9.468999 | lines
0.3356659 |  | 9.615578 | lines
0.3356312 |  | 9.727368 | lines
0.335729 |  | 9.843837 | lines
0.3355047 |  | 9.990319 | lines
0.335017 |  | 10.12618 | lines
0.3348155 |  | 10.23693 | lines
0.3345684 |  | 10.37437 | lines
0.3342485 |  | 10.47144 | lines
0.3338272 |  | 10.57945 | lines
0.3337424 |  | 10.67116 | lines
0.3337185 |  | 10.80373 | lines
0.333625 |  | 10.88898 | lines
0.3336983 |  | 10.9855 | lines
0.3334334 |  | 11.07971 | lines
0.3330618 |  | 11.17875 | lines
0.3327158 |  | 11.29837 | lines
0.3322756 |  | 11.36477 | lines
0.3319872 |  | 11.50173 | lines
0.332048 |  | 11.59671 | lines
0.3320238 |  | 11.67373 | lines
0.3319812 |  | 11.7895 | lines
0.3317016 |  | 11.87331 | lines
0.3314109 |  | 11.95882 | lines
0.3310359 |  | 12.05383 | lines
0.3305579 |  | 12.15129 | lines
0.3302914 |  | 12.2458 | lines
0.3302213 |  | 12.3542 | lines
0.3302334 |  | 12.41837 | lines
0.3301374 |  | 12.53251 | lines
0.330091 |  | 12.60459 | lines
0.3297112 |  | 12.73197 | lines
0.3294148 |  | 12.83396 | lines
0.3290578 |  | 12.93193 | lines
0.3286375 |  | 13.02061 | lines
0.32834 |  | 13.11676 | lines
0.3283804 |  | 13.21661 | lines
0.3284478 |  | 13.30863 | lines
0.3282686 |  | 13.42553 | lines
0.3278407 |  | 13.51545 | lines
0.327614 |  | 13.58717 | lines
0.3272339 |  | 13.68914 | lines
0.3268368 |  | 13.7975 | lines
0.3266578 |  | 13.87583 | lines
0.326675 |  | 13.95814 | lines
0.3265468 |  | 14.08209 | lines
0.3264515 |  | 14.17929 | lines
0.3259961 |  | 14.27931 | lines
0.325697 |  | 14.36508 | lines
0.3253381 |  | 14.47657 | lines
0.325024 |  | 14.56859 | lines
0.3249702 |  | 14.67695 | lines
0.3250206 |  | 14.76366 | lines
0.3247692 |  | 14.87296 | lines
0.3242478 |  | 14.98756 | lines
0.3239205 |  | 15.07654 | lines
0.3238032 |  | 15.14434 | lines
0.3236746 |  | 15.23181 | lines
0.3236114 |  | 15.34138 | lines
0.3233171 |  | 15.42553 | lines
0.3229713 |  | 15.53076 | lines
0.3225692 |  | 15.62614 | lines
0.3222274 |  | 15.74229 | lines
0.3221002 |  | 15.83284 | lines
0.3219808 |  | 15.94264 | lines
0.3218322 |  | 16.02302 | lines
0.3217421 |  | 16.12094 | lines
0.3215314 |  | 16.22147 | lines
0.3212469 |  | 16.3165 | lines
0.3208824 |  | 16.43631 | lines
0.3205525 |  | 16.528 | lines
0.3201972 |  | 16.63252 | lines
0.3198266 |  | 16.7123 | lines
0.3196466 |  | 16.82601 | lines
0.3195984 |  | 16.91169 | lines
0.319489 |  | 17.01518 | lines
0.3193336 |  | 17.11691 | lines
0.3189902 |  | 17.23211 | lines
0.3186035 |  | 17.32736 | lines
0.3181622 |  | 17.42384 | lines
0.3179631 |  | 17.5229 | lines
0.3178865 |  | 17.61259 | lines
0.3178259 |  | 17.72584 | lines
0.3176214 |  | 17.8067 | lines
0.317248 |  | 17.92139 | lines
0.3168718 |  | 18.01228 | lines
0.3165202 |  | 18.11686 | lines
0.3161994 |  | 18.22962 | lines
0.3160162 |  | 18.32748 | lines
0.3159861 |  | 18.4378 | lines
0.315772 |  | 18.54418 | lines
0.3156575 |  | 18.64291 | lines
0.3153656 |  | 18.72705 | lines
0.3151815 |  | 18.84838 | lines
0.3148308 |  | 18.93996 | lines
0.3144718 |  | 19.04488 | lines
0.3141602 |  | 19.15796 | lines
0.3137766 |  | 19.26159 | lines
0.3135452 |  | 19.34988 | lines
0.3132977 |  | 19.441 | lines
0.313207 |  | 19.55774 | lines
0.3130701 |  | 19.66083 | lines
0.3129056 |  | 19.76262 | lines
0.3125618 |  | 19.85973 | lines
0.3121654 |  | 19.93574 | lines
0.3118551 |  | 20.04713 | lines
0.3117185 |  | 20.13087 | lines
0.3116439 |  | 20.23456 | lines
0.3113292 |  | 20.34478 | lines
0.3108446 |  | 20.41682 | lines
0.3105674 |  | 20.55782 | lines
0.3104881 |  | 20.66318 | lines
0.310344 |  | 20.76126 | lines
0.3101636 |  | 20.84289 | lines
0.3097522 |  | 20.97576 | lines
0.3093574 |  | 21.06537 | lines
0.3090558 |  | 21.14532 | lines
0.3090461 |  | 21.27767 | lines
0.3089179 |  | 21.36403 | lines
0.308691 |  | 21.46956 | lines
0.3082961 |  | 21.56639 | lines
0.3079531 |  | 21.65174 | lines
0.3077041 |  | 21.74209 | lines
0.3074008 |  | 21.85918 | lines
0.3071365 |  | 21.92487 | lines
0.3068819 |  | 22.06824 | lines
0.306743 |  | 22.1414 | lines
0.3065924 |  | 22.27402 | lines
0.3064277 |  | 22.3497 | lines
0.306061 |  | 22.45871 | lines
0.305708 |  | 22.5813 | lines
0.3054247 |  | 22.65216 | lines
0.3052098 |  | 22.78367 | lines
0.3049697 |  | 22.86084 | lines
0.3048824 |  | 22.95573 | lines
0.3046596 |  | 23.0256 | lines
0.3042116 |  | 23.20708 | lines
0.3038769 |  | 23.23628 | lines
0.3037067 |  | 23.3871 | lines
0.3035822 |  | 23.45674 | lines
0.303431 |  | 23.55408 | lines
0.3031414 |  | 23.65741 | lines
0.3027494 |  | 23.75619 | lines
0.3024027 |  | 23.85478 | lines
0.302147 |  | 23.96042 | lines
0.302053 |  | 24.05358 | lines
0.3019062 |  | 24.15157 | lines
0.3016676 |  | 24.26292 | lines
0.301378 |  | 24.35653 | lines
0.3010807 |  | 24.46984 | lines
0.3007758 |  | 24.5639 | lines
0.3004295 |  | 24.66386 | lines
0.3001632 |  | 24.76094 | lines
0.2998716 |  | 24.83225 | lines
0.2997056 |  | 24.96597 | lines
0.2994841 |  | 25.03976 | lines
0.2992919 |  | 25.12685 | lines
0.2990839 |  | 25.23799 | lines
0.298961 |  | 25.33744 | lines
0.2987036 |  | 25.45024 | lines
0.2983307 |  | 25.52947 | lines
0.297942 |  | 25.64154 | lines
0.2976358 |  | 25.70007 | lines
0.2974739 |  | 25.84582 | lines
0.2974665 |  | 25.92234 | lines
0.2971512 |  | 25.99785 | lines
0.296802 |  | 26.10484 | lines
0.296449 |  | 26.22586 | lines
0.2961614 |  | 26.34552 | lines
0.2959205 |  | 26.4129 | lines
0.2957084 |  | 26.53208 | lines
0.2956826 |  | 26.61804 | lines
0.2954457 |  | 26.7522 | lines
0.2950402 |  | 26.8318 | lines
0.2946409 |  | 26.93348 | lines
0.2943508 |  | 27.0443 | lines
0.294136 |  | 27.11445 | lines
0.2938992 |  | 27.21 | lines
0.2935833 |  | 27.3301 | lines
0.2934153 |  | 27.4343 | lines
0.2932162 |  | 27.53674 | lines
0.2930808 |  | 27.6253 | lines
0.2929375 |  | 27.74284 | lines
0.2925638 |  | 27.80422 | lines
0.292151 |  | 27.90984 | lines
0.2918808 |  | 28.01019 | lines
0.2915872 |  | 28.11858 | lines
0.291333 |  | 28.2074 | lines
0.2911747 |  | 28.31228 | lines
0.2910572 |  | 28.41088 | lines
0.2907549 |  | 28.52117 | lines
0.2903623 |  | 28.6133 | lines
0.2899906 |  | 28.73941 | lines
0.289751 |  | 28.81502 | lines
0.2896002 |  | 28.91273 | lines
0.2895649 |  | 28.97993 | lines
0.2891944 |  | 29.14298 | lines
0.2888282 |  | 29.22782 | lines
0.2884498 |  | 29.31588 | lines
0.2882064 |  | 29.42059 | lines
0.288007 |  | 29.53566 | lines
0.2877858 |  | 29.64458 | lines
0.2876167 |  | 29.69756 | lines
0.2873732 |  | 29.8284 | lines
0.2871772 |  | 29.94735 | lines
0.286843 |  | 30.01644 | lines
0.2864776 |  | 30.1367 | lines
0.2861368 |  | 30.25294 | lines
0.2859037 |  | 30.31505 | lines
0.2856479 |  | 30.44848 | lines
0.2853742 |  | 30.51956 | lines
0.2852704 |  | 30.63322 | lines
0.2851156 |  | 30.73768 | lines
0.28478 |  | 30.8236 | lines
0.2843674 |  | 30.9529 | lines
0.2840397 |  | 31.00918 | lines
0.2838142 |  | 31.14453 | lines
0.2836391 |  | 31.24109 | lines
0.2834838 |  | 31.33728 | lines
0.2831894 |  | 31.4607 | lines
0.2827787 |  | 31.54685 | lines
0.282516 |  | 31.62278 | lines
0.2822715 |  | 31.73802 | lines
0.2821256 |  | 31.8236 | lines
0.2819008 |  | 31.91608 | lines
0.2815342 |  | 32.02449 | lines
0.2811525 |  | 32.13081 | lines
0.2808809 |  | 32.18636 | lines
0.2807027 |  | 32.33924 | lines
0.2805375 |  | 32.39509 | lines
0.2803094 |  | 32.5458 | lines
0.280006 |  | 32.60698 | lines
0.2796284 |  | 32.73129 | lines
0.2793721 |  | 32.81111 | lines
0.2790563 |  | 32.89002 | lines
0.2788186 |  | 33.007 | lines
0.2785186 |  | 33.09862 | lines
0.2782762 |  | 33.20648 | lines
0.2780972 |  | 33.30512 | lines
0.2778538 |  | 33.41672 | lines
0.2775346 |  | 33.51972 | lines
0.277207 |  | 33.61186 | lines
0.2768781 |  | 33.71163 | lines
0.276643 |  | 33.81455 | lines
0.2763989 |  | 33.92968 | lines
0.2762433 |  | 33.99614 | lines
0.275901 |  | 34.13281 | lines
0.2755594 |  | 34.19751 | lines
0.2753082 |  | 34.32588 | lines
0.275068 |  | 34.41069 | lines
0.2748208 |  | 34.49928 | lines
0.2745254 |  | 34.61672 | lines
0.2742346 |  | 34.7007 | lines
0.2739341 |  | 34.83636 | lines
0.2736904 |  | 34.90714 | lines
0.2734776 |  | 35.01411 | lines
0.2731371 |  | 35.10894 | lines
0.2728821 |  | 35.22284 | lines
0.2725441 |  | 35.32283 | lines
0.272305 |  | 35.40244 | lines
0.272024 |  | 35.5183 | lines
0.2718014 |  | 35.61595 | lines
0.2715483 |  | 35.70598 | lines
0.2712363 |  | 35.80897 | lines
0.2709827 |  | 35.91238 | lines
0.270656 |  | 36.00736 | lines
0.2703311 |  | 36.10538 | lines
0.2700358 |  | 36.2406 | lines
0.2697674 |  | 36.32738 | lines
0.2695449 |  | 36.42558 | lines
0.2692932 |  | 36.52805 | lines
0.2689838 |  | 36.63471 | lines
0.268763 |  | 36.74345 | lines
0.2684522 |  | 36.82598 | lines
0.2680986 |  | 36.92179 | lines
0.2678598 |  | 37.00576 | lines
0.2676065 |  | 37.1725 | lines
0.2673414 |  | 37.23769 | lines
0.2670226 |  | 37.35884 | lines
0.2667427 |  | 37.4614 | lines
0.2665641 |  | 37.54805 | lines
0.2662208 |  | 37.6591 | lines
0.2659142 |  | 37.73435 | lines
0.2656224 |  | 37.84309 | lines
0.26533 |  | 37.94737 | lines
0.2650516 |  | 38.05027 | lines
0.2648766 |  | 38.14309 | lines
0.2646106 |  | 38.25538 | lines
0.2643036 |  | 38.33777 | lines
0.263994 |  | 38.4651 | lines
0.2637324 |  | 38.5606 | lines
0.2633496 |  | 38.67456 | lines
0.2631434 |  | 38.74237 | lines
0.262838 |  | 38.83918 | lines
0.2625614 |  | 38.935 | lines
0.2622834 |  | 39.04016 | lines
0.2620795 |  | 39.14785 | lines
0.2617285 |  | 39.2511 | lines
0.2614967 |  | 39.35722 | lines
0.2612625 |  | 39.46629 | lines
0.2609332 |  | 39.544 | lines
0.2606658 |  | 39.64802 | lines
0.2603155 |  | 39.7675 | lines
0.2600817 |  | 39.82988 | lines
0.2597797 |  | 39.9506 | lines
0.2595633 |  | 40.02986 | lines
0.2592429 |  | 40.14119 | lines
0.2589086 |  | 40.23591 | lines
0.2586292 |  | 40.33954 | lines
0.2583983 |  | 40.41166 | lines
0.258126 |  | 40.51928 | lines
0.2578237 |  | 40.62826 | lines
0.2575189 |  | 40.74041 | lines
0.2572011 |  | 40.83246 | lines
0.2569525 |  | 40.90958 | lines
0.2566621 |  | 41.02364 | lines
0.256361 |  | 41.12735 | lines
0.2560997 |  | 41.22119 | lines
0.2558278 |  | 41.30686 | lines
0.2555122 |  | 41.44617 | lines
0.2551801 |  | 41.51623 | lines
0.2549351 |  | 41.66172 | lines
0.2546322 |  | 41.73109 | lines
0.2544004 |  | 41.84274 | lines
0.2540841 |  | 41.96057 | lines
0.2537853 |  | 42.04279 | lines
0.2534865 |  | 42.14207 | lines
0.2532123 |  | 42.20871 | lines
0.252881 |  | 42.31058 | lines
0.252622 |  | 42.4267 | lines
0.2523489 |  | 42.50092 | lines
0.2520633 |  | 42.63516 | lines
0.2517104 |  | 42.70574 | lines
0.2514382 |  | 42.80018 | lines
0.2510777 |  | 42.9088 | lines
0.250863 |  | 42.98871 | lines
0.2505491 |  | 43.1288 | lines
0.2502069 |  | 43.17996 | lines
0.2499236 |  | 43.34076 | lines
0.2496552 |  | 43.3985 | lines
0.2493686 |  | 43.52725 | lines
0.2490676 |  | 43.62206 | lines
0.2487532 |  | 43.7181 | lines
0.2484427 |  | 43.82474 | lines
0.2481155 |  | 43.91059 | lines
0.2478047 |  | 44.0233 | lines
0.2475225 |  | 44.10664 | lines
0.2472241 |  | 44.20034 | lines
0.2469549 |  | 44.29421 | lines
0.2466286 |  | 44.41035 | lines
0.2463444 |  | 44.50784 | lines
0.245949 |  | 44.59955 | lines
0.2456355 |  | 44.67748 | lines
0.2453253 |  | 44.78787 | lines
0.244976 |  | 44.87638 | lines
0.2447933 |  | 44.9895 | lines
0.2444684 |  | 45.0959 | lines
0.2440855 |  | 45.20851 | lines
0.2437318 |  | 45.30338 | lines
0.2434089 |  | 45.40978 | lines
0.2432154 |  | 45.52858 | lines
0.2428652 |  | 45.58976 | lines
0.2425136 |  | 45.69447 | lines
0.2420896 |  | 45.79902 | lines
0.241848 |  | 45.89824 | lines
0.2415022 |  | 45.99858 | lines
0.2412348 |  | 46.10761 | lines
0.2409174 |  | 46.19483 | lines
0.2405098 |  | 46.32862 | lines
0.2401674 |  | 46.39326 | lines
0.2397296 |  | 46.52368 | lines
0.2395676 |  | 46.61786 | lines
0.239234 |  | 46.71436 | lines
0.2389572 |  | 46.8064 | lines
0.238608 |  | 46.89994 | lines
0.2382048 |  | 47.00989 | lines
0.2377887 |  | 47.1173 | lines
0.2374834 |  | 47.20906 | lines
0.237078 |  | 47.31328 | lines
0.2367875 |  | 47.4248 | lines
0.236469 |  | 47.54416 | lines
0.2361622 |  | 47.62674 | lines
0.2358201 |  | 47.72105 | lines
0.2354312 |  | 47.81998 | lines
0.2350013 |  | 47.90811 | lines
0.2346832 |  | 48.01937 | lines
0.2343761 |  | 48.13188 | lines
0.2341002 |  | 48.21334 | lines
0.2336393 |  | 48.3405 | lines
0.2332389 |  | 48.4336 | lines
0.232889 |  | 48.52293 | lines
0.2326535 |  | 48.62796 | lines
0.2322369 |  | 48.7332 | lines
0.231832 |  | 48.82891 | lines
0.2313413 |  | 48.92034 | lines
0.231175 |  | 49.03044 | lines
0.2308315 |  | 49.12611 | lines
0.2304473 |  | 49.21969 | lines
0.2299668 |  | 49.32762 | lines
0.2296534 |  | 49.4003 | lines
0.2292555 |  | 49.50715 | lines
0.2288184 |  | 49.62108 | lines
0.2284656 |  | 49.71972 | lines
0.2280942 |  | 49.85135 | lines
0.2277797 |  | 49.93262 | lines
0.2273988 |  | 50.0292 | lines
0.226993 |  | 50.13418 | lines
0.2265694 |  | 50.23098 | lines
0.2261619 |  | 50.33842 | lines
0.2258526 |  | 50.43122 | lines
0.2253126 |  | 50.53052 | lines
0.2250512 |  | 50.6532 | lines
0.2246078 |  | 50.73157 | lines
0.2242555 |  | 50.8102 | lines
0.2238513 |  | 50.90678 | lines
0.223373 |  | 51.02728 | lines
0.2230214 |  | 51.11284 | lines
0.2226154 |  | 51.2009 | lines
0.2221596 |  | 51.32226 | lines
0.2218525 |  | 51.41868 | lines
0.2213713 |  | 51.52782 | lines
0.2209549 |  | 51.62824 | lines
0.2206176 |  | 51.70769 | lines
0.2201346 |  | 51.8176 | lines
0.2197054 |  | 51.91464 | lines
0.219237 |  | 52.01896 | lines
0.218885 |  | 52.1364 | lines
0.2184598 |  | 52.24106 | lines
0.2180051 |  | 52.33076 | lines
0.2175418 |  | 52.44668 | lines
0.2171951 |  | 52.53455 | lines
0.2167005 |  | 52.64324 | lines
0.2162222 |  | 52.72713 | lines
0.2157847 |  | 52.83166 | lines
0.2154112 |  | 52.91088 | lines
0.215001 |  | 53.01336 | lines
0.2144563 |  | 53.11055 | lines
0.2140448 |  | 53.1991 | lines
0.2135698 |  | 53.30794 | lines
0.2130853 |  | 53.41056 | lines
0.212582 |  | 53.49732 | lines
0.2121984 |  | 53.61414 | lines
0.211721 |  | 53.6879 | lines
0.2113524 |  | 53.79943 | lines
0.2108288 |  | 53.91416 | lines
0.2102563 |  | 53.97058 | lines
0.2098325 |  | 54.10144 | lines
0.2094034 |  | 54.181 | lines
0.2088351 |  | 54.30862 | lines
0.2084248 |  | 54.40337 | lines
0.2078728 |  | 54.52662 | lines
0.2073108 |  | 54.61552 | lines
0.2069444 |  | 54.73649 | lines
0.2064239 |  | 54.82139 | lines
0.205865 |  | 54.94341 | lines
0.2053316 |  | 55.03307 | lines
0.2048239 |  | 55.14858 | lines
0.204383 |  | 55.25213 | lines
0.2037811 |  | 55.34359 | lines
0.2033527 |  | 55.44701 | lines
0.2027058 |  | 55.53424 | lines
0.2022424 |  | 55.63471 | lines
0.2017377 |  | 55.73153 | lines
0.2011742 |  | 55.84038 | lines
0.2006821 |  | 55.95564 | lines
0.2000051 |  | 56.03875 | lines
0.1996337 |  | 56.1659 | lines
0.1990958 |  | 56.25644 | lines
0.198509 |  | 56.34261 | lines
0.1979967 |  | 56.45262 | lines
0.1974556 |  | 56.50235 | lines
0.1968942 |  | 56.62569 | lines
0.196463 |  | 56.7081 | lines
0.1957722 |  | 56.8338 | lines
0.1952593 |  | 56.92958 | lines
0.1946146 |  | 57.03313 | lines
0.1941178 |  | 57.14639 | lines
0.1935805 |  | 57.24129 | lines
0.1929724 |  | 57.29712 | lines
0.1924178 |  | 57.41266 | lines
0.1918873 |  | 57.48186 | lines
0.1912947 |  | 57.61701 | lines
0.1906927 |  | 57.6897 | lines
0.1899725 |  | 57.78582 | lines
0.1894974 |  | 57.89172 | lines
0.1889079 |  | 57.98646 | lines
0.1882322 |  | 58.08103 | lines
0.1877089 |  | 58.20127 | lines
0.1869875 |  | 58.28364 | lines
0.186503 |  | 58.41035 | lines
0.1858727 |  | 58.51039 | lines
0.1852165 |  | 58.61632 | lines
0.18467 |  | 58.70146 | lines
0.1840655 |  | 58.81548 | lines
0.1834486 |  | 58.92282 | lines
0.1827837 |  | 59.01002 | lines
0.1821593 |  | 59.12198 | lines
0.1816192 |  | 59.2017 | lines
0.180919 |  | 59.31974 | lines
0.1802945 |  | 59.40616 | lines
0.1796614 |  | 59.53403 | lines
0.179155 |  | 59.61738 | lines
0.1784099 |  | 59.73222 | lines
0.1778002 |  | 59.80702 | lines
0.1771429 |  | 59.90777 | lines
0.1765386 |  | 59.997 | lines
0.1759039 |  | 60.12662 | lines
0.1750653 |  | 60.21931 | lines
0.1745397 |  | 60.29403 | lines
0.1739611 |  | 60.40654 | lines
0.1732263 |  | 60.4998 | lines
0.1725647 |  | 60.58242 | lines
0.1719334 |  | 60.71287 | lines
0.1712256 |  | 60.77278 | lines
0.1706386 |  | 60.91526 | lines
0.1699266 |  | 61.00454 | lines
0.169265 |  | 61.11164 | lines
0.1686249 |  | 61.19741 | lines
0.1680215 |  | 61.32326 | lines
0.1673422 |  | 61.40317 | lines
0.1666219 |  | 61.50851 | lines
0.1659685 |  | 61.57608 | lines
0.1653197 |  | 61.72201 | lines
0.1644848 |  | 61.8102 | lines
0.1638596 |  | 61.90085 | lines
0.1631918 |  | 61.99276 | lines
0.1625869 |  | 62.10262 | lines
0.1618439 |  | 62.19775 | lines
0.1611221 |  | 62.27271 | lines
0.1604157 |  | 62.41386 | lines
0.1597347 |  | 62.517 | lines
0.1590844 |  | 62.6145 | lines
0.1584664 |  | 62.7261 | lines
0.1577307 |  | 62.81684 | lines
0.1570286 |  | 62.92214 | lines
0.1564134 |  | 63.00976 | lines
0.1556808 |  | 63.12075 | lines
0.1549942 |  | 63.20766 | lines
0.1542569 |  | 63.30095 | lines
0.153567 |  | 63.41524 | lines
0.1528756 |  | 63.49337 | lines
0.1521798 |  | 63.60551 | lines
0.1514654 |  | 63.70635 | lines
0.150778 |  | 63.81882 | lines
0.1501168 |  | 63.91512 | lines
0.1494009 |  | 64.00621 | lines
0.1487926 |  | 64.11094 | lines
0.1480111 |  | 64.20117 | lines
0.1473639 |  | 64.29868 | lines
0.1466993 |  | 64.40828 | lines
0.1459636 |  | 64.4939 | lines
0.1452669 |  | 64.59539 | lines
0.1445847 |  | 64.68643 | lines
0.1438809 |  | 64.80063 | lines
0.1431625 |  | 64.90012 | lines
0.1424366 |  | 64.9901 | lines
0.1418015 |  | 65.09494 | lines
0.141113 |  | 65.1989 | lines
0.1403593 |  | 65.30885 | lines
0.1397348 |  | 65.39574 | lines
0.1390369 |  | 65.48646 | lines
0.1383422 |  | 65.6056 | lines
0.1376346 |  | 65.71243 | lines
0.1369884 |  | 65.79676 | lines
0.1363438 |  | 65.89578 | lines
0.1357631 |  | 65.9899 | lines
0.1352501 |  | 66.10228 | lines
0.1346519 |  | 66.19468 | lines
0.1340197 |  | 66.30272 | lines
0.1333324 |  | 66.40588 | lines
0.1326907 |  | 66.47822 | lines
0.1320521 |  | 66.58745 | lines
0.1313419 |  | 66.71418 | lines
0.130721 |  | 66.78315 | lines
0.1300693 |  | 66.90398 | lines
0.129388 |  | 66.98695 | lines
0.1286404 |  | 67.09734 | lines
0.1279703 |  | 67.19432 | lines
0.127319 |  | 67.3025 | lines
0.1266754 |  | 67.38912 | lines
0.1260291 |  | 67.50464 | lines
0.125346 |  | 67.59549 | lines
0.1246824 |  | 67.69434 | lines
0.1240052 |  | 67.81342 | lines
0.1233672 |  | 67.88911 | lines
0.1227285 |  | 67.99839 | lines
0.1220576 |  | 68.09253 | lines
0.1213629 |  | 68.20007 | lines
0.1206822 |  | 68.31166 | lines
0.1200744 |  | 68.40234 | lines
0.1194544 |  | 68.50202 | lines
0.1188012 |  | 68.60634 | lines
0.1182222 |  | 68.72888 | lines
0.1175482 |  | 68.80094 | lines
0.116872 |  | 68.90176 | lines
0.116256 |  | 69.01616 | lines
0.1155527 |  | 69.09178 | lines
0.1149609 |  | 69.2065 | lines
0.1143098 |  | 69.32239 | lines
0.1136746 |  | 69.3972 | lines
0.1130523 |  | 69.51829 | lines
0.1125091 |  | 69.5867 | lines
0.1118628 |  | 69.69974 | lines
0.1112199 |  | 69.81392 | lines
0.1105488 |  | 69.92 | lines
0.1099411 |  | 70.02738 | lines
0.1093507 |  | 70.10289 | lines
0.1087543 |  | 70.21201 | lines
0.1081055 |  | 70.33081 | lines
0.1075108 |  | 70.39993 | lines
0.1069264 |  | 70.52298 | lines
0.1063308 |  | 70.61114 | lines
0.1057467 |  | 70.69751 | lines
0.1051529 |  | 70.82142 | lines
0.1045351 |  | 70.90447 | lines
0.1039426 |  | 71.00571 | lines
0.1032916 |  | 71.08218 | lines
0.1027184 |  | 71.17456 | lines
0.1021015 |  | 71.27038 | lines
0.1014949 |  | 71.39208 | lines
0.1009057 |  | 71.50189 | lines
0.1003105 |  | 71.58174 | lines
0.09973922 |  | 71.6987 | lines
0.09917225 |  | 71.78801 | lines
0.09858055 |  | 71.89395 | lines
0.09805422 |  | 72.00819 | lines
0.09738476 |  | 72.09514 | lines
0.09680726 |  | 72.20312 | lines
0.09622586 |  | 72.2896 | lines
0.09569366 |  | 72.39812 | lines
0.09506369 |  | 72.48466 | lines
0.09447106 |  | 72.59576 | lines
0.09395416 |  | 72.706 | lines
0.09337809 |  | 72.8179 | lines
0.09284647 |  | 72.89135 | lines
0.09228553 |  | 73.00589 | lines
0.09164601 |  | 73.07331 | lines
0.09113166 |  | 73.18674 | lines
0.09050665 |  | 73.28106 | lines
0.08997769 |  | 73.36722 | lines
0.08938972 |  | 73.4859 | lines
0.08884064 |  | 73.57547 | lines
0.08824194 |  | 73.7027 | lines
0.0876608 |  | 73.78429 | lines
0.08727232 |  | 73.88741 | lines
0.08655747 |  | 73.9946 | lines
0.08599764 |  | 74.08166 | lines
0.08548888 |  | 74.17121 | lines
0.08495316 |  | 74.30762 | lines
0.08436374 |  | 74.3802 | lines
0.08386425 |  | 74.52366 | lines
0.08332001 |  | 74.60974 | lines
0.082787 |  | 74.69421 | lines
0.08224922 |  | 74.8055 | lines
0.08170452 |  | 74.89306 | lines
0.08116096 |  | 74.99675 | lines
0.08060984 |  | 75.07602 | lines
0.08009474 |  | 75.20938 | lines
0.07953126 |  | 75.2813 | lines
0.07897926 |  | 75.39068 | lines
0.0784852 |  | 75.49782 | lines
0.07791722 |  | 75.59228 | lines
0.0774362 |  | 75.69056 | lines
0.07685294 |  | 75.80375 | lines
0.07634604 |  | 75.91394 | lines
0.07579487 |  | 76.01745 | lines
0.07530399 |  | 76.09879 | lines
0.07477019 |  | 76.1935 | lines
0.07422795 |  | 76.31122 | lines
0.07372694 |  | 76.39394 | lines
0.07318926 |  | 76.5142 | lines
0.07268164 |  | 76.61868 | lines
0.07214946 |  | 76.7021 | lines
0.07167136 |  | 76.81 | lines
0.07114756 |  | 76.92499 | lines
0.07066856 |  | 76.97192 | lines
0.07011804 |  | 77.1196 | lines
0.06960621 |  | 77.20256 | lines
0.06910908 |  | 77.295 | lines
0.06860507 |  | 77.41511 | lines
0.0680722 |  | 77.49678 | lines
0.06759906 |  | 77.60556 | lines
0.06709172 |  | 77.71869 | lines
0.06657493 |  | 77.82399 | lines
0.06612694 |  | 77.90669 | lines
0.06563364 |  | 78.0357 | lines
0.0651312 |  | 78.10053 | lines
0.06462886 |  | 78.22476 | lines
0.06416611 |  | 78.31714 | lines
0.06367552 |  | 78.42421 | lines
0.06320618 |  | 78.5387 | lines
0.06272984 |  | 78.6156 | lines
0.06227418 |  | 78.73455 | lines
0.06180505 |  | 78.80734 | lines
0.0612868 |  | 78.9108 | lines
0.06082256 |  | 79.02469 | lines
0.06034175 |  | 79.11637 | lines
0.05989094 |  | 79.20816 | lines
0.0593945 |  | 79.30322 | lines
0.05891038 |  | 79.40853 | lines
0.05841536 |  | 79.50849 | lines
0.05798297 |  | 79.62394 | lines
0.05750426 |  | 79.7019 | lines
0.05706344 |  | 79.8106 | lines
0.05657545 |  | 79.91912 | lines
0.05615515 |  | 79.9997 | lines
0.055685 |  | 80.10935 | lines
0.05522916 |  | 80.2124 | lines
0.05476938 |  | 80.30603 | lines
0.05433945 |  | 80.39599 | lines
0.05387638 |  | 80.50872 | lines
0.05341492 |  | 80.60851 | lines
0.05297004 |  | 80.70855 | lines
0.05252324 |  | 80.78766 | lines
0.05207163 |  | 80.88421 | lines
0.05161762 |  | 80.96861 | lines
0.05117842 |  | 81.1113 | lines
0.0507291 |  | 81.17782 | lines
0.05031163 |  | 81.2829 | lines
0.04988078 |  | 81.37168 | lines
0.04943876 |  | 81.49294 | lines
0.0489817 |  | 81.62849 | lines
0.04855422 |  | 81.67834 | lines
0.0481232 |  | 81.83865 | lines
0.04771344 |  | 81.87808 | lines
0.04728228 |  | 82.01986 | lines
0.04686408 |  | 82.09975 | lines
0.04648052 |  | 82.19872 | lines
0.04605874 |  | 82.32262 | lines
0.0456535 |  | 82.39765 | lines
0.04522564 |  | 82.53012 | lines
0.04480294 |  | 82.59719 | lines
0.0444193 |  | 82.68546 | lines
0.04397633 |  | 82.819 | lines
0.04359364 |  | 82.90839 | lines
0.04319766 |  | 82.98664 | lines
0.04279428 |  | 83.10534 | lines
0.04240076 |  | 83.21919 | lines
0.04198788 |  | 83.33024 | lines
0.04161385 |  | 83.40968 | lines
0.041232 |  | 83.5188 | lines
0.04083069 |  | 83.64834 | lines
0.04046381 |  | 83.7272 | lines
0.04008035 |  | 83.81656 | lines
0.03971292 |  | 83.93491 | lines
0.0393288 |  | 84.01728 | lines
0.0389564 |  | 84.09944 | lines
0.03857482 |  | 84.19319 | lines
0.03817148 |  | 84.29955 | lines
0.03782288 |  | 84.40038 | lines
0.03747321 |  | 84.49688 | lines
0.03708817 |  | 84.617 | lines
0.03670008 |  | 84.70782 | lines
0.03635102 |  | 84.79389 | lines
0.03598765 |  | 84.89722 | lines
0.03562373 |  | 84.98119 | lines
0.03527731 |  | 85.07126 | lines
0.03491397 |  | 85.17876 | lines
0.0345409 |  | 85.26319 | lines
0.03417876 |  | 85.40305 | lines
0.03384462 |  | 85.46649 | lines
0.03349638 |  | 85.59509 | lines
0.03315051 |  | 85.68988 | lines
0.03278918 |  | 85.79528 | lines
0.03245117 |  | 85.87957 | lines
0.03211695 |  | 86.01337 | lines
0.03179512 |  | 86.07566 | lines
0.03145549 |  | 86.19675 | lines
0.03113598 |  | 86.31318 | lines
0.03080016 |  | 86.401 | lines
0.03048511 |  | 86.50356 | lines
0.03017461 |  | 86.59674 | lines
0.02982862 |  | 86.71825 | lines
0.02953267 |  | 86.80525 | lines
0.02920623 |  | 86.91816 | lines
0.02888225 |  | 87.00294 | lines
0.02858138 |  | 87.07444 | lines
0.0282847 |  | 87.18496 | lines
0.02796525 |  | 87.2892 | lines
0.02764472 |  | 87.39406 | lines
0.0273471 |  | 87.52125 | lines
0.02705143 |  | 87.61331 | lines
0.02674451 |  | 87.70887 | lines
0.02645693 |  | 87.78882 | lines
0.02615539 |  | 87.91652 | lines
0.025871 |  | 87.98961 | lines
0.02557842 |  | 88.10062 | lines
0.02527788 |  | 88.20882 | lines
0.02501341 |  | 88.29407 | lines
0.02472891 |  | 88.41202 | lines
0.02442116 |  | 88.50458 | lines
0.0241697 |  | 88.61176 | lines
0.02389266 |  | 88.73209 | lines
0.02361892 |  | 88.81305 | lines
0.02335117 |  | 88.89928 | lines
0.02308183 |  | 89.01981 | lines
0.02282302 |  | 89.11894 | lines
0.02254726 |  | 89.21872 | lines
0.02229683 |  | 89.32228 | lines
0.02205335 |  | 89.41001 | lines
0.02178874 |  | 89.53009 | lines
0.0215442 |  | 89.63453 | lines
0.02130645 |  | 89.71681 | lines
0.02104912 |  | 89.82919 | lines
0.02080259 |  | 89.91121 | lines
0.02055545 |  | 90.00543 | lines
0.02030568 |  | 90.12134 | lines
0.02007256 |  | 90.22214 | lines
0.01984749 |  | 90.30551 | lines
0.01961035 |  | 90.41486 | lines
0.01936046 |  | 90.50204 | lines
0.01912257 |  | 90.61216 | lines
0.01889706 |  | 90.67422 | lines
0.01868502 |  | 90.79496 | lines
0.01845791 |  | 90.90753 | lines
0.01823004 |  | 90.96593 | lines
0.01800547 |  | 91.10006 | lines
0.01778038 |  | 91.19649 | lines
0.01756573 |  | 91.30634 | lines
0.01736111 |  | 91.40972 | lines
0.01714811 |  | 91.51407 | lines
0.016942 |  | 91.62514 | lines
0.01673938 |  | 91.69518 | lines
0.01653702 |  | 91.80571 | lines
0.01632051 |  | 91.91238 | lines
0.01611897 |  | 92.02932 | lines
0.01593705 |  | 92.12912 | lines
0.01574324 |  | 92.20949 | lines
0.01554441 |  | 92.33106 | lines
0.01536281 |  | 92.40522 | lines
0.01517505 |  | 92.49469 | lines
0.01499935 |  | 92.58384 | lines
0.0147984 |  | 92.72055 | lines
0.01460445 |  | 92.78419 | lines
0.01443673 |  | 92.89159 | lines
0.01424307 |  | 93.00001 | lines
0.01406524 |  | 93.11075 | lines
0.01389689 |  | 93.18451 | lines
0.01372155 |  | 93.30813 | lines
0.01354438 |  | 93.4259 | lines
0.0133868 |  | 93.51738 | lines
0.01322156 |  | 93.57741 | lines
0.01304842 |  | 93.70414 | lines
0.01287447 |  | 93.7605 | lines
0.01271359 |  | 93.92618 | lines
0.01255801 |  | 94.00344 | lines
0.01240213 |  | 94.08172 | lines
0.0122454 |  | 94.18024 | lines
0.01207816 |  | 94.30785 | lines
0.01192945 |  | 94.393 | lines
0.011778 |  | 94.50875 | lines
0.01163072 |  | 94.59174 | lines
0.01149087 |  | 94.71163 | lines
0.01134308 |  | 94.79912 | lines
0.01120073 |  | 94.89174 | lines
0.01103976 |  | 95.01568 | lines
0.01090955 |  | 95.09957 | lines
0.0107767 |  | 95.20874 | lines
0.01063726 |  | 95.27709 | lines
0.01049511 |  | 95.41515 | lines
0.01036852 |  | 95.50116 | lines
0.01023955 |  | 95.57745 | lines
0.01009246 |  | 95.70134 | lines
0.009967678 |  | 95.80381 | lines
0.00984158 |  | 95.88066 | lines
0.009707864 |  | 96.00824 | lines
0.009584418 |  | 96.1008 | lines
0.009462025 |  | 96.18341 | lines
0.009347678 |  | 96.30492 | lines
0.009229566 |  | 96.4137 | lines
0.009106266 |  | 96.50262 | lines
0.008997078 |  | 96.59969 | lines
0.00887065 |  | 96.69879 | lines
0.008763676 |  | 96.84238 | lines
0.008651616 |  | 96.89849 | lines
0.008552375 |  | 97.00344 | lines
0.008432945 |  | 97.11316 | lines
0.008324451 |  | 97.2087 | lines
0.008220661 |  | 97.28637 | lines
0.008118891 |  | 97.39511 | lines
0.008005902 |  | 97.50338 | lines
0.007910813 |  | 97.5961 | lines
0.007815964 |  | 97.70395 | lines
0.007708526 |  | 97.78641 | lines
0.007608838 |  | 97.91056 | lines
0.00750916 |  | 98.0072 | lines
0.007414639 |  | 98.11804 | lines
0.007323648 |  | 98.18438 | lines
0.007231332 |  | 98.31059 | lines
0.007144288 |  | 98.4167 | lines
0.007054036 |  | 98.51612 | lines
0.006959784 |  | 98.60212 | lines
0.006888809 |  | 98.71043 | lines
0.006792338 |  | 98.83041 | lines
0.006708858 |  | 98.89266 | lines
0.006627161 |  | 99.02753 | lines
0.006541 |  | 99.09384 | lines
0.006463239 |  | 99.21258 | lines
0.006378402 |  | 99.30421 | lines
0.006299296 |  | 99.39047 | lines
0.006221676 |  | 99.49251 | lines
0.006139014 |  | 99.60434 | lines
0.006058364 |  | 99.71641 | lines
0.005992618 |  | 99.76958 | lines
0.005915103 |  | 99.89194 | lines
0.005843855 |  | 100.0161 | lines
0.005774807 |  | 100.1114 | lines
0.005703828 |  | 100.2107 | lines
0.005635944 |  | 100.2954 | lines
0.005551853 |  | 100.4158 | lines
0.005495518 |  | 100.4897 | lines
0.00542548 |  | 100.5956 | lines
0.005356094 |  | 100.6761 | lines
0.005288744 |  | 100.7832 | lines
0.005232219 |  | 100.8868 | lines
0.005163604 |  | 100.9977 | lines
0.005100062 |  | 101.1002 | lines
0.005044272 |  | 101.1884 | lines
0.00498144 |  | 101.2782 | lines
0.004916453 |  | 101.4125 | lines
0.00485936 |  | 101.4662 | lines
0.00480694 |  | 101.598 | lines
0.004744133 |  | 101.7235 | lines
0.004695417 |  | 101.7839 | lines
0.00464128 |  | 101.9055 | lines
0.004577434 |  | 101.9806 | lines
0.004521799 |  | 102.134 | lines
0.004473944 |  | 102.2098 | lines
0.004425269 |  | 102.3071 | lines
0.0043732 |  | 102.3951 | lines
0.004306816 |  | 102.4871 | lines
0.004262158 |  | 102.5998 | lines
0.004224424 |  | 102.6987 | lines
0.00416283 |  | 102.8009 | lines
0.004121894 |  | 102.9088 | lines
0.004080118 |  | 103.0012 | lines
0.004043399 |  | 103.0949 | lines
0.00398014 |  | 103.2103 | lines
0.003942307 |  | 103.3228 | lines
0.003893855 |  | 103.3952 | lines
0.003852642 |  | 103.4736 | lines
0.003801325 |  | 103.5751 | lines
0.003771174 |  | 103.6937 | lines
0.003724056 |  | 103.8107 | lines
0.003673078 |  | 103.9212 | lines
0.003649639 |  | 104.0071 | lines
0.003603678 |  | 104.1324 | lines
0.003560624 |  | 104.212 | lines
0.003512906 |  | 104.3204 | lines
0.003490746 |  | 104.4023 | lines
0.00345266 |  | 104.5343 | lines
0.003403404 |  | 104.606 | lines
0.003378528 |  | 104.7204 | lines
0.00332912 |  | 104.8047 | lines
0.003297295 |  | 104.9102 | lines
0.003253664 |  | 104.9704 | lines
0.003233674 |  | 105.095 | lines
0.003196733 |  | 105.1934 | lines
0.003160568 |  | 105.3279 | lines
0.003133035 |  | 105.4128 | lines
0.003097575 |  | 105.5108 | lines
0.003066068 |  | 105.6209 | lines
0.003026701 |  | 105.7162 | lines
0.003002054 |  | 105.807 | lines
0.002972812 |  | 105.8743 | lines
0.002941671 |  | 106.0275 | lines
0.00291437 |  | 106.0937 | lines
0.002884744 |  | 106.1764 | lines
0.002850314 |  | 106.2896 | lines
0.002823027 |  | 106.3769 | lines
0.002784948 |  | 106.5086 | lines
0.002763623 |  | 106.6023 | lines
0.002739942 |  | 106.7166 | lines
0.002724588 |  | 106.8049 | lines
0.002684008 |  | 106.9132 | lines
0.002657168 |  | 107.0181 | lines
0.002641023 |  | 107.128 | lines
0.002623946 |  | 107.1958 | lines
0.002590371 |  | 107.3072 | lines
0.002557016 |  | 107.4003 | lines
0.002538779 |  | 107.532 | lines
0.002515394 |  | 107.6148 | lines
0.002483934 |  | 107.6995 | lines
0.002466388 |  | 107.8153 | lines
0.002438139 |  | 107.8982 | lines
0.002419877 |  | 108.0066 | lines
0.002388188 |  | 108.1024 | lines
0.002374536 |  | 108.236 | lines
0.00235692 |  | 108.2982 | lines
0.002337279 |  | 108.4001 | lines
0.002317546 |  | 108.5052 | lines
0.002296709 |  | 108.6217 | lines
0.002277152 |  | 108.7001 | lines
0.002246326 |  | 108.8058 | lines
0.002248873 |  | 108.9052 | lines
0.002214734 |  | 108.9898 | lines
0.002201475 |  | 109.0722 | lines
0.002164174 |  | 109.216 | lines
0.002162623 |  | 109.3009 | lines
0.002134581 |  | 109.4134 | lines
0.00210274 |  | 109.4996 | lines
0.00210363 |  | 109.6004 | lines
0.002086693 |  | 109.7024 | lines
0.002074777 |  | 109.7908 | lines
0.002041373 |  | 109.9199 | lines
0.002026394 |  | 109.9985 | lines
0.002013292 |  | 110.1005 | lines
0.001991394 |  | 110.2332 | lines
0.001969732 |  | 110.2999 | lines
0.001963178 |  | 110.4187 | lines
0.001942891 |  | 110.5274 | lines
0.001931506 |  | 110.6117 | lines
0.00192433 |  | 110.7034 | lines
0.001895823 |  | 110.7974 | lines
0.001889201 |  | 110.8981 | lines
0.001869333 |  | 111.0008 | lines
0.001849067 |  | 111.0739 | lines
0.001844363 |  | 111.185 | lines
0.001826248 |  | 111.3007 | lines
0.001812407 |  | 111.4307 | lines
0.001792178 |  | 111.5046 | lines
0.001794314 |  | 111.5749 | lines
0.001766267 |  | 111.692 | lines
0.001758621 |  | 111.809 | lines
0.001748527 |  | 111.9142 | lines
0.001736089 |  | 111.9925 | lines
0.001717752 |  | 112.119 | lines
0.001710198 |  | 112.1919 | lines
0.001694032 |  | 112.3049 | lines
0.001687208 |  | 112.3988 | lines
0.001669552 |  | 112.4896 | lines
0.001648454 |  | 112.6183 | lines
0.00164966 |  | 112.7202 | lines
0.001640835 |  | 112.8128 | lines
0.001626412 |  | 112.925 | lines
0.001617506 |  | 113.0106 | lines
0.001608951 |  | 113.1156 | lines
0.001594972 |  | 113.1918 | lines
0.001578928 |  | 113.3062 | lines
0.001565808 |  | 113.3997 | lines
0.001553486 |  | 113.5044 | lines
0.001563934 |  | 113.6293 | lines
0.001550823 |  | 113.7415 | lines
0.001539346 |  | 113.8384 | lines
0.001511196 |  | 113.9412 | lines
0.001510302 |  | 114.035 | lines
0.001511355 |  | 114.1414 | lines
0.001512936 |  | 114.2221 | lines
0.001499892 |  | 114.3304 | lines
0.001485639 |  | 114.4338 | lines
0.001468542 |  | 114.51 | lines
0.001470489 |  | 114.6135 | lines
0.001442241 |  | 114.7269 | lines
0.00143424 |  | 114.8398 | lines
0.001427562 |  | 114.964 | lines
0.001416472 |  | 115.0282 | lines
0.001410524 |  | 115.1427 | lines
0.001400582 |  | 115.2528 | lines
0.001396762 |  | 115.2269 | lines
0.001382839 |  | 115.394 | lines
0.001376062 |  | 115.4948 | lines
0.001369318 |  | 115.6503 | lines
0.001353756 |  | 115.6956 | lines
0.001354364 |  | 115.8394 | lines
0.001343471 |  | 115.9537 | lines
0.001331308 |  | 116.0361 | lines
0.001328699 |  | 116.1299 | lines
0.001318651 |  | 116.2376 | lines
0.001305434 |  | 116.3274 | lines
0.001306919 |  | 116.4358 | lines
0.00129297 |  | 116.5395 | lines
0.001286702 |  | 116.6264 | lines
0.001285013 |  | 116.7525 | lines
0.001285713 |  | 116.8292 | lines
0.001271696 |  | 116.9391 | lines
0.001260363 |  | 117.0451 | lines
0.001266023 |  | 117.1504 | lines
0.001251142 |  | 117.2453 | lines
0.001256667 |  | 117.3648 | lines
0.001237886 |  | 117.4545 | lines
0.001240417 |  | 117.531 | lines
0.001237218 |  | 117.6646 | lines
0.001235044 |  | 117.7393 | lines
0.00122831 |  | 117.8346 | lines
0.001209919 |  | 117.9454 | lines
0.001207658 |  | 118.0406 | lines
0.001198552 |  | 118.1643 | lines
0.001211514 |  | 118.2468 | lines
0.001199398 |  | 118.3571 | lines
0.001187827 |  | 118.4315 | lines
0.00118458 |  | 118.5352 | lines
0.001176993 |  | 118.661 | lines
0.001165713 |  | 118.7627 | lines
0.001156324 |  | 118.8698 | lines
0.00115428 |  | 118.9681 | lines
0.001154021 |  | 119.0265 | lines
0.001139752 |  | 119.1336 | lines
0.001139794 |  | 119.2501 | lines
0.001133733 |  | 119.3595 | lines
0.001127389 |  | 119.441 | lines
0.001122854 |  | 119.5634 | lines
0.001121992 |  | 119.6509 | lines
0.001113875 |  | 119.7818 | lines
0.0011036 |  | 119.8109 | lines
0.001099527 |  | 119.9933 | lines
0.001102946 |  | 120.0584 | lines
0.001102554 |  | 120.1613 | lines
0.001094775 |  | 120.2665 | lines
0.001092259 |  | 120.3549 | lines
0.001085569 |  | 120.4535 | lines
0.001081801 |  | 120.5489 | lines
0.001076067 |  | 120.682 | lines
0.001062786 |  | 120.7994 | lines
0.001058073 |  | 120.8866 | lines
0.001064901 |  | 120.9675 | lines
0.001051216 |  | 121.0559 | lines
0.001055475 |  | 121.1886 | lines
0.001052818 |  | 121.286 | lines
0.001039896 |  | 121.3953 | lines
0.001038153 |  | 121.4891 | lines
0.001041597 |  | 121.5905 | lines
0.001037318 |  | 121.6745 | lines
0.001037641 |  | 121.7783 | lines
0.00103186 |  | 121.8967 | lines
0.001023078 |  | 122.0136 | lines
0.001022033 |  | 122.0811 | lines
0.001024555 |  | 122.2081 | lines
0.00102834 |  | 122.3146 | lines
0.001032929 |  | 122.4252 | lines
0.001008614 |  | 122.507 | lines
0.001008096 |  | 122.5758 | lines
0.001001815 |  | 122.696 | lines
0.001010229 |  | 122.7728 | lines
0.001006259 |  | 122.8706 | lines
0.001002188 |  | 122.9764 | lines
0.000993445 |  | 123.0526 | lines
0.000992469 |  | 123.169 | lines
0.000989225 |  | 123.2657 | lines
0.000989218 |  | 123.3656 | lines
0.000987007 |  | 123.4651 | lines
0.000983936 |  | 123.5649 | lines
0.00098178 |  | 123.67 | lines
0.000974176 |  | 123.7861 | lines
0.000969719 |  | 123.8845 | lines
0.000968304 |  | 123.9873 | lines
0.000952165 |  | 124.0903 | lines
0.000950579 |  | 124.203 | lines
0.000955204 |  | 124.2898 | lines
0.000955892 |  | 124.4064 | lines
0.000957187 |  | 124.5197 | lines
0.000951328 |  | 124.6189 | lines
0.000946879 |  | 124.7051 | lines
0.000948276 |  | 124.8202 | lines
0.000951149 |  | 124.9147 | lines
0.000933577 |  | 125.0197 | lines
0.00093182 |  | 125.1542 | lines
0.000935238 |  | 125.2254 | lines
0.000936254 |  | 125.3024 | lines
0.000927789 |  | 125.4096 | lines
0.000928084 |  | 125.5324 | lines
0.000920634 |  | 125.613 | lines
0.000921174 |  | 125.7087 | lines
0.00092154 |  | 125.8175 | lines
0.000921058 |  | 125.9177 | lines
0.000912258 |  | 126.0176 | lines
0.00091414 |  | 126.1412 | lines
0.000908266 |  | 126.2043 | lines
0.000908695 |  | 126.3004 | lines
0.000905082 |  | 126.4098 | lines
0.000907497 |  | 126.4893 | lines
0.000898428 |  | 126.6094 | lines
0.000903218 |  | 126.714 | lines
0.000899391 |  | 126.8126 | lines
0.000900938 |  | 126.9321 | lines
0.000902578 |  | 127.0218 | lines
0.000899732 |  | 127.1354 | lines
0.000905081 |  | 127.2464 | lines
0.000893145 |  | 127.352 | lines
0.000899579 |  | 127.4802 | lines
0.000899692 |  | 127.5433 | lines
0.000897177 |  | 127.6625 | lines
0.000886537 |  | 127.7594 | lines
0.00088709 |  | 127.8462 | lines
0.000881364 |  | 127.9687 | lines
0.000890141 |  | 128.0448 | lines
0.000887233 |  | 128.166 | lines
0.000885589 |  | 128.2703 | lines
0.000885575 |  | 128.3472 | lines
0.000881001 |  | 128.4813 | lines
0.000882591 |  | 128.5582 | lines
0.00088608 |  | 128.6699 | lines
0.000877375 |  | 128.7699 | lines
0.000879356 |  | 128.854 | lines
0.000875395 |  | 128.9854 | lines
0.000865852 |  | 129.072 | lines
0.000875446 |  | 129.1502 | lines
0.000870136 |  | 129.2964 | lines
0.000872484 |  | 129.3847 | lines
0.000876656 |  | 129.4715 | lines
0.000871653 |  | 129.582 | lines
0.000866328 |  | 129.673 | lines
0.000872253 |  | 129.7739 | lines
0.000873098 |  | 129.8893 | lines
0.000861282 |  | 129.9863 | lines
0.000856674 |  | 130.1013 | lines
0.000854604 |  | 130.181 | lines
0.0008562 |  | 130.2834 | lines
0.00085886 |  | 130.4165 | lines
0.000855308 |  | 130.4936 | lines
0.000860591 |  | 130.5858 | lines
0.000856522 |  | 130.6817 | lines
0.000859545 |  | 130.7817 | lines
0.000864361 |  | 130.9086 | lines
0.000859131 |  | 130.9836 | lines
0.000854667 |  | 131.0903 | lines
0.000857166 |  | 131.2118 | lines
0.000850236 |  | 131.2973 | lines
0.000853822 |  | 131.4212 | lines
0.000855108 |  | 131.5284 | lines
0.000856805 |  | 131.6262 | lines
0.000844927 |  | 131.7172 | lines
0.000846911 |  | 131.8523 | lines
0.00084675 |  | 131.9483 | lines
0.000852849 |  | 132.0569 | lines
0.000841298 |  | 132.1452 | lines
0.000844672 |  | 132.2611 | lines
0.000849419 |  | 132.3839 | lines
0.00083968 |  | 132.4832 | lines
0.00084194 |  | 132.587 | lines
0.000847983 |  | 132.6838 | lines
0.000842795 |  | 132.7922 | lines
0.000843587 |  | 132.9227 | lines
0.000843185 |  | 133.0061 | lines
0.000844572 |  | 133.0669 | lines
0.000835951 |  | 133.1817 | lines
0.000832499 |  | 133.3076 | lines
0.000838363 |  | 133.4186 | lines
0.000829883 |  | 133.4915 | lines
0.000836627 |  | 133.5931 | lines
0.000836414 |  | 133.68 | lines
0.000832789 |  | 133.7949 | lines
0.000834308 |  | 133.8763 | lines
0.00083893 |  | 133.9908 | lines
0.000833065 |  | 134.1306 | lines
0.000838065 |  | 134.1973 | lines
0.00083269 |  | 134.3321 | lines
0.000837327 |  | 134.4088 | lines
0.000830951 |  | 134.5228 | lines
0.000833623 |  | 134.6306 | lines
0.000828586 |  | 134.7539 | lines
0.00083591 |  | 134.844 | lines
0.000840842 |  | 134.9599 | lines
0.000836708 |  | 135.0452 | lines
0.000840551 |  | 135.1676 | lines
0.000838747 |  | 135.2018 | lines
0.000830803 |  | 135.3552 | lines
0.000834738 |  | 135.4512 | lines
0.000834718 |  | 135.5243 | lines
0.000834672 |  | 135.6516 | lines
0.000831058 |  | 135.756 | lines
0.000830673 |  | 135.8469 | lines
0.00083046 |  | 135.9555 | lines
0.000834427 |  | 136.0542 | lines
0.000834298 |  | 136.1454 | lines
0.000834204 |  | 136.2552 | lines
0.000835026 |  | 136.3574 | lines
0.00083129 |  | 136.4464 | lines
0.000835272 |  | 136.5546 | lines
0.000840883 |  | 136.6742 | lines
0.000831331 |  | 136.7694 | lines
0.000832873 |  | 136.8731 | lines
0.000836111 |  | 136.9535 | lines
0.000833801 |  | 137.0689 | lines
0.000834946 |  | 137.1879 | lines
0.000837663 |  | 137.2677 | lines
0.000837108 |  | 137.3836 | lines
0.000836992 |  | 137.4582 | lines
0.000833884 |  | 137.5914 | lines
0.000832067 |  | 137.7034 | lines
0.000838214 |  | 137.7653 | lines
0.000830387 |  | 137.9162 | lines
0.000843012 |  | 138.0123 | lines
0.000837048 |  | 138.1072 | lines
0.000831287 |  | 138.2109 | lines
0.000832422 |  | 138.3176 | lines
0.000841946 |  | 138.4246 | lines
0.000838821 |  | 138.5405 | lines
0.000827201 |  | 138.6334 | lines
0.00083221 |  | 138.7166 | lines
0.000835916 |  | 138.8382 | lines
0.000832025 |  | 138.9016 | lines
0.000832928 |  | 139.0061 | lines
0.000832327 |  | 139.1309 | lines
0.000832008 |  | 139.222 | lines
0.000838348 |  | 139.3208 | lines
0.000829119 |  | 139.4675 | lines
0.000838932 |  | 139.532 | lines
0.000839591 |  | 139.6353 | lines
0.00083264 |  | 139.7438 | lines
0.000830284 |  | 139.8745 | lines
0.000835849 |  | 139.9786 | lines
0.00083291 |  | 140.0863 | lines
0.000840504 |  | 140.1438 | lines
0.000830505 |  | 140.2696 | lines
0.000830823 |  | 140.3763 | lines
0.000835324 |  | 140.4343 | lines
0.00083773 |  | 140.5783 | lines
0.000837773 |  | 140.664 | lines
0.000837513 |  | 140.781 | lines
0.000832295 |  | 140.8869 | lines
0.000842588 |  | 140.9982 | lines
0.000839334 |  | 141.0881 | lines
0.000840093 |  | 141.197 | lines
0.000839378 |  | 141.3128 | lines
0.000836256 |  | 141.4102 | lines
0.000839177 |  | 141.4939 | lines
0.00084049 |  | 141.6047 | lines
0.00083826 |  | 141.6949 | lines
0.000840301 |  | 141.791 | lines
0.000834788 |  | 141.887 | lines
0.000834792 |  | 141.9901 | lines
0.000844812 |  | 142.0894 | lines
0.000840266 |  | 142.2092 | lines
0.000838102 |  | 142.3182 | lines
0.00084564 |  | 142.3994 | lines
0.000844017 |  | 142.5034 | lines
0.000848082 |  | 142.635 | lines
0.000833927 |  | 142.7176 | lines
0.000840793 |  | 142.8591 | lines
0.000839961 |  | 142.9474 | lines
0.000846464 |  | 143.0611 | lines
0.000845047 |  | 143.1257 | lines
0.000847783 |  | 143.213 | lines
0.000844045 |  | 143.3608 | lines
0.000850047 |  | 143.4386 | lines
0.000843634 |  | 143.5437 | lines
0.000846644 |  | 143.637 | lines
0.00084085 |  | 143.7415 | lines
0.000842241 |  | 143.8538 | lines
0.000840094 |  | 143.9363 | lines
0.000854415 |  | 144.068 | lines
0.0008456 |  | 144.1752 | lines
0.000851379 |  | 144.2629 | lines
0.000848692 |  | 144.3422 | lines
0.000851406 |  | 144.5132 | lines
0.000844194 |  | 144.5891 | lines
0.000845311 |  | 144.6976 | lines
0.000847538 |  | 144.798 | lines
0.00084743 |  | 144.9044 | lines
0.000851581 |  | 144.9986 | lines
0.000851011 |  | 145.1085 | lines
0.000854002 |  | 145.1898 | lines
0.000849022 |  | 145.3002 | lines
0.000855019 |  | 145.4049 | lines
0.000847933 |  | 145.5093 | lines
0.000850659 |  | 145.5982 | lines
0.000847562 |  | 145.707 | lines
0.000852496 |  | 145.8028 | lines
0.000856405 |  | 145.8981 | lines
0.000856942 |  | 146.01 | lines
0.00085442 |  | 146.1356 | lines
0.000861392 |  | 146.227 | lines
0.000858475 |  | 146.3267 | lines
0.000854949 |  | 146.4241 | lines
0.000857686 |  | 146.5259 | lines
0.000852786 |  | 146.6072 | lines
0.000857362 |  | 146.7152 | lines
0.000856671 |  | 146.7977 | lines
0.000857262 |  | 146.9209 | lines
0.000857238 |  | 147.0351 | lines
0.000862444 |  | 147.12 | lines
0.000861172 |  | 147.2408 | lines
0.000859662 |  | 147.3447 | lines
0.000858003 |  | 147.4373 | lines
0.000853331 |  | 147.5362 | lines
0.000870857 |  | 147.6355 | lines
0.000861668 |  | 147.7479 | lines
0.000855385 |  | 147.8484 | lines
0.000855478 |  | 147.9445 | lines
0.000858078 |  | 148.027 | lines
0.000864105 |  | 148.1619 | lines
0.000864425 |  | 148.2616 | lines
0.000867363 |  | 148.3511 | lines
0.000867664 |  | 148.466 | lines
0.000864484 |  | 148.5588 | lines
0.000863957 |  | 148.6906 | lines
0.000864798 |  | 148.7742 | lines
0.000863465 |  | 148.8701 | lines
0.000864793 |  | 148.9666 | lines
0.000868382 |  | 149.0922 | lines
0.000864725 |  | 149.1711 | lines
0.000867554 |  | 149.2913 | lines
0.000866644 |  | 149.4008 | lines
0.000872802 |  | 149.5012 | lines
0.000862321 |  | 149.5903 | lines
0.000869389 |  | 149.7133 | lines
0.000871429 |  | 149.8066 | lines
0.000876437 |  | 149.9011 | lines
0.000876202 |  | 150.0076 | lines
0.000876117 |  | 150.0825 | lines
0.000867816 |  | 150.1858 | lines
0.000880502 |  | 150.2998 | lines
0.000875596 |  | 150.4304 | lines
0.000871355 |  | 150.5229 | lines
0.000875889 |  | 150.6356 | lines
0.000879746 |  | 150.738 | lines
0.00088017 |  | 150.842 | lines
0.000872248 |  | 150.922 | lines
0.000875375 |  | 151.0376 | lines
0.000881907 |  | 151.1488 | lines
0.00088464 |  | 151.2472 | lines
0.000883392 |  | 151.3602 | lines
0.000881131 |  | 151.4546 | lines
0.000882797 |  | 151.5481 | lines
0.000887611 |  | 151.6208 | lines
0.000892465 |  | 151.7299 | lines
0.000895782 |  | 151.8241 | lines
0.000881025 |  | 151.9778 | lines
0.000886163 |  | 152.0584 | lines
0.000884893 |  | 152.1713 | lines
0.000884891 |  | 152.2628 | lines
0.000882621 |  | 152.3667 | lines
0.000883604 |  | 152.4551 | lines
0.000884901 |  | 152.5584 | lines
0.000883099 |  | 152.6604 | lines
0.000887462 |  | 152.7703 | lines
0.000888504 |  | 152.8701 | lines
0.000889263 |  | 152.9851 | lines
0.000889131 |  | 153.0841 | lines
0.000891339 |  | 153.2093 | lines
0.000895862 |  | 153.2713 | lines
0.000894981 |  | 153.3925 | lines
0.000896007 |  | 153.4843 | lines
0.000891267 |  | 153.5907 | lines
0.000898464 |  | 153.6877 | lines
0.000893322 |  | 153.7881 | lines
0.000891997 |  | 153.8912 | lines
0.000895414 |  | 153.9983 | lines
0.000895984 |  | 154.0987 | lines
0.000889222 |  | 154.2094 | lines
0.000897279 |  | 154.2805 | lines
0.000895958 |  | 154.4064 | lines
0.000898199 |  | 154.5184 | lines
0.000899612 |  | 154.6246 | lines
0.000898397 |  | 154.6982 | lines
0.000894066 |  | 154.8039 | lines
0.000901887 |  | 154.9136 | lines
0.000900522 |  | 155.0165 | lines
0.000907653 |  | 155.0881 | lines
0.000903551 |  | 155.2163 | lines
0.000905365 |  | 155.285 | lines
0.000902959 |  | 155.3838 | lines
0.000905486 |  | 155.5106 | lines
0.000901245 |  | 155.5821 | lines
0.000911898 |  | 155.71 | lines
0.000908131 |  | 155.8325 | lines
0.00091055 |  | 155.9123 | lines
0.00090956 |  | 156.0073 | lines
0.000910471 |  | 156.1324 | lines
0.000910941 |  | 156.2331 | lines
0.000906352 |  | 156.3129 | lines
0.000912358 |  | 156.4054 | lines
0.000914168 |  | 156.5242 | lines
0.000911624 |  | 156.6186 | lines
0.000904996 |  | 156.7173 | lines
0.000916126 |  | 156.8284 | lines
0.000916026 |  | 156.9296 | lines
0.000915259 |  | 157.0568 | lines
0.000914813 |  | 157.1701 | lines
0.000913782 |  | 157.2419 | lines
0.000922369 |  | 157.325 | lines
0.000916839 |  | 157.443 | lines
0.000921622 |  | 157.5327 | lines
0.000916428 |  | 157.6414 | lines
0.000922769 |  | 157.7292 | lines
0.000919783 |  | 157.8466 | lines
0.000918752 |  | 157.9667 | lines
0.000924788 |  | 158.0468 | lines
0.000925536 |  | 158.1644 | lines
0.000922147 |  | 158.2589 | lines
0.000924952 |  | 158.3556 | lines

## Frequency
Frequency (Hz) | Estimate (*) | Time (s) | Line Type
1 |  | 0.6733332 | lines
1 |  | 3.51 | lines
1 |  | 6.51 | lines
1 |  | 9.51 | lines
1 |  | 12.51 | lines
1 |  | 15.51 | lines
1 |  | 18.51 | lines
1 |  | 21.51 | lines
1 |  | 24.51 | lines
1 |  | 27.51 | lines
1 |  | 30.51 | lines
1 |  | 33.51 | lines
1 |  | 36.51 | lines
1 |  | 39.51 | lines
1 |  | 42.51 | lines
1 |  | 45.51 | lines
1 |  | 48.51 | lines
1 |  | 51.51 | lines
1 |  | 54.51 | lines
1 |  | 57.51 | lines
1 |  | 60.51 | lines
1 |  | 63.51 | lines
1 |  | 66.51 | lines
1 |  | 69.51 | lines
1 |  | 72.51 | lines
1 |  | 75.51 | lines
1 |  | 78.51 | lines
1 |  | 81.51 | lines
1 |  | 84.51 | lines
1 |  | 87.51 | lines
1 |  | 90.51 | lines
1 |  | 93.51 | lines
1 |  | 96.51 | lines
1 |  | 99.51 | lines
1 |  | 102.51 | lines
1 |  | 105.51 | lines
1 |  | 108.51 | lines
1 |  | 111.51 | lines
1 |  | 114.51 | lines
1 |  | 117.51 | lines
1 |  | 120.51 | lines
1 |  | 123.51 | lines
1 |  | 126.51 | lines
1 |  | 129.51 | lines
1 |  | 132.51 | lines
1 |  | 135.51 | lines
1 |  | 138.51336 | lines
1 |  | 141.52002 | lines
1 |  | 144.52002 | lines
1 |  | 147.52002 | lines
1 |  | 150.52002 | lines
1 |  | 153.52002 | lines
1 |  | 156.52002 | lines
1 |  | 159.52002 | lines
1 |  | 162.52002 | lines
1 |  | 165.52002 | lines
1 |  | 168.52002 | lines
1 |  | 171.52002 | lines
1 |  | 174.52002 | lines
1 |  | 177.52002 | lines
1 |  | 180.52002 | lines
1 |  | 183.52002 | lines
1 |  | 186.52002 | lines
1 |  | 189.52002 | lines
1 |  | 192.52002 | lines
1 |  | 195.52002 | lines
1 |  | 198.52002 | lines
1 |  | 201.52002 | lines
1 |  | 204.52002 | lines
1 |  | 207.52002 | lines
1 |  | 210.52002 | lines
1 |  | 213.52002 | lines
1 |  | 216.52002 | lines
1 |  | 219.52002 | lines
1 |  | 222.52002 | lines
1 |  | 225.52002 | lines
1 |  | 228.52002 | lines
1 |  | 231.52002 | lines
1 |  | 234.52002 | lines
1 |  | 237.52002 | lines
1 |  | 240.52002 | lines
1 |  | 243.52002 | lines
1 |  | 246.52002 | lines
1 |  | 249.51996 | lines
1 |  | 252.52002 | lines
1 |  | 255.51996 | lines
1 |  | 258.51996 | lines
1 |  | 261.52002 | lines
1 |  | 264.51996 | lines
1 |  | 267.52002 | lines
1 |  | 270.51996 | lines
1 |  | 273.51996 | lines
1 |  | 276.52002 | lines
1 |  | 279.51996 | lines
1 |  | 282.52002 | lines
1 |  | 285.51996 | lines
1 |  | 288.51996 | lines
1 |  | 291.53004 | lines
1 |  | 294.53004 | lines
1 |  | 297.53004 | lines
1 |  | 300.53004 | lines
1 |  | 303.53004 | lines
1 |  | 306.53004 | lines
1 |  | 309.52998 | lines
1 |  | 312.52998 | lines
1 |  | 315.52992 | lines
1 |  | 318.52992 | lines
1 |  | 321.52992 | lines
1 |  | 324.52992 | lines
1 |  | 327.52992 | lines
1 |  | 330.52992 | lines
1 |  | 333.52992 | lines
1 |  | 336.52992 | lines
1 |  | 339.52992 | lines
1 |  | 342.52992 | lines
1 |  | 345.52992 | lines
1 |  | 348.52992 | lines
1 |  | 351.52992 | lines
1 |  | 354.52992 | lines
1 |  | 357.52992 | lines
1 |  | 360.52992 | lines
1 |  | 363.52992 | lines
1 |  | 366.52992 | lines
1 |  | 369.52992 | lines
1 |  | 372.52992 | lines
1 |  | 375.52992 | lines
1 |  | 378.52992 | lines
1 |  | 381.52992 | lines
1 |  | 384.52992 | lines
1 |  | 387.52992 | lines
1 |  | 390.52992 | lines
1 |  | 393.52992 | lines
1 |  | 396.52992 | lines
1 |  | 399.52992 | lines
1 |  | 402.52992 | lines
1 |  | 405.52992 | lines
1 |  | 408.52992 | lines
1 |  | 411.52992 | lines
1 |  | 414.52992 | lines
1 |  | 417.52992 | lines
1 |  | 420.52992 | lines
1 |  | 423.52992 | lines
1 |  | 426.52992 | lines
1 |  | 429.52992 | lines
1 |  | 432.52992 | lines
1 |  | 435.52992 | lines
1 |  | 438.52992 | lines
1 |  | 441.53664 | lines
1 |  | 444.54 | lines
1 |  | 447.54 | lines
1 |  | 450.54 | lines
1 |  | 453.54 | lines
1 |  | 456.54 | lines
1 |  | 459.54 | lines
1 |  | 462.54 | lines
1 |  | 465.54 | lines
1 |  | 468.54 | lines
1 |  | 471.54 | lines
1 |  | 474.54 | lines
1 |  | 477.54 | lines
1 |  | 480.54 | lines
1 |  | 483.54 | lines
1 |  | 486.54 | lines
1 |  | 489.54 | lines
1 |  | 492.54 | lines
1 |  | 495.54 | lines
1 |  | 498.54 | lines
1 |  | 501.54 | lines
1 |  | 504.54 | lines
1 |  | 507.54 | lines
1 |  | 510.54 | lines
1 |  | 513.54 | lines
1 |  | 516.54 | lines
1 |  | 519.54 | lines
1 |  | 522.54 | lines
1 |  | 525.54 | lines
1 |  | 528.54 | lines
1 |  | 531.54 | lines
1 |  | 534.54 | lines
1 |  | 537.54 | lines
1 |  | 540.54 | lines
1 |  | 543.54 | lines
1 |  | 546.54 | lines
1 |  | 549.54 | lines
1 |  | 552.54 | lines
1 |  | 555.54 | lines
1 |  | 558.54 | lines
1 |  | 561.54 | lines
1 |  | 564.54 | lines
1 |  | 567.54 | lines
1 |  | 570.54 | lines
1 |  | 573.54 | lines
1 |  | 576.54 | lines
1 |  | 579.54 | lines
1 |  | 582.54 | lines
1 |  | 585.54 | lines
1 |  | 588.54 | lines
1 |  | 591.5433 | lines
1 |  | 594.54996 | lines
1 |  | 597.55008 | lines
1 |  | 600.5502 | lines
1 |  | 603.5502 | lines
1 |  | 606.5502 | lines
1 |  | 609.5502 | lines
1 |  | 612.5502 | lines
1 |  | 615.5502 | lines
1 |  | 618.5502 | lines
1 |  | 621.5502 | lines
1 |  | 624.5502 | lines
1 |  | 627.5502 | lines
1 |  | 630.5496 | lines
1 |  | 633.5496 | lines
1 |  | 636.5502 | lines
1 |  | 639.5496 | lines
1 |  | 642.5496 | lines
1 |  | 645.5496 | lines
1 |  | 648.5496 | lines
1 |  | 651.5502 | lines
1 |  | 654.5496 | lines
1 |  | 657.5496 | lines
1 |  | 660.5496 | lines
1 |  | 663.5496 | lines
1 |  | 666.5502 | lines
1 |  | 669.5496 | lines
1 |  | 672.5496 | lines
1 |  | 675.5496 | lines
1 |  | 678.5496 | lines
1 |  | 681.5502 | lines
1 |  | 684.5496 | lines
1 |  | 687.5496 | lines
1 |  | 690.5496 | lines
1 |  | 693.5496 | lines
1 |  | 696.5502 | lines
1 |  | 699.5496 | lines
1 |  | 702.5496 | lines
1 |  | 705.5496 | lines
1 |  | 708.5496 | lines
1 |  | 711.5502 | lines
1 |  | 714.5496 | lines
1 |  | 717.5496 | lines
1 |  | 720.5496 | lines
1 |  | 723.5496 | lines
1 |  | 726.5502 | lines
1 |  | 729.5496 | lines
1 |  | 732.5496 | lines
1 |  | 735.5496 | lines
1 |  | 738.5496 | lines
1 |  | 741.5502 | lines
1 |  | 744.5604 | lines
1 |  | 747.5604 | lines
1 |  | 750.5604 | lines
1 |  | 753.5604 | lines
1 |  | 756.5604 | lines
1 |  | 759.5604 | lines
1 |  | 762.5604 | lines
1 |  | 765.5604 | lines
1 |  | 768.5604 | lines
1 |  | 771.5598 | lines
1 |  | 774.5604 | lines
1 |  | 777.5604 | lines
1 |  | 780.5604 | lines
1 |  | 783.5604 | lines
1 |  | 786.5598 | lines
1 |  | 789.5604 | lines
1 |  | 792.5604 | lines
1 |  | 795.5604 | lines
1 |  | 798.5604 | lines
1 |  | 801.5598 | lines
1 |  | 804.5604 | lines
1 |  | 807.5604 | lines
1 |  | 810.5604 | lines
1 |  | 813.5604 | lines
1 |  | 816.5598 | lines
1 |  | 819.5604 | lines
1 |  | 822.5604 | lines
1 |  | 825.5604 | lines
1 |  | 828.5604 | lines
1 |  | 831.5598 | lines
1 |  | 834.5604 | lines
1 |  | 837.5604 | lines
1 |  | 840.5604 | lines
1 |  | 843.5604 | lines
1 |  | 846.5598 | lines
1 |  | 849.5604 | lines
1 |  | 852.5604 | lines
1 |  | 855.5604 | lines
1 |  | 858.5604 | lines
1 |  | 861.5598 | lines
1 |  | 864.5604 | lines
1 |  | 867.5604 | lines
1 |  | 870.5604 | lines
1 |  | 873.5604 | lines
1 |  | 876.5598 | lines
1 |  | 879.5604 | lines
1 |  | 882.5604 | lines
1 |  | 885.5604 | lines
1 |  | 888.5604 | lines
1 |  | 891.5598 | lines
1 |  | 894.5664 | lines
1 |  | 897.57 | lines
1 |  | 900.57 | lines
1 |  | 903.57 | lines
1 |  | 906.57 | lines
1 |  | 909.57 | lines
1 |  | 912.57 | lines
1 |  | 915.57 | lines
1 |  | 918.57 | lines
1 |  | 921.57 | lines
1 |  | 924.57 | lines
1 |  | 927.57 | lines
1 |  | 930.57 | lines
1 |  | 933.57 | lines
1 |  | 936.57 | lines
1 |  | 939.57 | lines
1 |  | 942.57 | lines
1 |  | 945.57 | lines
1 |  | 948.57 | lines
1 |  | 951.57 | lines
1 |  | 954.57 | lines
1 |  | 957.57 | lines
1 |  | 960.57 | lines
1 |  | 963.57 | lines
1 |  | 966.57 | lines
1 |  | 969.57 | lines
1 |  | 972.57 | lines
1 |  | 975.57 | lines
1 |  | 978.57 | lines
1 |  | 981.57 | lines
1 |  | 984.57 | lines
1 |  | 987.57 | lines
1 |  | 990.57 | lines
1 |  | 993.57 | lines
1 |  | 996.57 | lines
1 |  | 999.57 | lines
1 |  | 1002.57 | lines
1 |  | 1005.57 | lines
1 |  | 1008.57 | lines
1 |  | 1011.57 | lines
1 |  | 1014.57 | lines
1 |  | 1017.57 | lines
1 |  | 1020.57 | lines
1 |  | 1023.57 | lines
1 |  | 1026.57 | lines
1 |  | 1029.57 | lines
1 |  | 1032.57 | lines
1 |  | 1035.57 | lines
1 |  | 1038.57 | lines
1 |  | 1041.57 | lines
1 |  | 1044.5736 | lines
1 |  | 1047.5802 | lines
1 |  | 1050.5796 | lines
1 |  | 1053.5802 | lines
1 |  | 1056.5796 | lines
1 |  | 1059.5796 | lines
1 |  | 1062.5802 | lines
1 |  | 1065.5796 | lines
1 |  | 1068.5802 | lines
1 |  | 1071.5796 | lines
1 |  | 1074.5796 | lines
1 |  | 1077.5802 | lines
1 |  | 1080.5796 | lines
1 |  | 1083.5802 | lines
1 |  | 1086.5796 | lines
1 |  | 1089.5796 | lines
1 |  | 1092.5802 | lines
1 |  | 1095.5796 | lines
1 |  | 1098.5802 | lines
1 |  | 1101.5796 | lines
1 |  | 1104.5796 | lines
1 |  | 1107.5802 | lines
1 |  | 1110.5796 | lines
1 |  | 1113.5802 | lines
1 |  | 1116.5796 | lines
1 |  | 1119.5796 | lines
1 |  | 1122.5802 | lines
1 |  | 1125.5796 | lines
1 |  | 1128.5802 | lines
1 |  | 1131.5796 | lines
1 |  | 1134.5796 | lines
1 |  | 1137.5802 | lines
1 |  | 1140.5796 | lines
1 |  | 1143.5802 | lines
1 |  | 1146.5796 | lines
1 |  | 1149.5796 | lines
1 |  | 1152.5802 | lines
1 |  | 1155.5796 | lines
1 |  | 1158.5802 | lines
1 |  | 1161.5796 | lines
1 |  | 1164.5796 | lines
1 |  | 1167.5802 | lines
1 |  | 1170.5796 | lines
1 |  | 1173.5802 | lines
1 |  | 1176.5796 | lines
1 |  | 1179.5796 | lines
1 |  | 1182.5802 | lines
1 |  | 1185.5796 | lines
1 |  | 1188.5802 | lines
1 |  | 1191.5796 | lines
1 |  | 1194.5832 | lines
1 |  | 1197.5898 | lines
1 |  | 1200.5898 | lines
1 |  | 1203.5898 | lines
1 |  | 1206.5898 | lines
1 |  | 1209.5904 | lines
1 |  | 1212.5898 | lines
1 |  | 1215.5898 | lines
1 |  | 1218.5898 | lines
1 |  | 1221.5898 | lines
1 |  | 1224.5904 | lines
1 |  | 1227.5898 | lines
1 |  | 1230.5904 | lines
1 |  | 1233.5904 | lines
1 |  | 1236.5904 | lines
1 |  | 1239.5904 | lines
1 |  | 1242.5904 | lines
1 |  | 1245.5904 | lines
1 |  | 1248.5904 | lines
1 |  | 1251.5904 | lines
1 |  | 1254.5904 | lines
1 |  | 1257.5904 | lines
1 |  | 1260.5904 | lines
1 |  | 1263.5904 | lines
1 |  | 1266.5904 | lines
1 |  | 1269.5904 | lines
1 |  | 1272.5904 | lines
1 |  | 1275.5904 | lines
1 |  | 1278.5904 | lines
1 |  | 1281.5904 | lines
1 |  | 1284.5904 | lines
1 |  | 1287.5904 | lines
1 |  | 1290.5904 | lines
1 |  | 1293.5904 | lines
1 |  | 1296.5904 | lines
1 |  | 1299.5904 | lines
1 |  | 1302.5904 | lines
1 |  | 1305.5904 | lines
1 |  | 1308.5904 | lines
1 |  | 1311.5904 | lines
1 |  | 1314.5904 | lines
1 |  | 1317.5904 | lines
1 |  | 1320.5904 | lines
1 |  | 1323.5904 | lines
1 |  | 1326.5904 | lines
1 |  | 1329.5904 | lines
1 |  | 1332.5904 | lines
1 |  | 1335.5904 | lines
1 |  | 1338.5904 | lines
1 |  | 1341.5904 | lines
1 |  | 1344.5904 | lines
1 |  | 1347.6 | lines
1 |  | 1350.6 | lines
1 |  | 1353.6 | lines
1 |  | 1356.6 | lines
1 |  | 1359.6 | lines
1 |  | 1362.6 | lines
1 |  | 1365.6 | lines
1 |  | 1368.6 | lines
1 |  | 1371.6 | lines
1 |  | 1374.6 | lines
1 |  | 1377.6 | lines
1 |  | 1380.6 | lines
1 |  | 1383.6 | lines
1 |  | 1386.6 | lines
1 |  | 1389.6 | lines
1 |  | 1392.6 | lines
1 |  | 1395.6 | lines
1 |  | 1398.6 | lines
1 |  | 1401.6 | lines
1 |  | 1404.6 | lines
1 |  | 1407.6 | lines
1 |  | 1410.6 | lines
1 |  | 1413.6 | lines
1 |  | 1416.6 | lines
1 |  | 1419.6 | lines
1 |  | 1422.6 | lines
1 |  | 1425.6 | lines
1 |  | 1428.6 | lines
1 |  | 1431.6 | lines
1 |  | 1434.6 | lines
1 |  | 1437.6 | lines
1 |  | 1440.6 | lines
1 |  | 1443.6 | lines
1 |  | 1446.6 | lines
1 |  | 1449.6 | lines
1 |  | 1452.6 | lines
1 |  | 1455.6 | lines
1 |  | 1458.6 | lines
1 |  | 1461.6 | lines
1 |  | 1464.6 | lines
1 |  | 1467.6 | lines
1 |  | 1470.6 | lines
1 |  | 1473.6 | lines
1 |  | 1476.6 | lines
1 |  | 1479.6 | lines
1 |  | 1482.6 | lines
1 |  | 1485.6 | lines
1 |  | 1488.6 | lines
1 |  | 1491.6 | lines
1 |  | 1494.6 | lines
1 |  | 1497.6066 | lines
1 |  | 1500.6096 | lines
1 |  | 1503.6096 | lines
1 |  | 1506.6096 | lines
1 |  | 1509.6096 | lines
1 |  | 1512.6096 | lines
1 |  | 1515.6096 | lines
1 |  | 1518.6096 | lines
1 |  | 1521.6096 | lines
1 |  | 1524.6096 | lines
1 |  | 1527.6096 | lines
1 |  | 1530.6096 | lines
1 |  | 1533.6096 | lines
1 |  | 1536.6096 | lines
1 |  | 1539.6096 | lines
1 |  | 1542.6102 | lines
1 |  | 1545.6096 | lines
1 |  | 1548.6102 | lines
1 |  | 1551.6096 | lines
1 |  | 1554.6096 | lines
1 |  | 1557.6102 | lines
1 |  | 1560.6096 | lines
1 |  | 1563.6102 | lines
1 |  | 1566.6096 | lines
1 |  | 1569.6096 | lines
1 |  | 1572.6102 | lines
1 |  | 1575.6096 | lines
1 |  | 1578.6102 | lines
1 |  | 1581.6096 | lines
1 |  | 1584.6096 | lines
1 |  | 1587.6102 | lines
1 |  | 1590.6096 | lines
1 |  | 1593.6102 | lines
1 |  | 1596.6096 | lines
1 |  | 1599.6096 | lines
1 |  | 1602.6102 | lines
1 |  | 1605.6096 | lines
1 |  | 1608.6102 | lines
1 |  | 1611.6096 | lines
1 |  | 1614.6096 | lines
1 |  | 1617.6102 | lines
1 |  | 1620.6096 | lines
1 |  | 1623.6102 | lines
1 |  | 1626.6096 | lines
1 |  | 1629.6096 | lines
1 |  | 1632.6102 | lines
1 |  | 1635.6096 | lines
1 |  | 1638.6102 | lines
1 |  | 1641.6096 | lines
1 |  | 1644.6096 | lines
1 |  | 1647.6132 | lines
1 |  | 1650.6198 | lines
1 |  | 1653.6198 | lines
1 |  | 1656.6198 | lines
1 |  | 1659.6198 | lines
1 |  | 1662.6198 | lines
1 |  | 1665.6198 | lines
1 |  | 1668.6198 | lines
1 |  | 1671.6198 | lines
1 |  | 1674.6198 | lines
1 |  | 1677.6198 | lines
1 |  | 1680.6198 | lines
1 |  | 1683.6198 | lines
1 |  | 1686.6198 | lines
1 |  | 1689.6198 | lines
1 |  | 1692.6198 | lines
1 |  | 1695.6198 | lines
1 |  | 1698.6198 | lines
1 |  | 1701.6198 | lines
1 |  | 1704.6198 | lines
1 |  | 1707.6198 | lines
1 |  | 1710.6198 | lines
1 |  | 1713.6198 | lines
1 |  | 1716.6198 | lines
1 |  | 1719.6198 | lines
1 |  | 1722.6198 | lines
1 |  | 1725.6198 | lines
1 |  | 1728.6198 | lines
1 |  | 1731.6198 | lines
1 |  | 1734.6198 | lines
1 |  | 1737.6198 | lines
1 |  | 1740.6198 | lines
1 |  | 1743.6198 | lines
1 |  | 1746.6198 | lines
1 |  | 1749.6198 | lines
1 |  | 1752.6198 | lines
1 |  | 1755.6198 | lines
1 |  | 1758.6198 | lines
1 |  | 1761.6198 | lines
1 |  | 1764.6198 | lines
1 |  | 1767.6198 | lines
1 |  | 1770.6198 | lines
1 |  | 1773.6198 | lines
1 |  | 1776.6198 | lines
1 |  | 1779.6198 | lines
1 |  | 1782.6198 | lines
1 |  | 1785.6198 | lines
1 |  | 1788.6198 | lines
1 |  | 1791.6198 | lines
1 |  | 1794.6198 | lines
1 |  | 1797.6198 | lines
1 |  | 1800.63 | lines
1 |  | 1803.63 | lines
1 |  | 1806.63 | lines
1 |  | 1809.63 | lines
1 |  | 1812.63 | lines
1 |  | 1815.63 | lines
1 |  | 1818.63 | lines
1 |  | 1821.63 | lines
1 |  | 1824.63 | lines
1 |  | 1827.63 | lines
1 |  | 1830.63 | lines
1 |  | 1833.63 | lines
1 |  | 1836.63 | lines
1 |  | 1839.63 | lines
1 |  | 1842.63 | lines
1 |  | 1845.63 | lines
1 |  | 1848.63 | lines
1 |  | 1851.63 | lines
1 |  | 1854.63 | lines
1 |  | 1857.63 | lines
1 |  | 1860.63 | lines
1 |  | 1863.63 | lines
1 |  | 1866.63 | lines
1 |  | 1869.63 | lines
1 |  | 1872.63 | lines
1 |  | 1875.63 | lines
1 |  | 1878.63 | lines
1 |  | 1881.63 | lines
1 |  | 1884.63 | lines
1 |  | 1887.63 | lines
1 |  | 1890.63 | lines
1 |  | 1893.63 | lines
1 |  | 1896.63 | lines
1 |  | 1899.63 | lines
1 |  | 1902.63 | lines
1 |  | 1905.63 | lines
1 |  | 1908.63 | lines
1 |  | 1911.63 | lines
1 |  | 1914.63 | lines
1 |  | 1917.63 | lines
1 |  | 1920.63 | lines
1 |  | 1923.63 | lines
1 |  | 1926.63 | lines
1 |  | 1929.63 | lines
1 |  | 1932.63 | lines
1 |  | 1935.63 | lines
1 |  | 1938.63 | lines
1 |  | 1941.63 | lines
1 |  | 1944.63 | lines
1 |  | 1947.63 | lines
1 |  | 1950.6372 | lines
1 |  | 1953.6396 | lines
1 |  | 1956.6402 | lines
1 |  | 1959.6402 | lines
1 |  | 1962.6396 | lines
1 |  | 1965.6396 | lines
1 |  | 1968.6402 | lines
1 |  | 1971.6402 | lines
1 |  | 1974.6402 | lines
1 |  | 1977.6402 | lines
1 |  | 1980.6402 | lines
1 |  | 1983.6402 | lines
1 |  | 1986.6402 | lines
1 |  | 1989.6402 | lines
1 |  | 1992.6402 | lines
1 |  | 1995.6402 | lines
1 |  | 1998.6402 | lines
1 |  | 2001.6402 | lines
1 |  | 2004.6402 | lines
1 |  | 2007.6402 | lines
1 |  | 2010.6402 | lines
1 |  | 2013.6402 | lines
1 |  | 2016.6402 | lines
1 |  | 2019.6402 | lines
1 |  | 2022.6402 | lines
1 |  | 2025.6402 | lines
1 |  | 2028.6402 | lines
1 |  | 2031.6402 | lines
1 |  | 2034.6402 | lines
1 |  | 2037.6402 | lines
1 |  | 2040.6402 | lines
1 |  | 2043.6402 | lines
1 |  | 2046.6402 | lines
1 |  | 2049.6402 | lines
1 |  | 2052.6402 | lines
1 |  | 2055.6402 | lines
1 |  | 2058.6402 | lines
1 |  | 2061.6402 | lines
1 |  | 2064.6402 | lines
1 |  | 2067.6402 | lines
1 |  | 2070.6402 | lines
1 |  | 2073.6402 | lines
1 |  | 2076.6402 | lines
1 |  | 2079.6402 | lines
1 |  | 2082.6402 | lines
1 |  | 2085.6402 | lines
1 |  | 2088.6402 | lines
1 |  | 2091.6402 | lines
1 |  | 2094.6402 | lines
1 |  | 2097.6402 | lines
1 |  | 2100.6432 | lines
1 |  | 2103.6504 | lines
1 |  | 2106.6504 | lines
1 |  | 2109.6498 | lines
1 |  | 2112.6504 | lines
1 |  | 2115.6504 | lines
1 |  | 2118.6504 | lines
1 |  | 2121.6504 | lines
1 |  | 2124.6498 | lines
1 |  | 2127.6504 | lines
1 |  | 2130.6504 | lines
1 |  | 2133.6504 | lines
1 |  | 2136.6504 | lines
1 |  | 2139.6498 | lines
1 |  | 2142.6504 | lines
1 |  | 2145.6504 | lines
1 |  | 2148.6504 | lines
1 |  | 2151.6504 | lines
1 |  | 2154.6498 | lines
1 |  | 2157.6504 | lines
1 |  | 2160.6504 | lines
1 |  | 2163.6504 | lines
1 |  | 2166.6504 | lines
1 |  | 2169.6498 | lines
1 |  | 2172.6504 | lines
1 |  | 2175.6504 | lines
1 |  | 2178.6504 | lines
1 |  | 2181.6504 | lines
1 |  | 2184.6498 | lines
1 |  | 2187.6504 | lines
1 |  | 2190.6504 | lines
1 |  | 2193.6504 | lines
1 |  | 2196.6504 | lines
1 |  | 2199.6498 | lines
1 |  | 2202.6504 | lines
1 |  | 2205.6504 | lines
1 |  | 2208.6504 | lines
1 |  | 2211.6504 | lines
1 |  | 2214.6498 | lines
1 |  | 2217.6504 | lines
1 |  | 2220.6504 | lines
1 |  | 2223.6504 | lines
1 |  | 2226.6504 | lines
1 |  | 2229.6498 | lines
1 |  | 2232.6504 | lines
1 |  | 2235.6504 | lines
1 |  | 2238.6504 | lines
1 |  | 2241.6504 | lines
1 |  | 2244.6498 | lines
1 |  | 2247.6504 | lines
1 |  | 2250.6504 | lines
1 |  | 2253.66 | lines
1 |  | 2256.66 | lines
1 |  | 2259.66 | lines
1 |  | 2262.66 | lines
1 |  | 2265.66 | lines
1 |  | 2268.66 | lines
1 |  | 2271.66 | lines
1 |  | 2274.66 | lines
1 |  | 2277.66 | lines
1 |  | 2280.66 | lines
1 |  | 2283.66 | lines
1 |  | 2286.66 | lines
1 |  | 2289.66 | lines
1 |  | 2292.66 | lines
1 |  | 2295.66 | lines
1 |  | 2298.66 | lines
1 |  | 2301.66 | lines
1 |  | 2304.66 | lines
1 |  | 2307.66 | lines
1 |  | 2310.66 | lines
1 |  | 2313.66 | lines
1 |  | 2316.66 | lines
1 |  | 2319.66 | lines
1 |  | 2322.66 | lines
1 |  | 2325.66 | lines
1 |  | 2328.66 | lines
1 |  | 2331.66 | lines
1 |  | 2334.66 | lines
1 |  | 2337.66 | lines
1 |  | 2340.66 | lines
1 |  | 2343.66 | lines
1 |  | 2346.66 | lines
1 |  | 2349.66 | lines
1 |  | 2352.66 | lines
1 |  | 2355.66 | lines
1 |  | 2358.66 | lines
1 |  | 2361.66 | lines
1 |  | 2364.66 | lines
1 |  | 2367.66 | lines
1 |  | 2370.66 | lines
1 |  | 2373.66 | lines
1 |  | 2376.66 | lines
1 |  | 2379.66 | lines
1 |  | 2382.66 | lines
1 |  | 2385.66 | lines
1 |  | 2388.66 | lines
1 |  | 2391.66 | lines
1 |  | 2394.66 | lines
1 |  | 2397.66 | lines
1 |  | 2400.66 | lines
1 |  | 2403.6696 | lines
1 |  | 2406.6702 | lines
1 |  | 2409.6702 | lines
1 |  | 2412.6702 | lines
1 |  | 2415.6702 | lines
1 |  | 2418.6696 | lines
1 |  | 2421.6702 | lines
1 |  | 2424.6702 | lines
1 |  | 2427.6702 | lines
1 |  | 2430.6702 | lines
1 |  | 2433.6696 | lines
1 |  | 2436.6702 | lines
1 |  | 2439.6702 | lines
1 |  | 2442.6702 | lines
1 |  | 2445.6702 | lines
1 |  | 2448.6696 | lines
1 |  | 2451.6702 | lines
1 |  | 2454.6702 | lines
1 |  | 2457.6702 | lines
1 |  | 2460.6702 | lines
1 |  | 2463.6696 | lines
1 |  | 2466.6702 | lines
1 |  | 2469.6702 | lines
1 |  | 2472.6702 | lines
1 |  | 2475.6702 | lines
1 |  | 2478.6696 | lines
1 |  | 2481.6702 | lines
1 |  | 2484.6702 | lines
1 |  | 2487.6702 | lines
1 |  | 2490.6702 | lines
1 |  | 2493.6696 | lines
1 |  | 2496.6702 | lines
1 |  | 2499.6702 | lines
1 |  | 2502.6702 | lines
1 |  | 2505.6702 | lines
1 |  | 2508.6696 | lines
1 |  | 2511.6702 | lines
1 |  | 2514.6702 | lines
1 |  | 2517.6702 | lines
1 |  | 2520.6702 | lines
1 |  | 2523.6696 | lines
1 |  | 2526.6702 | lines
1 |  | 2529.6702 | lines
1 |  | 2532.6702 | lines
1 |  | 2535.6702 | lines
1 |  | 2538.6696 | lines
1 |  | 2541.6702 | lines
1 |  | 2544.6702 | lines
1 |  | 2547.6702 | lines
1 |  | 2550.6702 | lines
1 |  | 2553.6768 | lines
1 |  | 2556.6798 | lines
1 |  | 2559.6798 | lines
1 |  | 2562.6798 | lines
1 |  | 2565.6798 | lines
1 |  | 2568.6798 | lines
1 |  | 2571.6798 | lines
1 |  | 2574.6798 | lines
1 |  | 2577.6798 | lines
1 |  | 2580.6798 | lines
1 |  | 2583.6798 | lines
1 |  | 2586.6798 | lines
1 |  | 2589.6798 | lines
1 |  | 2592.6798 | lines
1 |  | 2595.6798 | lines
1 |  | 2598.6798 | lines
1 |  | 2601.6798 | lines
1 |  | 2604.6798 | lines
1 |  | 2607.6798 | lines
1 |  | 2610.6798 | lines
1 |  | 2613.6798 | lines
1 |  | 2616.6798 | lines
1 |  | 2619.6798 | lines
1 |  | 2622.6798 | lines
1 |  | 2625.6798 | lines
1 |  | 2628.6798 | lines
1 |  | 2631.6798 | lines
1 |  | 2634.6798 | lines
1 |  | 2637.6798 | lines
1 |  | 2640.6798 | lines
1 |  | 2643.6798 | lines
1 |  | 2646.6798 | lines
1 |  | 2649.6798 | lines
1 |  | 2652.6798 | lines
1 |  | 2655.6798 | lines
1 |  | 2658.6798 | lines
1 |  | 2661.6798 | lines
1 |  | 2664.6798 | lines
1 |  | 2667.6798 | lines
1 |  | 2670.6798 | lines
1 |  | 2673.6798 | lines
1 |  | 2676.6798 | lines
1 |  | 2679.6798 | lines
1 |  | 2682.6798 | lines
1 |  | 2685.6798 | lines
1 |  | 2688.6798 | lines
1 |  | 2691.6798 | lines
1 |  | 2694.6798 | lines
1 |  | 2697.6798 | lines
1 |  | 2700.6798 | lines
1 |  | 2703.6834 | lines
1 |  | 2706.69 | lines
1 |  | 2709.69 | lines
1 |  | 2712.69 | lines
1 |  | 2715.69 | lines
1 |  | 2718.69 | lines
1 |  | 2721.69 | lines
1 |  | 2724.69 | lines
1 |  | 2727.69 | lines
1 |  | 2730.69 | lines
1 |  | 2733.69 | lines
1 |  | 2736.69 | lines
1 |  | 2739.69 | lines
1 |  | 2742.69 | lines
1 |  | 2745.69 | lines
1 |  | 2748.69 | lines
1 |  | 2751.69 | lines
1 |  | 2754.69 | lines
1 |  | 2757.69 | lines
1 |  | 2760.69 | lines
1 |  | 2763.69 | lines
1 |  | 2766.69 | lines
1 |  | 2769.69 | lines
1 |  | 2772.69 | lines
1 |  | 2775.69 | lines
1 |  | 2778.69 | lines
1 |  | 2781.69 | lines
1 |  | 2784.69 | lines
1 |  | 2787.69 | lines
1 |  | 2790.69 | lines
1 |  | 2793.69 | lines
1 |  | 2796.69 | lines
1 |  | 2799.69 | lines
1 |  | 2802.69 | lines
1 |  | 2805.69 | lines
1 |  | 2808.69 | lines
1 |  | 2811.69 | lines
1 |  | 2814.69 | lines
1 |  | 2817.69 | lines
1 |  | 2820.69 | lines
1 |  | 2823.69 | lines
1 |  | 2826.69 | lines
1 |  | 2829.69 | lines
1 |  | 2832.69 | lines
1 |  | 2835.69 | lines
1 |  | 2838.69 | lines
1 |  | 2841.69 | lines
1 |  | 2844.69 | lines
1 |  | 2847.69 | lines
1 |  | 2850.69 | lines
1 |  | 2853.69 | lines
1 |  | 2856.6996 | lines
1 |  | 2859.6996 | lines
1 |  | 2862.6996 | lines
1 |  | 2865.6996 | lines
1 |  | 2868.7002 | lines
1 |  | 2871.6996 | lines
1 |  | 2874.6996 | lines
1 |  | 2877.6996 | lines
1 |  | 2880.6996 | lines
1 |  | 2883.7002 | lines
1 |  | 2886.6996 | lines
1 |  | 2889.6996 | lines
1 |  | 2892.6996 | lines
1 |  | 2895.6996 | lines
1 |  | 2898.7002 | lines
1 |  | 2901.6996 | lines
1 |  | 2904.6996 | lines
1 |  | 2907.6996 | lines
1 |  | 2910.6996 | lines
1 |  | 2913.7002 | lines
1 |  | 2916.6996 | lines
1 |  | 2919.6996 | lines
1 |  | 2922.6996 | lines
1 |  | 2925.6996 | lines
1 |  | 2928.7002 | lines
1 |  | 2931.6996 | lines
1 |  | 2934.6996 | lines
1 |  | 2937.6996 | lines
1 |  | 2940.6996 | lines
1 |  | 2943.7002 | lines
1 |  | 2946.6996 | lines
1 |  | 2949.6996 | lines
1 |  | 2952.6996 | lines
1 |  | 2955.6996 | lines
1 |  | 2958.7002 | lines
1 |  | 2961.6996 | lines
1 |  | 2964.6996 | lines
1 |  | 2967.6996 | lines
1 |  | 2970.6996 | lines
1 |  | 2973.7002 | lines
1 |  | 2976.6996 | lines
1 |  | 2979.6996 | lines
1 |  | 2982.6996 | lines
1 |  | 2985.6996 | lines
1 |  | 2988.7002 | lines
1 |  | 2991.6996 | lines
1 |  | 2994.6996 | lines
1 |  | 2997.6996 | lines
1 |  | 3000.6996 | lines
1 |  | 3003.7002 | lines
1 |  | 3006.7068 | lines
1 |  | 3009.7104 | lines
1 |  | 3012.7104 | lines
1 |  | 3015.7104 | lines
1 |  | 3018.7098 | lines
1 |  | 3021.7098 | lines
1 |  | 3024.7104 | lines
1 |  | 3027.7104 | lines
1 |  | 3030.7104 | lines
1 |  | 3033.7098 | lines
1 |  | 3036.7098 | lines
1 |  | 3039.7104 | lines
1 |  | 3042.7104 | lines
1 |  | 3045.7104 | lines
1 |  | 3048.7098 | lines
1 |  | 3051.7098 | lines
1 |  | 3054.7104 | lines
1 |  | 3057.7104 | lines
1 |  | 3060.7104 | lines
1 |  | 3063.7098 | lines
1 |  | 3066.7098 | lines
1 |  | 3069.7104 | lines
1 |  | 3072.7104 | lines
1 |  | 3075.7104 | lines
1 |  | 3078.7104 | lines
1 |  | 3081.7098 | lines
1 |  | 3084.7104 | lines
1 |  | 3087.7104 | lines
1 |  | 3090.7104 | lines
1 |  | 3093.7104 | lines
1 |  | 3096.7098 | lines
1 |  | 3099.7104 | lines
1 |  | 3102.7104 | lines
1 |  | 3105.7104 | lines
1 |  | 3108.7104 | lines
1 |  | 3111.7098 | lines
1 |  | 3114.7104 | lines
1 |  | 3117.7104 | lines
1 |  | 3120.7104 | lines
1 |  | 3123.7104 | lines
1 |  | 3126.7098 | lines
1 |  | 3129.7104 | lines
1 |  | 3132.7104 | lines
1 |  | 3135.7104 | lines
1 |  | 3138.7104 | lines
1 |  | 3141.7098 | lines
1 |  | 3144.7104 | lines
1 |  | 3147.7104 | lines
1 |  | 3150.7104 | lines
1 |  | 3153.7104 | lines
1 |  | 3156.7134 | lines
1 |  | 3159.72 | lines
1 |  | 3162.72 | lines
1 |  | 3165.72 | lines
1 |  | 3168.72 | lines
1 |  | 3171.72 | lines
1 |  | 3174.72 | lines
1 |  | 3177.72 | lines
1 |  | 3180.72 | lines
1 |  | 3183.72 | lines
1 |  | 3186.72 | lines
1 |  | 3189.72 | lines
1 |  | 3192.72 | lines
1 |  | 3195.72 | lines
1 |  | 3198.72 | lines
1 |  | 3201.72 | lines
1 |  | 3204.72 | lines
1 |  | 3207.72 | lines
1 |  | 3210.72 | lines
1 |  | 3213.72 | lines
1 |  | 3216.72 | lines
1 |  | 3219.72 | lines
1 |  | 3222.72 | lines
1 |  | 3225.72 | lines
1 |  | 3228.72 | lines
1 |  | 3231.72 | lines
1 |  | 3234.72 | lines
1 |  | 3237.72 | lines
1 |  | 3240.72 | lines
1 |  | 3243.72 | lines
1 |  | 3246.72 | lines
1 |  | 3249.72 | lines
1 |  | 3252.72 | lines
1 |  | 3255.72 | lines
1 |  | 3258.72 | lines
1 |  | 3261.72 | lines
1 |  | 3264.72 | lines
1 |  | 3267.72 | lines
1 |  | 3270.72 | lines
1 |  | 3273.72 | lines
1 |  | 3276.72 | lines
1 |  | 3279.72 | lines
1 |  | 3282.72 | lines
1 |  | 3285.72 | lines
1 |  | 3288.72 | lines
1 |  | 3291.72 | lines
1 |  | 3294.72 | lines
1 |  | 3297.72 | lines
1 |  | 3300.72 | lines
1 |  | 3303.72 | lines
1 |  | 3306.72 | lines
1 |  | 3309.7296 | lines
1 |  | 3312.7296 | lines
1 |  | 3315.7296 | lines
1 |  | 3318.7302 | lines
1 |  | 3321.7302 | lines
1 |  | 3324.7296 | lines
1 |  | 3327.7296 | lines
1 |  | 3330.7296 | lines
1 |  | 3333.7302 | lines
1 |  | 3336.7302 | lines
1 |  | 3339.7296 | lines
1 |  | 3342.7296 | lines
1 |  | 3345.7296 | lines
1 |  | 3348.7302 | lines
1 |  | 3351.7302 | lines
1 |  | 3354.7296 | lines
1 |  | 3357.7296 | lines
1 |  | 3360.7296 | lines
1 |  | 3363.7302 | lines
1 |  | 3366.7302 | lines
1 |  | 3369.7296 | lines
1 |  | 3372.7296 | lines
1 |  | 3375.7296 | lines
1 |  | 3378.7302 | lines
1 |  | 3381.7302 | lines
1 |  | 3384.7296 | lines
1 |  | 3387.7296 | lines
1 |  | 3390.7296 | lines
1 |  | 3393.7302 | lines
1 |  | 3396.7302 | lines
1 |  | 3399.7296 | lines
1 |  | 3402.7296 | lines
1 |  | 3405.7296 | lines
1 |  | 3408.7302 | lines
1 |  | 3411.7302 | lines
1 |  | 3414.7296 | lines
1 |  | 3417.7296 | lines
1 |  | 3420.7296 | lines
1 |  | 3423.7302 | lines
1 |  | 3426.7302 | lines
1 |  | 3429.7296 | lines
1 |  | 3432.7296 | lines
1 |  | 3435.7296 | lines
1 |  | 3438.7302 | lines
1 |  | 3441.7302 | lines
1 |  | 3444.7296 | lines
1 |  | 3447.7296 | lines
1 |  | 3450.7296 | lines
1 |  | 3453.7302 | lines
1 |  | 3456.7302 | lines
1 |  | 3459.7368 | lines
1 |  | 3462.7404 | lines
1 |  | 3465.7404 | lines
1 |  | 3468.7392 | lines
1 |  | 3471.7404 | lines
1 |  | 3474.7404 | lines
1 |  | 3477.7404 | lines
1 |  | 3480.7404 | lines
1 |  | 3483.7392 | lines
1 |  | 3486.7404 | lines
1 |  | 3489.7404 | lines
1 |  | 3492.7404 | lines
1 |  | 3495.7404 | lines
1 |  | 3498.7392 | lines
1 |  | 3501.7404 | lines
1 |  | 3504.7404 | lines
1 |  | 3507.7404 | lines
1 |  | 3510.7404 | lines
1 |  | 3513.7392 | lines
1 |  | 3516.7404 | lines
1 |  | 3519.7404 | lines
1 |  | 3522.7404 | lines
1 |  | 3525.7404 | lines
1 |  | 3528.7392 | lines
1 |  | 3531.7404 | lines
1 |  | 3534.7404 | lines
1 |  | 3537.7404 | lines
1 |  | 3540.7404 | lines
1 |  | 3543.7392 | lines
1 |  | 3546.7404 | lines
1 |  | 3549.7404 | lines
1 |  | 3552.7404 | lines
1 |  | 3555.7404 | lines
1 |  | 3558.7392 | lines
1 |  | 3561.7404 | lines
1 |  | 3564.7404 | lines
1 |  | 3567.7404 | lines
1 |  | 3570.7404 | lines
1 |  | 3573.7392 | lines
1 |  | 3576.7404 | lines
1 |  | 3579.7404 | lines
1 |  | 3582.7404 | lines
1 |  | 3585.7404 | lines
1 |  | 3588.7392 | lines
1 |  | 3591.7404 | lines
1 |  | 3594.7404 | lines
1 |  | 3597.7404 | lines
1 |  | 3600.7404 | lines
1 |  | 3603.7392 | lines
1 |  | 3606.7404 | lines
1 |  | 3609.7434 | lines
1 |  | 3612.75 | lines
1 |  | 3615.75 | lines
1 |  | 3618.75 | lines
1 |  | 3621.75 | lines
1 |  | 3624.75 | lines
1 |  | 3627.75 | lines
1 |  | 3630.75 | lines
1 |  | 3633.75 | lines
1 |  | 3636.75 | lines
1 |  | 3639.75 | lines
1 |  | 3642.75 | lines
1 |  | 3645.75 | lines
1 |  | 3648.75 | lines
1 |  | 3651.75 | lines
1 |  | 3654.75 | lines
1 |  | 3657.75 | lines
1 |  | 3660.75 | lines
1 |  | 3663.75 | lines
1 |  | 3666.75 | lines
1 |  | 3669.75 | lines
1 |  | 3672.75 | lines
1 |  | 3675.75 | lines
1 |  | 3678.75 | lines
1 |  | 3681.75 | lines
1 |  | 3684.75 | lines
1 |  | 3687.75 | lines
1 |  | 3690.75 | lines
1 |  | 3693.75 | lines
1 |  | 3696.75 | lines
1 |  | 3699.75 | lines
1 |  | 3702.75 | lines
1 |  | 3705.75 | lines
1 |  | 3708.75 | lines
1 |  | 3711.75 | lines
1 |  | 3714.75 | lines
1 |  | 3717.75 | lines
1 |  | 3720.75 | lines
1 |  | 3723.75 | lines
1 |  | 3726.75 | lines
1 |  | 3729.75 | lines
1 |  | 3732.75 | lines
1 |  | 3735.75 | lines
1 |  | 3738.75 | lines
1 |  | 3741.75 | lines
1 |  | 3744.75 | lines
1 |  | 3747.75 | lines
1 |  | 3750.75 | lines
1 |  | 3753.75 | lines
1 |  | 3756.8304 | lines
1 |  | 3759.87 | lines
1 |  | 3762.87 | lines
1 |  | 3765.87 | lines
1 |  | 3768.87 | lines
1 |  | 3771.87 | lines
1 |  | 3774.87 | lines
1 |  | 3777.87 | lines
1 |  | 3780.87 | lines
1 |  | 3783.87 | lines
1 |  | 3786.87 | lines
1 |  | 3789.87 | lines
1 |  | 3792.87 | lines
1 |  | 3795.87 | lines
1 |  | 3798.87 | lines
1 |  | 3801.87 | lines
1 |  | 3804.87 | lines
1 |  | 3807.87 | lines
1 |  | 3810.87 | lines
1 |  | 3813.87 | lines
1 |  | 3816.87 | lines
1 |  | 3819.87 | lines
1 |  | 3822.87 | lines
1 |  | 3825.87 | lines
1 |  | 3828.87 | lines
1 |  | 3831.87 | lines
1 |  | 3834.87 | lines
1 |  | 3837.87 | lines
1 |  | 3840.8796 | lines
1 |  | 3843.8802 | lines
1 |  | 3846.8808 | lines
1 |  | 3849.8802 | lines
1 |  | 3852.8802 | lines
1 |  | 3855.8796 | lines
1 |  | 3858.8802 | lines
1 |  | 3861.8808 | lines
1 |  | 3864.8802 | lines
1 |  | 3867.8802 | lines
1 |  | 3870.8796 | lines
1 |  | 3873.8802 | lines
1 |  | 3876.99 | lines
1 |  | 3879.99 | lines
1 |  | 3882.99 | lines
1 |  | 3885.99 | lines
1 |  | 3888.99 | lines
1 |  | 3891.99 | lines
1 |  | 3894.99 | lines
1 |  | 3897.99 | lines
1 |  | 3900.99 | lines
1 |  | 3903.99 | lines
1 |  | 3906.99 | lines
1 |  | 3909.99 | lines
1 |  | 3912.99 | lines
1 |  | 3915.99 | lines
1 |  | 3918.99 | lines
1 |  | 3921.99 | lines
1 |  | 3924.99 | lines
1 |  | 3927.99 | lines
1 |  | 3930.99 | lines
1 |  | 3933.99 | lines
1 |  | 3936.99 | lines
1 |  | 3939.99 | lines
1 |  | 3942.99 | lines
1 |  | 3945.99 | lines
1 |  | 3948.99 | lines
1 |  | 3951.99 | lines
1 |  | 3954.99 | lines
1 |  | 3958.0008 | lines
1 |  | 3961.0008 | lines
1 |  | 3963.9996 | lines
1 |  | 3967.0008 | lines
1 |  | 3969.9996 | lines
1 |  | 3973.0008 | lines
1 |  | 3976.0008 | lines
1 |  | 3978.9996 | lines
1 |  | 3982.0008 | lines
1 |  | 3985.074 | lines
1 |  | 3988.11 | lines
1 |  | 3991.11 | lines
1 |  | 3994.11 | lines
1 |  | 3997.11 | lines
1 |  | 4000.11 | lines
1 |  | 4003.11 | lines
1 |  | 4006.11 | lines
1 |  | 4009.11 | lines
1 |  | 4012.11 | lines
1 |  | 4015.11 | lines
1 |  | 4018.11 | lines
1 |  | 4021.11 | lines
1 |  | 4024.11 | lines
1 |  | 4027.11 | lines
1 |  | 4030.11 | lines
1 |  | 4033.11 | lines
1 |  | 4036.11 | lines
1 |  | 4039.11 | lines
1 |  | 4042.11 | lines
1 |  | 4045.11 | lines
1 |  | 4048.11 | lines
1 |  | 4051.11 | lines
1 |  | 4054.3032 | lines
1 |  | 4057.3392 | lines
1 |  | 4060.3404 | lines
1 |  | 4063.3404 | lines
1 |  | 4066.3404 | lines
1 |  | 4069.3404 | lines
1 |  | 4072.3392 | lines
1 |  | 4075.3404 | lines
1 |  | 4078.3404 | lines
1 |  | 4081.38 | lines
1 |  | 4084.4604 | lines
1 |  | 4087.5696 | lines
1 |  | 4090.5708 | lines
1 |  | 4093.5696 | lines
1 |  | 4096.5708 | lines
1 |  | 4099.5696 | lines
1 |  | 4102.5696 | lines
1 |  | 4105.5708 | lines
1 |  | 4108.5696 | lines
1 |  | 4111.5708 | lines
1 |  | 4114.5696 | lines
1 |  | 4117.5696 | lines
1 |  | 4120.5708 | lines
1 |  | 4123.5696 | lines
1 |  | 4126.5708 | lines
1 |  | 4129.65 | lines
1 |  | 4132.6908 | lines
1 |  | 4135.6908 | lines
1 |  | 4138.6896 | lines
1 |  | 4141.77 | lines
1 |  | 4144.8108 | lines
1 |  | 4147.8096 | lines
1 |  | 4150.89 | lines
1 |  | 4153.9308 | lines
1 |  | 4157.0034 | lines
1 |  | 4160.04 | lines
1 |  | 4163.1132 | lines
1 |  | 4166.1504 | lines
1 |  | 4169.1504 | lines
1 |  | 4172.1504 | lines
1 |  | 4175.2296 | lines
1 |  | 4178.3064 | lines
1 |  | 4181.3808 | lines
1 |  | 4184.3808 | lines
1 |  | 4187.3808 | lines
1 |  | 4190.3808 | lines
1 |  | 4193.4966 | lines
1 |  | 4196.61 | lines
1 |  | 4199.61 | lines
1 |  | 4202.61 | lines
1 |  | 4205.61 | lines
1 |  | 4208.61 | lines
1 |  | 4211.61 | lines
1 |  | 4214.61 | lines
1 |  | 4217.61 | lines
1 |  | 4220.61 | lines
1 |  | 4223.61 | lines
1 |  | 4226.61 | lines
1 |  | 4229.61 | lines
1 |  | 4232.61 | lines
1 |  | 4235.61 | lines
1 |  | 4238.61 | lines
1 |  | 4241.61 | lines
1 |  | 4244.61 | lines
1 |  | 4247.61 | lines
1 |  | 4250.61 | lines
1 |  | 4253.61 | lines
1 |  | 4256.61 | lines
1 |  | 4259.61 | lines
1 |  | 4262.61 | lines
1 |  | 4265.61 | lines
1 |  | 4268.73 | lines
1 |  | 4271.73 | lines
1 |  | 4274.73 | lines
1 |  | 4277.73 | lines
1 |  | 4280.73 | lines
1 |  | 4283.7696 | lines
1 |  | 4287.0336 | lines
1 |  | 4290.0696 | lines
1 |  | 4293.0708 | lines
1 |  | 4296.1092 | lines
1 |  | 4299.1908 | lines
1 |  | 4302.1896 | lines
1 |  | 4305.27 | lines
1 |  | 4308.3108 | lines
1 |  | 4311.3096 | lines
1 |  | 4314.39 | lines
1 |  | 4317.4308 | lines
1 |  | 4320.4308 | lines
1 |  | 4323.4308 | lines
1 |  | 4326.4308 | lines
1 |  | 4329.4308 | lines
1 |  | 4332.4308 | lines
1 |  | 4335.4308 | lines
1 |  | 4338.4308 | lines
1 |  | 4341.4308 | lines
1 |  | 4344.4308 | lines
1 |  | 4347.4308 | lines
1 |  | 4350.4308 | lines
1 |  | 4353.4308 | lines
1 |  | 4356.4308 | lines
1 |  | 4359.4704 | lines
1 |  | 4362.66 | lines
1 |  | 4365.66 | lines
1 |  | 4368.8436 | lines
1 |  | 4371.99 | lines
1 |  | 4374.99 | lines
1 |  | 4377.99 | lines
1 |  | 4380.99 | lines
1 |  | 4384.0308 | lines
1 |  | 4387.1832 | lines
1 |  | 4390.2204 | lines
1 |  | 4393.26 | lines
1 |  | 4396.5234 | lines
1 |  | 4399.56 | lines
1 |  | 4402.56 | lines
1 |  | 4405.56 | lines
1 |  | 4408.56 | lines
1 |  | 4411.56 | lines
1 |  | 4414.56 | lines
1 |  | 4417.56 | lines
1 |  | 4420.56 | lines
1 |  | 4423.56 | lines
1 |  | 4426.56 | lines
1 |  | 4429.56 | lines
1 |  | 4432.56 | lines
1 |  | 4435.56 | lines
1 |  | 4438.7532 | lines
1 |  | 4441.8636 | lines
1 |  | 4444.8996 | lines
1 |  | 4448.0166 | lines
1 |  | 4451.13 | lines
1 |  | 4454.13 | lines
1 |  | 4457.13 | lines
1 |  | 4460.2866 | lines
1 |  | 4463.3604 | lines
1 |  | 4466.3592 | lines
1 |  | 4469.4696 | lines
1 |  | 4472.4696 | lines
1 |  | 4475.4696 | lines
1 |  | 4478.4696 | lines
1 |  | 4481.4696 | lines
1 |  | 4484.5896 | lines
1 |  | 4487.5896 | lines
1 |  | 4490.5908 | lines
1 |  | 4493.5896 | lines
1 |  | 4496.5908 | lines
1 |  | 4499.5896 | lines
1 |  | 4502.5896 | lines
1 |  | 4505.5908 | lines
1 |  | 4508.6304 | lines
1 |  | 4511.7096 | lines
1 |  | 4514.7468 | lines
1 |  | 4517.8566 | lines
1 |  | 4520.9664 | lines
1 |  | 4524.1128 | lines
1 |  | 4527.15 | lines
1 |  | 4530.2604 | lines
1 |  | 4533.2964 | lines
1 |  | 4536.3696 | lines
1 |  | 4539.48 | lines
1 |  | 4542.5904 | lines
1 |  | 4545.5904 | lines
1 |  | 4548.5892 | lines
1 |  | 4551.5904 | lines
1 |  | 4554.5904 | lines
1 |  | 4557.5904 | lines
1 |  | 4560.63 | lines
1 |  | 4563.8196 | lines
1 |  | 4567.0032 | lines
1 |  | 4570.0764 | lines
1 |  | 4573.2234 | lines
1 |  | 4576.2966 | lines
1 |  | 4579.3692 | lines
1 |  | 4582.4796 | lines
1 |  | 4585.59 | lines
1 |  | 4588.59 | lines
1 |  | 4591.6308 | lines
1 |  | 4594.7832 | lines
1 |  | 4597.9308 | lines
1 |  | 4601.1504 | lines
1 |  | 4604.37 | lines
1 |  | 4607.5536 | lines
1 |  | 4610.5908 | lines
1 |  | 4613.6268 | lines
1 |  | 4616.7 | lines
1 |  | 4619.9196 | lines
1 |  | 4623.1404 | lines
1 |  | 4626.2136 | lines
1 |  | 4629.36 | lines
1 |  | 4632.5436 | lines
1 |  | 4635.5808 | lines
1 |  | 4638.5808 | lines
1 |  | 4641.69 | lines
1 |  | 4644.69 | lines
1 |  | 4647.7992 | lines
1 |  | 4650.8736 | lines
1 |  | 4654.02 | lines
1 |  | 4657.02 | lines
1 |  | 4660.02 | lines
1 |  | 4663.02 | lines
1 |  | 4666.02 | lines
1 |  | 4669.14 | lines
1 |  | 4672.14 | lines
1 |  | 4675.1808 | lines
1 |  | 4678.4808 | lines
1 |  | 4681.59 | lines
1 |  | 4684.6992 | lines
1 |  | 4687.6992 | lines
1 |  | 4690.8168 | lines
1 |  | 4694.04 | lines
1 |  | 4697.1504 | lines
1 |  | 4700.1492 | lines
1 |  | 4703.1504 | lines
1 |  | 4706.2296 | lines
1 |  | 4709.3064 | lines
1 |  | 4712.4168 | lines
1 |  | 4715.5992 | lines
1 |  | 4718.6004 | lines
1 |  | 4721.6004 | lines
1 |  | 4724.6004 | lines
1 |  | 4727.6004 | lines
1 |  | 4730.5992 | lines
1 |  | 4733.6004 | lines
1 |  | 4736.6004 | lines
1 |  | 4739.6004 | lines
1 |  | 4742.7168 | lines
1 |  | 4745.94 | lines
1 |  | 4749.0492 | lines
1 |  | 4752.1236 | lines
1 |  | 4755.1608 | lines
1 |  | 4758.2334 | lines
1 |  | 4761.4164 | lines
1 |  | 4764.4896 | lines
1 |  | 4767.4896 | lines
1 |  | 4770.4896 | lines
1 |  | 4773.72 | lines
1 |  | 4776.8292 | lines
1 |  | 4779.8292 | lines
1 |  | 4782.9468 | lines
1 |  | 4786.17 | lines
1 |  | 4789.17 | lines
1 |  | 4792.17 | lines
1 |  | 4795.17 | lines
1 |  | 4798.29 | lines
1 |  | 4801.3266 | lines
1 |  | 4804.5096 | lines
1 |  | 4807.5108 | lines
1 |  | 4810.5504 | lines
1 |  | 4813.6308 | lines
1 |  | 4816.74 | lines
1 |  | 4819.9596 | lines
1 |  | 4823.07 | lines
1 |  | 4826.1804 | lines
1 |  | 4829.2896 | lines
1 |  | 4832.3292 | lines
1 |  | 4835.4096 | lines
1 |  | 4838.4096 | lines
1 |  | 4841.6034 | lines
1 |  | 4844.7132 | lines
1 |  | 4847.8596 | lines
1 |  | 4850.97 | lines
1 |  | 4854.0432 | lines
1 |  | 4857.0792 | lines
1 |  | 4860.0804 | lines
1 |  | 4863.0792 | lines
1 |  | 4866.12 | lines
1 |  | 4869.273 | lines
1 |  | 4872.3108 | lines
1 |  | 4875.4932 | lines
1 |  | 4878.5304 | lines
1 |  | 4881.5304 | lines
1 |  | 4884.5304 | lines
1 |  | 4887.5304 | lines
1 |  | 4890.5304 | lines
1 |  | 4893.5304 | lines
1 |  | 4896.6504 | lines
1 |  | 4899.7596 | lines
1 |  | 4902.87 | lines
1 |  | 4905.87 | lines
1 |  | 4908.9864 | lines
1 |  | 4912.1004 | lines
1 |  | 4915.1004 | lines
1 |  | 4918.2564 | lines
1 |  | 4921.5132 | lines
1 |  | 4924.5504 | lines
1 |  | 4927.59 | lines
1 |  | 4930.7808 | lines
1 |  | 4933.89 | lines
1 |  | 4937.0364 | lines
1 |  | 4940.22 | lines
1 |  | 4943.2932 | lines
1 |  | 4946.3304 | lines
1 |  | 4949.4768 | lines
1 |  | 4952.55 | lines
1 |  | 4955.55 | lines
1 |  | 4958.6964 | lines
1 |  | 4961.8068 | lines
1 |  | 4964.88 | lines
1 |  | 4968.0636 | lines
1 |  | 4971.21 | lines
1 |  | 4974.4308 | lines
1 |  | 4977.7236 | lines
1 |  | 4980.7968 | lines
1 |  | 4983.87 | lines
1 |  | 4987.0536 | lines
1 |  | 4990.0896 | lines
1 |  | 4993.0908 | lines
1 |  | 4996.0896 | lines
1 |  | 4999.0908 | lines
1 |  | 5002.0896 | lines
1 |  | 5005.0896 | lines
1 |  | 5008.0908 | lines
1 |  | 5011.0896 | lines
1 |  | 5014.0908 | lines
1 |  | 5017.0896 | lines
1 |  | 5020.0896 | lines
1 |  | 5023.0908 | lines
1 |  | 5026.17 | lines
1 |  | 5029.32 | lines
1 |  | 5032.4304 | lines
1 |  | 5035.4304 | lines
1 |  | 5038.4292 | lines
1 |  | 5041.4304 | lines
1 |  | 5044.4292 | lines
1 |  | 5047.5108 | lines
1 |  | 5050.5504 | lines
1 |  | 5053.5492 | lines
1 |  | 5056.7064 | lines
1 |  | 5060.0004 | lines
1 |  | 5063.2932 | lines
1 |  | 5066.3304 | lines
1 |  | 5069.3292 | lines
1 |  | 5072.4468 | lines
1 |  | 5075.5968 | lines
1 |  | 5078.7792 | lines
1 |  | 5081.9268 | lines
1 |  | 5085 | lines
1 |  | 5088 | lines
1 |  | 5091 | lines
1 |  | 5094.1932 | lines
1 |  | 5097.2292 | lines
1 |  | 5100.2292 | lines
1 |  | 5103.27 | lines
1 |  | 5106.4596 | lines
1 |  | 5109.6432 | lines
1 |  | 5112.6804 | lines
1 |  | 5115.6792 | lines
1 |  | 5118.6804 | lines
1 |  | 5121.6804 | lines
1 |  | 5124.72 | lines
1 |  | 5127.7992 | lines
1 |  | 5130.9096 | lines
1 |  | 5134.02 | lines
1 |  | 5137.02 | lines
1 |  | 5140.02 | lines
1 |  | 5143.02 | lines
1 |  | 5146.1004 | lines
1 |  | 5149.14 | lines
1 |  | 5152.3236 | lines
1 |  | 5155.47 | lines
1 |  | 5158.5792 | lines
1 |  | 5161.6164 | lines
1 |  | 5164.6896 | lines
1 |  | 5167.6896 | lines
1 |  | 5170.77 | lines
1 |  | 5173.92 | lines
1 |  | 5177.0304 | lines
1 |  | 5180.1396 | lines
1 |  | 5183.1396 | lines
1 |  | 5186.1396 | lines
1 |  | 5189.22 | lines
1 |  | 5192.2596 | lines
1 |  | 5195.4432 | lines
1 |  | 5198.4792 | lines
1 |  | 5201.517 | lines
1 |  | 5204.7 | lines
1 |  | 5207.7 | lines
1 |  | 5210.7 | lines
1 |  | 5213.7 | lines
1 |  | 5216.7 | lines
1 |  | 5219.7 | lines
1 |  | 5222.7 | lines
1 |  | 5225.7 | lines
1 |  | 5228.82 | lines
1 |  | 5231.8566 | lines
1 |  | 5235.1134 | lines
1 |  | 5238.15 | lines
1 |  | 5241.15 | lines
1 |  | 5244.15 | lines
1 |  | 5247.15 | lines
1 |  | 5250.15 | lines
1 |  | 5253.1896 | lines
1 |  | 5256.3066 | lines
1 |  | 5259.3804 | lines
1 |  | 5262.3804 | lines
1 |  | 5265.4896 | lines
1 |  | 5268.6 | lines
1 |  | 5271.7092 | lines
1 |  | 5275.0032 | lines
1 |  | 5278.0404 | lines
1 |  | 5281.0404 | lines
1 |  | 5284.0404 | lines
1 |  | 5287.0404 | lines
1 |  | 5290.0404 | lines
1 |  | 5293.0404 | lines
1 |  | 5296.0404 | lines
1 |  | 5299.0404 | lines
1 |  | 5302.0404 | lines
1 |  | 5305.0404 | lines
1 |  | 5308.0404 | lines
1 |  | 5311.0404 | lines
1 |  | 5314.1568 | lines
1 |  | 5317.4892 | lines
1 |  | 5320.6734 | lines
1 |  | 5323.7106 | lines
1 |  | 5326.7106 | lines
1 |  | 5329.71 | lines
1 |  | 5332.7106 | lines
1 |  | 5335.71 | lines
1 |  | 5338.7106 | lines
1 |  | 5341.7106 | lines
1 |  | 5344.71 | lines
1 |  | 5347.7106 | lines
1 |  | 5350.8666 | lines
1 |  | 5353.9404 | lines
1 |  | 5356.977 | lines
1 |  | 5360.16 | lines
1 |  | 5363.16 | lines
1 |  | 5366.2008 | lines
1 |  | 5369.28 | lines
1 |  | 5372.28 | lines
1 |  | 5375.5008 | lines
1 |  | 5378.7192 | lines
1 |  | 5381.9034 | lines
1 |  | 5385.0492 | lines
1 |  | 5388.1596 | lines
1 |  | 5391.1596 | lines
1 |  | 5394.2808 | lines
1 |  | 5397.2808 | lines