## Sheet1
-0.4600816 | 1642.281 | 87.5822
-0.4547727 | 1645.23 | 86.62056
-0.4687244 | 1642.363 | 88.44375
-0.4826884 | 1643.19 | 89.76455
-0.469899 | 1644.759 | 88.53868
-0.4567928 | 1645.558 | 88.60456
-0.4436136 | 1644.942 | 86.43394
-0.4872846 | 1646.501 | 89.4553
-0.4876199 | 1649.851 | 88.81858
-0.5311697 | 1648.347 | 89.26499
-0.4975273 | 1652.281 | 87.63259
-0.477601 | 1653.371 | 89.655
-0.5110856 | 1652.755 | 88.66238
-0.5222872 | 1653.294 | 86.56744
-0.4917218 | 1656.64 | 89.19353
-0.4835739 | 1658.054 | 86.61466
-0.476128 | 1657.591 | 86.5664
-0.4667728 | 1656.754 | 90.54902
-0.460012 | 1659.096 | 90.9173
-0.4766646 | 1661.781 | 88.43602
-0.4528562 | 1661.84 | 87.97535
-0.4607475 | 1659.207 | 90.12756
-0.4521402 | 1663.237 | 87.54959
-0.4444488 | 1661.435 | 88.39316
-0.4484128 | 1664.836 | 89.96474
-0.4368137 | 1667.488 | 88.53638
-0.4068267 | 1665.791 | 88.29965
-0.4075047 | 1663.206 | 88.72316
-0.4277187 | 1668.448 | 88.70387
-0.3995261 | 1669.25 | 91.13469
-0.3917346 | 1667.078 | 90.0496
-0.3920276 | 1669.972 | 88.29618
-0.3786972 | 1674.204 | 88.27884
-0.3642387 | 1672.63 | 89.0214
-0.356911 | 1671.606 | 89.80738
-0.3388503 | 1672.827 | 89.83788
-0.3274207 | 1672.733 | 88.74438
-0.3428475 | 1673.34 | 88.42868
-0.3147714 | 1677.065 | 87.9432
-0.3161034 | 1677.995 | 89.60806
-0.2735606 | 1676.395 | 89.56316
-0.2597514 | 1674.386 | 89.23481
-0.2528998 | 1679.537 | 88.35258
-0.2560022 | 1679.327 | 90.28505
-0.2719534 | 1679.894 | 89.50616
-0.2631812 | 1678.743 | 87.78036
-0.2337241 | 1678.254 | 87.33826
-0.2325687 | 1683.804 | 88.65215
-0.2161081 | 1683.204 | 89.69169
-0.2056949 | 1683.492 | 88.67666
-0.2127663 | 1683.681 | 87.88026
-0.1887993 | 1682.103 | 88.30372
-0.1960116 | 1685.481 | 89.17941
-0.183313 | 1686.539 | 89.34961
-0.1629061 | 1687.794 | 89.65642
-0.1400658 | 1685.961 | 88.37266
-0.1515593 | 1687.242 | 88.48094
-0.1393865 | 1686.884 | 88.56418
-0.1389468 | 1687.128 | 90.41151
-0.1254606 | 1688.335 | 90.15232
-0.1365042 | 1689.054 | 88.38961
-0.1174587 | 1691.455 | 88.39709
-0.1024498 | 1693.504 | 89.70399
-0.1129764 | 1691.27 | 90.13809
-0.09922309 | 1691.594 | 88.61054
-0.1049995 | 1689.704 | 88.34018
-0.07211297 | 1694.366 | 88.85707
-0.06835884 | 1695.555 | 89.84906
-0.08661834 | 1693.545 | 85.8164
-0.06912876 | 1692.987 | 88.51452
-0.06920044 | 1695.309 | 90.85835
-0.05302018 | 1697.12 | 88.6018
-0.06370127 | 1696.574 | 88.63262
-0.05949929 | 1695.853 | 90.84454
-0.04551715 | 1695.638 | 90.7365
-0.03522098 | 1697.88 | 87.40196
-0.04134465 | 1699.744 | 88.3084
-0.0419228 | 1699.466 | 90.02401
-0.03822891 | 1697.445 | 90.10406
-0.02943851 | 1697.786 | 88.38744
-0.02394194 | 1699.656 | 87.27301
-0.03575032 | 1701.454 | 88.41918
-0.01854244 | 1702.611 | 90.45516
-0.01430984 | 1702.265 | 88.84631
-0.01339625 | 1702.394 | 88.57954
0.003501457 | 1699.627 | 88.35416
-0.01995714 | 1701.111 | 89.74078
-0.0099103 | 1702.285 | 89.79901
0.003050816 | 1702.686 | 90.58591
0.002196788 | 1706.026 | 89.96968
-0.0051001 | 1704.426 | 89.25408
-0.01053944 | 1706.045 | 88.43495
-0.0014932 | 1707.573 | 89.62597
0.002451284 | 1706.436 | 90.6978
-0.01265972 | 1704.598 | 89.91566
-0.0061545 | 1704.939 | 87.93709
-0.0039092 | 1707.334 | 87.7768
-0.01508226 | 1709.868 | 89.06493
0.004027266 | 1707.572 | 90.14403
-0.00079269 | 1706.602 | 87.18046
0.005729229 | 1707.394 | 88.30356
0.002415612 | 1708.838 | 90.64039
0.01977968 | 1710.861 | 90.15408
0.01031041 | 1709.564 | 87.40101
0.000583966 | 1708.678 | 88.90462
0.01480802 | 1709.625 | 90.23794
0.02240144 | 1710.656 | 90.5115
0.009554559 | 1713.188 | 87.80609
0.006712965 | 1713.002 | 88.61274
0.01544299 | 1712.096 | 91.1018
0.02027212 | 1711.19 | 90.06731
0.01209376 | 1711.217 | 88.14679
0.01872911 | 1712.875 | 87.55116
0.02398367 | 1713.544 | 88.70953
0.005988262 | 1716.396 | 89.75284
-0.00042403 | 1716.237 | 90.44442
0.01751692 | 1715.132 | 89.51516
0.01660948 | 1714.89 | 87.75409
0.02063449 | 1713.418 | 87.88016
0.009542328 | 1714.555 | 89.87469
-0.00061744 | 1715.504 | 91.27381
0.01139451 | 1716.681 | 89.33278
0.009314038 | 1717.248 | 88.609
0.01994704 | 1717.733 | 88.80789
0.02571752 | 1717.07 | 90.65066
0.0284082 | 1716.375 | 88.90219
0.02121958 | 1716.159 | 88.57001
0.01666016 | 1718.994 | 88.19162
0.01356542 | 1720.316 | 90.35809
0.0309825 | 1719.003 | 88.79084
0.02428289 | 1718.126 | 86.96269
0.03034648 | 1717.819 | 88.46731
0.03847802 | 1718.708 | 91.02509
0.03119657 | 1719.536 | 90.27411
0.01762317 | 1722.442 | 88.66618
0.01663059 | 1721.535 | 88.86455
0.022724 | 1720.94 | 90.93032
0.02352436 | 1719.884 | 89.90616
0.03030924 | 1720.057 | 88.10978
0.03416311 | 1721.198 | 87.54066
0.04248104 | 1722.311 | 88.47656
0.03009595 | 1724.329 | 90.88705
0.0281768 | 1724.455 | 89.18184
0.01257262 | 1724.657 | 88.71996
0.01817438 | 1724.628 | 89.46475
0.01228597 | 1724.022 | 90.49381
0.02708568 | 1723.947 | 90.53305
0.03026018 | 1723.256 | 89.61495
0.0150641 | 1723.034 | 87.64641
0.03348037 | 1721.987 | 87.59212
0.02353181 | 1723.885 | 90.07269
0.02287104 | 1725.293 | 90.80872
0.0314842 | 1727.673 | 88.11538
0.0325527 | 1726.156 | 88.96736
0.02651119 | 1724.337 | 91.77878
0.03401444 | 1724.853 | 88.85656
0.01902719 | 1726.583 | 87.71608
0.03828816 | 1728.839 | 90.58253
0.02472198 | 1726.942 | 90.28806
0.02601934 | 1725.92 | 87.6827
0.02888791 | 1725.531 | 89.63159
0.04299616 | 1728.354 | 91.11774
0.0352641 | 1730.055 | 88.3609
0.03105781 | 1727.987 | 89.72503
0.016298 | 1728.472 | 91.28661
0.01611685 | 1727.074 | 89.26508
0.01770559 | 1727.844 | 87.47974
0.01165394 | 1731.562 | 90.28491
0.02755919 | 1731.344 | 90.01006
0.02466323 | 1728.91 | 87.71726
0.0102777 | 1729.22 | 89.0033
0.0257289 | 1728.627 | 91.90155
0.03940337 | 1728.65 | 90.68125
0.0167922 | 1728.5 | 87.76437
0.01193291 | 1729.653 | 87.53919
0.01177989 | 1730.778 | 89.80899
0.009898755 | 1733.405 | 90.3308
0.02657213 | 1732.545 | 88.79391
0.01354039 | 1732.821 | 89.16444
0.01659207 | 1731.028 | 92.06559
0.02015698 | 1730.203 | 88.72212
0.02129077 | 1731.252 | 86.88444
0.02717869 | 1733.652 | 90.17149
0.02038236 | 1734.247 | 89.03476
0.01297676 | 1731.834 | 87.41621
0.01705818 | 1732.934 | 91.45575
0.02103904 | 1732.463 | 90.87781
0.008620118 | 1731.698 | 87.09676
0.00420432 | 1734.886 | 90.15601
0.01641096 | 1734.992 | 89.47892
0.02039889 | 1733.26 | 87.41844
0.02121723 | 1732.898 | 91.75388
0.02224077 | 1733.926 | 91.07482
0.02688674 | 1732.941 | 88.11232
0.02449131 | 1735.278 | 87.83856
0.02356358 | 1736.446 | 91.1255
0.03991493 | 1737.108 | 89.03197
0.02079309 | 1736.539 | 88.85569
0.0185393 | 1736.064 | 90.42891
0.02477521 | 1734.638 | 91.76446
0.02927764 | 1734.425 | 87.83564
0.04308269 | 1734.017 | 86.73947
0.05771865 | 1735.11 | 89.61401
0.07470918 | 1735.859 | 91.22261
0.1023951 | 1736.255 | 88.9557
0.1422756 | 1738.658 | 89.11792
0.1733791 | 1737.594 | 90.20338
0.220823 | 1734.805 | 86.23663
0.2680944 | 1735.552 | 89.38461
0.3171249 | 1736.569 | 91.62835
0.358727 | 1737.578 | 88.58626
0.4049152 | 1738.49 | 90.65379
0.4630741 | 1735.678 | 88.85418
0.5368214 | 1734.073 | 86.36868
0.6022454 | 1735.806 | 90.57804
0.66295 | 1737.128 | 90.34422
0.7373312 | 1737.932 | 88.29264
0.7944465 | 1737.145 | 90.87231
0.8774041 | 1735.015 | 89.3843
0.9597858 | 1733.54 | 86.26222
1.036782 | 1734.69 | 88.57712
1.105999 | 1735.544 | 90.63629
1.171193 | 1736.342 | 89.70362
1.253186 | 1736.743 | 88.58991
1.329416 | 1736.798 | 89.33493
1.409896 | 1735.769 | 90.22244
1.499456 | 1734.319 | 89.40161
1.584915 | 1733.236 | 87.31562
1.665608 | 1732.339 | 86.57822
1.761483 | 1733.091 | 88.55656
1.849035 | 1733.572 | 90.52834
1.945901 | 1734.036 | 89.80722
2.03267 | 1734.548 | 88.23991
2.120166 | 1734.644 | 88.75181
2.201194 | 1733.415 | 90.381
2.292206 | 1731.91 | 88.79366
2.380226 | 1730.366 | 86.52453
2.482481 | 1731.248 | 87.85609
2.565106 | 1733.476 | 90.23724
2.647156 | 1732.152 | 87.98999
2.740918 | 1729.982 | 86.385
2.830342 | 1729.794 | 89.47944
2.915258 | 1730.204 | 90.25098
3.020264 | 1730.64 | 88.04605
3.114128 | 1730.674 | 87.9062
3.203516 | 1729.912 | 89.52188
3.295104 | 1728.225 | 89.98444
3.379331 | 1726.947 | 87.44299
3.469926 | 1726.829 | 86.43591
3.564958 | 1727.427 | 87.98631
3.655757 | 1728.901 | 89.60769
3.756915 | 1728.039 | 88.36437
3.84254 | 1726.069 | 86.42879
3.933914 | 1725.114 | 87.52178
4.003169 | 1724.701 | 89.46275
4.094148 | 1723.756 | 89.84414
4.193516 | 1723.442 | 88.01144
4.284395 | 1722.679 | 86.71339
4.375134 | 1722.873 | 86.84311
4.45935 | 1723.61 | 88.41069
4.544519 | 1723.877 | 89.25601
4.647034 | 1722.691 | 87.04126
4.774443 | 1721.258 | 87.56202
4.849199 | 1720.6 | 89.41207
4.96733 | 1718.91 | 88.9407
5.056789 | 1717.714 | 85.66602
5.13955 | 1717.086 | 85.91192
5.225234 | 1718.197 | 89.20951
5.332106 | 1718.934 | 88.31019
5.42719 | 1717.186 | 87.22834
5.523678 | 1716.131 | 89.93559
5.628308 | 1713.652 | 86.52825
5.71077 | 1712.704 | 85.12697
5.805302 | 1713.93 | 88.86156
5.910969 | 1714.065 | 88.53641
6.000105 | 1713.592 | 87.12348
6.10872 | 1712.429 | 88.96997
6.197129 | 1710.287 | 88.06363
6.295371 | 1708.113 | 84.60324
6.391086 | 1707.761 | 86.64805
6.495666 | 1708.109 | 89.30049
6.58764 | 1707.605 | 88.02841
6.70385 | 1707.572 | 86.81818
6.820651 | 1708.001 | 88.22509
6.90414 | 1706.533 | 87.38008
7.021455 | 1704.704 | 85.82265
7.12378 | 1703.973 | 87.27711
7.196645 | 1703.049 | 89.00658
7.340882 | 1701.429 | 87.61609
7.394459 | 1699.529 | 84.91114
7.538559 | 1698.748 | 85.65121
7.626105 | 1698.668 | 88.9707
7.704782 | 1697.678 | 88.4907
7.772903 | 1696.921 | 85.64509
7.80849 | 1697.516 | 86.95831
7.906662 | 1697.082 | 88.15588
7.988965 | 1694.224 | 85.02762
8.103919 | 1692.488 | 87.13446
8.193562 | 1692.3 | 89.24285
8.259259 | 1690.854 | 85.94158
8.398575 | 1691.363 | 87.11351
8.473561 | 1690.694 | 87.78458
8.567157 | 1687.468 | 84.70678
8.667456 | 1685.784 | 86.26024
8.782376 | 1685.797 | 88.89151
8.909272 | 1685.778 | 86.79312
9.046528 | 1685.338 | 86.90397
9.109036 | 1683.872 | 88.10576
9.231861 | 1680.963 | 86.134
9.370239 | 1679.118 | 84.3933
9.468999 | 1678.882 | 87.10798
9.615578 | 1678.96 | 88.16914
9.727368 | 1678.233 | 86.76772
9.843837 | 1678.463 | 86.45559
9.990319 | 1676.593 | 87.78964
10.12618 | 1674.966 | 87.04886
10.23693 | 1673.021 | 85.39197
10.37437 | 1671.364 | 84.94406
10.47144 | 1670.779 | 87.06116
10.57945 | 1669.656 | 88.36816
10.67116 | 1668.788 | 86.64197
10.80373 | 1667.786 | 85.43491
10.88898 | 1668.102 | 86.31405
10.9855 | 1668.601 | 87.19687
11.07971 | 1666.096 | 86.27476
11.17875 | 1664.092 | 85.14688
11.29837 | 1662.29 | 86.53661
11.36477 | 1661.713 | 87.74647
11.50173 | 1660.308 | 87.23094
11.59671 | 1659.664 | 85.41876
11.67373 | 1659.95 | 86.00361
11.7895 | 1659.862 | 87.1203
11.87331 | 1657.623 | 85.90016
11.95882 | 1655.731 | 84.97434
12.05383 | 1654.012 | 86.16836
12.15129 | 1652.928 | 88.04082
12.2458 | 1651.665 | 86.82108
12.3542 | 1650.883 | 85.28389
12.41837 | 1650.409 | 85.36778
12.53251 | 1650.811 | 86.73681
12.60459 | 1649.969 | 86.64706
12.73197 | 1647.518 | 85.58634
12.83396 | 1646.107 | 85.23759
12.93193 | 1644.338 | 86.53655
13.02061 | 1643.079 | 87.58209
13.11676 | 1642.08 | 86.30149
13.21661 | 1641.508 | 85.08088
13.30863 | 1642.075 | 86.16084
13.42553 | 1640.814 | 86.57531
13.51545 | 1638.354 | 85.45532
13.58717 | 1636.758 | 84.63895
13.68914 | 1635.509 | 86.6648
13.7975 | 1634.542 | 87.33912
13.87583 | 1633.06 | 85.60851
13.95814 | 1632.694 | 84.92264
14.08209 | 1632.911 | 86.37914
14.17929 | 1631.585 | 86.30651
14.27931 | 1629.096 | 84.86091
14.36508 | 1626.908 | 84.91912
14.47657 | 1626.285 | 86.31791
14.56859 | 1625.567 | 87.05614
14.67695 | 1624.874 | 85.75225
14.76366 | 1624.53 | 85.24491
14.87296 | 1623.152 | 86.22039
14.98756 | 1620.894 | 86.63124
15.07654 | 1618.951 | 84.94485
15.14434 | 1618.169 | 84.74011
15.23181 | 1618.416 | 86.11575
15.34138 | 1617.832 | 86.10734
15.42553 | 1615.472 | 84.97624
15.53076 | 1613.569 | 85.11761
15.62614 | 1612.217 | 86.28022
15.74229 | 1611.331 | 86.46972
15.83284 | 1610.501 | 86.09299
15.94264 | 1609.533 | 84.99614
16.02302 | 1608.673 | 85.15609
16.12094 | 1608.34 | 85.83156
16.22147 | 1607.32 | 86.06054
16.3165 | 1605.513 | 85.47509
16.43631 | 1603.383 | 84.6538
16.528 | 1601.579 | 85.01129
16.63252 | 1600.584 | 86.42371
16.7123 | 1599.258 | 86.57361
16.82601 | 1597.986 | 85.05761
16.91169 | 1597.331 | 84.64657
17.01518 | 1597.491 | 85.79352
17.11691 | 1596.077 | 85.50519
17.23211 | 1593.515 | 84.42101
17.32736 | 1592.274 | 85.63539
17.42384 | 1590.801 | 86.49157
17.5229 | 1589.753 | 85.28545
17.61259 | 1588.908 | 84.66024
17.72584 | 1588.922 | 85.62538
17.8067 | 1587.572 | 85.48482
17.92139 | 1584.991 | 84.38094
18.01228 | 1583.096 | 84.64926
18.11686 | 1582.402 | 85.88328
18.22962 | 1580.986 | 86.09668
18.32748 | 1580.039 | 84.99058
18.4378 | 1579.25 | 84.49132
18.54418 | 1578.494 | 85.07886
18.64291 | 1577.636 | 85.1722
18.72705 | 1576.555 | 85.64428
18.84838 | 1575.136 | 84.74108
18.93996 | 1573.281 | 84.63251
19.04488 | 1571.414 | 85.15053
19.15796 | 1570.319 | 85.66749
19.26159 | 1568.795 | 85.87879
19.34988 | 1567.3 | 84.88925
19.441 | 1565.911 | 83.99718
19.55774 | 1565.517 | 84.65069
19.66083 | 1565.286 | 85.58426
19.76262 | 1563.979 | 84.69207
19.85973 | 1561.438 | 84.064
19.93574 | 1560.226 | 85.07293
20.04713 | 1559.267 | 85.80847
20.13087 | 1558.668 | 85.05039
20.23456 | 1557.252 | 84.44188
20.34478 | 1556.253 | 85.5727
20.41682 | 1553.619 | 85.14376
20.55782 | 1552.189 | 83.79134
20.66318 | 1552.165 | 84.88224
20.76126 | 1551.628 | 85.19593
20.84289 | 1549.898 | 84.27558
20.97576 | 1547.434 | 84.15519
21.06537 | 1546.289 | 85.19494
21.14532 | 1545.622 | 85.29474
21.27767 | 1544.826 | 84.45966
21.36403 | 1544.066 | 84.5141
21.46956 | 1542.86 | 85.03875
21.56639 | 1540.932 | 85.105
21.65174 | 1539.212 | 84.45319
21.74209 | 1537.646 | 83.82804
21.85918 | 1535.932 | 83.99597
21.92487 | 1535.346 | 84.85468
22.06824 | 1534.427 | 85.20001
22.1414 | 1533.455 | 84.77262
22.27402 | 1532.472 | 83.98634
22.3497 | 1531.451 | 84.50955
22.45871 | 1529.86 | 85.04184
22.5813 | 1527.804 | 84.09956
22.65216 | 1526.119 | 83.77141
22.78367 | 1525.665 | 84.45691
22.86084 | 1524.83 | 85.00918
22.95573 | 1523.923 | 84.16792
23.0256 | 1522.402 | 84.393
23.20708 | 1520.722 | 85.23426
23.23628 | 1518.861 | 84.1142
23.3871 | 1517.937 | 83.49422
23.45674 | 1517.738 | 84.7028
23.55408 | 1516.73 | 84.30121
23.65741 | 1514.399 | 83.54797
23.75619 | 1513.263 | 84.76876
23.85478 | 1511.677 | 85.02181
23.96042 | 1510.506 | 83.88616
24.05358 | 1509.827 | 83.6434
24.15157 | 1509.119 | 84.14697
24.26292 | 1507.78 | 84.57262
24.35653 | 1506.161 | 83.81898
24.46984 | 1504.594 | 83.70626
24.5639 | 1503.109 | 84.31632
24.66386 | 1501.898 | 84.55838
24.76094 | 1500.438 | 84.58968
24.83225 | 1499.117 | 84.08204
24.96597 | 1497.918 | 83.35187
25.03976 | 1496.654 | 83.55032
25.12685 | 1495.945 | 83.85688
25.23799 | 1495.183 | 84.40512
25.33744 | 1494.597 | 84.15592
25.45024 | 1492.573 | 83.63099
25.52947 | 1490.664 | 83.4191
25.64154 | 1489.192 | 84.72081
25.70007 | 1488.193 | 84.2464
25.84582 | 1487.115 | 83.3245
25.92234 | 1486.834 | 83.63079
25.99785 | 1485.17 | 84.38544
26.10484 | 1483.226 | 83.6007
26.22586 | 1481.136 | 83.09165
26.34552 | 1480.156 | 83.58012
26.4129 | 1479.386 | 84.34674
26.53208 | 1478.539 | 83.95832
26.61804 | 1477.874 | 83.23453
26.7522 | 1476.468 | 83.76054
26.8318 | 1474.546 | 84.11918
26.93348 | 1472.585 | 83.7859
27.0443 | 1471.133 | 83.22236
27.11445 | 1469.936 | 82.91831
27.21 | 1468.586 | 83.30061
27.3301 | 1467.811 | 83.95958
27.4343 | 1466.749 | 83.7599
27.53674 | 1465.93 | 83.57534
27.6253 | 1464.92 | 83.18686
27.74284 | 1463.992 | 83.44426
27.80422 | 1462.269 | 83.99651
27.90984 | 1460.196 | 83.72997
28.01019 | 1458.509 | 82.80789
28.11858 | 1457.241 | 82.7988
28.2074 | 1456.201 | 83.46976
28.31228 | 1455.891 | 83.77042
28.41088 | 1454.824 | 83.32418
28.52117 | 1452.636 | 82.93219
28.6133 | 1451.153 | 83.56322
28.73941 | 1449.761 | 83.9116
28.81502 | 1448.297 | 83.27488
28.91273 | 1447.821 | 82.82034
28.97993 | 1447.186 | 83.11376
29.14298 | 1445.272 | 83.64106
29.22782 | 1443.54 | 83.4148
29.31588 | 1441.471 | 83.02174
29.42059 | 1440.548 | 82.5972
29.53566 | 1439.362 | 82.6307
29.64458 | 1438.576 | 83.20736
29.69756 | 1437.648 | 83.2652
29.8284 | 1436.697 | 83.24532
29.94735 | 1435.146 | 82.969
30.01644 | 1433.224 | 82.80266
30.1367 | 1431.625 | 82.65522
30.25294 | 1430.056 | 83.10016
30.31505 | 1429.305 | 83.341
30.44848 | 1427.651 | 83.16858
30.51956 | 1426.646 | 83.02506
30.63322 | 1426.027 | 82.61879
30.73768 | 1424.825 | 82.84644
30.8236 | 1423.167 | 83.02359
30.9529 | 1421.251 | 83.28774
31.00918 | 1419.614 | 82.57794
31.14453 | 1418.288 | 82.2004
31.24109 | 1417.994 | 82.7675
31.33728 | 1417.068 | 83.18353
31.4607 | 1414.904 | 82.4972
31.54685 | 1413.148 | 82.54999
31.62278 | 1412.182 | 82.8337
31.73802 | 1411.203 | 83.08206
31.8236 | 1410.141 | 82.49389
31.91608 | 1408.63 | 82.29196
32.02449 | 1406.745 | 82.64325
32.13081 | 1405.376 | 82.94569
32.18636 | 1404.101 | 82.88495
32.33924 | 1403.368 | 82.5057
32.39509 | 1402.096 | 82.42075
32.5458 | 1400.734 | 82.49708
32.60698 | 1399.38 | 82.65059
32.73129 | 1397.625 | 82.83743
32.81111 | 1396.24 | 82.6678
32.89002 | 1394.878 | 82.6755
33.007 | 1393.483 | 82.3247
33.09862 | 1392.056 | 82.26078
33.20648 | 1390.926 | 82.3226
33.30512 | 1390.085 | 82.13055
33.41672 | 1388.42 | 82.44421
33.51972 | 1387.223 | 82.7254
33.61186 | 1385.4 | 82.59491
33.71163 | 1383.958 | 82.43666
33.81455 | 1382.512 | 81.92447
33.92968 | 1381.51 | 82.21424
33.99614 | 1380.522 | 82.60262
34.13281 | 1378.925 | 82.61239
34.19751 | 1377.358 | 82.4129
34.32588 | 1375.822 | 82.02582
34.41069 | 1374.708 | 81.99664
34.49928 | 1373.694 | 82.70611
34.61672 | 1372.229 | 82.53241
34.7007 | 1370.412 | 81.83932
34.83636 | 1368.908 | 81.91306
34.90714 | 1368.073 | 82.26168
35.01411 | 1366.773 | 82.62116
35.10894 | 1365.333 | 82.54914
35.22284 | 1363.662 | 82.61534
35.32283 | 1362.19 | 82.25156
35.40244 | 1360.98 | 82.24988
35.5183 | 1359.474 | 82.16478
35.61595 | 1358.575 | 82.02338
35.70598 | 1356.943 | 82.14562
35.80897 | 1355.663 | 82.13882
35.91238 | 1354.096 | 82.20969
36.00736 | 1352.498 | 82.24882
36.10538 | 1351.344 | 82.16876
36.2406 | 1349.469 | 82.1474
36.32738 | 1348.498 | 82.15369
36.42558 | 1347.281 | 82.22384
36.52805 | 1345.916 | 82.23376
36.63471 | 1344.527 | 82.18985
36.74345 | 1342.936 | 82.01062
36.82598 | 1341.501 | 82.04121
36.92179 | 1339.967 | 82.0735
37.00576 | 1338.927 | 82.20155
37.1725 | 1337.587 | 82.46585
37.23769 | 1336.125 | 82.41918
37.35884 | 1334.406 | 82.01132
37.4614 | 1333.211 | 81.94388
37.54805 | 1332.213 | 82.00996
37.6591 | 1330.356 | 82.5912
37.73435 | 1329.214 | 82.33619
37.84309 | 1327.369 | 82.23226
37.94737 | 1326.204 | 82.0347
38.05027 | 1324.695 | 82.05121
38.14309 | 1323.887 | 81.794
38.25538 | 1322.199 | 82.08097
38.33777 | 1320.848 | 81.97111
38.4651 | 1319.454 | 82.19426
38.5606 | 1317.74 | 81.98162
38.67456 | 1316.331 | 82.25622
38.74237 | 1315.026 | 82.25092
38.83918 | 1313.936 | 82.2051
38.935 | 1312.108 | 82.18676
39.04016 | 1310.95 | 82.12852
39.14785 | 1309.87 | 82.05682
39.2511 | 1308.096 | 82.31024
39.35722 | 1306.894 | 82.02314
39.46629 | 1305.734 | 82.09716
39.544 | 1303.916 | 81.77197
39.64802 | 1302.637 | 82.08538
39.7675 | 1301.148 | 82.31004
39.82988 | 1299.854 | 82.31214
39.9506 | 1298.503 | 82.13204
40.02986 | 1297.044 | 81.92504
40.14119 | 1295.396 | 82.05035
40.23591 | 1293.962 | 82.12384
40.33954 | 1292.728 | 82.4377
40.41166 | 1291.53 | 82.33616
40.51928 | 1290.078 | 82.15176
40.62826 | 1288.434 | 82.03024
40.74041 | 1286.773 | 82.07694
40.83246 | 1285.445 | 82.0614
40.90958 | 1284.198 | 82.26746
41.02364 | 1282.606 | 82.43588
41.12735 | 1281.284 | 82.26462
41.22119 | 1279.973 | 82.39797
41.30686 | 1278.555 | 82.25092
41.44617 | 1276.804 | 82.18516
41.51623 | 1275.28 | 82.23969
41.66172 | 1273.937 | 82.18336
41.73109 | 1272.675 | 82.31695
41.84274 | 1271.363 | 82.42098
41.96057 | 1269.932 | 82.51749
42.04279 | 1268.306 | 82.31531
42.14207 | 1266.872 | 82.10204
42.20871 | 1265.14 | 82.19906
42.31058 | 1264.002 | 82.34809
42.4267 | 1262.413 | 82.45238
42.50092 | 1261.48 | 82.5082
42.63516 | 1259.455 | 82.55624
42.70574 | 1257.916 | 82.16098
42.80018 | 1256.355 | 82.16725
42.9088 | 1255 | 82.52288
42.98871 | 1253.889 | 82.49353
43.1288 | 1251.881 | 82.59768
43.17996 | 1250.558 | 82.55957
43.34076 | 1248.851 | 82.44799
43.3985 | 1247.674 | 82.21301
43.52725 | 1246.187 | 82.43049
43.62206 | 1244.708 | 82.61238
43.7181 | 1243.284 | 82.78285
43.82474 | 1241.524 | 82.65606
43.91059 | 1239.898 | 82.68637
44.0233 | 1238.459 | 82.59455
44.10664 | 1236.866 | 82.47719
44.20034 | 1235.396 | 82.5296
44.29421 | 1234.187 | 82.52812
44.41035 | 1232.528 | 82.69264
44.50784 | 1230.895 | 82.73239
44.59955 | 1229.046 | 82.80705
44.67748 | 1227.473 | 82.95576
44.78787 | 1226.038 | 82.94436
44.87638 | 1224.508 | 82.79442
44.9895 | 1223.245 | 82.60089
45.0959 | 1221.43 | 82.74407
45.20851 | 1219.749 | 83.00078
45.30338 | 1217.836 | 83.16632
45.40978 | 1216.914 | 83.1191
45.52858 | 1215.414 | 82.86906
45.58976 | 1213.551 | 82.87518
45.69447 | 1211.64 | 82.90634
45.79902 | 1209.769 | 83.23469
45.89824 | 1208.693 | 83.34819
45.99858 | 1207.077 | 83.2018
46.10761 | 1205.305 | 83.23359
46.19483 | 1203.848 | 82.90366
46.32862 | 1201.618 | 83.21324
46.39326 | 1199.832 | 83.62342
46.52368 | 1198.583 | 83.16465
46.61786 | 1197.072 | 83.65053
46.71436 | 1195.681 | 83.6453
46.8064 | 1193.975 | 83.5082
46.89994 | 1192.201 | 83.62257
47.00989 | 1189.846 | 83.66437
47.1173 | 1188.62 | 83.6338
47.20906 | 1186.49 | 83.6566
47.31328 | 1184.694 | 83.89345
47.4248 | 1183.462 | 83.79542
47.54416 | 1181.645 | 83.86715
47.62674 | 1180.106 | 83.96912
47.72105 | 1178.31 | 83.7481
47.81998 | 1176.106 | 83.9108
47.90811 | 1174.358 | 84.07109
48.01937 | 1172.745 | 84.09632
48.13188 | 1171.538 | 84.37251
48.21334 | 1169.162 | 84.36225
48.3405 | 1167.709 | 83.92044
48.4336 | 1165.319 | 84.13441
48.52293 | 1163.898 | 84.46438
48.62796 | 1162.531 | 84.54199
48.7332 | 1160.254 | 85.01769
48.82891 | 1158.31 | 84.53012
48.92034 | 1156.326 | 84.52359
49.03044 | 1155.026 | 84.39175
49.12611 | 1153.374 | 84.59559
49.21969 | 1151.318 | 84.74906
49.32762 | 1149.004 | 85.00038
49.4003 | 1147.501 | 84.82855
49.50715 | 1145.134 | 85.07999
49.62108 | 1143.41 | 85.16926
49.71972 | 1141.647 | 85.11506
49.85135 | 1139.93 | 85.4335
49.93262 | 1138.03 | 85.52011
50.0292 | 1136.176 | 85.57514
50.13418 | 1134.205 | 85.54758
50.23098 | 1131.848 | 85.7953
50.33842 | 1130.306 | 85.86305
50.43122 | 1128.259 | 85.70775
50.53052 | 1125.873 | 85.82816
50.6532 | 1124.439 | 85.92828
50.73157 | 1122.152 | 85.95447
50.8102 | 1120.317 | 85.97597
50.90678 | 1118.379 | 86.03441
51.02728 | 1115.972 | 86.59862
51.11284 | 1114.375 | 86.62374
51.2009 | 1112.066 | 86.88259
51.32226 | 1110.296 | 86.89569
51.41868 | 1108.401 | 86.75092
51.52782 | 1105.965 | 86.78603
51.62824 | 1103.846 | 86.82355
51.70769 | 1102.04 | 86.93375
51.8176 | 1099.733 | 87.19966
51.91464 | 1097.674 | 87.32359
52.01896 | 1095.309 | 87.48837
52.1364 | 1093.598 | 87.75165
52.24106 | 1091.161 | 87.76824
52.33076 | 1089.39 | 87.96048
52.44668 | 1087.058 | 87.97132
52.53455 | 1085.041 | 87.95782
52.64324 | 1082.458 | 88.30694
52.72713 | 1079.974 | 88.37242
52.83166 | 1078.142 | 88.4277
52.91088 | 1076.286 | 88.66174
53.01336 | 1073.997 | 88.74494
53.11055 | 1071.226 | 89.07148
53.1991 | 1069.301 | 89.15575
53.30794 | 1066.776 | 89.3057
53.41056 | 1064.434 | 89.20285
53.49732 | 1062.109 | 89.52265
53.61414 | 1059.91 | 89.63316
53.6879 | 1057.928 | 90.05461
53.79943 | 1055.82 | 90.14038
53.91416 | 1052.993 | 90.25568
53.97058 | 1050.081 | 90.15259
54.10144 | 1048.375 | 90.44493
54.181 | 1045.938 | 90.45535
54.30862 | 1043.204 | 91.04272
54.40337 | 1040.956 | 91.33906
54.52662 | 1038.646 | 91.11663
54.61552 | 1035.634 | 91.44639
54.73649 | 1033.398 | 91.45226
54.82139 | 1030.749 | 91.68219
54.94341 | 1028.527 | 91.94955
55.03307 | 1025.438 | 92.2323
55.14858 | 1023.117 | 92.45932
55.25213 | 1020.927 | 92.62746
55.34359 | 1017.99 | 92.64222
55.44701 | 1015.67 | 92.77489
55.53424 | 1012.243 | 93.21858
55.63471 | 1010.245 | 93.22216
55.73153 | 1007.33 | 93.59145
55.84038 | 1004.896 | 93.69722
55.95564 | 1002.095 | 94.07186
56.03875 | 999.0507 | 94.29259
56.1659 | 997.3148 | 94.27353
56.25644 | 994.272 | 94.6033
56.34261 | 991.6601 | 94.78766
56.45262 | 988.8079 | 95.04516
56.50235 | 985.6991 | 95.48525
56.62569 | 983.8394 | 95.16034
56.7081 | 980.8609 | 95.88793
56.8338 | 977.7228 | 95.8602
56.92958 | 974.9301 | 96.25236
57.03313 | 972.1051 | 96.54231
57.14639 | 969.5543 | 96.86655
57.24129 | 966.7848 | 96.79955
57.29712 | 963.3658 | 97.17469
57.41266 | 961.2039 | 97.39439
57.48186 | 958.1201 | 97.73462
57.61701 | 955.3972 | 98.08609
57.6897 | 951.9166 | 98.30781
57.78582 | 948.7994 | 98.37089
57.89172 | 946.296 | 98.46176
57.98646 | 943.2894 | 98.87151
58.08103 | 939.9009 | 99.29794
58.20127 | 937.1999 | 99.42812
58.28364 | 933.7268 | 99.8593
58.41035 | 931.3882 | 99.96481
58.51039 | 927.7098 | 100.1745
58.61632 | 925.035 | 100.4772
58.70146 | 922.1734 | 100.8167
58.81548 | 919.1491 | 101.0783
58.92282 | 915.6003 | 101.3288
59.01002 | 912.7707 | 101.6647
59.12198 | 909.6598 | 101.871
59.2017 | 906.7638 | 102.0566
59.31974 | 903.4151 | 102.5337
59.40616 | 900.0514 | 102.7904
59.53403 | 897.2768 | 103.0147
59.61738 | 894.3265 | 103.4464
59.73222 | 890.7382 | 103.4621
59.80702 | 887.5544 | 103.7544
59.90777 | 884.4194 | 104.1643
59.997 | 881.6465 | 104.3943
60.12662 | 877.8382 | 104.8906
60.21931 | 874.134 | 105.1009
60.29403 | 871.4647 | 105.0394
60.40654 | 868.5119 | 105.3688
60.4998 | 864.4879 | 105.8109
60.58242 | 861.4178 | 106.1623
60.71287 | 858.5492 | 106.3677
60.77278 | 854.6575 | 106.8217
60.91526 | 851.9509 | 107.1268
61.00454 | 848.1472 | 107.406
61.11164 | 845.1926 | 107.549
61.19741 | 841.7256 | 107.8121
61.32326 | 838.7624 | 108.0289
61.40317 | 835.1892 | 108.5575
61.50851 | 831.561 | 108.4514
61.57608 | 828.6225 | 108.9708
61.72201 | 825.1544 | 109.3394
61.8102 | 820.8881 | 109.8341
61.90085 | 817.9612 | 109.779
61.99276 | 814.7094 | 110.1866
62.10262 | 811.4 | 110.3341
62.19775 | 807.9265 | 110.6509
62.27271 | 803.9126 | 110.9771
62.41386 | 800.7735 | 111.2694
62.517 | 797.4125 | 111.5295
62.6145 | 794.0668 | 111.9148
62.7261 | 791.0108 | 112.0064
62.81684 | 786.9656 | 112.2964
62.92214 | 783.946 | 112.6884
63.00976 | 780.5924 | 112.7876
63.12075 | 777.072 | 113.1657
63.20766 | 773.4788 | 113.4892
63.30095 | 769.7745 | 113.7028
63.41524 | 766.5524 | 113.8971
63.49337 | 762.9374 | 114.1672
63.60551 | 759.5048 | 114.6294
63.70635 | 755.7516 | 114.6331
63.81882 | 752.5629 | 114.9316
63.91512 | 749.0462 | 115.1051
64.00621 | 745.7806 | 115.3728
64.11094 | 742.4774 | 115.674
64.20117 | 738.6175 | 116.0084
64.29868 | 735.4024 | 116.2442
64.40828 | 732.1666 | 116.4303
64.4939 | 728.2403 | 116.7984
64.59539 | 725.1724 | 117.0675
64.68643 | 721.3774 | 117.1942
64.80063 | 718.013 | 117.4107
64.90012 | 714.1349 | 117.7441
64.9901 | 711.0434 | 117.8004
65.09494 | 707.5958 | 117.9912
65.1989 | 703.953 | 118.2094
65.30885 | 700.403 | 118.5661
65.39574 | 697.411 | 118.5993
65.48646 | 693.742 | 118.9387
65.6056 | 690.3718 | 119.2355
65.71243 | 686.758 | 119.3186
65.79676 | 683.6526 | 119.527
65.89578 | 680.3509 | 119.7197
65.9899 | 677.827 | 119.9892
66.10228 | 675.1199 | 120.3972
66.19468 | 672.0111 | 120.5654
66.30272 | 668.7742 | 120.8306
66.40588 | 665.3022 | 120.923
66.47822 | 662.1696 | 121.2436
66.58745 | 658.8165 | 121.2012
66.71418 | 655.425 | 121.5052
66.78315 | 652.2228 | 121.6222
66.90398 | 649.048 | 121.8111
66.98695 | 645.3759 | 121.9411
67.09734 | 641.8149 | 122.027
67.19432 | 638.4959 | 122.2548
67.3025 | 635.5502 | 122.3595
67.38912 | 631.8238 | 122.4316
67.50464 | 628.7876 | 122.7049
67.59549 | 625.483 | 122.6704
67.69434 | 621.9318 | 122.881
67.81342 | 618.8016 | 123.041
67.88911 | 615.5728 | 123.2314
67.99839 | 612.061 | 123.1596
68.09253 | 609.0331 | 123.2975
68.20007 | 605.3814 | 123.2431
68.31166 | 602.205 | 123.4306
68.40234 | 599.1026 | 123.5404
68.50202 | 595.9266 | 123.734
68.60634 | 592.972 | 123.884
68.72888 | 589.5786 | 123.7879
68.80094 | 586.4798 | 124.0186
68.90176 | 583.0352 | 124.0426
69.01616 | 579.9436 | 124.0746
69.09178 | 576.5344 | 124.162
69.2065 | 573.4907 | 124.1429
69.32239 | 570.2291 | 124.2046
69.3972 | 567.0518 | 124.3749
69.51829 | 564.2262 | 124.3498
69.5867 | 561.2106 | 124.426
69.69974 | 558.0618 | 124.5305
69.81392 | 554.7298 | 124.5477
69.92 | 551.4121 | 124.4022
70.02738 | 548.6824 | 124.6512
70.10289 | 545.4645 | 124.6472
70.21201 | 542.5678 | 124.4515
70.33081 | 539.203 | 124.776
70.39993 | 536.3708 | 124.6157
70.52298 | 533.3585 | 124.6391
70.61114 | 530.4949 | 124.57
70.69751 | 527.614 | 124.677
70.82142 | 524.4736 | 124.5675
70.90447 | 521.4754 | 124.6543
71.00571 | 518.399 | 124.5889
71.08218 | 515.3196 | 124.4811
71.17456 | 512.4261 | 124.4838
71.27038 | 509.1802 | 124.4344
71.39208 | 506.3613 | 124.4752
71.50189 | 503.3476 | 124.511
71.58174 | 500.3658 | 124.3342
71.6987 | 497.4704 | 124.4423
71.78801 | 494.665 | 124.3233
71.89395 | 491.8576 | 124.3962
72.00819 | 489.0104 | 124.1936
72.09514 | 485.6842 | 124.2077
72.20312 | 482.9381 | 124.0726
72.2896 | 480.0064 | 124.019
72.39812 | 477.159 | 124.0417
72.48466 | 474.219 | 123.8201
72.59576 | 471.233 | 124.0632
72.706 | 468.6124 | 123.7354
72.8179 | 465.8281 | 123.5864
72.89135 | 463.1141 | 123.7596
73.00589 | 460.1782 | 123.4832
73.07331 | 457.1148 | 123.4453
73.18674 | 454.4394 | 123.3489
73.28106 | 451.4712 | 123.2814
73.36722 | 448.8262 | 123.2112
73.4859 | 445.7144 | 123.0805
73.57547 | 443.021 | 122.8013
73.7027 | 440.0398 | 122.8157
73.78429 | 437.2312 | 122.7156
73.88741 | 435.2386 | 122.5814
73.9946 | 431.5703 | 122.5666
74.08166 | 428.9847 | 122.4974
74.17121 | 426.418 | 122.2732
74.30762 | 423.5828 | 122.056
74.3802 | 420.8684 | 121.8603
74.52366 | 418.1472 | 121.7866
74.60974 | 415.5258 | 121.714
74.69421 | 412.8198 | 121.5822
74.8055 | 410.2405 | 121.4546
74.89306 | 407.4156 | 121.2679
74.99675 | 404.6383 | 121.0942
75.07602 | 402.052 | 120.8612
75.20938 | 399.3302 | 120.6653
75.2813 | 396.5298 | 120.5078
75.39068 | 393.9133 | 120.3634
75.49782 | 391.338 | 120.3153
75.59228 | 388.5609 | 120.0555
75.69056 | 386.03 | 119.8307
75.80375 | 383.3352 | 119.6566
75.91394 | 380.5922 | 119.4724
76.01745 | 377.9214 | 119.3201
76.09879 | 375.5159 | 119.0084
76.1935 | 372.673 | 118.8168
76.31122 | 370.168 | 118.6386
76.39394 | 367.552 | 118.383
76.5142 | 364.995 | 118.1668
76.61868 | 362.269 | 118.0337
76.7021 | 359.8215 | 117.8078
76.81 | 357.3525 | 117.6738
76.92499 | 354.7431 | 117.3088
76.97192 | 352.2263 | 117.2131
77.1196 | 349.5856 | 116.8533
77.20256 | 347.044 | 116.6244
77.295 | 344.5231 | 116.302
77.41511 | 342.0378 | 116.1297
77.49678 | 339.3478 | 115.9206
77.60556 | 336.9895 | 115.6742
77.71869 | 334.4597 | 115.3823
77.82399 | 331.862 | 115.1295
77.90669 | 329.6838 | 114.9424
78.0357 | 327.2442 | 114.6397
78.10053 | 324.6312 | 114.3323
78.22476 | 322.2038 | 114.1092
78.31714 | 319.8222 | 113.734
78.42421 | 317.4472 | 113.5004
78.5387 | 315.1076 | 113.2874
78.6156 | 312.7188 | 112.9756
78.73455 | 310.404 | 112.5988
78.80734 | 308.0118 | 112.3218
78.9108 | 305.534 | 112.0704
79.02469 | 303.183 | 111.7732
79.11637 | 300.7793 | 111.5311
79.20816 | 298.4469 | 111.0774
79.30322 | 296.0892 | 110.8337
79.40853 | 293.4978 | 110.5366
79.50849 | 291.2257 | 110.247
79.62394 | 288.8824 | 109.8934
79.7019 | 286.6643 | 109.6227
79.8106 | 284.4107 | 109.1799
79.91912 | 281.9995 | 108.9251
79.9997 | 279.8342 | 108.6289
80.10935 | 277.5388 | 108.2908
80.2124 | 275.2035 | 107.933
80.30603 | 273.0268 | 107.6234
80.39599 | 270.728 | 107.218
80.50872 | 268.4591 | 106.8715
80.60851 | 266.2157 | 106.6236
80.70855 | 263.9406 | 106.1442
80.78766 | 261.7301 | 105.8286
80.88421 | 259.436 | 105.4812
80.96861 | 257.1932 | 105.1214
81.1113 | 255.0432 | 104.697
81.17782 | 252.8122 | 104.3201
81.2829 | 250.732 | 104.0833
81.37168 | 248.4994 | 103.6535
81.49294 | 246.2616 | 103.2303
81.62849 | 244.036 | 102.796
81.67834 | 241.9359 | 102.4349
81.83865 | 239.8149 | 102.2157
81.87808 | 237.6916 | 101.719
82.01986 | 235.6134 | 101.317
82.09975 | 233.4841 | 100.8943
82.19872 | 231.6534 | 100.616
82.32262 | 229.4562 | 100.1732
82.39765 | 227.4077 | 99.74074
82.53012 | 225.2968 | 99.30137
82.59719 | 223.1957 | 98.96855
82.68546 | 221.2497 | 98.57378
82.819 | 219.0933 | 98.07782
82.90839 | 217.2133 | 97.73606
82.98664 | 215.2098 | 97.31359
83.10534 | 213.1829 | 96.92291
83.21919 | 211.1742 | 96.49976
83.33024 | 209.2364 | 96.09613
83.40968 | 207.2424 | 95.60301
83.5188 | 205.3613 | 95.20946
83.64834 | 203.4244 | 94.78325
83.7272 | 201.5748 | 94.31464
83.81656 | 199.6702 | 93.91556
83.93491 | 197.8209 | 93.48797
84.01728 | 195.8861 | 93.04922
84.09944 | 194.0022 | 92.63488
84.19319 | 192.0758 | 92.13524
84.29955 | 190.1774 | 91.74799
84.40038 | 188.4702 | 91.42841
84.49688 | 186.5374 | 90.82137
84.617 | 184.7119 | 90.43275
84.70782 | 182.7108 | 89.92699
84.79389 | 181.1448 | 89.50288
84.89722 | 179.1842 | 89.05826
84.98119 | 177.4221 | 88.63204
85.07126 | 175.6721 | 88.18431
85.17876 | 173.8434 | 87.72892
85.26319 | 171.9391 | 87.14155
85.40305 | 170.2252 | 86.72571
85.46649 | 168.5136 | 86.26044
85.59509 | 166.8325 | 85.78314
85.68988 | 165.0277 | 85.32706
85.79528 | 163.2494 | 84.80899
85.87957 | 161.6223 | 84.40058
86.01337 | 159.9169 | 83.8459
86.07566 | 158.3259 | 83.51681
86.19675 | 156.6531 | 83.01982
86.31318 | 154.9706 | 82.46701
86.401 | 153.4023 | 82.02101
86.50356 | 151.7961 | 81.59506
86.59674 | 150.1448 | 81.04986
86.71825 | 148.5756 | 80.61094
86.80525 | 147.0244 | 80.13716
86.91816 | 145.3699 | 79.55872
87.00294 | 143.7867 | 79.11164
87.07444 | 142.3606 | 78.70859
87.18496 | 140.7696 | 78.11388
87.2892 | 139.1941 | 77.66215
87.39406 | 137.6226 | 77.19013
87.52125 | 136.1774 | 76.73793
87.61331 | 134.6316 | 76.26944
87.70887 | 133.1613 | 75.79075
87.78882 | 131.6404 | 75.22101
87.91652 | 130.244 | 74.80082
87.98961 | 128.7408 | 74.32782
88.10062 | 127.2936 | 73.75626
88.20882 | 125.883 | 73.31289
88.29407 | 124.471 | 72.79796
88.41202 | 123.0746 | 72.34668
88.50458 | 121.5385 | 71.81606
88.61176 | 120.3095 | 71.38982
88.73209 | 118.898 | 70.79524
88.81305 | 117.594 | 70.3314
88.89928 | 116.2409 | 69.9171
89.01981 | 114.8622 | 69.38501
89.11894 | 113.5022 | 68.84601
89.21872 | 112.277 | 68.46168
89.32228 | 111.0345 | 68.0118
89.41001 | 109.6858 | 67.43054
89.53009 | 108.4576 | 67.00132
89.63453 | 107.2752 | 66.51663
89.71681 | 105.9783 | 66.02131
89.82919 | 104.7718 | 65.56278
89.91121 | 103.5205 | 65.09224
90.00543 | 102.2493 | 64.54645
90.12134 | 101.0246 | 64.03139
90.22214 | 99.94926 | 63.60082
90.30551 | 98.75019 | 63.17166
90.41486 | 97.57325 | 62.62451
90.50204 | 96.29134 | 62.16158
90.61216 | 95.17569 | 61.64901
90.67422 | 94.06929 | 61.24901
90.79496 | 92.96371 | 60.78872
90.90753 | 91.86075 | 60.31591
90.96593 | 90.6607 | 59.83562
91.10006 | 89.57172 | 59.2937
91.19649 | 88.4558 | 58.82482
91.30634 | 87.41995 | 58.38044
91.40972 | 86.37226 | 57.9386
91.51407 | 85.31828 | 57.44926
91.62514 | 84.29148 | 56.98609
91.69518 | 83.3007 | 56.55499
91.80571 | 82.22016 | 56.035
91.91238 | 81.21001 | 55.55208
92.02932 | 80.22566 | 55.14426
92.12912 | 79.29369 | 54.7085
92.20949 | 78.26612 | 54.2067
92.33106 | 77.38016 | 53.79949
92.40522 | 76.4225 | 53.33554
92.49469 | 75.55004 | 52.97205
92.58384 | 74.56644 | 52.37965
92.72055 | 73.60889 | 51.9519
92.78419 | 72.68481 | 51.54882
92.89159 | 71.79157 | 51.09154
93.00001 | 70.85154 | 50.56691
93.11075 | 69.95554 | 50.16844
93.18451 | 69.12382 | 49.78648
93.30813 | 68.25264 | 49.27306
93.4259 | 67.39704 | 48.92182
93.51738 | 66.62302 | 48.46364
93.57741 | 65.7265 | 48.03416
93.70414 | 64.90472 | 47.60044
93.7605 | 64.0331 | 47.14817
93.92618 | 63.23084 | 46.70793
94.00344 | 62.48524 | 46.3209
94.08172 | 61.66796 | 45.92022
94.18024 | 60.89058 | 45.47944
94.30785 | 60.07265 | 45.04094
94.393 | 59.35269 | 44.63364
94.50875 | 58.57988 | 44.22278
94.59174 | 57.86846 | 43.8777
94.71163 | 57.14661 | 43.45519
94.79912 | 56.41458 | 43.00488
94.89174 | 55.66305 | 42.57282
95.01568 | 54.94239 | 42.2028
95.09957 | 54.27135 | 41.85568
95.20874 | 53.5957 | 41.40616
95.27709 | 52.8827 | 41.00266
95.41515 | 52.1834 | 40.54111
95.50116 | 51.62054 | 40.31769
95.57745 | 50.85772 | 39.8146
95.70134 | 50.2047 | 39.41204
95.80381 | 49.58781 | 39.1457
95.88066 | 48.93182 | 38.6925
96.00824 | 48.26964 | 38.24526
96.1008 | 47.65904 | 37.9383
96.18341 | 47.07457 | 37.52554
96.30492 | 46.47796 | 37.17339
96.4137 | 45.92203 | 36.87332
96.50262 | 45.27084 | 36.43655
96.59969 | 44.71222 | 36.05568
96.69879 | 44.13547 | 35.74738
96.84238 | 43.57596 | 35.37864
96.89849 | 43.0644 | 35.05976
97.00344 | 42.4945 | 34.684
97.11316 | 41.93281 | 34.29652
97.2087 | 41.38006 | 33.94846
97.28637 | 40.90729 | 33.64638
97.39511 | 40.3544 | 33.30792
97.50338 | 39.83194 | 32.9804
97.5961 | 39.34094 | 32.6359
97.70395 | 38.85852 | 32.30094
97.78641 | 38.33772 | 31.95834
97.91056 | 37.81873 | 31.60928
98.0072 | 37.37265 | 31.32632
98.11804 | 36.85497 | 30.9582
98.18438 | 36.4476 | 30.67291
98.31059 | 35.93985 | 30.34234
98.4167 | 35.51137 | 30.02988
98.51612 | 35.0829 | 29.73396
98.60212 | 34.63668 | 29.44794
98.71043 | 34.25046 | 29.14548
98.83041 | 33.78667 | 28.85595
98.89266 | 33.35828 | 28.551
99.02753 | 32.94026 | 28.22158
99.09384 | 32.54066 | 27.99662
99.21258 | 32.12104 | 27.65492
99.30421 | 31.71956 | 27.36528
99.39047 | 31.34744 | 27.12544
99.49251 | 30.93617 | 26.84075
99.60434 | 30.49819 | 26.49238
99.71641 | 30.17366 | 26.24624
99.76958 | 29.77444 | 25.9591
99.89194 | 29.42437 | 25.72375
100.0161 | 29.06713 | 25.44216
100.1114 | 28.70534 | 25.1385
100.2107 | 28.37831 | 24.88847
100.2954 | 27.98035 | 24.5854
100.4158 | 27.64388 | 24.35822
100.4897 | 27.31965 | 24.11911
100.5956 | 26.96627 | 23.8163
100.6761 | 26.63574 | 23.5667
100.7832 | 26.34003 | 23.36652
100.8868 | 25.97466 | 23.05204
100.9977 | 25.70378 | 22.8067
101.1002 | 25.35442 | 22.6
101.1884 | 25.08476 | 22.37218
101.2782 | 24.76568 | 22.12291
101.4125 | 24.44258 | 21.87832
101.4662 | 24.21008 | 21.72305
101.598 | 23.87719 | 21.40076
101.7235 | 23.60604 | 21.25674
101.7839 | 23.36725 | 21.00431
101.9055 | 23.04448 | 20.74978
101.9806 | 22.75058 | 20.4888
102.134 | 22.50036 | 20.2717
102.2098 | 22.26116 | 20.1023
102.3071 | 22.0072 | 19.83457
102.3951 | 21.75588 | 19.66919
102.4871 | 21.41455 | 19.44238
102.5998 | 21.22358 | 19.24758
102.6987 | 20.98347 | 19.03455
102.8009 | 20.7308 | 18.8649
102.9088 | 20.49394 | 18.64501
103.0012 | 20.30241 | 18.43097
103.0949 | 20.09526 | 18.23038
103.2103 | 19.79855 | 18.07941
103.3228 | 19.61295 | 17.88397
103.3952 | 19.3472 | 17.67869
103.4736 | 19.18106 | 17.53895
103.5751 | 18.94598 | 17.39503
103.6937 | 18.75593 | 17.08414
103.8107 | 18.47781 | 16.95099
103.9212 | 18.2847 | 16.77689
104.0071 | 18.17162 | 16.62007
104.1324 | 17.89129 | 16.42174
104.212 | 17.71234 | 16.23252
104.3204 | 17.47803 | 16.07018
104.4023 | 17.37869 | 15.90546
104.5343 | 17.15516 | 15.74506
104.606 | 16.95868 | 15.5559
104.7204 | 16.80246 | 15.43989
104.8047 | 16.54078 | 15.2116
104.9102 | 16.41101 | 15.08208
104.9704 | 16.19734 | 14.9271
105.095 | 16.12313 | 14.81527
105.1934 | 15.86043 | 14.59304
105.3279 | 15.74847 | 14.43614
105.4128 | 15.54913 | 14.30187
105.5108 | 15.45219 | 14.1293
105.6209 | 15.23884 | 14.03744
105.7162 | 15.06578 | 13.87814
105.807 | 14.93481 | 13.73026
105.8743 | 14.79573 | 13.60906
106.0275 | 14.63387 | 13.43559
106.0937 | 14.50586 | 13.32097
106.1764 | 14.34867 | 13.19109
106.2896 | 14.16416 | 13.00944
106.3769 | 14.05064 | 12.912
106.5086 | 13.81831 | 12.72665
106.6023 | 13.8206 | 12.66626
106.7166 | 13.635 | 12.52106
106.8049 | 13.5475 | 12.35858
106.9132 | 13.32832 | 12.24164
107.0181 | 13.24898 | 12.12993
107.128 | 13.16666 | 12.02024
107.1958 | 13.04022 | 11.90486
107.3072 | 12.89783 | 11.78209
107.4003 | 12.68586 | 11.60802
107.532 | 12.67049 | 11.53579
107.6148 | 12.50125 | 11.47152
107.6995 | 12.37719 | 11.32739
107.8153 | 12.27232 | 11.20588
107.8982 | 12.1211 | 11.07903
108.0066 | 12.0669 | 10.98918
108.1024 | 11.87431 | 10.89667
108.236 | 11.82315 | 10.76583
108.2982 | 11.70934 | 10.65318
108.4001 | 11.64389 | 10.51295
108.5052 | 11.5592 | 10.44959
108.6217 | 11.43152 | 10.33636
108.7001 | 11.3264 | 10.26571
108.8058 | 11.20124 | 10.19923
108.9052 | 11.17003 | 10.02172
108.9898 | 11.03955 | 9.951926
109.0722 | 10.93378 | 9.854812
109.216 | 10.78282 | 9.767618
109.3009 | 10.76633 | 9.679653
109.4134 | 10.61901 | 9.583736
109.4996 | 10.48405 | 9.516194
109.6004 | 10.47237 | 9.387485
109.7024 | 10.39418 | 9.322571
109.7908 | 10.31427 | 9.174028
109.9199 | 10.17107 | 9.09779
109.9985 | 10.08155 | 9.016624
110.1005 | 10.02791 | 8.927598
110.2332 | 9.917003 | 8.8442
110.2999 | 9.799628 | 8.785469
110.4187 | 9.784051 | 8.667179
110.5274 | 9.691749 | 8.586999
110.6117 | 9.620738 | 8.532569
110.7034 | 9.550189 | 8.457953
110.7974 | 9.452095 | 8.362316
110.8981 | 9.416952 | 8.293136
111.0008 | 9.294119 | 8.154884
111.0739 | 9.218055 | 8.124889
111.185 | 9.214826 | 8.044849
111.3007 | 9.084999 | 7.9995
111.4307 | 9.016645 | 7.883168
111.5046 | 8.938129 | 7.87374
111.5749 | 8.91388 | 7.719121
111.692 | 8.811972 | 7.677229
111.809 | 8.742655 | 7.622888
111.9142 | 8.72955 | 7.540557
111.9925 | 8.63425 | 7.462139
112.119 | 8.562891 | 7.413434
112.1919 | 8.518961 | 7.321137
112.3049 | 8.437931 | 7.313702
112.3988 | 8.395382 | 7.166316
112.4896 | 8.320501 | 7.160247
112.6183 | 8.207975 | 7.146597
112.7202 | 8.225412 | 7.041329
112.8128 | 8.162376 | 6.908814
112.925 | 8.105571 | 6.858062
113.0106 | 8.05796 | 6.828995
113.1156 | 8.019912 | 6.755597
113.1918 | 7.937063 | 6.758072
113.3062 | 7.871656 | 6.650439
113.3997 | 7.798936 | 6.614755
113.5044 | 7.767299 | 6.567482
113.6293 | 7.77981 | 6.434033
113.7415 | 7.714878 | 6.396339
113.8384 | 7.643057 | 6.308031
113.9412 | 7.544056 | 6.250998
114.035 | 7.53504 | 6.15682
114.1414 | 7.551478 | 6.207906
114.2221 | 7.542822 | 6.175481
114.3304 | 7.472124 | 6.048375
114.4338 | 7.390062 | 6.002049
114.51 | 7.306088 | 5.954836
114.6135 | 7.331218 | 5.89833
114.7269 | 7.175854 | 5.888546
114.8398 | 7.12793 | 5.780634
114.964 | 7.131778 | 5.719809
115.0282 | 7.05085 | 5.702016
115.1427 | 7.02189 | 5.599018
115.2528 | 7.0071 | 5.604148
115.2269 | 6.953069 | 5.52557
115.394 | 6.883184 | 5.509222
115.4948 | 6.86384 | 5.451528
115.6503 | 6.833789 | 5.366581
115.6956 | 6.728241 | 5.377217
115.8394 | 6.747299 | 5.256966
115.9537 | 6.715339 | 5.260246
116.0361 | 6.642994 | 5.290924
116.1299 | 6.605155 | 5.187446
116.2376 | 6.569921 | 5.134463
116.3274 | 6.511438 | 5.105392
116.4358 | 6.518416 | 5.050134
116.5395 | 6.434318 | 4.982366
116.6264 | 6.430525 | 5.007338
116.7525 | 6.434161 | 5.000342
116.8292 | 6.391128 | 4.942114
116.9391 | 6.360699 | 4.917446
117.0451 | 6.243788 | 4.889226
117.1504 | 6.338098 | 4.767748
117.2453 | 6.23163 | 4.795422
117.3648 | 6.249106 | 4.697937
117.4545 | 6.193906 | 4.714463
117.531 | 6.193391 | 4.697172
117.6646 | 6.171992 | 4.624108
117.7393 | 6.145751 | 4.627124
117.8346 | 6.119448 | 4.514833
117.9454 | 6.0123 | 4.482211
118.0406 | 6.02797 | 4.472406
118.1643 | 5.981978 | 4.434473
118.2468 | 6.048066 | 4.393276
118.3571 | 5.98403 | 4.364653
118.4315 | 5.916764 | 4.32857
118.5352 | 5.920564 | 4.248407
118.661 | 5.853398 | 4.243748
118.7627 | 5.81098 | 4.2148
118.8698 | 5.754968 | 4.21004
118.9681 | 5.76187 | 4.12109
119.0265 | 5.755784 | 4.083855
119.1336 | 5.685316 | 4.120844
119.2501 | 5.692329 | 4.063661
119.3595 | 5.648528 | 4.034212
119.441 | 5.627085 | 3.979447
119.5634 | 5.593336 | 3.99451
119.6509 | 5.591709 | 3.914169
119.7818 | 5.55891 | 3.888288
119.8109 | 5.50282 | 3.913192
119.9933 | 5.49429 | 3.888796
120.0584 | 5.499761 | 3.865704
120.1613 | 5.501063 | 3.782475
120.2665 | 5.460296 | 3.757405
120.3549 | 5.4482 | 3.731685
120.4535 | 5.419754 | 3.783176
120.5489 | 5.376807 | 3.679645
120.682 | 5.35351 | 3.636698
120.7994 | 5.302746 | 3.58544
120.8866 | 5.31854 | 3.681618
120.9675 | 5.288769 | 3.615268
121.0559 | 5.252268 | 3.552526
121.1886 | 5.257842 | 3.537252
121.286 | 5.260908 | 3.559149
121.3953 | 5.204254 | 3.519309
121.4891 | 5.179141 | 3.54689
121.5905 | 5.196197 | 3.46077
121.6745 | 5.175914 | 3.441091
121.7783 | 5.19117 | 3.439134
121.8967 | 5.12776 | 3.407228
122.0136 | 5.114101 | 3.344057
122.0811 | 5.107029 | 3.351162
122.2081 | 5.125204 | 3.336042
122.3146 | 5.136937 | 3.257968
122.4252 | 5.13816 | 3.253674
122.507 | 5.018959 | 3.247563
122.5758 | 5.031208 | 3.226094
122.696 | 5.00905 | 3.201451
122.7728 | 5.058306 | 3.184847
122.8706 | 5.009428 | 3.19801
122.9764 | 4.997634 | 3.137894
123.0526 | 4.941536 | 3.128156
123.169 | 4.96862 | 3.093863
123.2657 | 4.942544 | 3.060556
123.3656 | 4.923141 | 3.075736
123.4651 | 4.941684 | 3.06744
123.5649 | 4.901731 | 3.005892
123.67 | 4.912008 | 2.991565
123.7861 | 4.848216 | 2.957822
123.8845 | 4.841338 | 2.931956
123.9873 | 4.791534 | 2.91823
124.0903 | 4.793666 | 2.913086
124.203 | 4.73807 | 2.932746
124.2898 | 4.765719 | 2.898468
124.4064 | 4.796978 | 2.873972
124.5197 | 4.76178 | 2.847992
124.6189 | 4.7308 | 2.815341
124.7051 | 4.752619 | 2.833924
124.8202 | 4.732812 | 2.797815
124.9147 | 4.747261 | 2.810328
125.0197 | 4.623853 | 2.748684
125.1542 | 4.669988 | 2.742246
125.2254 | 4.686921 | 2.695044
125.3024 | 4.649488 | 2.662642
125.4096 | 4.637706 | 2.689617
125.5324 | 4.633034 | 2.647711
125.613 | 4.605047 | 2.663335
125.7087 | 4.588086 | 2.629928
125.8175 | 4.612026 | 2.58477
125.9177 | 4.591522 | 2.588519
126.0176 | 4.561261 | 2.564574
126.1412 | 4.560089 | 2.578742
126.2043 | 4.528361 | 2.52963
126.3004 | 4.527366 | 2.524456
126.4098 | 4.553658 | 2.608703
126.4893 | 4.501844 | 2.498072
126.6094 | 4.489016 | 2.505739
126.714 | 4.525933 | 2.506984
126.8126 | 4.494336 | 2.479913
126.9321 | 4.498935 | 2.483006
127.0218 | 4.501633 | 2.42867
127.1354 | 4.515473 | 2.423665
127.2464 | 4.506222 | 2.430223
127.352 | 4.4781 | 2.408434
127.4802 | 4.47985 | 2.398468
127.5433 | 4.49822 | 2.350613
127.6625 | 4.465978 | 2.345707
127.7594 | 4.425328 | 2.358518
127.8462 | 4.422966 | 2.34173
127.9687 | 4.417084 | 2.360834
128.0448 | 4.443689 | 2.288169
128.166 | 4.430281 | 2.259959
128.2703 | 4.431732 | 2.290551
128.3472 | 4.414202 | 2.28224
128.4813 | 4.399644 | 2.264483
128.5582 | 4.411481 | 2.212968
128.6699 | 4.42448 | 2.205668
128.7699 | 4.38692 | 2.246327
128.854 | 4.399474 | 2.219092
128.9854 | 4.353639 | 2.16904
129.072 | 4.328467 | 2.225982
129.1502 | 4.389641 | 2.196384
129.2964 | 4.358809 | 2.227614
129.3847 | 4.362572 | 2.229554
129.4715 | 4.365722 | 2.170705
129.582 | 4.331396 | 2.14874
129.673 | 4.348297 | 2.116734
129.7739 | 4.363417 | 2.098688
129.8893 | 4.326924 | 2.071385
129.9863 | 4.298362 | 2.06969
130.1013 | 4.272672 | 2.057396
130.181 | 4.271664 | 2.063851
130.2834 | 4.288902 | 2.022366
130.4165 | 4.285146 | 2.036567
130.4936 | 4.291 | 2.025508
130.5858 | 4.267496 | 2.017049
130.6817 | 4.312076 | 2.030303
130.7817 | 4.314053 | 2.062474
130.9086 | 4.313593 | 2.000968
130.9836 | 4.26609 | 2.006926
131.0903 | 4.251318 | 1.948007
131.2118 | 4.298686 | 1.946932
131.2973 | 4.248741 | 1.964608
131.4212 | 4.272618 | 1.897861
131.5284 | 4.288997 | 1.929503
131.6262 | 4.250604 | 1.88053
131.7172 | 4.214616 | 1.929202
131.8523 | 4.24056 | 1.904898
131.9483 | 4.261624 | 1.896032
132.0569 | 4.238944 | 1.867396
132.1452 | 4.201552 | 1.891453
132.2611 | 4.229534 | 1.879755
132.3839 | 4.211362 | 1.860844
132.4832 | 4.223098 | 1.882544
132.587 | 4.207162 | 1.876551
132.6838 | 4.232951 | 1.859125
132.7922 | 4.243854 | 1.818552
132.9227 | 4.182736 | 1.793819
133.0061 | 4.21919 | 1.793139
133.0669 | 4.193096 | 1.763895
133.1817 | 4.185856 | 1.740911
133.3076 | 4.173379 | 1.741191
133.4186 | 4.187412 | 1.730255
133.4915 | 4.147094 | 1.735604
133.5931 | 4.190007 | 1.766738
133.68 | 4.167566 | 1.739693
133.7949 | 4.177562 | 1.751306
133.8763 | 4.157239 | 1.765099
133.9908 | 4.174635 | 1.697678
134.1306 | 4.185867 | 1.719464
134.1973 | 4.171513 | 1.698401
134.3321 | 4.168282 | 1.729252
134.4088 | 4.186134 | 1.682263
134.5228 | 4.156735 | 1.67363
134.6306 | 4.151889 | 1.66725
134.7539 | 4.147302 | 1.615552
134.844 | 4.195502 | 1.685349
134.9599 | 4.202422 | 1.684791
135.0452 | 4.182617 | 1.669519
135.1676 | 4.203049 | 1.64465
135.2018 | 4.18409 | 1.630026
135.3552 | 4.135919 | 1.592337
135.4512 | 4.195724 | 1.625427
135.5243 | 4.166355 | 1.580814
135.6516 | 4.168669 | 1.559402
135.756 | 4.148831 | 1.560089
135.8469 | 4.141894 | 1.551987
135.9555 | 4.163602 | 1.574688
136.0542 | 4.179722 | 1.556339
136.1454 | 4.17105 | 1.555513
136.2552 | 4.16828 | 1.5445
136.3574 | 4.16317 | 1.554116
136.4464 | 4.165 | 1.517084
136.5546 | 4.19271 | 1.54968
136.6742 | 4.18631 | 1.522111
136.7694 | 4.145137 | 1.569094
136.8731 | 4.174395 | 1.55678
136.9535 | 4.196121 | 1.515245
137.0689 | 4.158943 | 1.53813
137.1879 | 4.154988 | 1.519742
137.2677 | 4.195729 | 1.491975
137.3836 | 4.179546 | 1.495546
137.4582 | 4.210165 | 1.458442
137.5914 | 4.13311 | 1.494244
137.7034 | 4.177571 | 1.501083
137.7653 | 4.178424 | 1.454642
137.9162 | 4.17227 | 1.45296
138.0123 | 4.201262 | 1.461495
138.1072 | 4.162941 | 1.4442
138.2109 | 4.170123 | 1.45119
138.3176 | 4.177608 | 1.47303
138.4246 | 4.206734 | 1.45642
138.5405 | 4.15054 | 1.462826
138.6334 | 4.162084 | 1.402112
138.7166 | 4.16404 | 1.423367
138.8382 | 4.158656 | 1.400312
138.9016 | 4.161978 | 1.388252
139.0061 | 4.162346 | 1.399726
139.1309 | 4.169168 | 1.398948
139.222 | 4.162066 | 1.389361
139.3208 | 4.185544 | 1.357152
139.4675 | 4.163068 | 1.37335
139.532 | 4.195292 | 1.377183
139.6353 | 4.190229 | 1.390994
139.7438 | 4.131863 | 1.358425
139.8745 | 4.155552 | 1.313065
139.9786 | 4.210657 | 1.368898
140.0863 | 4.162485 | 1.338178
140.1438 | 4.198934 | 1.32712
140.2696 | 4.14362 | 1.359909
140.3763 | 4.145398 | 1.3292
140.4343 | 4.188846 | 1.332692
140.5783 | 4.195264 | 1.32072
140.664 | 4.173074 | 1.353844
140.781 | 4.199259 | 1.326321
140.8869 | 4.200546 | 1.375239
140.9982 | 4.17641 | 1.301543
141.0881 | 4.191531 | 1.265818
141.197 | 4.19185 | 1.25265
141.3128 | 4.192589 | 1.265835
141.4102 | 4.188392 | 1.292058
141.4939 | 4.189239 | 1.240929
141.6047 | 4.19082 | 1.260624
141.6949 | 4.21694 | 1.251206
141.791 | 4.19263 | 1.251054
141.887 | 4.171066 | 1.286736
141.9901 | 4.176222 | 1.274357
142.0894 | 4.226184 | 1.251072
142.2092 | 4.203604 | 1.226916
142.3182 | 4.202667 | 1.279974
142.3994 | 4.224946 | 1.207478
142.5034 | 4.212318 | 1.234185
142.635 | 4.235932 | 1.149224
142.7176 | 4.161282 | 1.245874
142.8591 | 4.213968 | 1.206941
142.9474 | 4.201283 | 1.190134
143.0611 | 4.2238 | 1.208404
143.1257 | 4.253896 | 1.182802
143.213 | 4.209026 | 1.16586
143.3608 | 4.249268 | 1.170893
143.4386 | 4.22475 | 1.20267
143.5437 | 4.225873 | 1.173605
143.637 | 4.211342 | 1.17382
143.7415 | 4.222234 | 1.134832
143.8538 | 4.191044 | 1.177264
143.9363 | 4.246829 | 1.186801
144.068 | 4.242522 | 1.141315
144.1752 | 4.238608 | 1.140812
144.2629 | 4.242447 | 1.154697
144.3422 | 4.253702 | 1.177909
144.5132 | 4.239541 | 1.138022
144.5891 | 4.211984 | 1.162758
144.6976 | 4.237071 | 1.147718
144.798 | 4.245175 | 1.121787
144.9044 | 4.24971 | 1.125234
144.9986 | 4.250003 | 1.106732
145.1085 | 4.26273 | 1.16847
145.1898 | 4.257634 | 1.124772
145.3002 | 4.252611 | 1.111306
145.4049 | 4.260289 | 1.073019
145.5093 | 4.255194 | 1.149911
145.5982 | 4.233919 | 1.074923
145.707 | 4.246033 | 1.108088
145.8028 | 4.272196 | 1.111912
145.8981 | 4.291442 | 1.1024
146.01 | 4.258848 | 1.051508
146.1356 | 4.288222 | 1.09372
146.227 | 4.308448 | 1.053737
146.3267 | 4.285686 | 1.059538
146.4241 | 4.27425 | 1.029575
146.5259 | 4.282541 | 1.024658
146.6072 | 4.260058 | 1.039149
146.7152 | 4.293989 | 1.017318
146.7977 | 4.301197 | 1.034063
146.9209 | 4.294722 | 1.020232
147.0351 | 4.268676 | 0.9985859
147.12 | 4.305652 | 1.050852
147.2408 | 4.308859 | 1.026926
147.3447 | 4.308084 | 1.024587
147.4373 | 4.282511 | 1.037994
147.5362 | 4.269703 | 0.9615441
147.6355 | 4.35787 | 0.9667151
147.7479 | 4.288424 | 0.9959991
147.8484 | 4.303356 | 0.9950082
147.9445 | 4.262171 | 1.020671
148.027 | 4.3025 | 1.007276
148.1619 | 4.342116 | 0.9514894
148.2616 | 4.307361 | 1.011866
148.3511 | 4.345354 | 1.008352
148.466 | 4.320068 | 0.9971785
148.5588 | 4.33736 | 0.9992566
148.6906 | 4.3237 | 0.9722309
148.7742 | 4.312508 | 0.9880836
148.8701 | 4.314093 | 0.9448382
148.9666 | 4.326862 | 0.9730799
149.0922 | 4.34137 | 0.9494232
149.1711 | 4.32791 | 0.9567884
149.2913 | 4.345094 | 0.9318769
149.4008 | 4.340378 | 0.9717136
149.5012 | 4.330932 | 1.014695
149.5903 | 4.341106 | 0.9785141
149.7133 | 4.335234 | 0.9457468
149.8066 | 4.367844 | 0.9421343
149.9011 | 4.376422 | 0.9606847
150.0076 | 4.39625 | 0.9699957
150.0825 | 4.338531 | 0.9430343
150.1858 | 4.375604 | 0.9337401
150.2998 | 4.400102 | 0.9280656
150.4304 | 4.357761 | 0.9010126
150.5229 | 4.383476 | 0.9294947
150.6356 | 4.371285 | 0.8965476
150.738 | 4.423822 | 0.9115035
150.842 | 4.389668 | 0.89586
150.922 | 4.354379 | 0.9434658
151.0376 | 4.401376 | 0.9353988
151.1488 | 4.39784 | 0.9553381
151.2472 | 4.416746 | 0.9523686
151.3602 | 4.431467 | 0.9055162
151.4546 | 4.395341 | 0.8950962
151.5481 | 4.442383 | 0.9426068
151.6208 | 4.430921 | 0.9041082
151.7299 | 4.464148 | 0.9121125
151.8241 | 4.454053 | 0.8688649
151.9778 | 4.419404 | 0.9232422
152.0584 | 4.418782 | 0.898183
152.1713 | 4.431664 | 0.890947
152.2628 | 4.404254 | 0.9075384
152.3667 | 4.419486 | 0.9054559
152.4551 | 4.417127 | 0.8593694
152.5584 | 4.428334 | 0.82682
152.6604 | 4.435092 | 0.8755754
152.7703 | 4.426266 | 0.8469837
152.8701 | 4.419574 | 0.9042426
152.9851 | 4.470698 | 0.8721965
153.0841 | 4.457493 | 0.8518902
153.2093 | 4.469204 | 0.8826975
153.2713 | 4.469079 | 0.8943572
153.3925 | 4.462146 | 0.8948601
153.4843 | 4.480522 | 0.8044334
153.5907 | 4.464804 | 0.9065424
153.6877 | 4.483504 | 0.8295389
153.7881 | 4.466438 | 0.8318359
153.8912 | 4.481308 | 0.8475251
153.9983 | 4.471678 | 0.8214894
154.0987 | 4.469178 | 0.8282632
154.2094 | 4.470713 | 0.8325828
154.2805 | 4.477813 | 0.8623134
154.4064 | 4.466586 | 0.8297176
154.5184 | 4.506289 | 0.8424116
154.6246 | 4.488969 | 0.8689262
154.6982 | 4.481642 | 0.8111905
154.8039 | 4.48482 | 0.8396081
154.9136 | 4.507862 | 0.8108532
155.0165 | 4.516797 | 0.8498826
155.0881 | 4.535709 | 0.817386
155.2163 | 4.51419 | 0.8357734
155.285 | 4.537531 | 0.8352081
155.3838 | 4.512558 | 0.8521824
155.5106 | 4.521494 | 0.8070618
155.5821 | 4.527524 | 0.833733
155.71 | 4.550886 | 0.7959254
155.8325 | 4.523224 | 0.7560478
155.9123 | 4.56559 | 0.7887086
156.0073 | 4.552275 | 0.8389912
156.1324 | 4.545238 | 0.7891064
156.2331 | 4.546619 | 0.7757196
156.3129 | 4.550252 | 0.788218
156.4054 | 4.560204 | 0.7855474
156.5242 | 4.571442 | 0.7832153
156.6186 | 4.538699 | 0.8045631
156.7173 | 4.560846 | 0.781206
156.8284 | 4.565312 | 0.7998257
156.9296 | 4.580744 | 0.8047468
157.0568 | 4.571726 | 0.8019843
157.1701 | 4.575981 | 0.815427
157.2419 | 4.593639 | 0.8234034
157.325 | 4.601532 | 0.7707792
157.443 | 4.58695 | 0.7834392
157.5327 | 4.58653 | 0.7667522
157.6414 | 4.61856 | 0.7750782
157.7292 | 4.609328 | 0.7609828
157.8466 | 4.595966 | 0.7479508
157.9667 | 4.597858 | 0.754289
158.0468 | 4.618538 | 0.7781968
158.1644 | 4.619528 | 0.8061925
158.2589 | 4.61908 | 0.7566064
158.3556 | 4.62565 | 0.7750268