## Data
Specimen ID | 20150453 |  | Extension shift (mm) | [5 empty] | 0
Material ID | SG805-ARL |  | constant
|  |  | x |  |  |  |  | x |  | Load vs Extension
|  |  | x^2 |  |  |  |  | x^2 |  | Load vs Shifted Extension
Length of overlap used (mm) | 12.7 |  | x^3 |  |  |  |  | x^3 |  | Document | Doc Description | Target | Indexed | Display as record
Joint width (mm) | 25.4 |  | x^4 |  |  |  |  | x^4 |  | !FILENAME |  | _blank | TRUE | FALSE
|  |  | x^5 |  |  |  |  | x^5
|  |  | x^6 |  |  |  |  | x^6
Analysis Date | 2015-08-12 |  | Row of 1st minimum in 2nd derivative curve | [5 empty] | 31
Load at 1st minimum in 2nd derivative (N)
Strength at 1st minimum in 2nd derivative (MPa)
Valid Test | TRUE |  | Extension at 1st minimum in 2nd derivative (mm)
Use in Summary | TRUE |  | Area under the curve to 1st minimum in 2nd derivative (N mm) - integration
Use Derivative | FALSE |  | Row of 1st maximum in 2nd derivative curve | [5 empty] | 31
Load at 1st maximum in 2nd derivative (N)
Projected Start | 31 |  | Strength at 1st maximum in 2nd derivative (MPa)
Start Row | 31 |  | Extension at 1st maximum in 2nd derivative (mm)
End Row | 5000 |  | Area under the curve to 1st maximum in 2nd derivative (N mm) - integration
Last Row | 982 |  | Row of Max Load | [5 empty] | 926
|  |  | Max Load (N) | [5 empty] | 6522.26657
Send Questions to | usarmy.APG.arl.mbx.adhesive-research@mail.mil |  | Max Strength (MPa) | [5 empty] | 20.21907
Analyzed | Yes |  | Extension at Max Load (mm) | [5 empty] | 1.895
ThisFile | !FILENAME |  | Area under the curve to max load (N mm) - Riemann Sums | [5 empty] | 8229.486
|  |  | Extension at complete failure (mm) | [5 empty] | 1.96633
|  |  | Total area under the curve (N mm) - Riemann Sums | [5 empty] | 8660.675
Time | Extension | Load | Shifted | First | Second | Third | Riemann
(sec) | (mm) | (N) | Extension | Derivative | Derivative | Derivative | Sums
0 | 0 | -0.38473 | 0 | 0 | 0 | 0 | -8.46406e-05
0.1 | 0.00022 | 0.20536 | 0.00022 |  |  |  | 0.0003203616
0.2 | 0.00178 | 0.23159 | 0.00178 |  |  |  | 0.0007966696
0.3 | 0.00522 | 5.45269 | 0.00522 |  |  |  | 0.0133590905
0.4 | 0.00767 | 28.8842 | 0.00767 |  |  |  | 0.070477448
0.5 | 0.01011 | 45.16968 | 0.01011 |  |  |  | 0.1206030456
0.6 | 0.01278 | 64.74038 | 0.01278 |  |  |  | 0.1799782564
0.7 | 0.01556 | 86.94511 | 0.01556 |  |  |  | 0.1347649205
0.8 | 0.01711 | 99.78798 | 0.01711 |  |  |  | 0.144692571
0.9 | 0.01856 | 108.5817 | 0.01856 |  |  |  | 0.229107387
1 | 0.02067 | 121.11836 | 0.02067 |  |  |  | 0.3221748376
1.1 | 0.02333 | 140.24503 | 0.02333 |  |  |  | 0.3744542301
1.2 | 0.026 | 158.75967 | 0.026 |  |  |  | 0.2651286489
1.3 | 0.02767 | 175.31534 | 0.02767 |  |  |  | 0.2524540896
1.4 | 0.02911 | 185.59543 | 0.02911 |  |  |  | 0.3916063573
1.5 | 0.03122 | 196.50161 | 0.03122 |  |  |  | 0.5030441216
1.6 | 0.03378 | 213.75583 | 0.03378 |  |  |  | 0.6177543487
1.7 | 0.03667 | 236.02282 | 0.03667 |  |  |  | 0.3917978812
1.8 | 0.03833 | 251.30357 | 0.03833 |  |  |  | 0.3643901765
1.9 | 0.03978 | 260.12156 | 0.03978 |  |  |  | 0.5488564916
2 | 0.04189 | 272.84187 | 0.04189 |  |  |  | 0.6957467685
2.1 | 0.04444 | 291.89414 | 0.04444 |  |  |  | 0.7793573538
2.2 | 0.04711 | 309.01483 | 0.04711 |  |  |  | 0.5500463974
2.3 | 0.04889 | 327.00908 | 0.04889 |  |  |  | 0.506864074
2.4 | 0.05044 | 338.52926 | 0.05044 |  |  |  | 0.67705852
2.5 | 0.05244 | 349.85992 | 0.05244 |  |  |  | 0.8956413952
2.6 | 0.055 | 364.92255 | 0.055 |  |  |  | 0.9743432085
2.7 | 0.05767 | 386.27877 | 0.05767 |  |  |  | 0.8150482047
2.8 | 0.05978 | 404.33253 | 0.05978 |  |  |  | 0.5377622649
2.9 | 0.06111 | 412.78442 | 0.06111 |  |  |  | 0.82556884
3 | 0.06311 | 422.37965 | 0.06311 |  |  |  | 1.03483
3.1 | 0.06556 | 439.4616 | 0.06556 |  |  |  | 1.168967856
3.2 | 0.06822 | 456.77023 | 0.06822 |  |  |  | 0.91354046
3.3 | 0.07022 | 474.19164 | 0.07022 |  |  |  | 0.6875779
3.4 | 0.07167 | 485.69925 | 0.07167 |  |  |  | 0.9179715825
3.5 | 0.07356 | 495.8149 | 0.07356 |  |  |  | 1.209788356
3.6 | 0.076 | 508.13658 | 0.076 |  |  |  | 1.356725
3.7 | 0.07867 | 524.33829 | 0.07867 |  |  |  | 1.221708
3.8 | 0.081 | 545.68942 | 0.081 |  |  |  | 0.7857927648
3.9 | 0.08244 | 556.27688 | 0.08244 |  |  |  | 0.9901728464
4 | 0.08422 | 563.25649 | 0.08422 |  |  |  | 1.31802
4.1 | 0.08656 | 575.20894 | 0.08656 |  |  |  | 1.530056
4.2 | 0.08922 | 592.64484 | 0.08922 |  |  |  | 1.386789
4.3 | 0.09156 | 611.2061 | 0.09156 |  |  |  | 0.8801368
4.4 | 0.093 | 620.69953 | 0.093 |  |  |  | 1.036568
4.5 | 0.09467 | 629.263 | 0.09467 |  |  |  | 1.466183
4.6 | 0.097 | 643.02683 | 0.097 |  |  |  | 1.716882
4.7 | 0.09967 | 659.07305 | 0.09967 |  |  |  | 1.680636
4.8 | 0.10222 | 675.30842 | 0.10222 |  |  |  | 0.9791972
4.9 | 0.10367 | 687.68966 | 0.10367 |  |  |  | 1.141565
5 | 0.10533 | 695.67282 | 0.10533 |  |  |  | 1.55135
5.1 | 0.10756 | 707.93424 | 0.10756 |  |  |  | 1.883105
5.2 | 0.11022 | 721.45686 | 0.11022 |  |  |  | 1.84693
5.3 | 0.11278 | 739.82701 | 0.11278 |  |  |  | 1.146732
5.4 | 0.11433 | 752.72825 | 0.11433 |  |  |  | 1.174256
5.5 | 0.11589 | 759.88052 | 0.11589 |  |  |  | 1.686935
5.6 | 0.11811 | 769.33205 | 0.11811 |  |  |  | 2.054117
5.7 | 0.12078 | 785.74317 | 0.12078 |  |  |  | 2.184366
5.8 | 0.12356 | 806.33862 | 0.12356 |  |  |  | 1.161128
5.9 | 0.125 | 817.04864 | 0.125 |  |  |  | 1.274596
6 | 0.12656 | 821.26111 | 0.12656 |  |  |  | 1.732861
6.1 | 0.12867 | 830.52469 | 0.12867 |  |  |  | 2.117838
6.2 | 0.13122 | 848.00171 | 0.13122 |  |  |  | 2.357445
6.3 | 0.134 | 867.05117 | 0.134 |  |  |  | 1.447975
6.4 | 0.13567 | 879.75236 | 0.13567 |  |  |  | 1.266843
6.5 | 0.13711 | 886.34314 | 0.13711 |  |  |  | 1.870184
6.6 | 0.13922 | 897.08017 | 0.13922 |  |  |  | 2.395204
6.7 | 0.14189 | 913.62838 | 0.14189 |  |  |  | 2.539887
6.8 | 0.14467 | 929.76857 | 0.14467 |  |  |  | 1.543416
6.9 | 0.14633 | 945.81442 | 0.14633 |  |  |  | 1.371431
7 | 0.14778 | 952.64604 | 0.14778 |  |  |  | 1.90529208
7.1 | 0.14978 | 963.7069 | 0.14978 |  |  |  | 2.457452595
7.2 | 0.15233 | 976.968 | 0.15233 |  |  |  | 2.71597104
7.3 | 0.15511 | 994.3122 | 0.15511 |  |  |  | 1.769875716
7.4 | 0.15689 | 1012.23756 | 0.15689 |  |  |  | 1.457622
7.5 | 0.15833 | 1019.1706 | 0.15833 |  |  |  | 2.0383412
7.6 | 0.16033 | 1027.22151 | 0.16033 |  |  |  | 2.742681
7.7 | 0.163 | 1042.81083 | 0.163 |  |  |  | 2.899014
7.8 | 0.16578 | 1062.07998 | 0.16578 |  |  |  | 1.890502
7.9 | 0.16756 | 1076.87907 | 0.16756 |  |  |  | 1.432249
8 | 0.16889 | 1081.50896 | 0.16889 |  |  |  | 2.163018
8.1 | 0.17089 | 1090.08569 | 0.17089 |  |  |  | 2.779719
8.2 | 0.17344 | 1108.18185 | 0.17344 |  |  |  | 3.080745543
8.3 | 0.17622 | 1126.85896 | 0.17622 |  |  |  | 2.253718
8.4 | 0.17822 | 1141.55235 | 0.17822 |  |  |  | 1.52968
8.5 | 0.17956 | 1149.33308 | 0.17956 |  |  |  | 2.29866616
8.6 | 0.18156 | 1157.89855 | 0.18156 |  |  |  | 2.952641
8.7 | 0.18411 | 1175.34306 | 0.18411 |  |  |  | 3.267454
8.8 | 0.18689 | 1192.65281 | 0.18689 |  |  |  | 2.38530562
8.9 | 0.18889 | 1211.097 | 0.18889 |  |  |  | 1.610759
9 | 0.19022 | 1217.4611 | 0.19022 |  |  |  | 2.167081
9.1 | 0.192 | 1224.18972 | 0.192 |  |  |  | 2.987023
9.2 | 0.19444 | 1236.36806 | 0.19444 |  |  |  | 3.437103
9.3 | 0.19722 | 1255.78884 | 0.19722 |  |  |  | 2.938546
9.4 | 0.19956 | 1277.14463 | 0.19956 |  |  |  | 1.698602
9.5 | 0.20089 | 1282.90653 | 0.20089 |  |  |  | 2.283574
9.6 | 0.20267 | 1287.70042 | 0.20267 |  |  |  | 3.141989
9.7 | 0.20511 | 1300.56245 | 0.20511 |  |  |  | 3.615564
9.8 | 0.20789 | 1318.91072 | 0.20789 |  |  |  | 3.073062
9.9 | 0.21022 | 1336.71742 | 0.21022 |  |  |  | 1.630795
10 | 0.21144 | 1341.74349 | 0.21144 |  |  |  | 2.240712
10.1 | 0.21311 | 1345.8251 | 0.21311 |  |  |  | 3.297271
10.2 | 0.21556 | 1359.56435 | 0.21556 |  |  |  | 3.616441171
10.3 | 0.21822 | 1378.99444 | 0.21822 |  |  |  | 3.378536378
10.4 | 0.22067 | 1393.52372 | 0.22067 |  |  |  | 2.006674
10.5 | 0.22211 | 1401.2767 | 0.22211 |  |  |  | 2.340132
10.6 | 0.22378 | 1405.35599 | 0.22378 |  |  |  | 3.429069
10.7 | 0.22622 | 1418.44591 | 0.22622 |  |  |  | 3.787251
10.8 | 0.22889 | 1436.11329 | 0.22889 |  |  |  | 3.504116
10.9 | 0.23133 | 1452.33339 | 0.23133 |  |  |  | 1.946127
11 | 0.23267 | 1459.07523 | 0.23267 |  |  |  | 2.422065
11.1 | 0.23433 | 1461.84126 | 0.23433 |  |  |  | 3.259906
11.2 | 0.23656 | 1473.38612 | 0.23656 |  |  |  | 3.919207
11.3 | 0.23922 | 1489.92259 | 0.23922 |  |  |  | 4.141985
11.4 | 0.242 | 1509.44665 | 0.242 |  |  |  | 2.354736774
11.5 | 0.24356 | 1520.19663 | 0.24356 |  |  |  | 2.189083
11.6 | 0.245 | 1523.06994 | 0.245 |  |  |  | 3.381215
11.7 | 0.24722 | 1532.07984 | 0.24722 |  |  |  | 4.090653
11.8 | 0.24989 | 1544.75542 | 0.24989 |  |  |  | 4.29442
11.9 | 0.25267 | 1564.81285 | 0.25267 |  |  |  | 2.253331
12 | 0.25411 | 1575.96227 | 0.25411 |  |  |  | 2.285145
12.1 | 0.25556 | 1578.72979 | 0.25556 |  |  |  | 3.33112
12.2 | 0.25767 | 1587.39574 | 0.25767 |  |  |  | 4.222473
12.3 | 0.26033 | 1601.48814 | 0.26033 |  |  |  | 4.628301
12.4 | 0.26322 | 1621.18766 | 0.26322 |  |  |  | 2.707383
12.5 | 0.26489 | 1634.1297 | 0.26489 |  |  |  | 2.353146768
12.6 | 0.26633 | 1636.63011 | 0.26633 |  |  |  | 3.27326022
12.7 | 0.26833 | 1643.43547 | 0.26833 |  |  |  | 4.207195
12.8 | 0.27089 | 1656.66323 | 0.27089 |  |  |  | 4.787757
12.9 | 0.27378 | 1675.92429 | 0.27378 |  |  |  | 2.983145
13 | 0.27556 | 1690.40579 | 0.27556 |  |  |  | 2.24824
13.1 | 0.27689 | 1692.46458 | 0.27689 |  |  |  | 3.384929
13.2 | 0.27889 | 1697.479 | 0.27889 |  |  |  | 4.14184876
13.3 | 0.28133 | 1710.38955 | 0.28133 |  |  |  | 4.754883
13.4 | 0.28411 | 1729.74449 | 0.28411 |  |  |  | 3.649761
13.5 | 0.28622 | 1746.30135 | 0.28622 |  |  |  | 2.340043809
13.6 | 0.28756 | 1749.67274 | 0.28756 |  |  |  | 3.289385
13.7 | 0.28944 | 1753.44422 | 0.28944 |  |  |  | 4.295938
13.8 | 0.29189 | 1767.01657 | 0.29189 |  |  |  | 4.717934
13.9 | 0.29456 | 1785.26342 | 0.29456 |  |  |  | 4.159664
14 | 0.29689 | 1800.49688 | 0.29689 |  |  |  | 2.394661
14.1 | 0.29822 | 1805.3161 | 0.29822 |  |  |  | 3.213463
14.2 | 0.3 | 1809.04623 | 0.3 |  |  |  | 4.414073
14.3 | 0.30244 | 1822.78305 | 0.30244 |  |  |  | 4.866831
14.4 | 0.30511 | 1842.06124 | 0.30511 |  |  |  | 4.51305
14.5 | 0.30756 | 1856.35164 | 0.30756 |  |  |  | 2.673146
14.6 | 0.309 | 1861.60635 | 0.309 |  |  |  | 3.108883
14.7 | 0.31067 | 1863.75305 | 0.31067 |  |  |  | 4.137532
14.8 | 0.31289 | 1874.16151 | 0.31289 |  |  |  | 5.004011
14.9 | 0.31556 | 1893.17502 | 0.31556 |  |  |  | 5.035846
15 | 0.31822 | 1909.7561 | 0.31822 |  |  |  | 2.559073174
15.1 | 0.31956 | 1917.53563 | 0.31956 |  |  |  | 3.183109
15.2 | 0.32122 | 1919.6501 | 0.32122 |  |  |  | 4.050461711
15.3 | 0.32333 | 1929.35858 | 0.32333 |  |  |  | 5.363617
15.4 | 0.32611 | 1946.07433 | 0.32611 |  |  |  | 5.410087
15.5 | 0.32889 | 1962.75804 | 0.32889 |  |  |  | 3.042274962
15.6 | 0.33044 | 1973.667 | 0.33044 |  |  |  | 2.861817
15.7 | 0.33189 | 1975.23236 | 0.33189 |  |  |  | 4.16774
15.8 | 0.334 | 1983.51238 | 0.334 |  |  |  | 5.077792
15.9 | 0.33656 | 1999.58682 | 0.33656 |  |  |  | 5.538855
16 | 0.33933 | 2014.07634 | 0.33933 |  |  |  | 3.363507
16.1 | 0.341 | 2026.74251 | 0.341 |  |  |  | 2.918509
16.2 | 0.34244 | 2029.38877 | 0.34244 |  |  |  | 4.058778
16.3 | 0.34444 | 2036.30291 | 0.34444 |  |  |  | 5.212935
16.4 | 0.347 | 2051.4274 | 0.347 |  |  |  | 5.928625186
16.5 | 0.34989 | 2068.48308 | 0.34989 |  |  |  | 3.909433
16.6 | 0.35178 | 2083.49489 | 0.35178 |  |  |  | 2.771048
16.7 | 0.35311 | 2086.61016 | 0.35311 |  |  |  | 4.17322
16.8 | 0.35511 | 2091.49607 | 0.35511 |  |  |  | 5.124165
16.9 | 0.35756 | 2103.94152 | 0.35756 |  |  |  | 5.596484
17 | 0.36022 | 2119.47076 | 0.36022 |  |  |  | 4.705225
17.1 | 0.36244 | 2137.25884 | 0.36244 |  |  |  | 2.863927
17.2 | 0.36378 | 2143.28412 | 0.36378 |  |  |  | 3.815046
17.3 | 0.36556 | 2147.12694 | 0.36556 |  |  |  | 5.475173697
17.4 | 0.36811 | 2159.30603 | 0.36811 |  |  |  | 6.002871
17.5 | 0.37089 | 2175.14951 | 0.37089 |  |  |  | 4.828832
17.6 | 0.37311 | 2193.3306 | 0.37311 |  |  |  | 2.91713
17.7 | 0.37444 | 2198.39104 | 0.37444 |  |  |  | 3.913136
17.8 | 0.37622 | 2200.74132 | 0.37622 |  |  |  | 5.149735
17.9 | 0.37856 | 2210.90615 | 0.37856 |  |  |  | 5.637811
18 | 0.38111 | 2227.12476 | 0.38111 |  |  |  | 5.701439
18.1 | 0.38367 | 2247.75616 | 0.38367 |  |  |  | 3.236769
18.2 | 0.38511 | 2255.1449 | 0.38511 |  |  |  | 3.766091983
18.3 | 0.38678 | 2257.41137 | 0.38678 |  |  |  | 5.259768
18.4 | 0.38911 | 2265.37101 | 0.38911 |  |  |  | 6.048541
18.5 | 0.39178 | 2281.88094 | 0.39178 |  |  |  | 6.069803
18.6 | 0.39444 | 2303.52804 | 0.39444 |  |  |  | 3.340116
18.7 | 0.39589 | 2312.3499 | 0.39589 |  |  |  | 3.584142
18.8 | 0.39744 | 2313.3751 | 0.39744 |  |  |  | 4.904355
18.9 | 0.39956 | 2320.25944 | 0.39956 |  |  |  | 5.916661572
19 | 0.40211 | 2335.0535 | 0.40211 |  |  |  | 6.491449
19.1 | 0.40489 | 2354.54943 | 0.40489 |  |  |  | 3.932098
19.2 | 0.40656 | 2366.52978 | 0.40656 |  |  |  | 3.407803
19.3 | 0.408 | 2368.70516 | 0.408 |  |  |  | 5.258525
19.4 | 0.41022 | 2375.56845 | 0.41022 |  |  |  | 6.081455232
19.5 | 0.41278 | 2391.1301 | 0.41278 |  |  |  | 6.647341678
19.6 | 0.41556 | 2411.42474 | 0.41556 |  |  |  | 4.268222
19.7 | 0.41733 | 2422.02505 | 0.41733 |  |  |  | 3.245514
19.8 | 0.41867 | 2423.62823 | 0.41867 |  |  |  | 4.847256
19.9 | 0.42067 | 2428.22114 | 0.42067 |  |  |  | 5.92486
20 | 0.42311 | 2443.77013 | 0.42311 |  |  |  | 7.062496
20.1 | 0.426 | 2463.82356 | 0.426 |  |  |  | 4.656627
20.2 | 0.42789 | 2478.97394 | 0.42789 |  |  |  | 3.569722
20.3 | 0.42933 | 2482.09238 | 0.42933 |  |  |  | 4.96418476
20.4 | 0.43133 | 2486.1889 | 0.43133 |  |  |  | 6.364644
20.5 | 0.43389 | 2501.55926 | 0.43389 |  |  |  | 6.954335
20.6 | 0.43667 | 2519.67534 | 0.43667 |  |  |  | 5.039351
20.7 | 0.43867 | 2534.8179 | 0.43867 |  |  |  | 3.092478
20.8 | 0.43989 | 2537.09294 | 0.43989 |  |  |  | 4.795106
20.9 | 0.44178 | 2540.61762 | 0.44178 |  |  |  | 6.199107
21 | 0.44422 | 2554.47049 | 0.44422 |  |  |  | 7.101428
21.1 | 0.447 | 2573.0798 | 0.447 |  |  |  | 5.995276
21.2 | 0.44933 | 2589.5685 | 0.44933 |  |  |  | 3.470022
21.3 | 0.45067 | 2594.79899 | 0.45067 |  |  |  | 4.592794
21.4 | 0.45244 | 2597.72241 | 0.45244 |  |  |  | 6.36442
21.5 | 0.45489 | 2612.00108 | 0.45489 |  |  |  | 7.261363
21.6 | 0.45767 | 2629.67553 | 0.45767 |  |  |  | 6.127144
21.7 | 0.46 | 2649.0923 | 0.46 |  |  |  | 3.523293
21.8 | 0.46133 | 2653.49187 | 0.46133 |  |  |  | 4.139447
21.9 | 0.46289 | 2655.55698 | 0.46289 |  |  |  | 6.187448
22 | 0.46522 | 2666.49108 | 0.46522 |  |  |  | 7.412845
22.1 | 0.468 | 2683.85522 | 0.468 |  |  |  | 6.870669
22.2 | 0.47056 | 2706.10228 | 0.47056 |  |  |  | 3.896787
22.3 | 0.472 | 2715.37211 | 0.472 |  |  |  | 4.534671
22.4 | 0.47367 | 2717.15838 | 0.47367 |  |  |  | 6.032092
22.5 | 0.47589 | 2726.26076 | 0.47589 |  |  |  | 7.279116
22.6 | 0.47856 | 2741.99303 | 0.47856 |  |  |  | 7.293701
22.7 | 0.48122 | 2763.04893 | 0.48122 |  |  |  | 3.702486
22.8 | 0.48256 | 2772.06879 | 0.48256 |  |  |  | 4.296707
22.9 | 0.48411 | 2773.01334 | 0.48411 |  |  |  | 5.851058
23 | 0.48622 | 2781.18756 | 0.48622 |  |  |  | 7.425771
23.1 | 0.48889 | 2797.82433 | 0.48889 |  |  |  | 8.085712
23.2 | 0.49178 | 2820.24834 | 0.49178 |  |  |  | 4.371384927
23.3 | 0.49333 | 2830.44614 | 0.49333 |  |  |  | 4.415496
23.4 | 0.49489 | 2831.83232 | 0.49489 |  |  |  | 5.975166
23.5 | 0.497 | 2838.05113 | 0.497 |  |  |  | 7.577597
23.6 | 0.49967 | 2854.54057 | 0.49967 |  |  |  | 7.593078
23.7 | 0.50233 | 2876.42982 | 0.50233 |  |  |  | 4.803638
23.8 | 0.504 | 2886.74664 | 0.504 |  |  |  | 3.839373
23.9 | 0.50533 | 2887.91973 | 0.50533 |  |  |  | 5.77583946
24 | 0.50733 | 2893.2238 | 0.50733 |  |  |  | 7.724908
24.1 | 0.51 | 2908.53083 | 0.51 |  |  |  | 8.725592
24.2 | 0.513 | 2931.05897 | 0.513 |  |  |  | 5.217285
24.3 | 0.51478 | 2945.87184 | 0.51478 |  |  |  | 3.91801
24.4 | 0.51611 | 2946.80055 | 0.51611 |  |  |  | 5.8936011
24.5 | 0.51811 | 2951.46722 | 0.51811 |  |  |  | 7.555756
24.6 | 0.52067 | 2966.12587 | 0.52067 |  |  |  | 8.216169
24.7 | 0.52344 | 2984.75325 | 0.52344 |  |  |  | 5.641184
24.8 | 0.52533 | 2998.15331 | 0.52533 |  |  |  | 4.017525
24.9 | 0.52667 | 2999.82913 | 0.52667 |  |  |  | 5.639679
25 | 0.52855 | 3002.69928 | 0.52855 |  |  |  | 7.356613
25.1 | 0.531 | 3016.22711 | 0.531 |  |  |  | 8.385111
25.2 | 0.53378 | 3035.29464 | 0.53378 |  |  |  | 7.072237
25.3 | 0.53611 | 3051.10589 | 0.53611 |  |  |  | 4.057971
25.4 | 0.53744 | 3053.11233 | 0.53744 |  |  |  | 5.43454
25.5 | 0.53922 | 3053.18274 | 0.53922 |  |  |  | 7.480298
25.6 | 0.54167 | 3063.84806 | 0.54167 |  |  |  | 7.812813
25.7 | 0.54422 | 3081.13322 | 0.54422 |  |  |  | 7.548776
25.8 | 0.54667 | 3096.30241 | 0.54667 |  |  |  | 4.118082
25.9 | 0.548 | 3100.22812 | 0.548 |  |  |  | 5.518406
26 | 0.54978 | 3100.63474 | 0.54978 |  |  |  | 7.224479
26.1 | 0.55211 | 3110.10573 | 0.55211 |  |  |  | 8.303982
26.2 | 0.55478 | 3127.91169 | 0.55478 |  |  |  | 7.976175
26.3 | 0.55733 | 3144.89752 | 0.55733 |  |  |  | 4.560101
26.4 | 0.55878 | 3150.35135 | 0.55878 |  |  |  | 5.229583241
26.5 | 0.56044 | 3150.14459 | 0.56044 |  |  |  | 7.024822
26.6 | 0.56267 | 3157.43387 | 0.56267 |  |  |  | 8.051456
26.7 | 0.56522 | 3173.99316 | 0.56522 |  |  |  | 8.474562
26.8 | 0.56789 | 3192.16847 | 0.56789 |  |  |  | 4.947861
26.9 | 0.56944 | 3199.62725 | 0.56944 |  |  |  | 4.991419
27 | 0.571 | 3199.59819 | 0.571 |  |  |  | 6.751152
27.1 | 0.57311 | 3205.3683 | 0.57311 |  |  |  | 8.558333
27.2 | 0.57578 | 3220.20054 | 0.57578 |  |  |  | 8.919955
27.3 | 0.57855 | 3239.0669 | 0.57855 |  |  |  | 5.409242
27.4 | 0.58022 | 3250.51136 | 0.58022 |  |  |  | 4.713241
27.5 | 0.58167 | 3250.21222 | 0.58167 |  |  |  | 6.857948
27.6 | 0.58378 | 3254.30632 | 0.58378 |  |  |  | 7.940507
27.7 | 0.58622 | 3266.78157 | 0.58622 |  |  |  | 9.081653
27.8 | 0.589 | 3285.89864 | 0.589 |  |  |  | 6.210348
27.9 | 0.59089 | 3298.28225 | 0.59089 |  |  |  | 4.386715
28 | 0.59222 | 3299.15434 | 0.59222 |  |  |  | 6.598309
28.1 | 0.59422 | 3301.85778 | 0.59422 |  |  |  | 8.089552
28.2 | 0.59667 | 3313.24078 | 0.59667 |  |  |  | 9.542133
28.3 | 0.59955 | 3332.12726 | 0.59955 |  |  |  | 7.06411
28.4 | 0.60167 | 3349.41782 | 0.60167 |  |  |  | 4.454726
28.5 | 0.603 | 3350.72652 | 0.603 |  |  |  | 6.332873
28.6 | 0.60489 | 3351.69993 | 0.60489 |  |  |  | 7.809461
28.7 | 0.60722 | 3361.14354 | 0.60722 |  |  |  | 8.974253
28.8 | 0.60989 | 3378.07573 | 0.60989 |  |  |  | 7.870916
28.9 | 0.61222 | 3395.26907 | 0.61222 |  |  |  | 4.92314
29 | 0.61367 | 3399.5036 | 0.61367 |  |  |  | 6.017121
29.1 | 0.61544 | 3400.34217 | 0.61544 |  |  |  | 7.956801
29.2 | 0.61778 | 3409.47658 | 0.61778 |  |  |  | 9.44425
29.3 | 0.62055 | 3427.75546 | 0.62055 |  |  |  | 8.398001
29.4 | 0.623 | 3447.11728 | 0.623 |  |  |  | 4.963849
29.5 | 0.62444 | 3450.69952 | 0.62444 |  |  |  | 5.383091
29.6 | 0.626 | 3449.83116 | 0.626 |  |  |  | 7.658625
29.7 | 0.62822 | 3456.28783 | 0.62822 |  |  |  | 9.228289
29.8 | 0.63089 | 3471.49 | 0.63089 |  |  |  | 8.852299
29.9 | 0.63344 | 3491.45271 | 0.63344 |  |  |  | 5.446666
30 | 0.635 | 3499.10073 | 0.635 |  |  |  | 5.423606
30.1 | 0.63655 | 3499.28774 | 0.63655 |  |  |  | 7.803412
30.2 | 0.63878 | 3505.91391 | 0.63878 |  |  |  | 9.711382
30.3 | 0.64155 | 3521.00395 | 0.64155 |  |  |  | 9.401081
30.4 | 0.64422 | 3540.41196 | 0.64422 |  |  |  | 5.523043
30.5 | 0.64578 | 3549.31839 | 0.64578 |  |  |  | 5.111018
30.6 | 0.64722 | 3548.0421 | 0.64722 |  |  |  | 7.486369
30.7 | 0.64933 | 3552.11496 | 0.64933 |  |  |  | 9.093414
30.8 | 0.65189 | 3565.46491 | 0.65189 |  |  |  | 9.911992
30.9 | 0.65467 | 3585.33598 | 0.65467 |  |  |  | 6.346045
31 | 0.65644 | 3598.15732 | 0.65644 |  |  |  | 5.217328
31.1 | 0.65789 | 3597.95205 | 0.65789 |  |  |  | 7.591679
31.2 | 0.66 | 3602.29388 | 0.66 |  |  |  | 8.789597
31.3 | 0.66244 | 3615.13868 | 0.66244 |  |  |  | 10.44775
31.4 | 0.66533 | 3632.46985 | 0.66533 |  |  |  | 6.465796
31.5 | 0.66711 | 3647.19741 | 0.66711 |  |  |  | 4.850773
31.6 | 0.66844 | 3646.85282 | 0.66844 |  |  |  | 6.892552
31.7 | 0.67033 | 3648.80823 | 0.67033 |  |  |  | 9.340949
31.8 | 0.67289 | 3660.41437 | 0.67289 |  |  |  | 10.17595
31.9 | 0.67567 | 3679.27179 | 0.67567 |  |  |  | 7.763263
32 | 0.67778 | 3697.52198 | 0.67778 |  |  |  | 4.917704
32.1 | 0.67911 | 3699.20097 | 0.67911 |  |  |  | 7.39840194
32.2 | 0.68111 | 3700.85388 | 0.68111 |  |  |  | 9.030083
32.3 | 0.68355 | 3711.41285 | 0.68355 |  |  |  | 10.72598
32.4 | 0.68644 | 3729.067 | 0.68644 |  |  |  | 7.458134
32.5 | 0.68844 | 3746.15453 | 0.68844 |  |  |  | 5.019847
32.6 | 0.68978 | 3746.48273 | 0.68978 |  |  |  | 6.631274
32.7 | 0.69155 | 3747.22742 | 0.69155 |  |  |  | 9.180707
32.8 | 0.694 | 3757.57664 | 0.694 |  |  |  | 10.03273
32.9 | 0.69667 | 3774.55391 | 0.69667 |  |  |  | 9.209912
33 | 0.69911 | 3793.37184 | 0.69911 |  |  |  | 5.045185
33.1 | 0.70044 | 3797.004 | 0.70044 |  |  |  | 6.758667
33.2 | 0.70222 | 3796.63035 | 0.70222 |  |  |  | 8.846149
33.3 | 0.70455 | 3805.64779 | 0.70455 |  |  |  | 10.5797
33.4 | 0.70733 | 3822.72713 | 0.70733 |  |  |  | 9.365681
33.5 | 0.70978 | 3841.17514 | 0.70978 |  |  |  | 5.108763
33.6 | 0.71111 | 3845.10122 | 0.71111 |  |  |  | 5.998358
33.7 | 0.71267 | 3843.93744 | 0.71267 |  |  |  | 8.956374
33.8 | 0.715 | 3852.47804 | 0.715 |  |  |  | 10.28612
33.9 | 0.71767 | 3867.78601 | 0.71767 |  |  |  | 10.28831
34 | 0.72033 | 3888.52544 | 0.72033 |  |  |  | 5.638362
34.1 | 0.72178 | 3896.71065 | 0.72178 |  |  |  | 6.039902
34.2 | 0.72333 | 3894.86253 | 0.72333 |  |  |  | 8.646595
34.3 | 0.72555 | 3902.18385 | 0.72555 |  |  |  | 10.84807
34.4 | 0.72833 | 3917.74364 | 0.72833 |  |  |  | 10.46038
34.5 | 0.731 | 3934.02651 | 0.731 |  |  |  | 5.664998
34.6 | 0.73244 | 3942.43486 | 0.73244 |  |  |  | 5.716531
34.7 | 0.73389 | 3940.58898 | 0.73389 |  |  |  | 8.314643
34.8 | 0.736 | 3946.73981 | 0.736 |  |  |  | 10.5378
34.9 | 0.73867 | 3962.73993 | 0.73867 |  |  |  | 11.41269
35 | 0.74155 | 3983.32886 | 0.74155 |  |  |  | 6.652159
35.1 | 0.74322 | 3995.02255 | 0.74322 |  |  |  | 5.792783
35.2 | 0.74467 | 3993.56224 | 0.74467 |  |  |  | 8.426416
35.3 | 0.74678 | 3997.80273 | 0.74678 |  |  |  | 10.1944
35.4 | 0.74933 | 4011.72116 | 0.74933 |  |  |  | 11.15258
35.5 | 0.75211 | 4028.85675 | 0.75211 |  |  |  | 6.728191
35.6 | 0.75378 | 4040.71547 | 0.75378 |  |  |  | 5.81863
35.7 | 0.75522 | 4039.35052 | 0.75522 |  |  |  | 8.078701
35.8 | 0.75722 | 4042.41122 | 0.75722 |  |  |  | 10.34857
35.9 | 0.75978 | 4057.19727 | 0.75978 |  |  |  | 11.7253
36 | 0.76267 | 4076.04799 | 0.76267 |  |  |  | 7.66297
36.1 | 0.76455 | 4090.98044 | 0.76455 |  |  |  | 5.481914
36.2 | 0.76589 | 4091.04303 | 0.76589 |  |  |  | 8.182086
36.3 | 0.76789 | 4093.43317 | 0.76789 |  |  |  | 9.987977
36.4 | 0.77033 | 4105.53403 | 0.77033 |  |  |  | 11.41338
36.5 | 0.77311 | 4122.48261 | 0.77311 |  |  |  | 8.24496522
36.6 | 0.77511 | 4139.30342 | 0.77511 |  |  |  | 5.505274
36.7 | 0.77644 | 4140.70897 | 0.77644 |  |  |  | 7.82594
36.8 | 0.77833 | 4141.94092 | 0.77833 |  |  |  | 10.14776
36.9 | 0.78078 | 4153.24308 | 0.78078 |  |  |  | 11.04763
37 | 0.78344 | 4170.74487 | 0.78344 |  |  |  | 9.759543
37.1 | 0.78578 | 4187.82085 | 0.78578 |  |  |  | 6.030462
37.2 | 0.78722 | 4191.64412 | 0.78722 |  |  |  | 7.461127
37.3 | 0.789 | 4191.6538 | 0.789 |  |  |  | 9.766553
37.4 | 0.79133 | 4201.22743 | 0.79133 |  |  |  | 11.21728
37.5 | 0.794 | 4218.67631 | 0.794 |  |  |  | 10.29357
37.6 | 0.79644 | 4236.86802 | 0.79644 |  |  |  | 6.143459
37.7 | 0.79789 | 4241.93591 | 0.79789 |  |  |  | 7.041614
37.8 | 0.79955 | 4241.64683 | 0.79955 |  |  |  | 9.925454
37.9 | 0.80189 | 4249.27138 | 0.80189 |  |  |  | 11.30306
38 | 0.80455 | 4266.59659 | 0.80455 |  |  |  | 10.92249
38.1 | 0.80711 | 4283.18307 | 0.80711 |  |  |  | 6.681766
38.2 | 0.80867 | 4291.78886 | 0.80867 |  |  |  | 6.652273
38.3 | 0.81022 | 4292.14984 | 0.81022 |  |  |  | 9.528573
38.4 | 0.81244 | 4297.77093 | 0.81244 |  |  |  | 11.00229
38.5 | 0.815 | 4313.48681 | 0.815 |  |  |  | 11.51701
38.6 | 0.81767 | 4330.5479 | 0.81767 |  |  |  | 7.18871
38.7 | 0.81933 | 4340.4758 | 0.81933 |  |  |  | 6.29369
38.8 | 0.82078 | 4340.89527 | 0.82078 |  |  |  | 9.159289
38.9 | 0.82289 | 4345.28477 | 0.82289 |  |  |  | 11.55846
39 | 0.82555 | 4361.11651 | 0.82555 |  |  |  | 11.64418
39.1 | 0.82822 | 4378.93905 | 0.82822 |  |  |  | 8.276195
39.2 | 0.83011 | 4392.80793 | 0.83011 |  |  |  | 6.325643
39.3 | 0.83155 | 4393.37194 | 0.83155 |  |  |  | 8.303473
39.4 | 0.83344 | 4395.61792 | 0.83344 |  |  |  | 11.25278
39.5 | 0.836 | 4406.3013 | 0.836 |  |  |  | 11.76482
39.6 | 0.83867 | 4424.53958 | 0.83867 |  |  |  | 8.849079
39.7 | 0.84067 | 4440.23795 | 0.84067 |  |  |  | 6.393943
39.8 | 0.84211 | 4442.7488 | 0.84211 |  |  |  | 8.396795
39.9 | 0.844 | 4444.31193 | 0.844 |  |  |  | 10.84412
40 | 0.84644 | 4454.78931 | 0.84644 |  |  |  | 11.89429
40.1 | 0.84911 | 4473.44184 | 0.84911 |  |  |  | 10.9152
40.2 | 0.85155 | 4491.46479 | 0.85155 |  |  |  | 6.018563
40.3 | 0.85289 | 4495.6699 | 0.85289 |  |  |  | 8.002292
40.4 | 0.85467 | 4495.17965 | 0.85467 |  |  |  | 9.979298823
40.5 | 0.85689 | 4502.96961 | 0.85689 |  |  |  | 11.9779
40.6 | 0.85955 | 4520.45687 | 0.85955 |  |  |  | 11.57237
40.7 | 0.86211 | 4539.06842 | 0.86211 |  |  |  | 6.536259
40.8 | 0.86355 | 4545.93115 | 0.86355 |  |  |  | 7.591705
40.9 | 0.86522 | 4545.59885 | 0.86522 |  |  |  | 10.59125
41 | 0.86755 | 4553.35975 | 0.86755 |  |  |  | 12.15747
41.1 | 0.87022 | 4570.73338 | 0.87022 |  |  |  | 12.20386
41.2 | 0.87289 | 4588.95825 | 0.87289 |  |  |  | 6.103314
41.3 | 0.87422 | 4597.18108 | 0.87422 |  |  |  | 7.171602
41.4 | 0.87578 | 4595.23723 | 0.87578 |  |  |  | 10.20143
41.5 | 0.878 | 4600.70595 | 0.878 |  |  |  | 11.7318
41.6 | 0.88055 | 4616.62225 | 0.88055 |  |  |  | 12.83421
41.7 | 0.88333 | 4637.11582 | 0.88333 |  |  |  | 7.233901
41.8 | 0.88489 | 4647.72396 | 0.88489 |  |  |  | 7.203972
41.9 | 0.88644 | 4647.14542 | 0.88644 |  |  |  | 9.805477
42 | 0.88855 | 4651.97712 | 0.88855 |  |  |  | 11.90906
42.1 | 0.89111 | 4665.78752 | 0.89111 |  |  |  | 13.48413
42.2 | 0.894 | 4685.90446 | 0.894 |  |  |  | 7.82546
42.3 | 0.89567 | 4699.8959 | 0.89567 |  |  |  | 6.767850096
42.4 | 0.89711 | 4698.29589 | 0.89711 |  |  |  | 8.879779
42.5 | 0.899 | 4700.80972 | 0.899 |  |  |  | 11.98706
42.6 | 0.90155 | 4713.3673 | 0.90155 |  |  |  | 13.10316
42.7 | 0.90433 | 4732.48176 | 0.90433 |  |  |  | 9.46496352
42.8 | 0.90633 | 4747.67834 | 0.90633 |  |  |  | 6.361889
42.9 | 0.90767 | 4748.71807 | 0.90767 |  |  |  | 8.92759
43 | 0.90955 | 4750.56469 | 0.90955 |  |  |  | 12.16145
43.1 | 0.91211 | 4762.9524 | 0.91211 |  |  |  | 13.76493
43.2 | 0.915 | 4781.35198 | 0.915 |  |  |  | 9.562704
43.3 | 0.917 | 4797.04253 | 0.917 |  |  |  | 6.380067
43.4 | 0.91833 | 4798.03383 | 0.91833 |  |  |  | 8.5405
43.5 | 0.92011 | 4798.80609 | 0.92011 |  |  |  | 12.28494
43.6 | 0.92267 | 4809.20672 | 0.92267 |  |  |  | 13.3215
43.7 | 0.92544 | 4829.26033 | 0.92544 |  |  |  | 10.76925
43.8 | 0.92767 | 4848.53685 | 0.92767 |  |  |  | 6.448554
43.9 | 0.929 | 4852.21371 | 0.929 |  |  |  | 8.63694
44 | 0.93078 | 4852.50801 | 0.93078 |  |  |  | 11.84012
44.1 | 0.93322 | 4862.13043 | 0.93322 |  |  |  | 14.05156
44.2 | 0.93611 | 4880.24168 | 0.93611 |  |  |  | 10.83414
44.3 | 0.93833 | 4899.27791 | 0.93833 |  |  |  | 5.977119
44.4 | 0.93955 | 4901.94149 | 0.93955 |  |  |  | 8.725456
44.5 | 0.94133 | 4900.84961 | 0.94133 |  |  |  | 11.46799
44.6 | 0.94367 | 4909.36078 | 0.94367 |  |  |  | 13.59893
44.7 | 0.94644 | 4927.7667 | 0.94644 |  |  |  | 12.61508
44.8 | 0.949 | 4948.59777 | 0.949 |  |  |  | 6.581635
44.9 | 0.95033 | 4954.68006 | 0.95033 |  |  |  | 8.274316
45 | 0.952 | 4952.57117 | 0.952 |  |  |  | 10.99471
45.1 | 0.95422 | 4959.88019 | 0.95422 |  |  |  | 13.78847
45.2 | 0.957 | 4976.73079 | 0.957 |  |  |  | 12.69066
45.3 | 0.95955 | 4997.77421 | 0.95955 |  |  |  | 7.246773
45.4 | 0.961 | 5003.64676 | 0.961 |  |  |  | 7.205251
45.5 | 0.96244 | 5001.5416 | 0.96244 |  |  |  | 11.15344
45.6 | 0.96467 | 5007.64549 | 0.96467 |  |  |  | 13.32034
45.7 | 0.96733 | 5023.8248 | 0.96733 |  |  |  | 15.6241
45.8 | 0.97044 | 5039.94152 | 0.97044 |  |  |  | 6.199128
45.9 | 0.97167 | 5043.51109 | 0.97167 |  |  |  | 7.262656
46 | 0.97311 | 5042.12864 | 0.97311 |  |  |  | 10.08425728
46.1 | 0.97511 | 5047.4491 | 0.97511 |  |  |  | 14.03191
46.2 | 0.97789 | 5063.20186 | 0.97789 |  |  |  | 14.63265
46.3 | 0.98078 | 5086.62909 | 0.98078 |  |  |  | 7.884275
46.4 | 0.98233 | 5100.67977 | 0.98233 |  |  |  | 7.395986
46.5 | 0.98378 | 5099.82146 | 0.98378 |  |  |  | 10.19964292
46.6 | 0.98578 | 5103.89134 | 0.98578 |  |  |  | 13.57635
46.7 | 0.98844 | 5118.08321 | 0.98844 |  |  |  | 14.79126
46.8 | 0.99133 | 5139.26148 | 0.99133 |  |  |  | 9.147885
46.9 | 0.99311 | 5153.57219 | 0.99311 |  |  |  | 6.854251
47 | 0.99444 | 5152.53842 | 0.99444 |  |  |  | 10.30507684
47.1 | 0.99644 | 5153.9544 | 0.99644 |  |  |  | 13.19412
47.2 | 0.999 | 5168.4577 | 0.999 |  |  |  | 14.93684
47.3 | 1.00189 | 5188.05794 | 1.00189 |  |  |  | 9.234743
47.4 | 1.00367 | 5203.13308 | 1.00367 |  |  |  | 6.920167
47.5 | 1.005 | 5203.0541 | 1.005 |  |  |  | 10.4061082
47.6 | 1.007 | 5204.10724 | 1.007 |  |  |  | 13.27047
47.7 | 1.00955 | 5216.65588 | 1.00955 |  |  |  | 15.07614
47.8 | 1.01244 | 5238.51141 | 1.01244 |  |  |  | 10.47702
47.9 | 1.01444 | 5254.81068 | 1.01444 |  |  |  | 6.463417
48 | 1.01567 | 5254.55624 | 1.01567 |  |  |  | 9.878566
48.1 | 1.01755 | 5254.56779 | 1.01755 |  |  |  | 12.87369
48.2 | 1.02 | 5265.51828 | 1.02 |  |  |  | 14.63814
48.3 | 1.02278 | 5283.34863 | 1.02278 |  |  |  | 11.72903
48.4 | 1.025 | 5303.00885 | 1.025 |  |  |  | 7.053002
48.5 | 1.02633 | 5305.33344 | 1.02633 |  |  |  | 10.02708
48.6 | 1.02822 | 5305.62215 | 1.02822 |  |  |  | 12.3621
48.7 | 1.03055 | 5314.76997 | 1.03055 |  |  |  | 14.77506
48.8 | 1.03333 | 5332.01508 | 1.03333 |  |  |  | 12.47692
48.9 | 1.03567 | 5351.30203 | 1.03567 |  |  |  | 7.117232
49 | 1.037 | 5355.52911 | 1.037 |  |  |  | 8.943734
49.1 | 1.03867 | 5354.53148 | 1.03867 |  |  |  | 13.06506
49.2 | 1.04111 | 5362.72228 | 1.04111 |  |  |  | 14.31847
49.3 | 1.04378 | 5378.9001 | 1.04378 |  |  |  | 13.12452
49.4 | 1.04622 | 5397.16259 | 1.04622 |  |  |  | 8.419574
49.5 | 1.04778 | 5404.8676 | 1.04778 |  |  |  | 8.377545
49.6 | 1.04933 | 5404.16539 | 1.04933 |  |  |  | 11.99725
49.7 | 1.05155 | 5410.25549 | 1.05155 |  |  |  | 14.44538
49.8 | 1.05422 | 5427.52743 | 1.05422 |  |  |  | 13.89447
49.9 | 1.05678 | 5445.28961 | 1.05678 |  |  |  | 9.039181
50 | 1.05844 | 5454.92806 | 1.05844 |  |  |  | 8.509688
50.1 | 1.06 | 5455.13406 | 1.06 |  |  |  | 11.51033
50.2 | 1.06211 | 5458.91263 | 1.06211 |  |  |  | 14.5753
50.3 | 1.06478 | 5472.13368 | 1.06478 |  |  |  | 14.55588
50.4 | 1.06744 | 5490.34178 | 1.06744 |  |  |  | 9.168871
50.5 | 1.06911 | 5503.89327 | 1.06911 |  |  |  | 8.586074
50.6 | 1.07067 | 5503.92829 | 1.07067 |  |  |  | 11.00785658
50.7 | 1.07267 | 5507.18457 | 1.07267 |  |  |  | 14.04332
50.8 | 1.07522 | 5519.08016 | 1.07522 |  |  |  | 14.73594
50.9 | 1.07789 | 5535.77729 | 1.07789 |  |  |  | 11.07155458
51 | 1.07989 | 5550.06303 | 1.07989 |  |  |  | 7.992091
51.1 | 1.08133 | 5551.44995 | 1.08133 |  |  |  | 10.49224
51.2 | 1.08322 | 5552.63162 | 1.08322 |  |  |  | 14.21474
51.3 | 1.08578 | 5563.62681 | 1.08578 |  |  |  | 14.79925
51.4 | 1.08844 | 5580.32542 | 1.08844 |  |  |  | 11.77449
51.5 | 1.09055 | 5596.91973 | 1.09055 |  |  |  | 8.115534
51.6 | 1.092 | 5599.75095 | 1.092 |  |  |  | 9.967557
51.7 | 1.09378 | 5599.82359 | 1.09378 |  |  |  | 13.66357
51.8 | 1.09622 | 5608.9431 | 1.09622 |  |  |  | 14.35889
51.9 | 1.09878 | 5625.06691 | 1.09878 |  |  |  | 13.72516
52 | 1.10122 | 5643.56744 | 1.10122 |  |  |  | 8.183173
52.1 | 1.10267 | 5649.56218 | 1.10267 |  |  |  | 9.999725
52.2 | 1.10444 | 5647.34526 | 1.10444 |  |  |  | 12.59358
52.3 | 1.10667 | 5654.59691 | 1.10667 |  |  |  | 14.41922
52.4 | 1.10922 | 5668.67925 | 1.10922 |  |  |  | 15.13537
52.5 | 1.11189 | 5685.83496 | 1.11189 |  |  |  | 8.187602
52.6 | 1.11333 | 5693.76908 | 1.11333 |  |  |  | 9.508594
52.7 | 1.115 | 5691.29027 | 1.115 |  |  |  | 12.63466
52.8 | 1.11722 | 5696.94526 | 1.11722 |  |  |  | 14.58418
52.9 | 1.11978 | 5712.69877 | 1.11978 |  |  |  | 15.82418
53 | 1.12255 | 5729.44582 | 1.12255 |  |  |  | 8.937935
53.1 | 1.12411 | 5739.59686 | 1.12411 |  |  |  | 8.265019
53.2 | 1.12555 | 5736.69896 | 1.12555 |  |  |  | 12.1618
53.3 | 1.12767 | 5740.10164 | 1.12767 |  |  |  | 14.63726
53.4 | 1.13022 | 5752.616 | 1.13022 |  |  |  | 16.62506
53.5 | 1.13311 | 5771.09493 | 1.13311 |  |  |  | 9.637729
53.6 | 1.13478 | 5784.06565 | 1.13478 |  |  |  | 8.329055
53.7 | 1.13622 | 5782.76254 | 1.13622 |  |  |  | 12.20163
53.8 | 1.13833 | 5785.23576 | 1.13833 |  |  |  | 14.8102
53.9 | 1.14089 | 5796.30286 | 1.14089 |  |  |  | 16.75132
54 | 1.14378 | 5813.29577 | 1.14378 |  |  |  | 10.28953
54.1 | 1.14555 | 5828.34892 | 1.14555 |  |  |  | 7.809988
54.2 | 1.14689 | 5825.65665 | 1.14689 |  |  |  | 11.01049
54.3 | 1.14878 | 5825.92301 | 1.14878 |  |  |  | 14.8561
54.4 | 1.15133 | 5836.03382 | 1.15133 |  |  |  | 16.22417
54.5 | 1.15411 | 5853.64699 | 1.15411 |  |  |  | 12.3512
54.6 | 1.15622 | 5870.50542 | 1.15622 |  |  |  | 7.807772
54.7 | 1.15755 | 5870.53746 | 1.15755 |  |  |  | 11.09532
54.8 | 1.15944 | 5869.66984 | 1.15944 |  |  |  | 13.73503
54.9 | 1.16178 | 5877.36964 | 1.16178 |  |  |  | 16.9856
55 | 1.16467 | 5893.77545 | 1.16467 |  |  |  | 13.08418
55.1 | 1.16689 | 5912.85452 | 1.16689 |  |  |  | 7.213683
55.2 | 1.16811 | 5913.31646 | 1.16811 |  |  |  | 10.5257
55.3 | 1.16989 | 5910.38391 | 1.16989 |  |  |  | 13.77119
55.4 | 1.17222 | 5917.75365 | 1.17222 |  |  |  | 17.10231
55.5 | 1.17511 | 5933.76085 | 1.17511 |  |  |  | 14.47838
55.6 | 1.17755 | 5952.79783 | 1.17755 |  |  |  | 7.976749
55.7 | 1.17889 | 5955.31575 | 1.17889 |  |  |  | 10.60046
55.8 | 1.18067 | 5951.99689 | 1.18067 |  |  |  | 13.21343
55.9 | 1.18289 | 5957.70665 | 1.18289 |  |  |  | 16.56242
56 | 1.18567 | 5973.51715 | 1.18567 |  |  |  | 14.57538
56.1 | 1.18811 | 5990.86024 | 1.18811 |  |  |  | 7.967844
56.2 | 1.18944 | 5993.16247 | 1.18944 |  |  |  | 10.00858
56.3 | 1.19111 | 5989.79183 | 1.19111 |  |  |  | 13.29734
56.4 | 1.19333 | 5994.08671 | 1.19333 |  |  |  | 16.66356
56.5 | 1.19611 | 6008.00663 | 1.19611 |  |  |  | 16.70226
56.6 | 1.19889 | 6027.15313 | 1.19889 |  |  |  | 8.016114
56.7 | 1.20022 | 6033.26485 | 1.20022 |  |  |  | 9.411893
56.8 | 1.20178 | 6028.68907 | 1.20178 |  |  |  | 12.72053
56.9 | 1.20389 | 6031.32285 | 1.20389 |  |  |  | 16.76708
57 | 1.20667 | 6045.56128 | 1.20667 |  |  |  | 16.08119
57.1 | 1.20933 | 6062.83247 | 1.20933 |  |  |  | 8.791107
57.2 | 1.21078 | 6068.71396 | 1.21078 |  |  |  | 8.738948
57.3 | 1.21222 | 6064.76367 | 1.21222 |  |  |  | 13.46378
57.4 | 1.21444 | 6067.70217 | 1.21444 |  |  |  | 16.20076
57.5 | 1.21711 | 6080.16625 | 1.21711 |  |  |  | 17.57168
57.6 | 1.22 | 6101.47417 | 1.22 |  |  |  | 9.457285
57.7 | 1.22155 | 6113.3761 | 1.22155 |  |  |  | 8.191924
57.8 | 1.22289 | 6110.00657 | 1.22289 |  |  |  | 12.89211
57.9 | 1.225 | 6110.46515 | 1.225 |  |  |  | 16.31494
58 | 1.22767 | 6123.37217 | 1.22767 |  |  |  | 16.96174
58.1 | 1.23044 | 6141.41449 | 1.23044 |  |  |  | 10.25616
58.2 | 1.23211 | 6152.01406 | 1.23211 |  |  |  | 8.8589
58.3 | 1.23355 | 6149.44473 | 1.23355 |  |  |  | 12.29888946
58.4 | 1.23555 | 6149.51886 | 1.23555 |  |  |  | 16.41922
58.5 | 1.23822 | 6160.19554 | 1.23822 |  |  |  | 17.80297
58.6 | 1.24111 | 6179.9895 | 1.24111 |  |  |  | 11.00038
58.7 | 1.24289 | 6193.93624 | 1.24289 |  |  |  | 8.237935
58.8 | 1.24422 | 6190.29179 | 1.24422 |  |  |  | 12.38058358
58.9 | 1.24622 | 6187.79585 | 1.24622 |  |  |  | 15.84076
59 | 1.24878 | 6196.85911 | 1.24878 |  |  |  | 17.1653
59.1 | 1.25155 | 6212.64987 | 1.25155 |  |  |  | 11.74191
59.2 | 1.25344 | 6224.72018 | 1.25344 |  |  |  | 8.341125
59.3 | 1.25478 | 6222.73721 | 1.25478 |  |  |  | 11.76097
59.4 | 1.25667 | 6219.60945 | 1.25667 |  |  |  | 15.86
59.5 | 1.25922 | 6227.50595 | 1.25922 |  |  |  | 17.99749
59.6 | 1.26211 | 6244.02352 | 1.26211 |  |  |  | 13.17489
59.7 | 1.26422 | 6260.48297 | 1.26422 |  |  |  | 8.326442
59.8 | 1.26555 | 6257.35223 | 1.26555 |  |  |  | 11.13809
59.9 | 1.26733 | 6250.97901 | 1.26733 |  |  |  | 15.3149
60 | 1.26978 | 6255.23031 | 1.26978 |  |  |  | 16.63891
60.1 | 1.27244 | 6266.81298 | 1.27244 |  |  |  | 14.66434
60.2 | 1.27478 | 6279.75985 | 1.27478 |  |  |  | 9.042854
60.3 | 1.27622 | 6278.55211 | 1.27622 |  |  |  | 10.48518
60.4 | 1.27789 | 6270.08528 | 1.27789 |  |  |  | 14.6093
60.5 | 1.28022 | 6270.21194 | 1.28022 |  |  |  | 16.74147
60.6 | 1.28289 | 6278.56329 | 1.28289 |  |  |  | 16.01034
60.7 | 1.28544 | 6288.57389 | 1.28544 |  |  |  | 9.118432
60.8 | 1.28689 | 6284.52525 | 1.28689 |  |  |  | 10.43231
60.9 | 1.28855 | 6269.28583 | 1.28855 |  |  |  | 14.67013
61 | 1.29089 | 6260.61782 | 1.29089 |  |  |  | 15.96458
61.1 | 1.29344 | 6261.59757 | 1.29344 |  |  |  | 16.02969
61.2 | 1.296 | 6264.76184 | 1.296 |  |  |  | 9.710381
61.3 | 1.29755 | 6258.95411 | 1.29755 |  |  |  | 9.763968
61.4 | 1.29911 | 6239.53864 | 1.29911 |  |  |  | 13.85178
61.5 | 1.30133 | 6224.6535 | 1.30133 |  |  |  | 16.61982
61.6 | 1.304 | 6215.4457 | 1.304 |  |  |  | 16.59524
61.7 | 1.30667 | 6207.57043 | 1.30667 |  |  |  | 10.9874
61.8 | 1.30844 | 6189.74417 | 1.30844 |  |  |  | 8.975129
61.9 | 1.30989 | 6156.22252 | 1.30989 |  |  |  | 12.98963
62 | 1.312 | 6121.24726 | 1.312 |  |  |  | 14.93584
62.1 | 1.31444 | 6093.6477 | 1.31444 |  |  |  | 16.27004
62.2 | 1.31711 | 6079.73002 | 1.31711 |  |  |  | 11.49069
62.3 | 1.319 | 6069.10288 | 1.319 |  |  |  | 8.739508
62.4 | 1.32044 | 6047.25294 | 1.32044 |  |  |  | 12.09450588
62.5 | 1.32244 | 6027.33493 | 1.32244 |  |  |  | 14.76697
62.6 | 1.32489 | 6020.24384 | 1.32489 |  |  |  | 16.73628
62.7 | 1.32767 | 6021.00827 | 1.32767 |  |  |  | 12.70433
62.8 | 1.32978 | 6023.81788 | 1.32978 |  |  |  | 8.674298
62.9 | 1.33122 | 6012.55186 | 1.33122 |  |  |  | 11.36372
63 | 1.33311 | 5999.63591 | 1.33311 |  |  |  | 13.97915
63.1 | 1.33544 | 5995.77576 | 1.33544 |  |  |  | 15.34919
63.2 | 1.338 | 5998.74854 | 1.338 |  |  |  | 13.97708
63.3 | 1.34033 | 6005.39483 | 1.34033 |  |  |  | 8.707823
63.4 | 1.34178 | 6001.2646 | 1.34178 |  |  |  | 10.62224
63.5 | 1.34355 | 5991.15528 | 1.34355 |  |  |  | 14.0193
63.6 | 1.34589 | 5989.06688 | 1.34589 |  |  |  | 15.93092
63.7 | 1.34855 | 5995.04113 | 1.34855 |  |  |  | 15.34731
63.8 | 1.35111 | 6005.23688 | 1.35111 |  |  |  | 8.647541
63.9 | 1.35255 | 6003.8656 | 1.35255 |  |  |  | 10.02646
64 | 1.35422 | 5995.03666 | 1.35422 |  |  |  | 12.64953
64.10001 | 1.35633 | 5991.55463 | 1.35633 |  |  |  | 15.33838
64.2 | 1.35889 | 5996.40012 | 1.35889 |  |  |  | 15.95042
64.3 | 1.36155 | 6006.651 | 1.36155 |  |  |  | 10.03111
64.4 | 1.36322 | 6011.22528 | 1.36322 |  |  |  | 9.377511
64.5 | 1.36478 | 6003.58211 | 1.36478 |  |  |  | 12.66756
64.60001 | 1.36689 | 6000.29826 | 1.36689 |  |  |  | 16.68083
64.7 | 1.36967 | 6006.87675 | 1.36967 |  |  |  | 16.63905
64.8 | 1.37244 | 6019.19293 | 1.37244 |  |  |  | 9.389941
64.9 | 1.374 | 6023.87823 | 1.374 |  |  |  | 8.674385
65 | 1.37544 | 6014.7997 | 1.37544 |  |  |  | 12.0296
65.10001 | 1.37744 | 6008.52743 | 1.37744 |  |  |  | 15.38183
65.2 | 1.38 | 6012.93035 | 1.38 |  |  |  | 16.71595
65.3 | 1.38278 | 6024.64192 | 1.38278 |  |  |  | 11.38657
65.4 | 1.38467 | 6033.5122 | 1.38467 |  |  |  | 8.024571
65.5 | 1.386 | 6027.28724 | 1.386 |  |  |  | 12.05457448
65.60001 | 1.388 | 6022.39519 | 1.388 |  |  |  | 16.0798
65.70001 | 1.39067 | 6026.22367 | 1.39067 |  |  |  | 17.35552
65.8 | 1.39355 | 6038.66614 | 1.39355 |  |  |  | 11.41308
65.9 | 1.39544 | 6050.20635 | 1.39544 |  |  |  | 7.441754
66 | 1.39667 | 6042.72969 | 1.39667 |  |  |  | 10.69563
66.10001 | 1.39844 | 6032.77609 | 1.39844 |  |  |  | 14.7803
66.20001 | 1.40089 | 6034.31016 | 1.40089 |  |  |  | 17.43916
66.3 | 1.40378 | 6046.60548 | 1.40378 |  |  |  | 13.42346
66.4 | 1.406 | 6059.78556 | 1.406 |  |  |  | 8.059515
66.5 | 1.40733 | 6056.81501 | 1.40733 |  |  |  | 11.44738
66.60001 | 1.40922 | 6049.1953 | 1.40922 |  |  |  | 14.82053
66.70001 | 1.41167 | 6051.4655 | 1.41167 |  |  |  | 16.76256
66.8 | 1.41444 | 6061.70073 | 1.41444 |  |  |  | 13.51759
66.9 | 1.41667 | 6072.82296 | 1.41667 |  |  |  | 8.076855
67 | 1.418 | 6069.51267 | 1.418 |  |  |  | 10.13609
67.10001 | 1.41967 | 6059.77066 | 1.41967 |  |  |  | 14.11927
67.20001 | 1.422 | 6059.44768 | 1.422 |  |  |  | 16.17873
67.3 | 1.42467 | 6068.64654 | 1.42467 |  |  |  | 15.47505
67.4 | 1.42722 | 6081.61092 | 1.42722 |  |  |  | 8.818336
67.5 | 1.42867 | 6082.6268 | 1.42867 |  |  |  | 10.76625
67.60001 | 1.43044 | 6074.90763 | 1.43044 |  |  |  | 14.21528
67.70001 | 1.43278 | 6074.47289 | 1.43278 |  |  |  | 15.48991
67.8 | 1.43533 | 6081.52635 | 1.43533 |  |  |  | 16.23768
67.9 | 1.438 | 6093.58437 | 1.438 |  |  |  | 8.104467
68 | 1.43933 | 6092.99056 | 1.43933 |  |  |  | 9.505065
68.10001 | 1.44089 | 6082.28706 | 1.44089 |  |  |  | 12.83363
68.20001 | 1.443 | 6080.03214 | 1.443 |  |  |  | 16.90249
68.3 | 1.44578 | 6086.98167 | 1.44578 |  |  |  | 16.86094
68.4 | 1.44855 | 6101.8534 | 1.44855 |  |  |  | 9.518891
68.5 | 1.45011 | 6106.24515 | 1.45011 |  |  |  | 8.792993
68.60001 | 1.45155 | 6096.42379 | 1.45155 |  |  |  | 13.59503
68.70001 | 1.45378 | 6092.08867 | 1.45378 |  |  |  | 15.53483
68.8 | 1.45633 | 6098.38627 | 1.45633 |  |  |  | 17.62434
68.9 | 1.45922 | 6111.57045 | 1.45922 |  |  |  | 8.861777
69 | 1.46067 | 6116.08587 | 1.46067 |  |  |  | 8.807164
69.10001 | 1.46211 | 6105.57795 | 1.46211 |  |  |  | 12.2111559
69.20001 | 1.46411 | 6100.5298 | 1.46411 |  |  |  | 15.61736
69.3 | 1.46667 | 6105.48072 | 1.46667 |  |  |  | 18.25539
69.4 | 1.46966 | 6119.25125 | 1.46966 |  |  |  | 11.56538
69.5 | 1.47155 | 6129.41608 | 1.47155 |  |  |  | 8.213418
69.60001 | 1.47289 | 6121.34859 | 1.47289 |  |  |  | 11.56935
69.70001 | 1.47478 | 6114.40912 | 1.47478 |  |  |  | 15.59174
69.8 | 1.47733 | 6117.78274 | 1.47733 |  |  |  | 18.35335
69.9 | 1.48033 | 6127.78477 | 1.48033 |  |  |  | 10.2334
70 | 1.482 | 6127.43869 | 1.482 |  |  |  | 8.149493
70.10001 | 1.48333 | 6117.02949 | 1.48333 |  |  |  | 11.56119
70.20001 | 1.48522 | 6110.3534 | 1.48522 |  |  |  | 15.6425
70.3 | 1.48778 | 6115.52894 | 1.48778 |  |  |  | 17.67388
70.4 | 1.49067 | 6129.54944 | 1.49067 |  |  |  | 12.93335
70.5 | 1.49278 | 6143.06368 | 1.49278 |  |  |  | 8.846012
70.60001 | 1.49422 | 6138.37987 | 1.49422 |  |  |  | 10.92632
70.70001 | 1.496 | 6131.15169 | 1.496 |  |  |  | 14.96001
70.8 | 1.49844 | 6133.05084 | 1.49844 |  |  |  | 17.04988
70.9 | 1.50122 | 6144.35337 | 1.50122 |  |  |  | 12.96459
71 | 1.50333 | 6156.17 | 1.50333 |  |  |  | 8.249268
71.10001 | 1.50467 | 6151.65308 | 1.50467 |  |  |  | 10.88843
71.20001 | 1.50644 | 6143.60012 | 1.50644 |  |  |  | 15.05182
71.3 | 1.50889 | 6145.46463 | 1.50889 |  |  |  | 17.02294
71.4 | 1.51166 | 6156.44716 | 1.51166 |  |  |  | 15.0833
71.5 | 1.51411 | 6171.81547 | 1.51411 |  |  |  | 8.208515
71.60001 | 1.51544 | 6168.81438 | 1.51544 |  |  |  | 10.30192
71.70001 | 1.51711 | 6159.05188 | 1.51711 |  |  |  | 14.35059
71.8 | 1.51944 | 6158.01997 | 1.51944 |  |  |  | 17.1193
71.9 | 1.52222 | 6168.20753 | 1.52222 |  |  |  | 15.05043
72 | 1.52466 | 6181.31533 | 1.52466 |  |  |  | 8.282963
72.10001 | 1.526 | 6180.23872 | 1.526 |  |  |  | 10.2592
72.20001 | 1.52766 | 6171.64932 | 1.52766 |  |  |  | 13.76278
72.3 | 1.52989 | 6170.67516 | 1.52989 |  |  |  | 16.414
72.4 | 1.53255 | 6179.67397 | 1.53255 |  |  |  | 17.17949
72.5 | 1.53533 | 6192.67933 | 1.53533 |  |  |  | 9.66058
72.60001 | 1.53689 | 6196.1446 | 1.53689 |  |  |  | 8.922448
72.70001 | 1.53833 | 6187.06048 | 1.53833 |  |  |  | 13.0547
72.8 | 1.54044 | 6184.54441 | 1.54044 |  |  |  | 16.51273
72.9 | 1.54311 | 6191.38479 | 1.54311 |  |  |  | 15.78803
73 | 1.54566 | 6202.20304 | 1.54566 |  |  |  | 10.35768
73.10001 | 1.54733 | 6206.61899 | 1.54733 |  |  |  | 9.682326
73.20001 | 1.54889 | 6200.66561 | 1.54889 |  |  |  | 13.0834
73.3 | 1.551 | 6196.649 | 1.551 |  |  |  | 16.48309
73.4 | 1.55366 | 6203.41673 | 1.55366 |  |  |  | 17.2455
73.5 | 1.55644 | 6214.81203 | 1.55644 |  |  |  | 11.06237
73.60001 | 1.55822 | 6222.14526 | 1.55822 |  |  |  | 8.959889
73.70001 | 1.55966 | 6215.2952 | 1.55966 |  |  |  | 12.4305904
73.8 | 1.56166 | 6209.46959 | 1.56166 |  |  |  | 15.89624
73.9 | 1.56422 | 6213.21909 | 1.56422 |  |  |  | 15.90584
74 | 1.56678 | 6222.36766 | 1.56678 |  |  |  | 13.1292
74.10001 | 1.56889 | 6231.90217 | 1.56889 |  |  |  | 8.28843
74.20001 | 1.57022 | 6228.20295 | 1.57022 |  |  |  | 12.45641
74.3 | 1.57222 | 6222.08491 | 1.57222 |  |  |  | 15.18189
74.4 | 1.57466 | 6224.69373 | 1.57466 |  |  |  | 17.30465
74.5 | 1.57744 | 6235.1726 | 1.57744 |  |  |  | 13.84208
74.60001 | 1.57966 | 6247.53349 | 1.57966 |  |  |  | 8.371695
74.70001 | 1.581 | 6243.76908 | 1.581 |  |  |  | 11.80072
74.8 | 1.58289 | 6235.01502 | 1.58289 |  |  |  | 13.84173
74.9 | 1.58511 | 6235.395 | 1.58511 |  |  |  | 15.90026
75 | 1.58766 | 6244.9187 | 1.58766 |  |  |  | 15.98699
75.10001 | 1.59022 | 6257.08178 | 1.59022 |  |  |  | 9.010198
75.20001 | 1.59166 | 6258.19936 | 1.59166 |  |  |  | 10.45119
75.3 | 1.59333 | 6250.65565 | 1.59333 |  |  |  | 13.87646
75.4 | 1.59555 | 6250.06109 | 1.59555 |  |  |  | 17.37517
75.5 | 1.59833 | 6258.93995 | 1.59833 |  |  |  | 16.02289
75.60001 | 1.60089 | 6270.72006 | 1.60089 |  |  |  | 9.719616
75.70001 | 1.60244 | 6272.57898 | 1.60244 |  |  |  | 9.785223
75.8 | 1.604 | 6264.78642 | 1.604 |  |  |  | 13.2187
75.9 | 1.60611 | 6262.66152 | 1.60611 |  |  |  | 15.28089
76 | 1.60855 | 6268.77695 | 1.60855 |  |  |  | 17.4272
76.10001 | 1.61133 | 6280.00647 | 1.61133 |  |  |  | 11.17841
76.20001 | 1.61311 | 6287.5241 | 1.61311 |  |  |  | 9.054035
76.3 | 1.61455 | 6281.37365 | 1.61455 |  |  |  | 13.2537
76.4 | 1.61666 | 6277.85623 | 1.61666 |  |  |  | 16.76188
76.5 | 1.61933 | 6284.54685 | 1.61933 |  |  |  | 17.47104
76.60001 | 1.62211 | 6297.11896 | 1.62211 |  |  |  | 10.51619
76.70001 | 1.62378 | 6304.11655 | 1.62378 |  |  |  | 9.077928
76.8 | 1.62522 | 6295.84491 | 1.62522 |  |  |  | 11.89915
76.9 | 1.62711 | 6289.44635 | 1.62711 |  |  |  | 16.03809
77 | 1.62966 | 6293.66413 | 1.62966 |  |  |  | 17.49639
77.10001 | 1.63244 | 6305.7445 | 1.63244 |  |  |  | 12.611489
77.20001 | 1.63444 | 6317.24149 | 1.63444 |  |  |  | 9.16
77.3 | 1.63589 | 6312.21458 | 1.63589 |  |  |  | 12.62442916
77.4 | 1.63789 | 6306.66986 | 1.63789 |  |  |  | 15.38827
77.5 | 1.64033 | 6309.90714 | 1.64033 |  |  |  | 17.54154
77.60001 | 1.64311 | 6321.02117 | 1.64311 |  |  |  | 13.33735
77.70001 | 1.64522 | 6331.71722 | 1.64522 |  |  |  | 8.421184
77.8 | 1.64655 | 6326.20081 | 1.64655 |  |  |  | 11.26064
77.9 | 1.64833 | 6318.07521 | 1.64833 |  |  |  | 14.72112
78 | 1.65066 | 6318.6124 | 1.65066 |  |  |  | 16.8707
78.10001 | 1.65333 | 6329.01192 | 1.65333 |  |  |  | 15.50608
78.20001 | 1.65578 | 6341.48195 | 1.65578 |  |  |  | 8.434171
78.3 | 1.65711 | 6340.18108 | 1.65711 |  |  |  | 11.98294
78.4 | 1.659 | 6332.55467 | 1.659 |  |  |  | 14.75485
78.5 | 1.66133 | 6333.53144 | 1.66133 |  |  |  | 16.91053
78.60001 | 1.664 | 6341.80084 | 1.664 |  |  |  | 15.47399
78.70001 | 1.66644 | 6353.11082 | 1.66644 |  |  |  | 9.212011
78.8 | 1.66789 | 6351.98355 | 1.66789 |  |  |  | 9.845575
78.9 | 1.66944 | 6342.70757 | 1.66944 |  |  |  | 14.08081
79 | 1.67166 | 6341.30761 | 1.67166 |  |  |  | 16.93129
79.10001 | 1.67433 | 6349.49803 | 1.67433 |  |  |  | 17.6516
79.20001 | 1.67711 | 6364.67561 | 1.67711 |  |  |  | 9.165133
79.3 | 1.67855 | 6367.73184 | 1.67855 |  |  |  | 10.63411
79.4 | 1.68022 | 6358.9476 | 1.68022 |  |  |  | 14.11686
79.5 | 1.68244 | 6357.67356 | 1.68244 |  |  |  | 16.97499
79.60001 | 1.68511 | 6365.69262 | 1.68511 |  |  |  | 16.9964
79.70001 | 1.68778 | 6378.75795 | 1.68778 |  |  |  | 8.483748
79.8 | 1.68911 | 6379.93366 | 1.68911 |  |  |  | 9.888897
79.9 | 1.69066 | 6369.38438 | 1.69066 |  |  |  | 13.50309
80 | 1.69278 | 6365.28209 | 1.69278 |  |  |  | 16.93165
80.10001 | 1.69544 | 6373.0143 | 1.69544 |  |  |  | 18.41801
80.20001 | 1.69833 | 6387.41851 | 1.69833 |  |  |  | 10.66699
80.3 | 1.7 | 6393.59653 | 1.7 |  |  |  | 8.503483
80.4 | 1.70133 | 6384.69085 | 1.70133 |  |  |  | 13.4717
80.50001 | 1.70344 | 6379.25044 | 1.70344 |  |  |  | 16.33088
80.60001 | 1.706 | 6384.52321 | 1.706 |  |  |  | 18.45127
80.70001 | 1.70889 | 6396.50673 | 1.70889 |  |  |  | 10.6182
80.8 | 1.71055 | 6403.2428 | 1.71055 |  |  |  | 8.580345
80.9 | 1.71189 | 6394.53307 | 1.71189 |  |  |  | 12.78906614
81.00001 | 1.71389 | 6388.60315 | 1.71389 |  |  |  | 16.29094
81.10001 | 1.71644 | 6392.60262 | 1.71644 |  |  |  | 18.47462
81.20001 | 1.71933 | 6403.94837 | 1.71933 |  |  |  | 12.80789674
81.3 | 1.72133 | 6414.63175 | 1.72133 |  |  |  | 8.53146
81.4 | 1.72266 | 6408.1952 | 1.72266 |  |  |  | 12.11149
81.50001 | 1.72455 | 6400.33782 | 1.72455 |  |  |  | 16.38486
81.60001 | 1.72711 | 6402.37108 | 1.72711 |  |  |  | 18.50285
81.70001 | 1.73 | 6413.05521 | 1.73 |  |  |  | 12.12067
81.8 | 1.73189 | 6422.66721 | 1.73189 |  |  |  | 7.835654
81.9 | 1.73311 | 6415.9371 | 1.73311 |  |  |  | 12.12612
82.00001 | 1.735 | 6407.87408 | 1.735 |  |  |  | 15.63521
82.10001 | 1.73744 | 6409.65253 | 1.73744 |  |  |  | 18.5239
82.20001 | 1.74033 | 6420.13177 | 1.74033 |  |  |  | 14.95891
82.3 | 1.74266 | 6433.75814 | 1.74266 |  |  |  | 8.621236
82.4 | 1.744 | 6429.63573 | 1.744 |  |  |  | 11.44475
82.50001 | 1.74578 | 6419.57596 | 1.74578 |  |  |  | 14.95761
82.60001 | 1.74811 | 6419.46569 | 1.74811 |  |  |  | 17.84611
82.70001 | 1.75089 | 6429.50013 | 1.75089 |  |  |  | 14.98074
82.8 | 1.75322 | 6442.52673 | 1.75322 |  |  |  | 8.568561
82.9 | 1.75455 | 6438.95566 | 1.75455 |  |  |  | 10.75306
83.00001 | 1.75622 | 6428.87428 | 1.75622 |  |  |  | 14.97928
83.10001 | 1.75855 | 6428.24173 | 1.75855 |  |  |  | 17.87051
83.20001 | 1.76133 | 6438.71874 | 1.76133 |  |  |  | 17.19138
83.3 | 1.764 | 6454.46628 | 1.764 |  |  |  | 8.58444
83.4 | 1.76533 | 6452.17821 | 1.76533 |  |  |  | 10.0654
83.50001 | 1.76689 | 6440.86599 | 1.76689 |  |  |  | 14.29872
83.60001 | 1.76911 | 6437.86043 | 1.76911 |  |  |  | 17.89725
83.70001 | 1.77189 | 6444.8677 | 1.77189 |  |  |  | 16.43441
83.8 | 1.77444 | 6458.16624 | 1.77444 |  |  |  | 9.364341
83.9 | 1.77589 | 6457.52847 | 1.77589 |  |  |  | 10.00917
84.00001 | 1.77744 | 6447.18036 | 1.77744 |  |  |  | 13.60355
84.10001 | 1.77955 | 6443.68082 | 1.77955 |  |  |  | 17.20463
84.20001 | 1.78222 | 6451.03455 | 1.78222 |  |  |  | 18.64349
84.3 | 1.78511 | 6464.69593 | 1.78511 |  |  |  | 10.02028
84.4 | 1.78666 | 6469.12456 | 1.78666 |  |  |  | 9.380231
84.50001 | 1.78811 | 6460.34181 | 1.78811 |  |  |  | 13.63132
84.60001 | 1.79022 | 6454.38507 | 1.79022 |  |  |  | 17.23321
84.70001 | 1.79289 | 6460.23378 | 1.79289 |  |  |  | 16.4736
84.8 | 1.79544 | 6468.94574 | 1.79544 |  |  |  | 11.51472
84.9 | 1.79722 | 6473.82736 | 1.79722 |  |  |  | 9.322311
85.00001 | 1.79866 | 6468.08892 | 1.79866 |  |  |  | 12.93617784
85.10001 | 1.80066 | 6463.14025 | 1.80066 |  |  |  | 17.25658
85.20001 | 1.80333 | 6467.22317 | 1.80333 |  |  |  | 18.69027
85.3 | 1.80622 | 6477.99522 | 1.80622 |  |  |  | 12.24341
85.4 | 1.80811 | 6485.38694 | 1.80811 |  |  |  | 8.625565
85.50001 | 1.80944 | 6478.53017 | 1.80944 |  |  |  | 12.95706034
85.60001 | 1.81144 | 6471.12355 | 1.81144 |  |  |  | 15.85425
85.70001 | 1.81389 | 6473.35574 | 1.81389 |  |  |  | 16.50706
85.8 | 1.81644 | 6481.13787 | 1.81644 |  |  |  | 14.38813
85.9 | 1.81866 | 6489.0489 | 1.81866 |  |  |  | 9.409121
86.00001 | 1.82011 | 6483.74259 | 1.82011 |  |  |  | 11.54106
86.10001 | 1.82189 | 6476.27711 | 1.82189 |  |  |  | 15.80212
86.20001 | 1.82433 | 6477.31796 | 1.82433 |  |  |  | 18.00694
86.3 | 1.82711 | 6486.79361 | 1.82711 |  |  |  | 15.11423
86.4 | 1.82944 | 6497.70647 | 1.82944 |  |  |  | 9.421674
86.50001 | 1.83089 | 6494.90282 | 1.83089 |  |  |  | 11.49598
86.60001 | 1.83266 | 6485.9055 | 1.83266 |  |  |  | 14.46357
86.70001 | 1.83489 | 6485.46368 | 1.83489 |  |  |  | 15.82453
86.8 | 1.83733 | 6491.21627 | 1.83733 |  |  |  | 17.33155
86.9 | 1.84 | 6501.98981 | 1.84 |  |  |  | 10.07808
87.00001 | 1.84155 | 6503.93143 | 1.84155 |  |  |  | 10.14613
87.10001 | 1.84311 | 6494.50347 | 1.84311 |  |  |  | 14.4178
87.20001 | 1.84533 | 6492.04254 | 1.84533 |  |  |  | 17.33375
87.3 | 1.848 | 6499.07961 | 1.848 |  |  |  | 17.28755
87.4 | 1.85066 | 6511.27025 | 1.85066 |  |  |  | 10.15758
87.50001 | 1.85222 | 6512.92056 | 1.85222 |  |  |  | 10.16016
87.60001 | 1.85378 | 6502.50241 | 1.85378 |  |  |  | 13.00500482
87.70001 | 1.85578 | 6496.78484 | 1.85578 |  |  |  | 16.5668
87.8 | 1.85833 | 6500.68 | 1.85833 |  |  |  | 18.07189
87.9 | 1.86111 | 6510.82546 | 1.86111 |  |  |  | 11.58927
88.00001 | 1.86289 | 6518.01676 | 1.86289 |  |  |  | 9.385944
88.10001 | 1.86433 | 6509.62144 | 1.86433 |  |  |  | 13.7353
88.20001 | 1.86644 | 6502.26176 | 1.86644 |  |  |  | 17.36104
88.3 | 1.86911 | 6506.5898 | 1.86911 |  |  |  | 18.08832
88.4 | 1.87189 | 6516.71663 | 1.87189 |  |  |  | 11.53459
88.50001 | 1.87366 | 6521.81581 | 1.87366 |  |  |  | 8.739233
88.60001 | 1.875 | 6512.50333 | 1.875 |  |  |  | 12.30863
88.70001 | 1.87689 | 6503.32198 | 1.87689 |  |  |  | 15.86811
88.8 | 1.87933 | 6503.30186 | 1.87933 |  |  |  | 18.07918
88.9 | 1.88211 | 6512.47054 | 1.88211 |  |  |  | 13.74131
89.00001 | 1.88422 | 6522.07509 | 1.88422 |  |  |  | 9.391788
89.10001 | 1.88566 | 6515.57967 | 1.88566 |  |  |  | 12.31445
89.20001 | 1.88755 | 6505.6853 | 1.88755 |  |  |  | 15.93893
89.3 | 1.89 | 6505.78514 | 1.89 |  |  |  | 18.80172
89.4 | 1.89289 | 6513.95321 | 1.89289 |  |  |  | 13.74444
89.50001 | 1.895 | 6522.26657 | 1.895 |  |  |  | 8.674615
89.60001 | 1.89633 | 6514.07838 | 1.89633 |  |  |  | 11.59506
89.70001 | 1.89811 | 6500.41401 | 1.89811 |  |  |  | 15.14596
89.8 | 1.90044 | 6496.06809 | 1.90044 |  |  |  | 17.3445
89.9 | 1.90311 | 6501.77523 | 1.90311 |  |  |  | 15.86433
90.00001 | 1.90555 | 6511.65247 | 1.90555 |  |  |  | 9.441896
90.10001 | 1.907 | 6505.12725 | 1.907 |  |  |  | 11.57913
90.20001 | 1.90878 | 6490.98903 | 1.90878 |  |  |  | 15.124
90.3 | 1.91111 | 6485.74382 | 1.91111 |  |  |  | 17.31694
90.4 | 1.91378 | 6487.93951 | 1.91378 |  |  |  | 16.54425
90.50001 | 1.91633 | 6492.53204 | 1.91633 |  |  |  | 8.635068
90.60001 | 1.91766 | 6485.10829 | 1.91766 |  |  |  | 10.11677
90.70001 | 1.91922 | 6468.33703 | 1.91922 |  |  |  | 13.64819
90.8 | 1.92133 | 6457.34668 | 1.92133 |  |  |  | 17.95142
90.9 | 1.92411 | 6455.72394 | 1.92411 |  |  |  | 17.94691
91.00001 | 1.92689 | 6460.28891 | 1.92689 |  |  |  | 10.01345
91.10001 | 1.92844 | 6453.4843 | 1.92844 |  |  |  | 10.06744
91.20001 | 1.93 | 6432.91846 | 1.93 |  |  |  | 14.28108
91.3 | 1.93222 | 6417.83327 | 1.93222 |  |  |  | 16.42965
91.4 | 1.93478 | 6412.19616 | 1.93478 |  |  |  | 17.76178
91.50001 | 1.93755 | 6410.2307 | 1.93755 |  |  |  | 9.294835
91.60001 | 1.939 | 6399.00044 | 1.939 |  |  |  | 9.214561
91.70001 | 1.94044 | 6373.70273 | 1.94044 |  |  |  | 13.44851
91.8 | 1.94255 | 6352.02527 | 1.94255 |  |  |  | 16.26118
91.9 | 1.94511 | 6341.10942 | 1.94511 |  |  |  | 18.32581
92.00001 | 1.948 | 6336.18832 | 1.948 |  |  |  | 11.27842
92.10001 | 1.94978 | 6323.27199 | 1.94978 |  |  |  | 9.105512
92.20001 | 1.95122 | 6291.31049 | 1.95122 |  |  |  | 12.58262098
92.3 | 1.95322 | 6260.03593 | 1.95322 |  |  |  | 16.02569
92.4 | 1.95578 | 6231.92117 | 1.95578 |  |  |  | 18.69576
92.50001 | 1.95878 | 6201.42706 | 1.95878 |  |  |  | 10.29437
92.60001 | 1.96044 | 6144.28855 | 1.96044 |  |  |  | 2.089058
92.62801 | 1.96078 | 6081.28905 | 1.96078 |  |  |  | 0.6689418
92.63001 | 1.96089 | 5990.5868 | 1.96089 |  |  |  | 1.317929
92.632 | 1.96111 | 5816.27004 | 1.96111 |  |  |  | 0.6397897
92.634 | 1.96122 | 5572.08546 | 1.96122 |  |  |  | 1.838788
92.636 | 1.96155 | 5288.56404 | 1.96155 |  |  |  | 1.21637
92.63801 | 1.96178 | 4979.51768 | 1.96178 |  |  |  | 1.643241
92.64001 | 1.96211 | 4644.62191 | 1.96211 |  |  |  | 1.532725
92.64201 | 1.96244 | 4289.1182 | 1.96244 |  |  |  | 1.4583
92.64401 | 1.96278 | 3924.78257 | 1.96278 |  |  |  | 1.295178
92.646 | 1.96311 | 3560.06213 | 1.96311 |  |  |  | 1.174821
92.648 | 1.96344 | 3198.98278 | 1.96344 |  |  |  | 1.087654
92.65 | 1.96378 | 2845.66544 | 1.96378 |  |  |  | 0.9390696
92.65201 | 1.96411 | 2505.05432 | 1.96411 |  |  |  | 0.8266679
92.65401 | 1.96444 | 2181.16939 | 1.96444 |  |  |  | 0.4798573
92.65601 | 1.96466 | 1876.54849 | 1.96466 |  |  |  | 0.4316062
92.65801 | 1.96489 | 1592.08365 | 1.96489 |  |  |  | 0.3502584
92.66 | 1.96511 | 1327.38957 | 1.96511 |  |  |  | 0.2920257
92.662 | 1.96533 | 1082.38058 | 1.96533 |  |  |  | 0.2381237
92.664 | 1.96555 | 857.94618 | 1.96555 |  |  |  | 0.09437408
92.66601 | 1.96566 | 654.77369 | 1.96566 |  |  |  | 0.07857284
92.66801 | 1.96578 | 472.30707 | 1.96578 |  |  |  | 0.1039076
92.67001 | 1.966 | 309.3312 | 1.966 |  |  |  | 0.03402643
92.67201 | 1.96611 | 164.93775 | 1.96611 |  |  |  | 0.01814315
92.674 | 1.96622 | 38.40348 | 1.96622 |  |  |  | 0.004224383
92.676 | 1.96633 | -71.2893 | 1.96633 |  |  |  | 140.1783

## Modified
| Load | Shifted | First | Second | Third |  |  |  | Load | Shifted | Riemann
Row | (N) | Extension | Derivative | Derivative | Derivative | End Row | 4971 | Row | (N) | Extension | Sums | Max Load Row | 897
2 | [7 empty] | 2 | -0.38473 | 0 | -8.46406e-05
3 | [7 empty] | 3 | 0.20536 | 0.00022 | 0.0003203616
4 | [7 empty] | 4 | 0.23159 | 0.00178 | 0.0007966696
5 | [7 empty] | 5 | 5.45269 | 0.00522 | 0.0133590905
6 | [7 empty] | 6 | 28.8842 | 0.00767 | 0.070477448
7 | [7 empty] | 7 | 45.16968 | 0.01011 | 0.1206030456
8 | [7 empty] | 8 | 64.74038 | 0.01278 | 0.1799782564
9 | [7 empty] | 9 | 86.94511 | 0.01556 | 0.1347649205
10 | [7 empty] | 10 | 99.78798 | 0.01711 | 0.144692571
11 | [7 empty] | 11 | 108.5817 | 0.01856 | 0.229107387
12 | [7 empty] | 12 | 121.11836 | 0.02067 | 0.3221748376
13 | [7 empty] | 13 | 140.24503 | 0.02333 | 0.3744542301
14 | [7 empty] | 14 | 158.75967 | 0.026 | 0.2651286489
15 | [7 empty] | 15 | 175.31534 | 0.02767 | 0.2524540896
16 | [7 empty] | 16 | 185.59543 | 0.02911 | 0.3916063573
17 | [7 empty] | 17 | 196.50161 | 0.03122 | 0.5030441216
18 | [7 empty] | 18 | 213.75583 | 0.03378 | 0.6177543487
19 | [7 empty] | 19 | 236.02282 | 0.03667 | 0.3917978812
20 | [7 empty] | 20 | 251.30357 | 0.03833 | 0.3643901765
21 | [7 empty] | 21 | 260.12156 | 0.03978 | 0.5488564916
22 | [7 empty] | 22 | 272.84187 | 0.04189 | 0.6957467685
23 | [7 empty] | 23 | 291.89414 | 0.04444 | 0.7793573538
24 | [7 empty] | 24 | 309.01483 | 0.04711 | 0.5500463974
25 | [7 empty] | 25 | 327.00908 | 0.04889 | 0.506864074
26 | [7 empty] | 26 | 338.52926 | 0.05044 | 0.67705852
27 | [7 empty] | 27 | 349.85992 | 0.05244 | 0.8956413952
28 | [7 empty] | 28 | 364.92255 | 0.055 | 0.9743432085
29 | [7 empty] | 29 | 386.27877 | 0.05767 | 0.8150482047
30 | [7 empty] | 30 | 404.33253 | 0.05978 | 0.5377622649
31 | [7 empty] | 31 | 412.78442 | 0.06111 | 0.82556884
32 | [7 empty] | 32 | 422.37965 | 0.06311 | 1.03483
33 | [7 empty] | 33 | 439.4616 | 0.06556 | 1.168967856
34 | [7 empty] | 34 | 456.77023 | 0.06822 | 0.91354046
35 | [7 empty] | 35 | 474.19164 | 0.07022 | 0.6875779
36 | [7 empty] | 36 | 485.69925 | 0.07167 | 0.9179715825
37 | [7 empty] | 37 | 495.8149 | 0.07356 | 1.209788356
38 | [7 empty] | 38 | 508.13658 | 0.076 | 1.356725
39 | [7 empty] | 39 | 524.33829 | 0.07867 | 1.221708
40 | [7 empty] | 40 | 545.68942 | 0.081 | 0.7857927648
41 | [7 empty] | 41 | 556.27688 | 0.08244 | 0.9901728464
42 | [7 empty] | 42 | 563.25649 | 0.08422 | 1.31802
43 | [7 empty] | 43 | 575.20894 | 0.08656 | 1.530056
44 | [7 empty] | 44 | 592.64484 | 0.08922 | 1.386789
45 | [7 empty] | 45 | 611.2061 | 0.09156 | 0.8801368
46 | [7 empty] | 46 | 620.69953 | 0.093 | 1.036568
47 | [7 empty] | 47 | 629.263 | 0.09467 | 1.466183
48 | [7 empty] | 48 | 643.02683 | 0.097 | 1.716882
49 | [7 empty] | 49 | 659.07305 | 0.09967 | 1.680636
50 | [7 empty] | 50 | 675.30842 | 0.10222 | 0.9791972
51 | [7 empty] | 51 | 687.68966 | 0.10367 | 1.141565
52 | [7 empty] | 52 | 695.67282 | 0.10533 | 1.55135
53 | [7 empty] | 53 | 707.93424 | 0.10756 | 1.883105
54 | [7 empty] | 54 | 721.45686 | 0.11022 | 1.84693
55 | [7 empty] | 55 | 739.82701 | 0.11278 | 1.146732
56 | [7 empty] | 56 | 752.72825 | 0.11433 | 1.174256
57 | [7 empty] | 57 | 759.88052 | 0.11589 | 1.686935
58 | [7 empty] | 58 | 769.33205 | 0.11811 | 2.054117
59 | [7 empty] | 59 | 785.74317 | 0.12078 | 2.184366
60 | [7 empty] | 60 | 806.33862 | 0.12356 | 1.161128
61 | [7 empty] | 61 | 817.04864 | 0.125 | 1.274596
62 | [7 empty] | 62 | 821.26111 | 0.12656 | 1.732861
63 | [7 empty] | 63 | 830.52469 | 0.12867 | 2.117838
64 | [7 empty] | 64 | 848.00171 | 0.13122 | 2.357445
65 | [7 empty] | 65 | 867.05117 | 0.134 | 1.447975
66 | [7 empty] | 66 | 879.75236 | 0.13567 | 1.266843
67 | [7 empty] | 67 | 886.34314 | 0.13711 | 1.870184
68 | [7 empty] | 68 | 897.08017 | 0.13922 | 2.395204
69 | [7 empty] | 69 | 913.62838 | 0.14189 | 2.539887
70 | [7 empty] | 70 | 929.76857 | 0.14467 | 1.543416
71 | [7 empty] | 71 | 945.81442 | 0.14633 | 1.371431
72 | [7 empty] | 72 | 952.64604 | 0.14778 | 1.90529208
73 | [7 empty] | 73 | 963.7069 | 0.14978 | 2.457452595
74 | [7 empty] | 74 | 976.968 | 0.15233 | 2.71597104
75 | [7 empty] | 75 | 994.3122 | 0.15511 | 1.769875716
76 | [7 empty] | 76 | 1012.23756 | 0.15689 | 1.457622
77 | [7 empty] | 77 | 1019.1706 | 0.15833 | 2.0383412
78 | [7 empty] | 78 | 1027.22151 | 0.16033 | 2.742681
79 | [7 empty] | 79 | 1042.81083 | 0.163 | 2.899014
80 | [7 empty] | 80 | 1062.07998 | 0.16578 | 1.890502
81 | [7 empty] | 81 | 1076.87907 | 0.16756 | 1.432249
82 | [7 empty] | 82 | 1081.50896 | 0.16889 | 2.163018
83 | [7 empty] | 83 | 1090.08569 | 0.17089 | 2.779719
84 | [7 empty] | 84 | 1108.18185 | 0.17344 | 3.080745543
85 | [7 empty] | 85 | 1126.85896 | 0.17622 | 2.253718
86 | [7 empty] | 86 | 1141.55235 | 0.17822 | 1.52968
87 | [7 empty] | 87 | 1149.33308 | 0.17956 | 2.29866616
88 | [7 empty] | 88 | 1157.89855 | 0.18156 | 2.952641
89 | [7 empty] | 89 | 1175.34306 | 0.18411 | 3.267454
90 | [7 empty] | 90 | 1192.65281 | 0.18689 | 2.38530562
91 | [7 empty] | 91 | 1211.097 | 0.18889 | 1.610759
92 | [7 empty] | 92 | 1217.4611 | 0.19022 | 2.167081
93 | [7 empty] | 93 | 1224.18972 | 0.192 | 2.987023
94 | [7 empty] | 94 | 1236.36806 | 0.19444 | 3.437103
95 | [7 empty] | 95 | 1255.78884 | 0.19722 | 2.938546
96 | [7 empty] | 96 | 1277.14463 | 0.19956 | 1.698602
97 | [7 empty] | 97 | 1282.90653 | 0.20089 | 2.283574
98 | [7 empty] | 98 | 1287.70042 | 0.20267 | 3.141989
99 | [7 empty] | 99 | 1300.56245 | 0.20511 | 3.615564
100 | [7 empty] | 100 | 1318.91072 | 0.20789 | 3.073062
101 | [7 empty] | 101 | 1336.71742 | 0.21022 | 1.630795
102 | [7 empty] | 102 | 1341.74349 | 0.21144 | 2.240712
103 | [7 empty] | 103 | 1345.8251 | 0.21311 | 3.297271
104 | [7 empty] | 104 | 1359.56435 | 0.21556 | 3.616441171
105 | [7 empty] | 105 | 1378.99444 | 0.21822 | 3.378536378
106 | [7 empty] | 106 | 1393.52372 | 0.22067 | 2.006674
107 | [7 empty] | 107 | 1401.2767 | 0.22211 | 2.340132
108 | [7 empty] | 108 | 1405.35599 | 0.22378 | 3.429069
109 | [7 empty] | 109 | 1418.44591 | 0.22622 | 3.787251
110 | [7 empty] | 110 | 1436.11329 | 0.22889 | 3.504116
111 | [7 empty] | 111 | 1452.33339 | 0.23133 | 1.946127
112 | [7 empty] | 112 | 1459.07523 | 0.23267 | 2.422065
113 | [7 empty] | 113 | 1461.84126 | 0.23433 | 3.259906
114 | [7 empty] | 114 | 1473.38612 | 0.23656 | 3.919207
115 | [7 empty] | 115 | 1489.92259 | 0.23922 | 4.141985
116 | [7 empty] | 116 | 1509.44665 | 0.242 | 2.354736774
117 | [7 empty] | 117 | 1520.19663 | 0.24356 | 2.189083
118 | [7 empty] | 118 | 1523.06994 | 0.245 | 3.381215
119 | [7 empty] | 119 | 1532.07984 | 0.24722 | 4.090653
120 | [7 empty] | 120 | 1544.75542 | 0.24989 | 4.29442
121 | [7 empty] | 121 | 1564.81285 | 0.25267 | 2.253331
122 | [7 empty] | 122 | 1575.96227 | 0.25411 | 2.285145
123 | [7 empty] | 123 | 1578.72979 | 0.25556 | 3.33112
124 | [7 empty] | 124 | 1587.39574 | 0.25767 | 4.222473
125 | [7 empty] | 125 | 1601.48814 | 0.26033 | 4.628301
126 | [7 empty] | 126 | 1621.18766 | 0.26322 | 2.707383
127 | [7 empty] | 127 | 1634.1297 | 0.26489 | 2.353146768
128 | [7 empty] | 128 | 1636.63011 | 0.26633 | 3.27326022
129 | [7 empty] | 129 | 1643.43547 | 0.26833 | 4.207195
130 | [7 empty] | 130 | 1656.66323 | 0.27089 | 4.787757
131 | [7 empty] | 131 | 1675.92429 | 0.27378 | 2.983145
132 | [7 empty] | 132 | 1690.40579 | 0.27556 | 2.24824
133 | [7 empty] | 133 | 1692.46458 | 0.27689 | 3.384929
134 | [7 empty] | 134 | 1697.479 | 0.27889 | 4.14184876
135 | [7 empty] | 135 | 1710.38955 | 0.28133 | 4.754883
136 | [7 empty] | 136 | 1729.74449 | 0.28411 | 3.649761
137 | [7 empty] | 137 | 1746.30135 | 0.28622 | 2.340043809
138 | [7 empty] | 138 | 1749.67274 | 0.28756 | 3.289385
139 | [7 empty] | 139 | 1753.44422 | 0.28944 | 4.295938
140 | [7 empty] | 140 | 1767.01657 | 0.29189 | 4.717934
141 | [7 empty] | 141 | 1785.26342 | 0.29456 | 4.159664
142 | [7 empty] | 142 | 1800.49688 | 0.29689 | 2.394661
143 | [7 empty] | 143 | 1805.3161 | 0.29822 | 3.213463
144 | [7 empty] | 144 | 1809.04623 | 0.3 | 4.414073
145 | [7 empty] | 145 | 1822.78305 | 0.30244 | 4.866831
146 | [7 empty] | 146 | 1842.06124 | 0.30511 | 4.51305
147 | [7 empty] | 147 | 1856.35164 | 0.30756 | 2.673146
148 | [7 empty] | 148 | 1861.60635 | 0.309 | 3.108883
149 | [7 empty] | 149 | 1863.75305 | 0.31067 | 4.137532
150 | [7 empty] | 150 | 1874.16151 | 0.31289 | 5.004011
151 | [7 empty] | 151 | 1893.17502 | 0.31556 | 5.035846
152 | [7 empty] | 152 | 1909.7561 | 0.31822 | 2.559073174
153 | [7 empty] | 153 | 1917.53563 | 0.31956 | 3.183109
154 | [7 empty] | 154 | 1919.6501 | 0.32122 | 4.050461711
155 | [7 empty] | 155 | 1929.35858 | 0.32333 | 5.363617
156 | [7 empty] | 156 | 1946.07433 | 0.32611 | 5.410087
157 | [7 empty] | 157 | 1962.75804 | 0.32889 | 3.042274962
158 | [7 empty] | 158 | 1973.667 | 0.33044 | 2.861817
159 | [7 empty] | 159 | 1975.23236 | 0.33189 | 4.16774
160 | [7 empty] | 160 | 1983.51238 | 0.334 | 5.077792
161 | [7 empty] | 161 | 1999.58682 | 0.33656 | 5.538855
162 | [7 empty] | 162 | 2014.07634 | 0.33933 | 3.363507
163 | [7 empty] | 163 | 2026.74251 | 0.341 | 2.918509
164 | [7 empty] | 164 | 2029.38877 | 0.34244 | 4.058778
165 | [7 empty] | 165 | 2036.30291 | 0.34444 | 5.212935
166 | [7 empty] | 166 | 2051.4274 | 0.347 | 5.928625186
167 | [7 empty] | 167 | 2068.48308 | 0.34989 | 3.909433
168 | [7 empty] | 168 | 2083.49489 | 0.35178 | 2.771048
169 | [7 empty] | 169 | 2086.61016 | 0.35311 | 4.17322
170 | [7 empty] | 170 | 2091.49607 | 0.35511 | 5.124165
171 | [7 empty] | 171 | 2103.94152 | 0.35756 | 5.596484
172 | [7 empty] | 172 | 2119.47076 | 0.36022 | 4.705225
173 | [7 empty] | 173 | 2137.25884 | 0.36244 | 2.863927
174 | [7 empty] | 174 | 2143.28412 | 0.36378 | 3.815046
175 | [7 empty] | 175 | 2147.12694 | 0.36556 | 5.475173697
176 | [7 empty] | 176 | 2159.30603 | 0.36811 | 6.002871
177 | [7 empty] | 177 | 2175.14951 | 0.37089 | 4.828832
178 | [7 empty] | 178 | 2193.3306 | 0.37311 | 2.91713
179 | [7 empty] | 179 | 2198.39104 | 0.37444 | 3.913136
180 | [7 empty] | 180 | 2200.74132 | 0.37622 | 5.149735
181 | [7 empty] | 181 | 2210.90615 | 0.37856 | 5.637811
182 | [7 empty] | 182 | 2227.12476 | 0.38111 | 5.701439
183 | [7 empty] | 183 | 2247.75616 | 0.38367 | 3.236769
184 | [7 empty] | 184 | 2255.1449 | 0.38511 | 3.766091983
185 | [7 empty] | 185 | 2257.41137 | 0.38678 | 5.259768
186 | [7 empty] | 186 | 2265.37101 | 0.38911 | 6.048541
187 | [7 empty] | 187 | 2281.88094 | 0.39178 | 6.069803
188 | [7 empty] | 188 | 2303.52804 | 0.39444 | 3.340116
189 | [7 empty] | 189 | 2312.3499 | 0.39589 | 3.584142
190 | [7 empty] | 190 | 2313.3751 | 0.39744 | 4.904355
191 | [7 empty] | 191 | 2320.25944 | 0.39956 | 5.916661572
192 | [7 empty] | 192 | 2335.0535 | 0.40211 | 6.491449
193 | [7 empty] | 193 | 2354.54943 | 0.40489 | 3.932098
194 | [7 empty] | 194 | 2366.52978 | 0.40656 | 3.407803
195 | [7 empty] | 195 | 2368.70516 | 0.408 | 5.258525
196 | [7 empty] | 196 | 2375.56845 | 0.41022 | 6.081455232
197 | [7 empty] | 197 | 2391.1301 | 0.41278 | 6.647341678
198 | [7 empty] | 198 | 2411.42474 | 0.41556 | 4.268222
199 | [7 empty] | 199 | 2422.02505 | 0.41733 | 3.245514
200 | [7 empty] | 200 | 2423.62823 | 0.41867 | 4.847256
201 | [7 empty] | 201 | 2428.22114 | 0.42067 | 5.92486
202 | [7 empty] | 202 | 2443.77013 | 0.42311 | 7.062496
203 | [7 empty] | 203 | 2463.82356 | 0.426 | 4.656627
204 | [7 empty] | 204 | 2478.97394 | 0.42789 | 3.569722
205 | [7 empty] | 205 | 2482.09238 | 0.42933 | 4.96418476
206 | [7 empty] | 206 | 2486.1889 | 0.43133 | 6.364644
207 | [7 empty] | 207 | 2501.55926 | 0.43389 | 6.954335
208 | [7 empty] | 208 | 2519.67534 | 0.43667 | 5.039351
209 | [7 empty] | 209 | 2534.8179 | 0.43867 | 3.092478
210 | [7 empty] | 210 | 2537.09294 | 0.43989 | 4.795106
211 | [7 empty] | 211 | 2540.61762 | 0.44178 | 6.199107
212 | [7 empty] | 212 | 2554.47049 | 0.44422 | 7.101428
213 | [7 empty] | 213 | 2573.0798 | 0.447 | 5.995276
214 | [7 empty] | 214 | 2589.5685 | 0.44933 | 3.470022
215 | [7 empty] | 215 | 2594.79899 | 0.45067 | 4.592794
216 | [7 empty] | 216 | 2597.72241 | 0.45244 | 6.36442
217 | [7 empty] | 217 | 2612.00108 | 0.45489 | 7.261363
218 | [7 empty] | 218 | 2629.67553 | 0.45767 | 6.127144
219 | [7 empty] | 219 | 2649.0923 | 0.46 | 3.523293
220 | [7 empty] | 220 | 2653.49187 | 0.46133 | 4.139447
221 | [7 empty] | 221 | 2655.55698 | 0.46289 | 6.187448
222 | [7 empty] | 222 | 2666.49108 | 0.46522 | 7.412845
223 | [7 empty] | 223 | 2683.85522 | 0.468 | 6.870669
224 | [7 empty] | 224 | 2706.10228 | 0.47056 | 3.896787
225 | [7 empty] | 225 | 2715.37211 | 0.472 | 4.534671
226 | [7 empty] | 226 | 2717.15838 | 0.47367 | 6.032092
227 | [7 empty] | 227 | 2726.26076 | 0.47589 | 7.279116
228 | [7 empty] | 228 | 2741.99303 | 0.47856 | 7.293701
229 | [7 empty] | 229 | 2763.04893 | 0.48122 | 3.702486
230 | [7 empty] | 230 | 2772.06879 | 0.48256 | 4.296707
231 | [7 empty] | 231 | 2773.01334 | 0.48411 | 5.851058
232 | [7 empty] | 232 | 2781.18756 | 0.48622 | 7.425771
233 | [7 empty] | 233 | 2797.82433 | 0.48889 | 8.085712
234 | [7 empty] | 234 | 2820.24834 | 0.49178 | 4.371384927
235 | [7 empty] | 235 | 2830.44614 | 0.49333 | 4.415496
236 | [7 empty] | 236 | 2831.83232 | 0.49489 | 5.975166
237 | [7 empty] | 237 | 2838.05113 | 0.497 | 7.577597
238 | [7 empty] | 238 | 2854.54057 | 0.49967 | 7.593078
239 | [7 empty] | 239 | 2876.42982 | 0.50233 | 4.803638
240 | [7 empty] | 240 | 2886.74664 | 0.504 | 3.839373
241 | [7 empty] | 241 | 2887.91973 | 0.50533 | 5.77583946
242 | [7 empty] | 242 | 2893.2238 | 0.50733 | 7.724908
243 | [7 empty] | 243 | 2908.53083 | 0.51 | 8.725592
244 | [7 empty] | 244 | 2931.05897 | 0.513 | 5.217285
245 | [7 empty] | 245 | 2945.87184 | 0.51478 | 3.91801
246 | [7 empty] | 246 | 2946.80055 | 0.51611 | 5.8936011
247 | [7 empty] | 247 | 2951.46722 | 0.51811 | 7.555756
248 | [7 empty] | 248 | 2966.12587 | 0.52067 | 8.216169
249 | [7 empty] | 249 | 2984.75325 | 0.52344 | 5.641184
250 | [7 empty] | 250 | 2998.15331 | 0.52533 | 4.017525
251 | [7 empty] | 251 | 2999.82913 | 0.52667 | 5.639679
252 | [7 empty] | 252 | 3002.69928 | 0.52855 | 7.356613
253 | [7 empty] | 253 | 3016.22711 | 0.531 | 8.385111
254 | [7 empty] | 254 | 3035.29464 | 0.53378 | 7.072237
255 | [7 empty] | 255 | 3051.10589 | 0.53611 | 4.057971
256 | [7 empty] | 256 | 3053.11233 | 0.53744 | 5.43454
257 | [7 empty] | 257 | 3053.18274 | 0.53922 | 7.480298
258 | [7 empty] | 258 | 3063.84806 | 0.54167 | 7.812813
259 | [7 empty] | 259 | 3081.13322 | 0.54422 | 7.548776
260 | [7 empty] | 260 | 3096.30241 | 0.54667 | 4.118082
261 | [7 empty] | 261 | 3100.22812 | 0.548 | 5.518406
262 | [7 empty] | 262 | 3100.63474 | 0.54978 | 7.224479
263 | [7 empty] | 263 | 3110.10573 | 0.55211 | 8.303982
264 | [7 empty] | 264 | 3127.91169 | 0.55478 | 7.976175
265 | [7 empty] | 265 | 3144.89752 | 0.55733 | 4.560101
266 | [7 empty] | 266 | 3150.35135 | 0.55878 | 5.229583241
267 | [7 empty] | 267 | 3150.14459 | 0.56044 | 7.024822
268 | [7 empty] | 268 | 3157.43387 | 0.56267 | 8.051456
269 | [7 empty] | 269 | 3173.99316 | 0.56522 | 8.474562
270 | [7 empty] | 270 | 3192.16847 | 0.56789 | 4.947861
271 | [7 empty] | 271 | 3199.62725 | 0.56944 | 4.991419
272 | [7 empty] | 272 | 3199.59819 | 0.571 | 6.751152
273 | [7 empty] | 273 | 3205.3683 | 0.57311 | 8.558333
274 | [7 empty] | 274 | 3220.20054 | 0.57578 | 8.919955
275 | [7 empty] | 275 | 3239.0669 | 0.57855 | 5.409242
276 | [7 empty] | 276 | 3250.51136 | 0.58022 | 4.713241
277 | [7 empty] | 277 | 3250.21222 | 0.58167 | 6.857948
278 | [7 empty] | 278 | 3254.30632 | 0.58378 | 7.940507
279 | [7 empty] | 279 | 3266.78157 | 0.58622 | 9.081653
280 | [7 empty] | 280 | 3285.89864 | 0.589 | 6.210348
281 | [7 empty] | 281 | 3298.28225 | 0.59089 | 4.386715
282 | [7 empty] | 282 | 3299.15434 | 0.59222 | 6.598309
283 | [7 empty] | 283 | 3301.85778 | 0.59422 | 8.089552
284 | [7 empty] | 284 | 3313.24078 | 0.59667 | 9.542133
285 | [7 empty] | 285 | 3332.12726 | 0.59955 | 7.06411
286 | [7 empty] | 286 | 3349.41782 | 0.60167 | 4.454726
287 | [7 empty] | 287 | 3350.72652 | 0.603 | 6.332873
288 | [7 empty] | 288 | 3351.69993 | 0.60489 | 7.809461
289 | [7 empty] | 289 | 3361.14354 | 0.60722 | 8.974253
290 | [7 empty] | 290 | 3378.07573 | 0.60989 | 7.870916
291 | [7 empty] | 291 | 3395.26907 | 0.61222 | 4.92314
292 | [7 empty] | 292 | 3399.5036 | 0.61367 | 6.017121
293 | [7 empty] | 293 | 3400.34217 | 0.61544 | 7.956801
294 | [7 empty] | 294 | 3409.47658 | 0.61778 | 9.44425
295 | [7 empty] | 295 | 3427.75546 | 0.62055 | 8.398001
296 | [7 empty] | 296 | 3447.11728 | 0.623 | 4.963849
297 | [7 empty] | 297 | 3450.69952 | 0.62444 | 5.383091
298 | [7 empty] | 298 | 3449.83116 | 0.626 | 7.658625
299 | [7 empty] | 299 | 3456.28783 | 0.62822 | 9.228289
300 | [7 empty] | 300 | 3471.49 | 0.63089 | 8.852299
301 | [7 empty] | 301 | 3491.45271 | 0.63344 | 5.446666
302 | [7 empty] | 302 | 3499.10073 | 0.635 | 5.423606
303 | [7 empty] | 303 | 3499.28774 | 0.63655 | 7.803412
304 | [7 empty] | 304 | 3505.91391 | 0.63878 | 9.711382
305 | [7 empty] | 305 | 3521.00395 | 0.64155 | 9.401081
306 | [7 empty] | 306 | 3540.41196 | 0.64422 | 5.523043
307 | [7 empty] | 307 | 3549.31839 | 0.64578 | 5.111018
308 | [7 empty] | 308 | 3548.0421 | 0.64722 | 7.486369
309 | [7 empty] | 309 | 3552.11496 | 0.64933 | 9.093414
310 | [7 empty] | 310 | 3565.46491 | 0.65189 | 9.911992
311 | [7 empty] | 311 | 3585.33598 | 0.65467 | 6.346045
312 | [7 empty] | 312 | 3598.15732 | 0.65644 | 5.217328
313 | [7 empty] | 313 | 3597.95205 | 0.65789 | 7.591679
314 | [7 empty] | 314 | 3602.29388 | 0.66 | 8.789597
315 | [7 empty] | 315 | 3615.13868 | 0.66244 | 10.44775
316 | [7 empty] | 316 | 3632.46985 | 0.66533 | 6.465796
317 | [7 empty] | 317 | 3647.19741 | 0.66711 | 4.850773
318 | [7 empty] | 318 | 3646.85282 | 0.66844 | 6.892552
319 | [7 empty] | 319 | 3648.80823 | 0.67033 | 9.340949
320 | [7 empty] | 320 | 3660.41437 | 0.67289 | 10.17595
321 | [7 empty] | 321 | 3679.27179 | 0.67567 | 7.763263
322 | [7 empty] | 322 | 3697.52198 | 0.67778 | 4.917704
323 | [7 empty] | 323 | 3699.20097 | 0.67911 | 7.39840194
324 | [7 empty] | 324 | 3700.85388 | 0.68111 | 9.030083
325 | [7 empty] | 325 | 3711.41285 | 0.68355 | 10.72598
326 | [7 empty] | 326 | 3729.067 | 0.68644 | 7.458134
327 | [7 empty] | 327 | 3746.15453 | 0.68844 | 5.019847
328 | [7 empty] | 328 | 3746.48273 | 0.68978 | 6.631274
329 | [7 empty] | 329 | 3747.22742 | 0.69155 | 9.180707
330 | [7 empty] | 330 | 3757.57664 | 0.694 | 10.03273
331 | [7 empty] | 331 | 3774.55391 | 0.69667 | 9.209912
332 | [7 empty] | 332 | 3793.37184 | 0.69911 | 5.045185
333 | [7 empty] | 333 | 3797.004 | 0.70044 | 6.758667
334 | [7 empty] | 334 | 3796.63035 | 0.70222 | 8.846149
335 | [7 empty] | 335 | 3805.64779 | 0.70455 | 10.5797
336 | [7 empty] | 336 | 3822.72713 | 0.70733 | 9.365681
337 | [7 empty] | 337 | 3841.17514 | 0.70978 | 5.108763
338 | [7 empty] | 338 | 3845.10122 | 0.71111 | 5.998358
339 | [7 empty] | 339 | 3843.93744 | 0.71267 | 8.956374
340 | [7 empty] | 340 | 3852.47804 | 0.715 | 10.28612
341 | [7 empty] | 341 | 3867.78601 | 0.71767 | 10.28831
342 | [7 empty] | 342 | 3888.52544 | 0.72033 | 5.638362
343 | [7 empty] | 343 | 3896.71065 | 0.72178 | 6.039902
344 | [7 empty] | 344 | 3894.86253 | 0.72333 | 8.646595
345 | [7 empty] | 345 | 3902.18385 | 0.72555 | 10.84807
346 | [7 empty] | 346 | 3917.74364 | 0.72833 | 10.46038
347 | [7 empty] | 347 | 3934.02651 | 0.731 | 5.664998
348 | [7 empty] | 348 | 3942.43486 | 0.73244 | 5.716531
349 | [7 empty] | 349 | 3940.58898 | 0.73389 | 8.314643
350 | [7 empty] | 350 | 3946.73981 | 0.736 | 10.5378
351 | [7 empty] | 351 | 3962.73993 | 0.73867 | 11.41269
352 | [7 empty] | 352 | 3983.32886 | 0.74155 | 6.652159
353 | [7 empty] | 353 | 3995.02255 | 0.74322 | 5.792783
354 | [7 empty] | 354 | 3993.56224 | 0.74467 | 8.426416
355 | [7 empty] | 355 | 3997.80273 | 0.74678 | 10.1944
356 | [7 empty] | 356 | 4011.72116 | 0.74933 | 11.15258
357 | [7 empty] | 357 | 4028.85675 | 0.75211 | 6.728191
358 | [7 empty] | 358 | 4040.71547 | 0.75378 | 5.81863
359 | [7 empty] | 359 | 4039.35052 | 0.75522 | 8.078701
360 | [7 empty] | 360 | 4042.41122 | 0.75722 | 10.34857
361 | [7 empty] | 361 | 4057.19727 | 0.75978 | 11.7253
362 | [7 empty] | 362 | 4076.04799 | 0.76267 | 7.66297
363 | [7 empty] | 363 | 4090.98044 | 0.76455 | 5.481914
364 | [7 empty] | 364 | 4091.04303 | 0.76589 | 8.182086
365 | [7 empty] | 365 | 4093.43317 | 0.76789 | 9.987977
366 | [7 empty] | 366 | 4105.53403 | 0.77033 | 11.41338
367 | [7 empty] | 367 | 4122.48261 | 0.77311 | 8.24496522
368 | [7 empty] | 368 | 4139.30342 | 0.77511 | 5.505274
369 | [7 empty] | 369 | 4140.70897 | 0.77644 | 7.82594
370 | [7 empty] | 370 | 4141.94092 | 0.77833 | 10.14776
371 | [7 empty] | 371 | 4153.24308 | 0.78078 | 11.04763
372 | [7 empty] | 372 | 4170.74487 | 0.78344 | 9.759543
373 | [7 empty] | 373 | 4187.82085 | 0.78578 | 6.030462
374 | [7 empty] | 374 | 4191.64412 | 0.78722 | 7.461127
375 | [7 empty] | 375 | 4191.6538 | 0.789 | 9.766553
376 | [7 empty] | 376 | 4201.22743 | 0.79133 | 11.21728
377 | [7 empty] | 377 | 4218.67631 | 0.794 | 10.29357
378 | [7 empty] | 378 | 4236.86802 | 0.79644 | 6.143459
379 | [7 empty] | 379 | 4241.93591 | 0.79789 | 7.041614
380 | [7 empty] | 380 | 4241.64683 | 0.79955 | 9.925454
381 | [7 empty] | 381 | 4249.27138 | 0.80189 | 11.30306
382 | [7 empty] | 382 | 4266.59659 | 0.80455 | 10.92249
383 | [7 empty] | 383 | 4283.18307 | 0.80711 | 6.681766
384 | [7 empty] | 384 | 4291.78886 | 0.80867 | 6.652273
385 | [7 empty] | 385 | 4292.14984 | 0.81022 | 9.528573
386 | [7 empty] | 386 | 4297.77093 | 0.81244 | 11.00229
387 | [7 empty] | 387 | 4313.48681 | 0.815 | 11.51701
388 | [7 empty] | 388 | 4330.5479 | 0.81767 | 7.18871
389 | [7 empty] | 389 | 4340.4758 | 0.81933 | 6.29369
390 | [7 empty] | 390 | 4340.89527 | 0.82078 | 9.159289
391 | [7 empty] | 391 | 4345.28477 | 0.82289 | 11.55846
392 | [7 empty] | 392 | 4361.11651 | 0.82555 | 11.64418
393 | [7 empty] | 393 | 4378.93905 | 0.82822 | 8.276195
394 | [7 empty] | 394 | 4392.80793 | 0.83011 | 6.325643
395 | [7 empty] | 395 | 4393.37194 | 0.83155 | 8.303473
396 | [7 empty] | 396 | 4395.61792 | 0.83344 | 11.25278
397 | [7 empty] | 397 | 4406.3013 | 0.836 | 11.76482
398 | [7 empty] | 398 | 4424.53958 | 0.83867 | 8.849079
399 | [7 empty] | 399 | 4440.23795 | 0.84067 | 6.393943
400 | [7 empty] | 400 | 4442.7488 | 0.84211 | 8.396795
401 | [7 empty] | 401 | 4444.31193 | 0.844 | 10.84412
402 | [7 empty] | 402 | 4454.78931 | 0.84644 | 11.89429
403 | [7 empty] | 403 | 4473.44184 | 0.84911 | 10.9152
404 | [7 empty] | 404 | 4491.46479 | 0.85155 | 6.018563
405 | [7 empty] | 405 | 4495.6699 | 0.85289 | 8.002292
406 | [7 empty] | 406 | 4495.17965 | 0.85467 | 9.979298823
407 | [7 empty] | 407 | 4502.96961 | 0.85689 | 11.9779
408 | [7 empty] | 408 | 4520.45687 | 0.85955 | 11.57237
409 | [7 empty] | 409 | 4539.06842 | 0.86211 | 6.536259
410 | [7 empty] | 410 | 4545.93115 | 0.86355 | 7.591705
411 | [7 empty] | 411 | 4545.59885 | 0.86522 | 10.59125
412 | [7 empty] | 412 | 4553.35975 | 0.86755 | 12.15747
413 | [7 empty] | 413 | 4570.73338 | 0.87022 | 12.20386
414 | [7 empty] | 414 | 4588.95825 | 0.87289 | 6.103314
415 | [7 empty] | 415 | 4597.18108 | 0.87422 | 7.171602
416 | [7 empty] | 416 | 4595.23723 | 0.87578 | 10.20143
417 | [7 empty] | 417 | 4600.70595 | 0.878 | 11.7318
418 | [7 empty] | 418 | 4616.62225 | 0.88055 | 12.83421
419 | [7 empty] | 419 | 4637.11582 | 0.88333 | 7.233901
420 | [7 empty] | 420 | 4647.72396 | 0.88489 | 7.203972
421 | [7 empty] | 421 | 4647.14542 | 0.88644 | 9.805477
422 | [7 empty] | 422 | 4651.97712 | 0.88855 | 11.90906
423 | [7 empty] | 423 | 4665.78752 | 0.89111 | 13.48413
424 | [7 empty] | 424 | 4685.90446 | 0.894 | 7.82546
425 | [7 empty] | 425 | 4699.8959 | 0.89567 | 6.767850096
426 | [7 empty] | 426 | 4698.29589 | 0.89711 | 8.879779
427 | [7 empty] | 427 | 4700.80972 | 0.899 | 11.98706
428 | [7 empty] | 428 | 4713.3673 | 0.90155 | 13.10316
429 | [7 empty] | 429 | 4732.48176 | 0.90433 | 9.46496352
430 | [7 empty] | 430 | 4747.67834 | 0.90633 | 6.361889
431 | [7 empty] | 431 | 4748.71807 | 0.90767 | 8.92759
432 | [7 empty] | 432 | 4750.56469 | 0.90955 | 12.16145
433 | [7 empty] | 433 | 4762.9524 | 0.91211 | 13.76493
434 | [7 empty] | 434 | 4781.35198 | 0.915 | 9.562704
435 | [7 empty] | 435 | 4797.04253 | 0.917 | 6.380067
436 | [7 empty] | 436 | 4798.03383 | 0.91833 | 8.5405
437 | [7 empty] | 437 | 4798.80609 | 0.92011 | 12.28494
438 | [7 empty] | 438 | 4809.20672 | 0.92267 | 13.3215
439 | [7 empty] | 439 | 4829.26033 | 0.92544 | 10.76925
440 | [7 empty] | 440 | 4848.53685 | 0.92767 | 6.448554
441 | [7 empty] | 441 | 4852.21371 | 0.929 | 8.63694
442 | [7 empty] | 442 | 4852.50801 | 0.93078 | 11.84012
443 | [7 empty] | 443 | 4862.13043 | 0.93322 | 14.05156
444 | [7 empty] | 444 | 4880.24168 | 0.93611 | 10.83414
445 | [7 empty] | 445 | 4899.27791 | 0.93833 | 5.977119
446 | [7 empty] | 446 | 4901.94149 | 0.93955 | 8.725456
447 | [7 empty] | 447 | 4900.84961 | 0.94133 | 11.46799
448 | [7 empty] | 448 | 4909.36078 | 0.94367 | 13.59893
449 | [7 empty] | 449 | 4927.7667 | 0.94644 | 12.61508
450 | [7 empty] | 450 | 4948.59777 | 0.949 | 6.581635
451 | [7 empty] | 451 | 4954.68006 | 0.95033 | 8.274316
452 | [7 empty] | 452 | 4952.57117 | 0.952 | 10.99471
453 | [7 empty] | 453 | 4959.88019 | 0.95422 | 13.78847
454 | [7 empty] | 454 | 4976.73079 | 0.957 | 12.69066
455 | [7 empty] | 455 | 4997.77421 | 0.95955 | 7.246773
456 | [7 empty] | 456 | 5003.64676 | 0.961 | 7.205251
457 | [7 empty] | 457 | 5001.5416 | 0.96244 | 11.15344
458 | [7 empty] | 458 | 5007.64549 | 0.96467 | 13.32034
459 | [7 empty] | 459 | 5023.8248 | 0.96733 | 15.6241
460 | [7 empty] | 460 | 5039.94152 | 0.97044 | 6.199128
461 | [7 empty] | 461 | 5043.51109 | 0.97167 | 7.262656
462 | [7 empty] | 462 | 5042.12864 | 0.97311 | 10.08425728
463 | [7 empty] | 463 | 5047.4491 | 0.97511 | 14.03191
464 | [7 empty] | 464 | 5063.20186 | 0.97789 | 14.63265
465 | [7 empty] | 465 | 5086.62909 | 0.98078 | 7.884275
466 | [7 empty] | 466 | 5100.67977 | 0.98233 | 7.395986
467 | [7 empty] | 467 | 5099.82146 | 0.98378 | 10.19964292
468 | [7 empty] | 468 | 5103.89134 | 0.98578 | 13.57635
469 | [7 empty] | 469 | 5118.08321 | 0.98844 | 14.79126
470 | [7 empty] | 470 | 5139.26148 | 0.99133 | 9.147885
471 | [7 empty] | 471 | 5153.57219 | 0.99311 | 6.854251
472 | [7 empty] | 472 | 5152.53842 | 0.99444 | 10.30507684
473 | [7 empty] | 473 | 5153.9544 | 0.99644 | 13.19412
474 | [7 empty] | 474 | 5168.4577 | 0.999 | 14.93684
475 | [7 empty] | 475 | 5188.05794 | 1.00189 | 9.234743
476 | [7 empty] | 476 | 5203.13308 | 1.00367 | 6.920167
477 | [7 empty] | 477 | 5203.0541 | 1.005 | 10.4061082
478 | [7 empty] | 478 | 5204.10724 | 1.007 | 13.27047
479 | [7 empty] | 479 | 5216.65588 | 1.00955 | 15.07614
480 | [7 empty] | 480 | 5238.51141 | 1.01244 | 10.47702
481 | [7 empty] | 481 | 5254.81068 | 1.01444 | 6.463417
482 | [7 empty] | 482 | 5254.55624 | 1.01567 | 9.878566
483 | [7 empty] | 483 | 5254.56779 | 1.01755 | 12.87369
484 | [7 empty] | 484 | 5265.51828 | 1.02 | 14.63814
485 | [7 empty] | 485 | 5283.34863 | 1.02278 | 11.72903
486 | [7 empty] | 486 | 5303.00885 | 1.025 | 7.053002
487 | [7 empty] | 487 | 5305.33344 | 1.02633 | 10.02708
488 | [7 empty] | 488 | 5305.62215 | 1.02822 | 12.3621
489 | [7 empty] | 489 | 5314.76997 | 1.03055 | 14.77506
490 | [7 empty] | 490 | 5332.01508 | 1.03333 | 12.47692
491 | [7 empty] | 491 | 5351.30203 | 1.03567 | 7.117232
492 | [7 empty] | 492 | 5355.52911 | 1.037 | 8.943734
493 | [7 empty] | 493 | 5354.53148 | 1.03867 | 13.06506
494 | [7 empty] | 494 | 5362.72228 | 1.04111 | 14.31847
495 | [7 empty] | 495 | 5378.9001 | 1.04378 | 13.12452
496 | [7 empty] | 496 | 5397.16259 | 1.04622 | 8.419574
497 | [7 empty] | 497 | 5404.8676 | 1.04778 | 8.377545
498 | [7 empty] | 498 | 5404.16539 | 1.04933 | 11.99725
499 | [7 empty] | 499 | 5410.25549 | 1.05155 | 14.44538
500 | [7 empty] | 500 | 5427.52743 | 1.05422 | 13.89447
501 | [7 empty] | 501 | 5445.28961 | 1.05678 | 9.039181
502 | [7 empty] | 502 | 5454.92806 | 1.05844 | 8.509688
503 | [7 empty] | 503 | 5455.13406 | 1.06 | 11.51033
504 | [7 empty] | 504 | 5458.91263 | 1.06211 | 14.5753
505 | [7 empty] | 505 | 5472.13368 | 1.06478 | 14.55588
506 | [7 empty] | 506 | 5490.34178 | 1.06744 | 9.168871
507 | [7 empty] | 507 | 5503.89327 | 1.06911 | 8.586074
508 | [7 empty] | 508 | 5503.92829 | 1.07067 | 11.00785658
509 | [7 empty] | 509 | 5507.18457 | 1.07267 | 14.04332
510 | [7 empty] | 510 | 5519.08016 | 1.07522 | 14.73594
511 | [7 empty] | 511 | 5535.77729 | 1.07789 | 11.07155458
512 | [7 empty] | 512 | 5550.06303 | 1.07989 | 7.992091
513 | [7 empty] | 513 | 5551.44995 | 1.08133 | 10.49224
514 | [7 empty] | 514 | 5552.63162 | 1.08322 | 14.21474
515 | [7 empty] | 515 | 5563.62681 | 1.08578 | 14.79925
516 | [7 empty] | 516 | 5580.32542 | 1.08844 | 11.77449
517 | [7 empty] | 517 | 5596.91973 | 1.09055 | 8.115534
518 | [7 empty] | 518 | 5599.75095 | 1.092 | 9.967557
519 | [7 empty] | 519 | 5599.82359 | 1.09378 | 13.66357
520 | [7 empty] | 520 | 5608.9431 | 1.09622 | 14.35889
521 | [7 empty] | 521 | 5625.06691 | 1.09878 | 13.72516
522 | [7 empty] | 522 | 5643.56744 | 1.10122 | 8.183173
523 | [7 empty] | 523 | 5649.56218 | 1.10267 | 9.999725
524 | [7 empty] | 524 | 5647.34526 | 1.10444 | 12.59358
525 | [7 empty] | 525 | 5654.59691 | 1.10667 | 14.41922
526 | [7 empty] | 526 | 5668.67925 | 1.10922 | 15.13537
527 | [7 empty] | 527 | 5685.83496 | 1.11189 | 8.187602
528 | [7 empty] | 528 | 5693.76908 | 1.11333 | 9.508594
529 | [7 empty] | 529 | 5691.29027 | 1.115 | 12.63466
530 | [7 empty] | 530 | 5696.94526 | 1.11722 | 14.58418
531 | [7 empty] | 531 | 5712.69877 | 1.11978 | 15.82418
532 | [7 empty] | 532 | 5729.44582 | 1.12255 | 8.937935
533 | [7 empty] | 533 | 5739.59686 | 1.12411 | 8.265019
534 | [7 empty] | 534 | 5736.69896 | 1.12555 | 12.1618
535 | [7 empty] | 535 | 5740.10164 | 1.12767 | 14.63726
536 | [7 empty] | 536 | 5752.616 | 1.13022 | 16.62506
537 | [7 empty] | 537 | 5771.09493 | 1.13311 | 9.637729
538 | [7 empty] | 538 | 5784.06565 | 1.13478 | 8.329055
539 | [7 empty] | 539 | 5782.76254 | 1.13622 | 12.20163
540 | [7 empty] | 540 | 5785.23576 | 1.13833 | 14.8102
541 | [7 empty] | 541 | 5796.30286 | 1.14089 | 16.75132
542 | [7 empty] | 542 | 5813.29577 | 1.14378 | 10.28953
543 | [7 empty] | 543 | 5828.34892 | 1.14555 | 7.809988
544 | [7 empty] | 544 | 5825.65665 | 1.14689 | 11.01049
545 | [7 empty] | 545 | 5825.92301 | 1.14878 | 14.8561
546 | [7 empty] | 546 | 5836.03382 | 1.15133 | 16.22417
547 | [7 empty] | 547 | 5853.64699 | 1.15411 | 12.3512
548 | [7 empty] | 548 | 5870.50542 | 1.15622 | 7.807772
549 | [7 empty] | 549 | 5870.53746 | 1.15755 | 11.09532
550 | [7 empty] | 550 | 5869.66984 | 1.15944 | 13.73503
551 | [7 empty] | 551 | 5877.36964 | 1.16178 | 16.9856
552 | [7 empty] | 552 | 5893.77545 | 1.16467 | 13.08418
553 | [7 empty] | 553 | 5912.85452 | 1.16689 | 7.213683
554 | [7 empty] | 554 | 5913.31646 | 1.16811 | 10.5257
555 | [7 empty] | 555 | 5910.38391 | 1.16989 | 13.77119
556 | [7 empty] | 556 | 5917.75365 | 1.17222 | 17.10231
557 | [7 empty] | 557 | 5933.76085 | 1.17511 | 14.47838
558 | [7 empty] | 558 | 5952.79783 | 1.17755 | 7.976749
559 | [7 empty] | 559 | 5955.31575 | 1.17889 | 10.60046
560 | [7 empty] | 560 | 5951.99689 | 1.18067 | 13.21343
561 | [7 empty] | 561 | 5957.70665 | 1.18289 | 16.56242
562 | [7 empty] | 562 | 5973.51715 | 1.18567 | 14.57538
563 | [7 empty] | 563 | 5990.86024 | 1.18811 | 7.967844
564 | [7 empty] | 564 | 5993.16247 | 1.18944 | 10.00858
565 | [7 empty] | 565 | 5989.79183 | 1.19111 | 13.29734
566 | [7 empty] | 566 | 5994.08671 | 1.19333 | 16.66356
567 | [7 empty] | 567 | 6008.00663 | 1.19611 | 16.70226
568 | [7 empty] | 568 | 6027.15313 | 1.19889 | 8.016114
569 | [7 empty] | 569 | 6033.26485 | 1.20022 | 9.411893
570 | [7 empty] | 570 | 6028.68907 | 1.20178 | 12.72053
571 | [7 empty] | 571 | 6031.32285 | 1.20389 | 16.76708
572 | [7 empty] | 572 | 6045.56128 | 1.20667 | 16.08119
573 | [7 empty] | 573 | 6062.83247 | 1.20933 | 8.791107
574 | [7 empty] | 574 | 6068.71396 | 1.21078 | 8.738948
575 | [7 empty] | 575 | 6064.76367 | 1.21222 | 13.46378
576 | [7 empty] | 576 | 6067.70217 | 1.21444 | 16.20076
577 | [7 empty] | 577 | 6080.16625 | 1.21711 | 17.57168
578 | [7 empty] | 578 | 6101.47417 | 1.22 | 9.457285
579 | [7 empty] | 579 | 6113.3761 | 1.22155 | 8.191924
580 | [7 empty] | 580 | 6110.00657 | 1.22289 | 12.89211
581 | [7 empty] | 581 | 6110.46515 | 1.225 | 16.31494
582 | [7 empty] | 582 | 6123.37217 | 1.22767 | 16.96174
583 | [7 empty] | 583 | 6141.41449 | 1.23044 | 10.25616
584 | [7 empty] | 584 | 6152.01406 | 1.23211 | 8.8589
585 | [7 empty] | 585 | 6149.44473 | 1.23355 | 12.29888946
586 | [7 empty] | 586 | 6149.51886 | 1.23555 | 16.41922
587 | [7 empty] | 587 | 6160.19554 | 1.23822 | 17.80297
588 | [7 empty] | 588 | 6179.9895 | 1.24111 | 11.00038
589 | [7 empty] | 589 | 6193.93624 | 1.24289 | 8.237935
590 | [7 empty] | 590 | 6190.29179 | 1.24422 | 12.38058358
591 | [7 empty] | 591 | 6187.79585 | 1.24622 | 15.84076
592 | [7 empty] | 592 | 6196.85911 | 1.24878 | 17.1653
593 | [7 empty] | 593 | 6212.64987 | 1.25155 | 11.74191
594 | [7 empty] | 594 | 6224.72018 | 1.25344 | 8.341125
595 | [7 empty] | 595 | 6222.73721 | 1.25478 | 11.76097
596 | [7 empty] | 596 | 6219.60945 | 1.25667 | 15.86
597 | [7 empty] | 597 | 6227.50595 | 1.25922 | 17.99749
598 | [7 empty] | 598 | 6244.02352 | 1.26211 | 13.17489
599 | [7 empty] | 599 | 6260.48297 | 1.26422 | 8.326442
600 | [7 empty] | 600 | 6257.35223 | 1.26555 | 11.13809
601 | [7 empty] | 601 | 6250.97901 | 1.26733 | 15.3149
602 | [7 empty] | 602 | 6255.23031 | 1.26978 | 16.63891
603 | [7 empty] | 603 | 6266.81298 | 1.27244 | 14.66434
604 | [7 empty] | 604 | 6279.75985 | 1.27478 | 9.042854
605 | [7 empty] | 605 | 6278.55211 | 1.27622 | 10.48518
606 | [7 empty] | 606 | 6270.08528 | 1.27789 | 14.6093
607 | [7 empty] | 607 | 6270.21194 | 1.28022 | 16.74147
608 | [7 empty] | 608 | 6278.56329 | 1.28289 | 16.01034
609 | [7 empty] | 609 | 6288.57389 | 1.28544 | 9.118432
610 | [7 empty] | 610 | 6284.52525 | 1.28689 | 10.43231
611 | [7 empty] | 611 | 6269.28583 | 1.28855 | 14.67013
612 | [7 empty] | 612 | 6260.61782 | 1.29089 | 15.96458
613 | [7 empty] | 613 | 6261.59757 | 1.29344 | 16.02969
614 | [7 empty] | 614 | 6264.76184 | 1.296 | 9.710381
615 | [7 empty] | 615 | 6258.95411 | 1.29755 | 9.763968
616 | [7 empty] | 616 | 6239.53864 | 1.29911 | 13.85178
617 | [7 empty] | 617 | 6224.6535 | 1.30133 | 16.61982
618 | [7 empty] | 618 | 6215.4457 | 1.304 | 16.59524
619 | [7 empty] | 619 | 6207.57043 | 1.30667 | 10.9874
620 | [7 empty] | 620 | 6189.74417 | 1.30844 | 8.975129
621 | [7 empty] | 621 | 6156.22252 | 1.30989 | 12.98963
622 | [7 empty] | 622 | 6121.24726 | 1.312 | 14.93584
623 | [7 empty] | 623 | 6093.6477 | 1.31444 | 16.27004
624 | [7 empty] | 624 | 6079.73002 | 1.31711 | 11.49069
625 | [7 empty] | 625 | 6069.10288 | 1.319 | 8.739508
626 | [7 empty] | 626 | 6047.25294 | 1.32044 | 12.09450588
627 | [7 empty] | 627 | 6027.33493 | 1.32244 | 14.76697
628 | [7 empty] | 628 | 6020.24384 | 1.32489 | 16.73628
629 | [7 empty] | 629 | 6021.00827 | 1.32767 | 12.70433
630 | [7 empty] | 630 | 6023.81788 | 1.32978 | 8.674298
631 | [7 empty] | 631 | 6012.55186 | 1.33122 | 11.36372
632 | [7 empty] | 632 | 5999.63591 | 1.33311 | 13.97915
633 | [7 empty] | 633 | 5995.77576 | 1.33544 | 15.34919
634 | [7 empty] | 634 | 5998.74854 | 1.338 | 13.97708
635 | [7 empty] | 635 | 6005.39483 | 1.34033 | 8.707823
636 | [7 empty] | 636 | 6001.2646 | 1.34178 | 10.62224
637 | [7 empty] | 637 | 5991.15528 | 1.34355 | 14.0193
638 | [7 empty] | 638 | 5989.06688 | 1.34589 | 15.93092
639 | [7 empty] | 639 | 5995.04113 | 1.34855 | 15.34731
640 | [7 empty] | 640 | 6005.23688 | 1.35111 | 8.647541
641 | [7 empty] | 641 | 6003.8656 | 1.35255 | 10.02646
642 | [7 empty] | 642 | 5995.03666 | 1.35422 | 12.64953
643 | [7 empty] | 643 | 5991.55463 | 1.35633 | 15.33838
644 | [7 empty] | 644 | 5996.40012 | 1.35889 | 15.95042
645 | [7 empty] | 645 | 6006.651 | 1.36155 | 10.03111
646 | [7 empty] | 646 | 6011.22528 | 1.36322 | 9.377511
647 | [7 empty] | 647 | 6003.58211 | 1.36478 | 12.66756
648 | [7 empty] | 648 | 6000.29826 | 1.36689 | 16.68083
649 | [7 empty] | 649 | 6006.87675 | 1.36967 | 16.63905
650 | [7 empty] | 650 | 6019.19293 | 1.37244 | 9.389941
651 | [7 empty] | 651 | 6023.87823 | 1.374 | 8.674385
652 | [7 empty] | 652 | 6014.7997 | 1.37544 | 12.0296
653 | [7 empty] | 653 | 6008.52743 | 1.37744 | 15.38183
654 | [7 empty] | 654 | 6012.93035 | 1.38 | 16.71595
655 | [7 empty] | 655 | 6024.64192 | 1.38278 | 11.38657
656 | [7 empty] | 656 | 6033.5122 | 1.38467 | 8.024571
657 | [7 empty] | 657 | 6027.28724 | 1.386 | 12.05457448
658 | [7 empty] | 658 | 6022.39519 | 1.388 | 16.0798
659 | [7 empty] | 659 | 6026.22367 | 1.39067 | 17.35552
660 | [7 empty] | 660 | 6038.66614 | 1.39355 | 11.41308
661 | [7 empty] | 661 | 6050.20635 | 1.39544 | 7.441754
662 | [7 empty] | 662 | 6042.72969 | 1.39667 | 10.69563
663 | [7 empty] | 663 | 6032.77609 | 1.39844 | 14.7803
664 | [7 empty] | 664 | 6034.31016 | 1.40089 | 17.43916
665 | [7 empty] | 665 | 6046.60548 | 1.40378 | 13.42346
666 | [7 empty] | 666 | 6059.78556 | 1.406 | 8.059515
667 | [7 empty] | 667 | 6056.81501 | 1.40733 | 11.44738
668 | [7 empty] | 668 | 6049.1953 | 1.40922 | 14.82053
669 | [7 empty] | 669 | 6051.4655 | 1.41167 | 16.76256
670 | [7 empty] | 670 | 6061.70073 | 1.41444 | 13.51759
671 | [7 empty] | 671 | 6072.82296 | 1.41667 | 8.076855
672 | [7 empty] | 672 | 6069.51267 | 1.418 | 10.13609
673 | [7 empty] | 673 | 6059.77066 | 1.41967 | 14.11927
674 | [7 empty] | 674 | 6059.44768 | 1.422 | 16.17873
675 | [7 empty] | 675 | 6068.64654 | 1.42467 | 15.47505
676 | [7 empty] | 676 | 6081.61092 | 1.42722 | 8.818336
677 | [7 empty] | 677 | 6082.6268 | 1.42867 | 10.76625
678 | [7 empty] | 678 | 6074.90763 | 1.43044 | 14.21528
679 | [7 empty] | 679 | 6074.47289 | 1.43278 | 15.48991
680 | [7 empty] | 680 | 6081.52635 | 1.43533 | 16.23768
681 | [7 empty] | 681 | 6093.58437 | 1.438 | 8.104467
682 | [7 empty] | 682 | 6092.99056 | 1.43933 | 9.505065
683 | [7 empty] | 683 | 6082.28706 | 1.44089 | 12.83363
684 | [7 empty] | 684 | 6080.03214 | 1.443 | 16.90249
685 | [7 empty] | 685 | 6086.98167 | 1.44578 | 16.86094
686 | [7 empty] | 686 | 6101.8534 | 1.44855 | 9.518891
687 | [7 empty] | 687 | 6106.24515 | 1.45011 | 8.792993
688 | [7 empty] | 688 | 6096.42379 | 1.45155 | 13.59503
689 | [7 empty] | 689 | 6092.08867 | 1.45378 | 15.53483
690 | [7 empty] | 690 | 6098.38627 | 1.45633 | 17.62434
691 | [7 empty] | 691 | 6111.57045 | 1.45922 | 8.861777
692 | [7 empty] | 692 | 6116.08587 | 1.46067 | 8.807164
693 | [7 empty] | 693 | 6105.57795 | 1.46211 | 12.2111559
694 | [7 empty] | 694 | 6100.5298 | 1.46411 | 15.61736
695 | [7 empty] | 695 | 6105.48072 | 1.46667 | 18.25539
696 | [7 empty] | 696 | 6119.25125 | 1.46966 | 11.56538
697 | [7 empty] | 697 | 6129.41608 | 1.47155 | 8.213418
698 | [7 empty] | 698 | 6121.34859 | 1.47289 | 11.56935
699 | [7 empty] | 699 | 6114.40912 | 1.47478 | 15.59174
700 | [7 empty] | 700 | 6117.78274 | 1.47733 | 18.35335
701 | [7 empty] | 701 | 6127.78477 | 1.48033 | 10.2334
702 | [7 empty] | 702 | 6127.43869 | 1.482 | 8.149493
703 | [7 empty] | 703 | 6117.02949 | 1.48333 | 11.56119
704 | [7 empty] | 704 | 6110.3534 | 1.48522 | 15.6425
705 | [7 empty] | 705 | 6115.52894 | 1.48778 | 17.67388
706 | [7 empty] | 706 | 6129.54944 | 1.49067 | 12.93335
707 | [7 empty] | 707 | 6143.06368 | 1.49278 | 8.846012
708 | [7 empty] | 708 | 6138.37987 | 1.49422 | 10.92632
709 | [7 empty] | 709 | 6131.15169 | 1.496 | 14.96001
710 | [7 empty] | 710 | 6133.05084 | 1.49844 | 17.04988
711 | [7 empty] | 711 | 6144.35337 | 1.50122 | 12.96459
712 | [7 empty] | 712 | 6156.17 | 1.50333 | 8.249268
713 | [7 empty] | 713 | 6151.65308 | 1.50467 | 10.88843
714 | [7 empty] | 714 | 6143.60012 | 1.50644 | 15.05182
715 | [7 empty] | 715 | 6145.46463 | 1.50889 | 17.02294
716 | [7 empty] | 716 | 6156.44716 | 1.51166 | 15.0833
717 | [7 empty] | 717 | 6171.81547 | 1.51411 | 8.208515
718 | [7 empty] | 718 | 6168.81438 | 1.51544 | 10.30192
719 | [7 empty] | 719 | 6159.05188 | 1.51711 | 14.35059
720 | [7 empty] | 720 | 6158.01997 | 1.51944 | 17.1193
721 | [7 empty] | 721 | 6168.20753 | 1.52222 | 15.05043
722 | [7 empty] | 722 | 6181.31533 | 1.52466 | 8.282963
723 | [7 empty] | 723 | 6180.23872 | 1.526 | 10.2592
724 | [7 empty] | 724 | 6171.64932 | 1.52766 | 13.76278
725 | [7 empty] | 725 | 6170.67516 | 1.52989 | 16.414
726 | [7 empty] | 726 | 6179.67397 | 1.53255 | 17.17949
727 | [7 empty] | 727 | 6192.67933 | 1.53533 | 9.66058
728 | [7 empty] | 728 | 6196.1446 | 1.53689 | 8.922448
729 | [7 empty] | 729 | 6187.06048 | 1.53833 | 13.0547
730 | [7 empty] | 730 | 6184.54441 | 1.54044 | 16.51273
731 | [7 empty] | 731 | 6191.38479 | 1.54311 | 15.78803
732 | [7 empty] | 732 | 6202.20304 | 1.54566 | 10.35768
733 | [7 empty] | 733 | 6206.61899 | 1.54733 | 9.682326
734 | [7 empty] | 734 | 6200.66561 | 1.54889 | 13.0834
735 | [7 empty] | 735 | 6196.649 | 1.551 | 16.48309
736 | [7 empty] | 736 | 6203.41673 | 1.55366 | 17.2455
737 | [7 empty] | 737 | 6214.81203 | 1.55644 | 11.06237
738 | [7 empty] | 738 | 6222.14526 | 1.55822 | 8.959889
739 | [7 empty] | 739 | 6215.2952 | 1.55966 | 12.4305904
740 | [7 empty] | 740 | 6209.46959 | 1.56166 | 15.89624
741 | [7 empty] | 741 | 6213.21909 | 1.56422 | 15.90584
742 | [7 empty] | 742 | 6222.36766 | 1.56678 | 13.1292
743 | [7 empty] | 743 | 6231.90217 | 1.56889 | 8.28843
744 | [7 empty] | 744 | 6228.20295 | 1.57022 | 12.45641
745 | [7 empty] | 745 | 6222.08491 | 1.57222 | 15.18189
746 | [7 empty] | 746 | 6224.69373 | 1.57466 | 17.30465
747 | [7 empty] | 747 | 6235.1726 | 1.57744 | 13.84208
748 | [7 empty] | 748 | 6247.53349 | 1.57966 | 8.371695
749 | [7 empty] | 749 | 6243.76908 | 1.581 | 11.80072
750 | [7 empty] | 750 | 6235.01502 | 1.58289 | 13.84173
751 | [7 empty] | 751 | 6235.395 | 1.58511 | 15.90026
752 | [7 empty] | 752 | 6244.9187 | 1.58766 | 15.98699
753 | [7 empty] | 753 | 6257.08178 | 1.59022 | 9.010198
754 | [7 empty] | 754 | 6258.19936 | 1.59166 | 10.45119
755 | [7 empty] | 755 | 6250.65565 | 1.59333 | 13.87646
756 | [7 empty] | 756 | 6250.06109 | 1.59555 | 17.37517
757 | [7 empty] | 757 | 6258.93995 | 1.59833 | 16.02289
758 | [7 empty] | 758 | 6270.72006 | 1.60089 | 9.719616
759 | [7 empty] | 759 | 6272.57898 | 1.60244 | 9.785223
760 | [7 empty] | 760 | 6264.78642 | 1.604 | 13.2187
761 | [7 empty] | 761 | 6262.66152 | 1.60611 | 15.28089
762 | [7 empty] | 762 | 6268.77695 | 1.60855 | 17.4272
763 | [7 empty] | 763 | 6280.00647 | 1.61133 | 11.17841
764 | [7 empty] | 764 | 6287.5241 | 1.61311 | 9.054035
765 | [7 empty] | 765 | 6281.37365 | 1.61455 | 13.2537
766 | [7 empty] | 766 | 6277.85623 | 1.61666 | 16.76188
767 | [7 empty] | 767 | 6284.54685 | 1.61933 | 17.47104
768 | [7 empty] | 768 | 6297.11896 | 1.62211 | 10.51619
769 | [7 empty] | 769 | 6304.11655 | 1.62378 | 9.077928
770 | [7 empty] | 770 | 6295.84491 | 1.62522 | 11.89915
771 | [7 empty] | 771 | 6289.44635 | 1.62711 | 16.03809
772 | [7 empty] | 772 | 6293.66413 | 1.62966 | 17.49639
773 | [7 empty] | 773 | 6305.7445 | 1.63244 | 12.611489
774 | [7 empty] | 774 | 6317.24149 | 1.63444 | 9.16
775 | [7 empty] | 775 | 6312.21458 | 1.63589 | 12.62442916
776 | [7 empty] | 776 | 6306.66986 | 1.63789 | 15.38827
777 | [7 empty] | 777 | 6309.90714 | 1.64033 | 17.54154
778 | [7 empty] | 778 | 6321.02117 | 1.64311 | 13.33735
779 | [7 empty] | 779 | 6331.71722 | 1.64522 | 8.421184
780 | [7 empty] | 780 | 6326.20081 | 1.64655 | 11.26064
781 | [7 empty] | 781 | 6318.07521 | 1.64833 | 14.72112
782 | [7 empty] | 782 | 6318.6124 | 1.65066 | 16.8707
783 | [7 empty] | 783 | 6329.01192 | 1.65333 | 15.50608
784 | [7 empty] | 784 | 6341.48195 | 1.65578 | 8.434171
785 | [7 empty] | 785 | 6340.18108 | 1.65711 | 11.98294
786 | [7 empty] | 786 | 6332.55467 | 1.659 | 14.75485
787 | [7 empty] | 787 | 6333.53144 | 1.66133 | 16.91053
788 | [7 empty] | 788 | 6341.80084 | 1.664 | 15.47399
789 | [7 empty] | 789 | 6353.11082 | 1.66644 | 9.212011
790 | [7 empty] | 790 | 6351.98355 | 1.66789 | 9.845575
791 | [7 empty] | 791 | 6342.70757 | 1.66944 | 14.08081
792 | [7 empty] | 792 | 6341.30761 | 1.67166 | 16.93129
793 | [7 empty] | 793 | 6349.49803 | 1.67433 | 17.6516
794 | [7 empty] | 794 | 6364.67561 | 1.67711 | 9.165133
795 | [7 empty] | 795 | 6367.73184 | 1.67855 | 10.63411
796 | [7 empty] | 796 | 6358.9476 | 1.68022 | 14.11686
797 | [7 empty] | 797 | 6357.67356 | 1.68244 | 16.97499
798 | [7 empty] | 798 | 6365.69262 | 1.68511 | 16.9964
799 | [7 empty] | 799 | 6378.75795 | 1.68778 | 8.483748
800 | [7 empty] | 800 | 6379.93366 | 1.68911 | 9.888897
801 | [7 empty] | 801 | 6369.38438 | 1.69066 | 13.50309
802 | [7 empty] | 802 | 6365.28209 | 1.69278 | 16.93165
803 | [7 empty] | 803 | 6373.0143 | 1.69544 | 18.41801
804 | [7 empty] | 804 | 6387.41851 | 1.69833 | 10.66699
805 | [7 empty] | 805 | 6393.59653 | 1.7 | 8.503483
806 | [7 empty] | 806 | 6384.69085 | 1.70133 | 13.4717
807 | [7 empty] | 807 | 6379.25044 | 1.70344 | 16.33088
808 | [7 empty] | 808 | 6384.52321 | 1.706 | 18.45127
809 | [7 empty] | 809 | 6396.50673 | 1.70889 | 10.6182
810 | [7 empty] | 810 | 6403.2428 | 1.71055 | 8.580345
811 | [7 empty] | 811 | 6394.53307 | 1.71189 | 12.78906614
812 | [7 empty] | 812 | 6388.60315 | 1.71389 | 16.29094
813 | [7 empty] | 813 | 6392.60262 | 1.71644 | 18.47462
814 | [7 empty] | 814 | 6403.94837 | 1.71933 | 12.80789674
815 | [7 empty] | 815 | 6414.63175 | 1.72133 | 8.53146
816 | [7 empty] | 816 | 6408.1952 | 1.72266 | 12.11149
817 | [7 empty] | 817 | 6400.33782 | 1.72455 | 16.38486
818 | [7 empty] | 818 | 6402.37108 | 1.72711 | 18.50285
819 | [7 empty] | 819 | 6413.05521 | 1.73 | 12.12067
820 | [7 empty] | 820 | 6422.66721 | 1.73189 | 7.835654
821 | [7 empty] | 821 | 6415.9371 | 1.73311 | 12.12612
822 | [7 empty] | 822 | 6407.87408 | 1.735 | 15.63521
823 | [7 empty] | 823 | 6409.65253 | 1.73744 | 18.5239
824 | [7 empty] | 824 | 6420.13177 | 1.74033 | 14.95891
825 | [7 empty] | 825 | 6433.75814 | 1.74266 | 8.621236
826 | [7 empty] | 826 | 6429.63573 | 1.744 | 11.44475
827 | [7 empty] | 827 | 6419.57596 | 1.74578 | 14.95761
828 | [7 empty] | 828 | 6419.46569 | 1.74811 | 17.84611
829 | [7 empty] | 829 | 6429.50013 | 1.75089 | 14.98074
830 | [7 empty] | 830 | 6442.52673 | 1.75322 | 8.568561
831 | [7 empty] | 831 | 6438.95566 | 1.75455 | 10.75306
832 | [7 empty] | 832 | 6428.87428 | 1.75622 | 14.97928
833 | [7 empty] | 833 | 6428.24173 | 1.75855 | 17.87051
834 | [7 empty] | 834 | 6438.71874 | 1.76133 | 17.19138
835 | [7 empty] | 835 | 6454.46628 | 1.764 | 8.58444
836 | [7 empty] | 836 | 6452.17821 | 1.76533 | 10.0654
837 | [7 empty] | 837 | 6440.86599 | 1.76689 | 14.29872
838 | [7 empty] | 838 | 6437.86043 | 1.76911 | 17.89725
839 | [7 empty] | 839 | 6444.8677 | 1.77189 | 16.43441
840 | [7 empty] | 840 | 6458.16624 | 1.77444 | 9.364341
841 | [7 empty] | 841 | 6457.52847 | 1.77589 | 10.00917
842 | [7 empty] | 842 | 6447.18036 | 1.77744 | 13.60355
843 | [7 empty] | 843 | 6443.68082 | 1.77955 | 17.20463
844 | [7 empty] | 844 | 6451.03455 | 1.78222 | 18.64349
845 | [7 empty] | 845 | 6464.69593 | 1.78511 | 10.02028
846 | [7 empty] | 846 | 6469.12456 | 1.78666 | 9.380231
847 | [7 empty] | 847 | 6460.34181 | 1.78811 | 13.63132
848 | [7 empty] | 848 | 6454.38507 | 1.79022 | 17.23321
849 | [7 empty] | 849 | 6460.23378 | 1.79289 | 16.4736
850 | [7 empty] | 850 | 6468.94574 | 1.79544 | 11.51472
851 | [7 empty] | 851 | 6473.82736 | 1.79722 | 9.322311
852 | [7 empty] | 852 | 6468.08892 | 1.79866 | 12.93617784
853 | [7 empty] | 853 | 6463.14025 | 1.80066 | 17.25658
854 | [7 empty] | 854 | 6467.22317 | 1.80333 | 18.69027
855 | [7 empty] | 855 | 6477.99522 | 1.80622 | 12.24341
856 | [7 empty] | 856 | 6485.38694 | 1.80811 | 8.625565
857 | [7 empty] | 857 | 6478.53017 | 1.80944 | 12.95706034
858 | [7 empty] | 858 | 6471.12355 | 1.81144 | 15.85425
859 | [7 empty] | 859 | 6473.35574 | 1.81389 | 16.50706
860 | [7 empty] | 860 | 6481.13787 | 1.81644 | 14.38813
861 | [7 empty] | 861 | 6489.0489 | 1.81866 | 9.409121
862 | [7 empty] | 862 | 6483.74259 | 1.82011 | 11.54106
863 | [7 empty] | 863 | 6476.27711 | 1.82189 | 15.80212
864 | [7 empty] | 864 | 6477.31796 | 1.82433 | 18.00694
865 | [7 empty] | 865 | 6486.79361 | 1.82711 | 15.11423
866 | [7 empty] | 866 | 6497.70647 | 1.82944 | 9.421674
867 | [7 empty] | 867 | 6494.90282 | 1.83089 | 11.49598
868 | [7 empty] | 868 | 6485.9055 | 1.83266 | 14.46357
869 | [7 empty] | 869 | 6485.46368 | 1.83489 | 15.82453
870 | [7 empty] | 870 | 6491.21627 | 1.83733 | 17.33155
871 | [7 empty] | 871 | 6501.98981 | 1.84 | 10.07808
872 | [7 empty] | 872 | 6503.93143 | 1.84155 | 10.14613
873 | [7 empty] | 873 | 6494.50347 | 1.84311 | 14.4178
874 | [7 empty] | 874 | 6492.04254 | 1.84533 | 17.33375
875 | [7 empty] | 875 | 6499.07961 | 1.848 | 17.28755
876 | [7 empty] | 876 | 6511.27025 | 1.85066 | 10.15758
877 | [7 empty] | 877 | 6512.92056 | 1.85222 | 10.16016
878 | [7 empty] | 878 | 6502.50241 | 1.85378 | 13.00500482
879 | [7 empty] | 879 | 6496.78484 | 1.85578 | 16.5668
880 | [7 empty] | 880 | 6500.68 | 1.85833 | 18.07189
881 | [7 empty] | 881 | 6510.82546 | 1.86111 | 11.58927
882 | [7 empty] | 882 | 6518.01676 | 1.86289 | 9.385944
883 | [7 empty] | 883 | 6509.62144 | 1.86433 | 13.7353
884 | [7 empty] | 884 | 6502.26176 | 1.86644 | 17.36104
885 | [7 empty] | 885 | 6506.5898 | 1.86911 | 18.08832
886 | [7 empty] | 886 | 6516.71663 | 1.87189 | 11.53459
887 | [7 empty] | 887 | 6521.81581 | 1.87366 | 8.739233
888 | [7 empty] | 888 | 6512.50333 | 1.875 | 12.30863
889 | [7 empty] | 889 | 6503.32198 | 1.87689 | 15.86811
890 | [7 empty] | 890 | 6503.30186 | 1.87933 | 18.07918
891 | [7 empty] | 891 | 6512.47054 | 1.88211 | 13.74131
892 | [7 empty] | 892 | 6522.07509 | 1.88422 | 9.391788
893 | [7 empty] | 893 | 6515.57967 | 1.88566 | 12.31445
894 | [7 empty] | 894 | 6505.6853 | 1.88755 | 15.93893
895 | [7 empty] | 895 | 6505.78514 | 1.89 | 18.80172
896 | [7 empty] | 896 | 6513.95321 | 1.89289 | 13.74444
897 | [7 empty] | 897 | 6522.26657 | 1.895 | 8.674615
898 | [7 empty] | 898
899 | [7 empty] | 899
900 | [7 empty] | 900
901 | [7 empty] | 901
902 | [7 empty] | 902
903 | [7 empty] | 903
904 | [7 empty] | 904
905 | [7 empty] | 905
906 | [7 empty] | 906
907 | [7 empty] | 907
908 | [7 empty] | 908
909 | [7 empty] | 909
910 | [7 empty] | 910
911 | [7 empty] | 911
912 | [7 empty] | 912
913 | [7 empty] | 913
914 | [7 empty] | 914
915 | [7 empty] | 915
916 | [7 empty] | 916
917 | [7 empty] | 917
918 | [7 empty] | 918
919 | [7 empty] | 919
920 | [7 empty] | 920
921 | [7 empty] | 921
922 | [7 empty] | 922
923 | [7 empty] | 923
924 | [7 empty] | 924
925 | [7 empty] | 925
926 | [7 empty] | 926
927 | [7 empty] | 927
928 | [7 empty] | 928
929 | [7 empty] | 929
930 | [7 empty] | 930
931 | [7 empty] | 931
932 | [7 empty] | 932
933 | [7 empty] | 933
934 | [7 empty] | 934
935 | [7 empty] | 935
936 | [7 empty] | 936
937 | [7 empty] | 937
938 | [7 empty] | 938
939 | [7 empty] | 939
940 | [7 empty] | 940
941 | [7 empty] | 941
942 | [7 empty] | 942
943 | [7 empty] | 943
944 | [7 empty] | 944
945 | [7 empty] | 945
946 | [7 empty] | 946
947 | [7 empty] | 947
948 | [7 empty] | 948
949 | [7 empty] | 949
950 | [7 empty] | 950
951 | [7 empty] | 951
952 | [7 empty] | 952
953 | [7 empty] | 953
954 | [7 empty] | 954
955 | [7 empty] | 955
956 | [7 empty] | 956
957 | [7 empty] | 957
958 | [7 empty] | 958
959 | [7 empty] | 959
960 | [7 empty] | 960
961 | [7 empty] | 961
962 | [7 empty] | 962
963 | [7 empty] | 963
964 | [7 empty] | 964
965 | [7 empty] | 965
966 | [7 empty] | 966
967 | [7 empty] | 967
968 | [7 empty] | 968
969 | [7 empty] | 969
970 | [7 empty] | 970
971 | [7 empty] | 971
972 | [7 empty] | 972
973 | [7 empty] | 973
974 | [7 empty] | 974
975 | [7 empty] | 975
976 | [7 empty] | 976
977 | [7 empty] | 977
978 | [7 empty] | 978
979 | [7 empty] | 979
980 | [7 empty] | 980
981 | [7 empty] | 981
982 | [7 empty] | 982
983 | [7 empty] | 983
984 | [7 empty] | 984
985 | [7 empty] | 985
986 | [7 empty] | 986
987 | [7 empty] | 987
988 | [7 empty] | 988
989 | [7 empty] | 989
990 | [7 empty] | 990
991 | [7 empty] | 991
992 | [7 empty] | 992
993 | [7 empty] | 993
994 | [7 empty] | 994
995 | [7 empty] | 995
996 | [7 empty] | 996
997 | [7 empty] | 997
998 | [7 empty] | 998
999 | [7 empty] | 999
1000 | [7 empty] | 1000
1001 | [7 empty] | 1001
1002 | [7 empty] | 1002
1003 | [7 empty] | 1003
1004 | [7 empty] | 1004
1005 | [7 empty] | 1005
1006 | [7 empty] | 1006
1007 | [7 empty] | 1007
1008 | [7 empty] | 1008
1009 | [7 empty] | 1009
1010 | [7 empty] | 1010
1011 | [7 empty] | 1011
1012 | [7 empty] | 1012
1013 | [7 empty] | 1013
1014 | [7 empty] | 1014
1015 | [7 empty] | 1015
1016 | [7 empty] | 1016
1017 | [7 empty] | 1017
1018 | [7 empty] | 1018
1019 | [7 empty] | 1019
1020 | [7 empty] | 1020
1021 | [7 empty] | 1021
1022 | [7 empty] | 1022
1023 | [7 empty] | 1023
1024 | [7 empty] | 1024
1025 | [7 empty] | 1025
1026 | [7 empty] | 1026
1027 | [7 empty] | 1027
1028 | [7 empty] | 1028
1029 | [7 empty] | 1029
1030 | [7 empty] | 1030
1031 | [7 empty] | 1031
1032 | [7 empty] | 1032
1033 | [7 empty] | 1033
1034 | [7 empty] | 1034
1035 | [7 empty] | 1035
1036 | [7 empty] | 1036
1037 | [7 empty] | 1037
1038 | [7 empty] | 1038
1039 | [7 empty] | 1039
1040 | [7 empty] | 1040
1041 | [7 empty] | 1041
1042 | [7 empty] | 1042
1043 | [7 empty] | 1043
1044 | [7 empty] | 1044
1045 | [7 empty] | 1045
1046 | [7 empty] | 1046
1047 | [7 empty] | 1047
1048 | [7 empty] | 1048
1049 | [7 empty] | 1049
1050 | [7 empty] | 1050
1051 | [7 empty] | 1051
1052 | [7 empty] | 1052
1053 | [7 empty] | 1053
1054 | [7 empty] | 1054
1055 | [7 empty] | 1055
1056 | [7 empty] | 1056
1057 | [7 empty] | 1057
1058 | [7 empty] | 1058
1059 | [7 empty] | 1059
1060 | [7 empty] | 1060
1061 | [7 empty] | 1061
1062 | [7 empty] | 1062
1063 | [7 empty] | 1063
1064 | [7 empty] | 1064
1065 | [7 empty] | 1065
1066 | [7 empty] | 1066
1067 | [7 empty] | 1067
1068 | [7 empty] | 1068
1069 | [7 empty] | 1069
1070 | [7 empty] | 1070
1071 | [7 empty] | 1071
1072 | [7 empty] | 1072
1073 | [7 empty] | 1073
1074 | [7 empty] | 1074
1075 | [7 empty] | 1075
1076 | [7 empty] | 1076
1077 | [7 empty] | 1077
1078 | [7 empty] | 1078
1079 | [7 empty] | 1079
1080 | [7 empty] | 1080
1081 | [7 empty] | 1081
1082 | [7 empty] | 1082
1083 | [7 empty] | 1083
1084 | [7 empty] | 1084
1085 | [7 empty] | 1085
1086 | [7 empty] | 1086
1087 | [7 empty] | 1087
1088 | [7 empty] | 1088
1089 | [7 empty] | 1089
1090 | [7 empty] | 1090
1091 | [7 empty] | 1091
1092 | [7 empty] | 1092
1093 | [7 empty] | 1093
1094 | [7 empty] | 1094
1095 | [7 empty] | 1095
1096 | [7 empty] | 1096
1097 | [7 empty] | 1097
1098 | [7 empty] | 1098
1099 | [7 empty] | 1099
1100 | [7 empty] | 1100
1101 | [7 empty] | 1101
1102 | [7 empty] | 1102
1103 | [7 empty] | 1103
1104 | [7 empty] | 1104
1105 | [7 empty] | 1105
1106 | [7 empty] | 1106
1107 | [7 empty] | 1107
1108 | [7 empty] | 1108
1109 | [7 empty] | 1109
1110 | [7 empty] | 1110
1111 | [7 empty] | 1111
1112 | [7 empty] | 1112
1113 | [7 empty] | 1113
1114 | [7 empty] | 1114
1115 | [7 empty] | 1115
1116 | [7 empty] | 1116
1117 | [7 empty] | 1117
1118 | [7 empty] | 1118
1119 | [7 empty] | 1119
1120 | [7 empty] | 1120
1121 | [7 empty] | 1121
1122 | [7 empty] | 1122
1123 | [7 empty] | 1123
1124 | [7 empty] | 1124
1125 | [7 empty] | 1125
1126 | [7 empty] | 1126
1127 | [7 empty] | 1127
1128 | [7 empty] | 1128
1129 | [7 empty] | 1129
1130 | [7 empty] | 1130
1131 | [7 empty] | 1131
1132 | [7 empty] | 1132
1133 | [7 empty] | 1133
1134 | [7 empty] | 1134
1135 | [7 empty] | 1135
1136 | [7 empty] | 1136
1137 | [7 empty] | 1137
1138 | [7 empty] | 1138
1139 | [7 empty] | 1139
1140 | [7 empty] | 1140
1141 | [7 empty] | 1141
1142 | [7 empty] | 1142
1143 | [7 empty] | 1143
1144 | [7 empty] | 1144
1145 | [7 empty] | 1145
1146 | [7 empty] | 1146
1147 | [7 empty] | 1147
1148 | [7 empty] | 1148
1149 | [7 empty] | 1149
1150 | [7 empty] | 1150
1151 | [7 empty] | 1151
1152 | [7 empty] | 1152
1153 | [7 empty] | 1153
1154 | [7 empty] | 1154
1155 | [7 empty] | 1155
1156 | [7 empty] | 1156
1157 | [7 empty] | 1157
1158 | [7 empty] | 1158
1159 | [7 empty] | 1159
1160 | [7 empty] | 1160
1161 | [7 empty] | 1161
1162 | [7 empty] | 1162
1163 | [7 empty] | 1163
1164 | [7 empty] | 1164
1165 | [7 empty] | 1165
1166 | [7 empty] | 1166
1167 | [7 empty] | 1167
1168 | [7 empty] | 1168
1169 | [7 empty] | 1169
1170 | [7 empty] | 1170
1171 | [7 empty] | 1171
1172 | [7 empty] | 1172
1173 | [7 empty] | 1173
1174 | [7 empty] | 1174
1175 | [7 empty] | 1175
1176 | [7 empty] | 1176
1177 | [7 empty] | 1177
1178 | [7 empty] | 1178
1179 | [7 empty] | 1179
1180 | [7 empty] | 1180
1181 | [7 empty] | 1181
1182 | [7 empty] | 1182
1183 | [7 empty] | 1183
1184 | [7 empty] | 1184
1185 | [7 empty] | 1185
1186 | [7 empty] | 1186
1187 | [7 empty] | 1187
1188 | [7 empty] | 1188
1189 | [7 empty] | 1189
1190 | [7 empty] | 1190
1191 | [7 empty] | 1191
1192 | [7 empty] | 1192
1193 | [7 empty] | 1193
1194 | [7 empty] | 1194
1195 | [7 empty] | 1195
1196 | [7 empty] | 1196
1197 | [7 empty] | 1197
1198 | [7 empty] | 1198
1199 | [7 empty] | 1199
1200 | [7 empty] | 1200
1201 | [7 empty] | 1201
1202 | [7 empty] | 1202
1203 | [7 empty] | 1203
1204 | [7 empty] | 1204
1205 | [7 empty] | 1205
1206 | [7 empty] | 1206
1207 | [7 empty] | 1207
1208 | [7 empty] | 1208
1209 | [7 empty] | 1209
1210 | [7 empty] | 1210
1211 | [7 empty] | 1211
1212 | [7 empty] | 1212
1213 | [7 empty] | 1213
1214 | [7 empty] | 1214
1215 | [7 empty] | 1215
1216 | [7 empty] | 1216
1217 | [7 empty] | 1217
1218 | [7 empty] | 1218
1219 | [7 empty] | 1219
1220 | [7 empty] | 1220
1221 | [7 empty] | 1221
1222 | [7 empty] | 1222
1223 | [7 empty] | 1223
1224 | [7 empty] | 1224
1225 | [7 empty] | 1225
1226 | [7 empty] | 1226
1227 | [7 empty] | 1227
1228 | [7 empty] | 1228
1229 | [7 empty] | 1229
1230 | [7 empty] | 1230
1231 | [7 empty] | 1231
1232 | [7 empty] | 1232
1233 | [7 empty] | 1233
1234 | [7 empty] | 1234
1235 | [7 empty] | 1235
1236 | [7 empty] | 1236
1237 | [7 empty] | 1237
1238 | [7 empty] | 1238
1239 | [7 empty] | 1239
1240 | [7 empty] | 1240
1241 | [7 empty] | 1241
1242 | [7 empty] | 1242
1243 | [7 empty] | 1243
1244 | [7 empty] | 1244
1245 | [7 empty] | 1245
1246 | [7 empty] | 1246
1247 | [7 empty] | 1247
1248 | [7 empty] | 1248
1249 | [7 empty] | 1249
1250 | [7 empty] | 1250
1251 | [7 empty] | 1251
1252 | [7 empty] | 1252
1253 | [7 empty] | 1253
1254 | [7 empty] | 1254
1255 | [7 empty] | 1255
1256 | [7 empty] | 1256
1257 | [7 empty] | 1257
1258 | [7 empty] | 1258
1259 | [7 empty] | 1259
1260 | [7 empty] | 1260
1261 | [7 empty] | 1261
1262 | [7 empty] | 1262
1263 | [7 empty] | 1263
1264 | [7 empty] | 1264
1265 | [7 empty] | 1265
1266 | [7 empty] | 1266
1267 | [7 empty] | 1267
1268 | [7 empty] | 1268
1269 | [7 empty] | 1269
1270 | [7 empty] | 1270
1271 | [7 empty] | 1271
1272 | [7 empty] | 1272
1273 | [7 empty] | 1273
1274 | [7 empty] | 1274
1275 | [7 empty] | 1275
1276 | [7 empty] | 1276
1277 | [7 empty] | 1277
1278 | [7 empty] | 1278
1279 | [7 empty] | 1279
1280 | [7 empty] | 1280
1281 | [7 empty] | 1281
1282 | [7 empty] | 1282
1283 | [7 empty] | 1283
1284 | [7 empty] | 1284
1285 | [7 empty] | 1285
1286 | [7 empty] | 1286
1287 | [7 empty] | 1287
1288 | [7 empty] | 1288
1289 | [7 empty] | 1289
1290 | [7 empty] | 1290
1291 | [7 empty] | 1291
1292 | [7 empty] | 1292
1293 | [7 empty] | 1293
1294 | [7 empty] | 1294
1295 | [7 empty] | 1295
1296 | [7 empty] | 1296
1297 | [7 empty] | 1297
1298 | [7 empty] | 1298
1299 | [7 empty] | 1299
1300 | [7 empty] | 1300
1301 | [7 empty] | 1301
1302 | [7 empty] | 1302
1303 | [7 empty] | 1303
1304 | [7 empty] | 1304
1305 | [7 empty] | 1305
1306 | [7 empty] | 1306
1307 | [7 empty] | 1307
1308 | [7 empty] | 1308
1309 | [7 empty] | 1309
1310 | [7 empty] | 1310
1311 | [7 empty] | 1311
1312 | [7 empty] | 1312
1313 | [7 empty] | 1313
1314 | [7 empty] | 1314
1315 | [7 empty] | 1315
1316 | [7 empty] | 1316
1317 | [7 empty] | 1317
1318 | [7 empty] | 1318
1319 | [7 empty] | 1319
1320 | [7 empty] | 1320
1321 | [7 empty] | 1321
1322 | [7 empty] | 1322
1323 | [7 empty] | 1323
1324 | [7 empty] | 1324
1325 | [7 empty] | 1325
1326 | [7 empty] | 1326
1327 | [7 empty] | 1327
1328 | [7 empty] | 1328
1329 | [7 empty] | 1329
1330 | [7 empty] | 1330
1331 | [7 empty] | 1331
1332 | [7 empty] | 1332
1333 | [7 empty] | 1333
1334 | [7 empty] | 1334
1335 | [7 empty] | 1335
1336 | [7 empty] | 1336
1337 | [7 empty] | 1337
1338 | [7 empty] | 1338
1339 | [7 empty] | 1339
1340 | [7 empty] | 1340
1341 | [7 empty] | 1341
1342 | [7 empty] | 1342
1343 | [7 empty] | 1343
1344 | [7 empty] | 1344
1345 | [7 empty] | 1345
1346 | [7 empty] | 1346
1347 | [7 empty] | 1347
1348 | [7 empty] | 1348
1349 | [7 empty] | 1349
1350 | [7 empty] | 1350
1351 | [7 empty] | 1351
1352 | [7 empty] | 1352
1353 | [7 empty] | 1353
1354 | [7 empty] | 1354
1355 | [7 empty] | 1355
1356 | [7 empty] | 1356
1357 | [7 empty] | 1357
1358 | [7 empty] | 1358
1359 | [7 empty] | 1359
1360 | [7 empty] | 1360
1361 | [7 empty] | 1361
1362 | [7 empty] | 1362
1363 | [7 empty] | 1363
1364 | [7 empty] | 1364
1365 | [7 empty] | 1365
1366 | [7 empty] | 1366
1367 | [7 empty] | 1367
1368 | [7 empty] | 1368
1369 | [7 empty] | 1369
1370 | [7 empty] | 1370
1371 | [7 empty] | 1371
1372 | [7 empty] | 1372
1373 | [7 empty] | 1373
1374 | [7 empty] | 1374
1375 | [7 empty] | 1375
1376 | [7 empty] | 1376
1377 | [7 empty] | 1377
1378 | [7 empty] | 1378
1379 | [7 empty] | 1379
1380 | [7 empty] | 1380
1381 | [7 empty] | 1381
1382 | [7 empty] | 1382
1383 | [7 empty] | 1383
1384 | [7 empty] | 1384
1385 | [7 empty] | 1385
1386 | [7 empty] | 1386
1387 | [7 empty] | 1387
1388 | [7 empty] | 1388
1389 | [7 empty] | 1389
1390 | [7 empty] | 1390
1391 | [7 empty] | 1391
1392 | [7 empty] | 1392
1393 | [7 empty] | 1393
1394 | [7 empty] | 1394
1395 | [7 empty] | 1395
1396 | [7 empty] | 1396
1397 | [7 empty] | 1397
1398 | [7 empty] | 1398
1399 | [7 empty] | 1399
1400 | [7 empty] | 1400
1401 | [7 empty] | 1401
1402 | [7 empty] | 1402
1403 | [7 empty] | 1403
1404 | [7 empty] | 1404
1405 | [7 empty] | 1405
1406 | [7 empty] | 1406
1407 | [7 empty] | 1407
1408 | [7 empty] | 1408
1409 | [7 empty] | 1409
1410 | [7 empty] | 1410
1411 | [7 empty] | 1411
1412 | [7 empty] | 1412
1413 | [7 empty] | 1413
1414 | [7 empty] | 1414
1415 | [7 empty] | 1415
1416 | [7 empty] | 1416
1417 | [7 empty] | 1417
1418 | [7 empty] | 1418
1419 | [7 empty] | 1419
1420 | [7 empty] | 1420
1421 | [7 empty] | 1421
1422 | [7 empty] | 1422
1423 | [7 empty] | 1423
1424 | [7 empty] | 1424
1425 | [7 empty] | 1425
1426 | [7 empty] | 1426
1427 | [7 empty] | 1427
1428 | [7 empty] | 1428
1429 | [7 empty] | 1429
1430 | [7 empty] | 1430
1431 | [7 empty] | 1431
1432 | [7 empty] | 1432
1433 | [7 empty] | 1433
1434 | [7 empty] | 1434
1435 | [7 empty] | 1435
1436 | [7 empty] | 1436
1437 | [7 empty] | 1437
1438 | [7 empty] | 1438
1439 | [7 empty] | 1439
1440 | [7 empty] | 1440
1441 | [7 empty] | 1441
1442 | [7 empty] | 1442
1443 | [7 empty] | 1443
1444 | [7 empty] | 1444
1445 | [7 empty] | 1445
1446 | [7 empty] | 1446
1447 | [7 empty] | 1447
1448 | [7 empty] | 1448
1449 | [7 empty] | 1449
1450 | [7 empty] | 1450
1451 | [7 empty] | 1451
1452 | [7 empty] | 1452
1453 | [7 empty] | 1453
1454 | [7 empty] | 1454
1455 | [7 empty] | 1455
1456 | [7 empty] | 1456
1457 | [7 empty] | 1457
1458 | [7 empty] | 1458
1459 | [7 empty] | 1459
1460 | [7 empty] | 1460
1461 | [7 empty] | 1461
1462 | [7 empty] | 1462
1463 | [7 empty] | 1463
1464 | [7 empty] | 1464
1465 | [7 empty] | 1465
1466 | [7 empty] | 1466
1467 | [7 empty] | 1467
1468 | [7 empty] | 1468
1469 | [7 empty] | 1469
1470 | [7 empty] | 1470
1471 | [7 empty] | 1471
1472 | [7 empty] | 1472
1473 | [7 empty] | 1473
1474 | [7 empty] | 1474
1475 | [7 empty] | 1475
1476 | [7 empty] | 1476
1477 | [7 empty] | 1477
1478 | [7 empty] | 1478
1479 | [7 empty] | 1479
1480 | [7 empty] | 1480
1481 | [7 empty] | 1481
1482 | [7 empty] | 1482
1483 | [7 empty] | 1483
1484 | [7 empty] | 1484
1485 | [7 empty] | 1485
1486 | [7 empty] | 1486
1487 | [7 empty] | 1487
1488 | [7 empty] | 1488
1489 | [7 empty] | 1489
1490 | [7 empty] | 1490
1491 | [7 empty] | 1491
1492 | [7 empty] | 1492
1493 | [7 empty] | 1493
1494 | [7 empty] | 1494
1495 | [7 empty] | 1495
1496 | [7 empty] | 1496
1497 | [7 empty] | 1497
1498 | [7 empty] | 1498
1499 | [7 empty] | 1499
1500 | [7 empty] | 1500
1501 | [7 empty] | 1501
1502 | [7 empty] | 1502
1503 | [7 empty] | 1503
1504 | [7 empty] | 1504
1505 | [7 empty] | 1505
1506 | [7 empty] | 1506
1507 | [7 empty] | 1507
1508 | [7 empty] | 1508
1509 | [7 empty] | 1509
1510 | [7 empty] | 1510
1511 | [7 empty] | 1511
1512 | [7 empty] | 1512
1513 | [7 empty] | 1513
1514 | [7 empty] | 1514
1515 | [7 empty] | 1515
1516 | [7 empty] | 1516
1517 | [7 empty] | 1517
1518 | [7 empty] | 1518
1519 | [7 empty] | 1519
1520 | [7 empty] | 1520
1521 | [7 empty] | 1521
1522 | [7 empty] | 1522
1523 | [7 empty] | 1523
1524 | [7 empty] | 1524
1525 | [7 empty] | 1525
1526 | [7 empty] | 1526
1527 | [7 empty] | 1527
1528 | [7 empty] | 1528
1529 | [7 empty] | 1529
1530 | [7 empty] | 1530
1531 | [7 empty] | 1531
1532 | [7 empty] | 1532
1533 | [7 empty] | 1533
1534 | [7 empty] | 1534
1535 | [7 empty] | 1535
1536 | [7 empty] | 1536
1537 | [7 empty] | 1537
1538 | [7 empty] | 1538
1539 | [7 empty] | 1539
1540 | [7 empty] | 1540
1541 | [7 empty] | 1541
1542 | [7 empty] | 1542
1543 | [7 empty] | 1543
1544 | [7 empty] | 1544
1545 | [7 empty] | 1545
1546 | [7 empty] | 1546
1547 | [7 empty] | 1547
1548 | [7 empty] | 1548
1549 | [7 empty] | 1549
1550 | [7 empty] | 1550
1551 | [7 empty] | 1551
1552 | [7 empty] | 1552
1553 | [7 empty] | 1553
1554 | [7 empty] | 1554
1555 | [7 empty] | 1555
1556 | [7 empty] | 1556
1557 | [7 empty] | 1557
1558 | [7 empty] | 1558
1559 | [7 empty] | 1559
1560 | [7 empty] | 1560
1561 | [7 empty] | 1561
1562 | [7 empty] | 1562
1563 | [7 empty] | 1563
1564 | [7 empty] | 1564
1565 | [7 empty] | 1565
1566 | [7 empty] | 1566
1567 | [7 empty] | 1567
1568 | [7 empty] | 1568
1569 | [7 empty] | 1569
1570 | [7 empty] | 1570
1571 | [7 empty] | 1571
1572 | [7 empty] | 1572
1573 | [7 empty] | 1573
1574 | [7 empty] | 1574
1575 | [7 empty] | 1575
1576 | [7 empty] | 1576
1577 | [7 empty] | 1577
1578 | [7 empty] | 1578
1579 | [7 empty] | 1579
1580 | [7 empty] | 1580
1581 | [7 empty] | 1581
1582 | [7 empty] | 1582
1583 | [7 empty] | 1583
1584 | [7 empty] | 1584
1585 | [7 empty] | 1585
1586 | [7 empty] | 1586
1587 | [7 empty] | 1587
1588 | [7 empty] | 1588
1589 | [7 empty] | 1589
1590 | [7 empty] | 1590
1591 | [7 empty] | 1591
1592 | [7 empty] | 1592
1593 | [7 empty] | 1593
1594 | [7 empty] | 1594
1595 | [7 empty] | 1595
1596 | [7 empty] | 1596
1597 | [7 empty] | 1597
1598 | [7 empty] | 1598
1599 | [7 empty] | 1599
1600 | [7 empty] | 1600
1601 | [7 empty] | 1601
1602 | [7 empty] | 1602
1603 | [7 empty] | 1603
1604 | [7 empty] | 1604
1605 | [7 empty] | 1605
1606 | [7 empty] | 1606
1607 | [7 empty] | 1607
1608 | [7 empty] | 1608
1609 | [7 empty] | 1609
1610 | [7 empty] | 1610
1611 | [7 empty] | 1611
1612 | [7 empty] | 1612
1613 | [7 empty] | 1613
1614 | [7 empty] | 1614
1615 | [7 empty] | 1615
1616 | [7 empty] | 1616
1617 | [7 empty] | 1617
1618 | [7 empty] | 1618
1619 | [7 empty] | 1619
1620 | [7 empty] | 1620
1621 | [7 empty] | 1621
1622 | [7 empty] | 1622
1623 | [7 empty] | 1623
1624 | [7 empty] | 1624
1625 | [7 empty] | 1625
1626 | [7 empty] | 1626
1627 | [7 empty] | 1627
1628 | [7 empty] | 1628
1629 | [7 empty] | 1629
1630 | [7 empty] | 1630
1631 | [7 empty] | 1631
1632 | [7 empty] | 1632
1633 | [7 empty] | 1633
1634 | [7 empty] | 1634
1635 | [7 empty] | 1635
1636 | [7 empty] | 1636
1637 | [7 empty] | 1637
1638 | [7 empty] | 1638
1639 | [7 empty] | 1639
1640 | [7 empty] | 1640
1641 | [7 empty] | 1641
1642 | [7 empty] | 1642
1643 | [7 empty] | 1643
1644 | [7 empty] | 1644
1645 | [7 empty] | 1645
1646 | [7 empty] | 1646
1647 | [7 empty] | 1647
1648 | [7 empty] | 1648
1649 | [7 empty] | 1649
1650 | [7 empty] | 1650
1651 | [7 empty] | 1651
1652 | [7 empty] | 1652
1653 | [7 empty] | 1653
1654 | [7 empty] | 1654
1655 | [7 empty] | 1655
1656 | [7 empty] | 1656
1657 | [7 empty] | 1657
1658 | [7 empty] | 1658
1659 | [7 empty] | 1659
1660 | [7 empty] | 1660
1661 | [7 empty] | 1661
1662 | [7 empty] | 1662
1663 | [7 empty] | 1663
1664 | [7 empty] | 1664
1665 | [7 empty] | 1665
1666 | [7 empty] | 1666
1667 | [7 empty] | 1667
1668 | [7 empty] | 1668
1669 | [7 empty] | 1669
1670 | [7 empty] | 1670
1671 | [7 empty] | 1671
1672 | [7 empty] | 1672
1673 | [7 empty] | 1673
1674 | [7 empty] | 1674
1675 | [7 empty] | 1675
1676 | [7 empty] | 1676
1677 | [7 empty] | 1677
1678 | [7 empty] | 1678
1679 | [7 empty] | 1679
1680 | [7 empty] | 1680
1681 | [7 empty] | 1681
1682 | [7 empty] | 1682
1683 | [7 empty] | 1683
1684 | [7 empty] | 1684
1685 | [7 empty] | 1685
1686 | [7 empty] | 1686
1687 | [7 empty] | 1687
1688 | [7 empty] | 1688
1689 | [7 empty] | 1689
1690 | [7 empty] | 1690
1691 | [7 empty] | 1691
1692 | [7 empty] | 1692
1693 | [7 empty] | 1693
1694 | [7 empty] | 1694
1695 | [7 empty] | 1695
1696 | [7 empty] | 1696
1697 | [7 empty] | 1697
1698 | [7 empty] | 1698
1699 | [7 empty] | 1699
1700 | [7 empty] | 1700
1701 | [7 empty] | 1701
1702 | [7 empty] | 1702
1703 | [7 empty] | 1703
1704 | [7 empty] | 1704
1705 | [7 empty] | 1705
1706 | [7 empty] | 1706
1707 | [7 empty] | 1707
1708 | [7 empty] | 1708
1709 | [7 empty] | 1709
1710 | [7 empty] | 1710
1711 | [7 empty] | 1711
1712 | [7 empty] | 1712
1713 | [7 empty] | 1713
1714 | [7 empty] | 1714
1715 | [7 empty] | 1715
1716 | [7 empty] | 1716
1717 | [7 empty] | 1717
1718 | [7 empty] | 1718
1719 | [7 empty] | 1719
1720 | [7 empty] | 1720
1721 | [7 empty] | 1721
1722 | [7 empty] | 1722
1723 | [7 empty] | 1723
1724 | [7 empty] | 1724
1725 | [7 empty] | 1725
1726 | [7 empty] | 1726
1727 | [7 empty] | 1727
1728 | [7 empty] | 1728
1729 | [7 empty] | 1729
1730 | [7 empty] | 1730
1731 | [7 empty] | 1731
1732 | [7 empty] | 1732
1733 | [7 empty] | 1733
1734 | [7 empty] | 1734
1735 | [7 empty] | 1735
1736 | [7 empty] | 1736
1737 | [7 empty] | 1737
1738 | [7 empty] | 1738
1739 | [7 empty] | 1739
1740 | [7 empty] | 1740
1741 | [7 empty] | 1741
1742 | [7 empty] | 1742
1743 | [7 empty] | 1743
1744 | [7 empty] | 1744
1745 | [7 empty] | 1745
1746 | [7 empty] | 1746
1747 | [7 empty] | 1747
1748 | [7 empty] | 1748
1749 | [7 empty] | 1749
1750 | [7 empty] | 1750
1751 | [7 empty] | 1751
1752 | [7 empty] | 1752
1753 | [7 empty] | 1753
1754 | [7 empty] | 1754
1755 | [7 empty] | 1755
1756 | [7 empty] | 1756
1757 | [7 empty] | 1757
1758 | [7 empty] | 1758
1759 | [7 empty] | 1759
1760 | [7 empty] | 1760
1761 | [7 empty] | 1761
1762 | [7 empty] | 1762
1763 | [7 empty] | 1763
1764 | [7 empty] | 1764
1765 | [7 empty] | 1765
1766 | [7 empty] | 1766
1767 | [7 empty] | 1767
1768 | [7 empty] | 1768
1769 | [7 empty] | 1769
1770 | [7 empty] | 1770
1771 | [7 empty] | 1771
1772 | [7 empty] | 1772
1773 | [7 empty] | 1773
1774 | [7 empty] | 1774
1775 | [7 empty] | 1775
1776 | [7 empty] | 1776
1777 | [7 empty] | 1777
1778 | [7 empty] | 1778
1779 | [7 empty] | 1779
1780 | [7 empty] | 1780
1781 | [7 empty] | 1781
1782 | [7 empty] | 1782
1783 | [7 empty] | 1783
1784 | [7 empty] | 1784
1785 | [7 empty] | 1785
1786 | [7 empty] | 1786
1787 | [7 empty] | 1787
1788 | [7 empty] | 1788
1789 | [7 empty] | 1789
1790 | [7 empty] | 1790
1791 | [7 empty] | 1791
1792 | [7 empty] | 1792
1793 | [7 empty] | 1793
1794 | [7 empty] | 1794
1795 | [7 empty] | 1795
1796 | [7 empty] | 1796
1797 | [7 empty] | 1797
1798 | [7 empty] | 1798
1799 | [7 empty] | 1799
1800 | [7 empty] | 1800
1801 | [7 empty] | 1801
1802 | [7 empty] | 1802
1803 | [7 empty] | 1803
1804 | [7 empty] | 1804
1805 | [7 empty] | 1805
1806 | [7 empty] | 1806
1807 | [7 empty] | 1807
1808 | [7 empty] | 1808
1809 | [7 empty] | 1809
1810 | [7 empty] | 1810
1811 | [7 empty] | 1811
1812 | [7 empty] | 1812
1813 | [7 empty] | 1813
1814 | [7 empty] | 1814
1815 | [7 empty] | 1815
1816 | [7 empty] | 1816
1817 | [7 empty] | 1817
1818 | [7 empty] | 1818
1819 | [7 empty] | 1819
1820 | [7 empty] | 1820
1821 | [7 empty] | 1821
1822 | [7 empty] | 1822
1823 | [7 empty] | 1823
1824 | [7 empty] | 1824
1825 | [7 empty] | 1825
1826 | [7 empty] | 1826
1827 | [7 empty] | 1827
1828 | [7 empty] | 1828
1829 | [7 empty] | 1829
1830 | [7 empty] | 1830
1831 | [7 empty] | 1831
1832 | [7 empty] | 1832
1833 | [7 empty] | 1833
1834 | [7 empty] | 1834
1835 | [7 empty] | 1835
1836 | [7 empty] | 1836
1837 | [7 empty] | 1837
1838 | [7 empty] | 1838
1839 | [7 empty] | 1839
1840 | [7 empty] | 1840
1841 | [7 empty] | 1841
1842 | [7 empty] | 1842
1843 | [7 empty] | 1843
1844 | [7 empty] | 1844
1845 | [7 empty] | 1845
1846 | [7 empty] | 1846
1847 | [7 empty] | 1847
1848 | [7 empty] | 1848
1849 | [7 empty] | 1849
1850 | [7 empty] | 1850
1851 | [7 empty] | 1851
1852 | [7 empty] | 1852
1853 | [7 empty] | 1853
1854 | [7 empty] | 1854
1855 | [7 empty] | 1855
1856 | [7 empty] | 1856
1857 | [7 empty] | 1857
1858 | [7 empty] | 1858
1859 | [7 empty] | 1859
1860 | [7 empty] | 1860
1861 | [7 empty] | 1861
1862 | [7 empty] | 1862
1863 | [7 empty] | 1863
1864 | [7 empty] | 1864
1865 | [7 empty] | 1865
1866 | [7 empty] | 1866
1867 | [7 empty] | 1867
1868 | [7 empty] | 1868
1869 | [7 empty] | 1869
1870 | [7 empty] | 1870
1871 | [7 empty] | 1871
1872 | [7 empty] | 1872
1873 | [7 empty] | 1873
1874 | [7 empty] | 1874
1875 | [7 empty] | 1875
1876 | [7 empty] | 1876
1877 | [7 empty] | 1877
1878 | [7 empty] | 1878
1879 | [7 empty] | 1879
1880 | [7 empty] | 1880
1881 | [7 empty] | 1881
1882 | [7 empty] | 1882
1883 | [7 empty] | 1883
1884 | [7 empty] | 1884
1885 | [7 empty] | 1885
1886 | [7 empty] | 1886
1887 | [7 empty] | 1887
1888 | [7 empty] | 1888
1889 | [7 empty] | 1889
1890 | [7 empty] | 1890
1891 | [7 empty] | 1891
1892 | [7 empty] | 1892
1893 | [7 empty] | 1893
1894 | [7 empty] | 1894
1895 | [7 empty] | 1895
1896 | [7 empty] | 1896
1897 | [7 empty] | 1897
1898 | [7 empty] | 1898
1899 | [7 empty] | 1899
1900 | [7 empty] | 1900
1901 | [7 empty] | 1901
1902 | [7 empty] | 1902
1903 | [7 empty] | 1903
1904 | [7 empty] | 1904
1905 | [7 empty] | 1905
1906 | [7 empty] | 1906
1907 | [7 empty] | 1907
1908 | [7 empty] | 1908
1909 | [7 empty] | 1909
1910 | [7 empty] | 1910
1911 | [7 empty] | 1911
1912 | [7 empty] | 1912
1913 | [7 empty] | 1913
1914 | [7 empty] | 1914
1915 | [7 empty] | 1915
1916 | [7 empty] | 1916
1917 | [7 empty] | 1917
1918 | [7 empty] | 1918
1919 | [7 empty] | 1919
1920 | [7 empty] | 1920
1921 | [7 empty] | 1921
1922 | [7 empty] | 1922
1923 | [7 empty] | 1923
1924 | [7 empty] | 1924
1925 | [7 empty] | 1925
1926 | [7 empty] | 1926
1927 | [7 empty] | 1927
1928 | [7 empty] | 1928
1929 | [7 empty] | 1929
1930 | [7 empty] | 1930
1931 | [7 empty] | 1931
1932 | [7 empty] | 1932
1933 | [7 empty] | 1933
1934 | [7 empty] | 1934
1935 | [7 empty] | 1935
1936 | [7 empty] | 1936
1937 | [7 empty] | 1937
1938 | [7 empty] | 1938
1939 | [7 empty] | 1939
1940 | [7 empty] | 1940
1941 | [7 empty] | 1941
1942 | [7 empty] | 1942
1943 | [7 empty] | 1943
1944 | [7 empty] | 1944
1945 | [7 empty] | 1945
1946 | [7 empty] | 1946
1947 | [7 empty] | 1947
1948 | [7 empty] | 1948
1949 | [7 empty] | 1949
1950 | [7 empty] | 1950
1951 | [7 empty] | 1951
1952 | [7 empty] | 1952
1953 | [7 empty] | 1953
1954 | [7 empty] | 1954
1955 | [7 empty] | 1955
1956 | [7 empty] | 1956
1957 | [7 empty] | 1957
1958 | [7 empty] | 1958
1959 | [7 empty] | 1959
1960 | [7 empty] | 1960
1961 | [7 empty] | 1961
1962 | [7 empty] | 1962
1963 | [7 empty] | 1963
1964 | [7 empty] | 1964
1965 | [7 empty] | 1965
1966 | [7 empty] | 1966
1967 | [7 empty] | 1967
1968 | [7 empty] | 1968
1969 | [7 empty] | 1969
1970 | [7 empty] | 1970
1971 | [7 empty] | 1971
1972 | [7 empty] | 1972
1973 | [7 empty] | 1973
1974 | [7 empty] | 1974
1975 | [7 empty] | 1975
1976 | [7 empty] | 1976
1977 | [7 empty] | 1977
1978 | [7 empty] | 1978
1979 | [7 empty] | 1979
1980 | [7 empty] | 1980
1981 | [7 empty] | 1981
1982 | [7 empty] | 1982
1983 | [7 empty] | 1983
1984 | [7 empty] | 1984
1985 | [7 empty] | 1985
1986 | [7 empty] | 1986
1987 | [7 empty] | 1987
1988 | [7 empty] | 1988
1989 | [7 empty] | 1989
1990 | [7 empty] | 1990
1991 | [7 empty] | 1991
1992 | [7 empty] | 1992
1993 | [7 empty] | 1993
1994 | [7 empty] | 1994
1995 | [7 empty] | 1995
1996 | [7 empty] | 1996
1997 | [7 empty] | 1997
1998 | [7 empty] | 1998
1999 | [7 empty] | 1999
2000 | [7 empty] | 2000
2001 | [7 empty] | 2001
2002 | [7 empty] | 2002
2003 | [7 empty] | 2003
2004 | [7 empty] | 2004
2005 | [7 empty] | 2005
2006 | [7 empty] | 2006
2007 | [7 empty] | 2007
2008 | [7 empty] | 2008
2009 | [7 empty] | 2009
2010 | [7 empty] | 2010
2011 | [7 empty] | 2011
2012 | [7 empty] | 2012
2013 | [7 empty] | 2013
2014 | [7 empty] | 2014
2015 | [7 empty] | 2015
2016 | [7 empty] | 2016
2017 | [7 empty] | 2017
2018 | [7 empty] | 2018
2019 | [7 empty] | 2019
2020 | [7 empty] | 2020
2021 | [7 empty] | 2021
2022 | [7 empty] | 2022
2023 | [7 empty] | 2023
2024 | [7 empty] | 2024
2025 | [7 empty] | 2025
2026 | [7 empty] | 2026
2027 | [7 empty] | 2027
2028 | [7 empty] | 2028
2029 | [7 empty] | 2029
2030 | [7 empty] | 2030
2031 | [7 empty] | 2031
2032 | [7 empty] | 2032
2033 | [7 empty] | 2033
2034 | [7 empty] | 2034
2035 | [7 empty] | 2035
2036 | [7 empty] | 2036
2037 | [7 empty] | 2037
2038 | [7 empty] | 2038
2039 | [7 empty] | 2039
2040 | [7 empty] | 2040
2041 | [7 empty] | 2041
2042 | [7 empty] | 2042
2043 | [7 empty] | 2043
2044 | [7 empty] | 2044
2045 | [7 empty] | 2045
2046 | [7 empty] | 2046
2047 | [7 empty] | 2047
2048 | [7 empty] | 2048
2049 | [7 empty] | 2049
2050 | [7 empty] | 2050
2051 | [7 empty] | 2051
2052 | [7 empty] | 2052
2053 | [7 empty] | 2053
2054 | [7 empty] | 2054
2055 | [7 empty] | 2055
2056 | [7 empty] | 2056
2057 | [7 empty] | 2057
2058 | [7 empty] | 2058
2059 | [7 empty] | 2059
2060 | [7 empty] | 2060
2061 | [7 empty] | 2061
2062 | [7 empty] | 2062
2063 | [7 empty] | 2063
2064 | [7 empty] | 2064
2065 | [7 empty] | 2065
2066 | [7 empty] | 2066
2067 | [7 empty] | 2067
2068 | [7 empty] | 2068
2069 | [7 empty] | 2069
2070 | [7 empty] | 2070
2071 | [7 empty] | 2071
2072 | [7 empty] | 2072
2073 | [7 empty] | 2073
2074 | [7 empty] | 2074
2075 | [7 empty] | 2075
2076 | [7 empty] | 2076
2077 | [7 empty] | 2077
2078 | [7 empty] | 2078
2079 | [7 empty] | 2079
2080 | [7 empty] | 2080
2081 | [7 empty] | 2081
2082 | [7 empty] | 2082
2083 | [7 empty] | 2083
2084 | [7 empty] | 2084
2085 | [7 empty] | 2085
2086 | [7 empty] | 2086
2087 | [7 empty] | 2087
2088 | [7 empty] | 2088
2089 | [7 empty] | 2089
2090 | [7 empty] | 2090
2091 | [7 empty] | 2091
2092 | [7 empty] | 2092
2093 | [7 empty] | 2093
2094 | [7 empty] | 2094
2095 | [7 empty] | 2095
2096 | [7 empty] | 2096
2097 | [7 empty] | 2097
2098 | [7 empty] | 2098
2099 | [7 empty] | 2099
2100 | [7 empty] | 2100
2101 | [7 empty] | 2101
2102 | [7 empty] | 2102
2103 | [7 empty] | 2103
2104 | [7 empty] | 2104
2105 | [7 empty] | 2105
2106 | [7 empty] | 2106
2107 | [7 empty] | 2107
2108 | [7 empty] | 2108
2109 | [7 empty] | 2109
2110 | [7 empty] | 2110
2111 | [7 empty] | 2111
2112 | [7 empty] | 2112
2113 | [7 empty] | 2113
2114 | [7 empty] | 2114
2115 | [7 empty] | 2115
2116 | [7 empty] | 2116
2117 | [7 empty] | 2117
2118 | [7 empty] | 2118
2119 | [7 empty] | 2119
2120 | [7 empty] | 2120
2121 | [7 empty] | 2121
2122 | [7 empty] | 2122
2123 | [7 empty] | 2123
2124 | [7 empty] | 2124
2125 | [7 empty] | 2125
2126 | [7 empty] | 2126
2127 | [7 empty] | 2127
2128 | [7 empty] | 2128
2129 | [7 empty] | 2129
2130 | [7 empty] | 2130
2131 | [7 empty] | 2131
2132 | [7 empty] | 2132
2133 | [7 empty] | 2133
2134 | [7 empty] | 2134
2135 | [7 empty] | 2135
2136 | [7 empty] | 2136
2137 | [7 empty] | 2137
2138 | [7 empty] | 2138
2139 | [7 empty] | 2139
2140 | [7 empty] | 2140
2141 | [7 empty] | 2141
2142 | [7 empty] | 2142
2143 | [7 empty] | 2143
2144 | [7 empty] | 2144
2145 | [7 empty] | 2145
2146 | [7 empty] | 2146
2147 | [7 empty] | 2147
2148 | [7 empty] | 2148
2149 | [7 empty] | 2149
2150 | [7 empty] | 2150
2151 | [7 empty] | 2151
2152 | [7 empty] | 2152
2153 | [7 empty] | 2153
2154 | [7 empty] | 2154
2155 | [7 empty] | 2155
2156 | [7 empty] | 2156
2157 | [7 empty] | 2157
2158 | [7 empty] | 2158
2159 | [7 empty] | 2159
2160 | [7 empty] | 2160
2161 | [7 empty] | 2161
2162 | [7 empty] | 2162
2163 | [7 empty] | 2163
2164 | [7 empty] | 2164
2165 | [7 empty] | 2165
2166 | [7 empty] | 2166
2167 | [7 empty] | 2167
2168 | [7 empty] | 2168
2169 | [7 empty] | 2169
2170 | [7 empty] | 2170
2171 | [7 empty] | 2171
2172 | [7 empty] | 2172
2173 | [7 empty] | 2173
2174 | [7 empty] | 2174
2175 | [7 empty] | 2175
2176 | [7 empty] | 2176
2177 | [7 empty] | 2177
2178 | [7 empty] | 2178
2179 | [7 empty] | 2179
2180 | [7 empty] | 2180
2181 | [7 empty] | 2181
2182 | [7 empty] | 2182
2183 | [7 empty] | 2183
2184 | [7 empty] | 2184
2185 | [7 empty] | 2185
2186 | [7 empty] | 2186
2187 | [7 empty] | 2187
2188 | [7 empty] | 2188
2189 | [7 empty] | 2189
2190 | [7 empty] | 2190
2191 | [7 empty] | 2191
2192 | [7 empty] | 2192
2193 | [7 empty] | 2193
2194 | [7 empty] | 2194
2195 | [7 empty] | 2195
2196 | [7 empty] | 2196
2197 | [7 empty] | 2197
2198 | [7 empty] | 2198
2199 | [7 empty] | 2199
2200 | [7 empty] | 2200
2201 | [7 empty] | 2201
2202 | [7 empty] | 2202
2203 | [7 empty] | 2203
2204 | [7 empty] | 2204
2205 | [7 empty] | 2205
2206 | [7 empty] | 2206
2207 | [7 empty] | 2207
2208 | [7 empty] | 2208
2209 | [7 empty] | 2209
2210 | [7 empty] | 2210
2211 | [7 empty] | 2211
2212 | [7 empty] | 2212
2213 | [7 empty] | 2213
2214 | [7 empty] | 2214
2215 | [7 empty] | 2215
2216 | [7 empty] | 2216
2217 | [7 empty] | 2217
2218 | [7 empty] | 2218
2219 | [7 empty] | 2219
2220 | [7 empty] | 2220
2221 | [7 empty] | 2221
2222 | [7 empty] | 2222
2223 | [7 empty] | 2223
2224 | [7 empty] | 2224
2225 | [7 empty] | 2225
2226 | [7 empty] | 2226
2227 | [7 empty] | 2227
2228 | [7 empty] | 2228
2229 | [7 empty] | 2229
2230 | [7 empty] | 2230
2231 | [7 empty] | 2231
2232 | [7 empty] | 2232
2233 | [7 empty] | 2233
2234 | [7 empty] | 2234
2235 | [7 empty] | 2235
2236 | [7 empty] | 2236
2237 | [7 empty] | 2237
2238 | [7 empty] | 2238
2239 | [7 empty] | 2239
2240 | [7 empty] | 2240
2241 | [7 empty] | 2241
2242 | [7 empty] | 2242
2243 | [7 empty] | 2243
2244 | [7 empty] | 2244
2245 | [7 empty] | 2245
2246 | [7 empty] | 2246
2247 | [7 empty] | 2247
2248 | [7 empty] | 2248
2249 | [7 empty] | 2249
2250 | [7 empty] | 2250
2251 | [7 empty] | 2251
2252 | [7 empty] | 2252
2253 | [7 empty] | 2253
2254 | [7 empty] | 2254
2255 | [7 empty] | 2255
2256 | [7 empty] | 2256
2257 | [7 empty] | 2257
2258 | [7 empty] | 2258
2259 | [7 empty] | 2259
2260 | [7 empty] | 2260
2261 | [7 empty] | 2261
2262 | [7 empty] | 2262
2263 | [7 empty] | 2263
2264 | [7 empty] | 2264
2265 | [7 empty] | 2265
2266 | [7 empty] | 2266
2267 | [7 empty] | 2267
2268 | [7 empty] | 2268
2269 | [7 empty] | 2269
2270 | [7 empty] | 2270
2271 | [7 empty] | 2271
2272 | [7 empty] | 2272
2273 | [7 empty] | 2273
2274 | [7 empty] | 2274
2275 | [7 empty] | 2275
2276 | [7 empty] | 2276
2277 | [7 empty] | 2277
2278 | [7 empty] | 2278
2279 | [7 empty] | 2279
2280 | [7 empty] | 2280
2281 | [7 empty] | 2281
2282 | [7 empty] | 2282
2283 | [7 empty] | 2283
2284 | [7 empty] | 2284
2285 | [7 empty] | 2285
2286 | [7 empty] | 2286
2287 | [7 empty] | 2287
2288 | [7 empty] | 2288
2289 | [7 empty] | 2289
2290 | [7 empty] | 2290
2291 | [7 empty] | 2291
2292 | [7 empty] | 2292
2293 | [7 empty] | 2293
2294 | [7 empty] | 2294
2295 | [7 empty] | 2295
2296 | [7 empty] | 2296
2297 | [7 empty] | 2297
2298 | [7 empty] | 2298
2299 | [7 empty] | 2299
2300 | [7 empty] | 2300
2301 | [7 empty] | 2301
2302 | [7 empty] | 2302
2303 | [7 empty] | 2303
2304 | [7 empty] | 2304
2305 | [7 empty] | 2305
2306 | [7 empty] | 2306
2307 | [7 empty] | 2307
2308 | [7 empty] | 2308
2309 | [7 empty] | 2309
2310 | [7 empty] | 2310
2311 | [7 empty] | 2311
2312 | [7 empty] | 2312
2313 | [7 empty] | 2313
2314 | [7 empty] | 2314
2315 | [7 empty] | 2315
2316 | [7 empty] | 2316
2317 | [7 empty] | 2317
2318 | [7 empty] | 2318
2319 | [7 empty] | 2319
2320 | [7 empty] | 2320
2321 | [7 empty] | 2321
2322 | [7 empty] | 2322
2323 | [7 empty] | 2323
2324 | [7 empty] | 2324
2325 | [7 empty] | 2325
2326 | [7 empty] | 2326
2327 | [7 empty] | 2327
2328 | [7 empty] | 2328
2329 | [7 empty] | 2329
2330 | [7 empty] | 2330
2331 | [7 empty] | 2331
2332 | [7 empty] | 2332
2333 | [7 empty] | 2333
2334 | [7 empty] | 2334
2335 | [7 empty] | 2335
2336 | [7 empty] | 2336
2337 | [7 empty] | 2337
2338 | [7 empty] | 2338
2339 | [7 empty] | 2339
2340 | [7 empty] | 2340
2341 | [7 empty] | 2341
2342 | [7 empty] | 2342
2343 | [7 empty] | 2343
2344 | [7 empty] | 2344
2345 | [7 empty] | 2345
2346 | [7 empty] | 2346
2347 | [7 empty] | 2347
2348 | [7 empty] | 2348
2349 | [7 empty] | 2349
2350 | [7 empty] | 2350
2351 | [7 empty] | 2351
2352 | [7 empty] | 2352
2353 | [7 empty] | 2353
2354 | [7 empty] | 2354
2355 | [7 empty] | 2355
2356 | [7 empty] | 2356
2357 | [7 empty] | 2357
2358 | [7 empty] | 2358
2359 | [7 empty] | 2359
2360 | [7 empty] | 2360
2361 | [7 empty] | 2361
2362 | [7 empty] | 2362
2363 | [7 empty] | 2363
2364 | [7 empty] | 2364
2365 | [7 empty] | 2365
2366 | [7 empty] | 2366
2367 | [7 empty] | 2367
2368 | [7 empty] | 2368
2369 | [7 empty] | 2369
2370 | [7 empty] | 2370
2371 | [7 empty] | 2371
2372 | [7 empty] | 2372
2373 | [7 empty] | 2373
2374 | [7 empty] | 2374
2375 | [7 empty] | 2375
2376 | [7 empty] | 2376
2377 | [7 empty] | 2377
2378 | [7 empty] | 2378
2379 | [7 empty] | 2379
2380 | [7 empty] | 2380
2381 | [7 empty] | 2381
2382 | [7 empty] | 2382
2383 | [7 empty] | 2383
2384 | [7 empty] | 2384
2385 | [7 empty] | 2385
2386 | [7 empty] | 2386
2387 | [7 empty] | 2387
2388 | [7 empty] | 2388
2389 | [7 empty] | 2389
2390 | [7 empty] | 2390
2391 | [7 empty] | 2391
2392 | [7 empty] | 2392
2393 | [7 empty] | 2393
2394 | [7 empty] | 2394
2395 | [7 empty] | 2395
2396 | [7 empty] | 2396
2397 | [7 empty] | 2397
2398 | [7 empty] | 2398
2399 | [7 empty] | 2399
2400 | [7 empty] | 2400
2401 | [7 empty] | 2401
2402 | [7 empty] | 2402
2403 | [7 empty] | 2403
2404 | [7 empty] | 2404
2405 | [7 empty] | 2405
2406 | [7 empty] | 2406
2407 | [7 empty] | 2407
2408 | [7 empty] | 2408
2409 | [7 empty] | 2409
2410 | [7 empty] | 2410
2411 | [7 empty] | 2411
2412 | [7 empty] | 2412
2413 | [7 empty] | 2413
2414 | [7 empty] | 2414
2415 | [7 empty] | 2415
2416 | [7 empty] | 2416
2417 | [7 empty] | 2417
2418 | [7 empty] | 2418
2419 | [7 empty] | 2419
2420 | [7 empty] | 2420
2421 | [7 empty] | 2421
2422 | [7 empty] | 2422
2423 | [7 empty] | 2423
2424 | [7 empty] | 2424
2425 | [7 empty] | 2425
2426 | [7 empty] | 2426
2427 | [7 empty] | 2427
2428 | [7 empty] | 2428
2429 | [7 empty] | 2429
2430 | [7 empty] | 2430
2431 | [7 empty] | 2431
2432 | [7 empty] | 2432
2433 | [7 empty] | 2433
2434 | [7 empty] | 2434
2435 | [7 empty] | 2435
2436 | [7 empty] | 2436
2437 | [7 empty] | 2437
2438 | [7 empty] | 2438
2439 | [7 empty] | 2439
2440 | [7 empty] | 2440
2441 | [7 empty] | 2441
2442 | [7 empty] | 2442
2443 | [7 empty] | 2443
2444 | [7 empty] | 2444
2445 | [7 empty] | 2445
2446 | [7 empty] | 2446
2447 | [7 empty] | 2447
2448 | [7 empty] | 2448
2449 | [7 empty] | 2449
2450 | [7 empty] | 2450
2451 | [7 empty] | 2451
2452 | [7 empty] | 2452
2453 | [7 empty] | 2453
2454 | [7 empty] | 2454
2455 | [7 empty] | 2455
2456 | [7 empty] | 2456
2457 | [7 empty] | 2457
2458 | [7 empty] | 2458
2459 | [7 empty] | 2459
2460 | [7 empty] | 2460
2461 | [7 empty] | 2461
2462 | [7 empty] | 2462
2463 | [7 empty] | 2463
2464 | [7 empty] | 2464
2465 | [7 empty] | 2465
2466 | [7 empty] | 2466
2467 | [7 empty] | 2467
2468 | [7 empty] | 2468
2469 | [7 empty] | 2469
2470 | [7 empty] | 2470
2471 | [7 empty] | 2471
2472 | [7 empty] | 2472
2473 | [7 empty] | 2473
2474 | [7 empty] | 2474
2475 | [7 empty] | 2475
2476 | [7 empty] | 2476
2477 | [7 empty] | 2477
2478 | [7 empty] | 2478
2479 | [7 empty] | 2479
2480 | [7 empty] | 2480
2481 | [7 empty] | 2481
2482 | [7 empty] | 2482
2483 | [7 empty] | 2483
2484 | [7 empty] | 2484
2485 | [7 empty] | 2485
2486 | [7 empty] | 2486
2487 | [7 empty] | 2487
2488 | [7 empty] | 2488
2489 | [7 empty] | 2489
2490 | [7 empty] | 2490
2491 | [7 empty] | 2491
2492 | [7 empty] | 2492
2493 | [7 empty] | 2493
2494 | [7 empty] | 2494
2495 | [7 empty] | 2495
2496 | [7 empty] | 2496
2497 | [7 empty] | 2497
2498 | [7 empty] | 2498
2499 | [7 empty] | 2499
2500 | [7 empty] | 2500
2501 | [7 empty] | 2501
2502 | [7 empty] | 2502
2503 | [7 empty] | 2503
2504 | [7 empty] | 2504
2505 | [7 empty] | 2505
2506 | [7 empty] | 2506
2507 | [7 empty] | 2507
2508 | [7 empty] | 2508
2509 | [7 empty] | 2509
2510 | [7 empty] | 2510
2511 | [7 empty] | 2511
2512 | [7 empty] | 2512
2513 | [7 empty] | 2513
2514 | [7 empty] | 2514
2515 | [7 empty] | 2515
2516 | [7 empty] | 2516
2517 | [7 empty] | 2517
2518 | [7 empty] | 2518
2519 | [7 empty] | 2519
2520 | [7 empty] | 2520
2521 | [7 empty] | 2521
2522 | [7 empty] | 2522
2523 | [7 empty] | 2523
2524 | [7 empty] | 2524
2525 | [7 empty] | 2525
2526 | [7 empty] | 2526
2527 | [7 empty] | 2527
2528 | [7 empty] | 2528
2529 | [7 empty] | 2529
2530 | [7 empty] | 2530
2531 | [7 empty] | 2531
2532 | [7 empty] | 2532
2533 | [7 empty] | 2533
2534 | [7 empty] | 2534
2535 | [7 empty] | 2535
2536 | [7 empty] | 2536
2537 | [7 empty] | 2537
2538 | [7 empty] | 2538
2539 | [7 empty] | 2539
2540 | [7 empty] | 2540
2541 | [7 empty] | 2541
2542 | [7 empty] | 2542
2543 | [7 empty] | 2543
2544 | [7 empty] | 2544
2545 | [7 empty] | 2545
2546 | [7 empty] | 2546
2547 | [7 empty] | 2547
2548 | [7 empty] | 2548
2549 | [7 empty] | 2549
2550 | [7 empty] | 2550
2551 | [7 empty] | 2551
2552 | [7 empty] | 2552
2553 | [7 empty] | 2553
2554 | [7 empty] | 2554
2555 | [7 empty] | 2555
2556 | [7 empty] | 2556
2557 | [7 empty] | 2557
2558 | [7 empty] | 2558
2559 | [7 empty] | 2559
2560 | [7 empty] | 2560
2561 | [7 empty] | 2561
2562 | [7 empty] | 2562
2563 | [7 empty] | 2563
2564 | [7 empty] | 2564
2565 | [7 empty] | 2565
2566 | [7 empty] | 2566
2567 | [7 empty] | 2567
2568 | [7 empty] | 2568
2569 | [7 empty] | 2569
2570 | [7 empty] | 2570
2571 | [7 empty] | 2571
2572 | [7 empty] | 2572
2573 | [7 empty] | 2573
2574 | [7 empty] | 2574
2575 | [7 empty] | 2575
2576 | [7 empty] | 2576
2577 | [7 empty] | 2577
2578 | [7 empty] | 2578
2579 | [7 empty] | 2579
2580 | [7 empty] | 2580
2581 | [7 empty] | 2581
2582 | [7 empty] | 2582
2583 | [7 empty] | 2583
2584 | [7 empty] | 2584
2585 | [7 empty] | 2585
2586 | [7 empty] | 2586
2587 | [7 empty] | 2587
2588 | [7 empty] | 2588
2589 | [7 empty] | 2589
2590 | [7 empty] | 2590
2591 | [7 empty] | 2591
2592 | [7 empty] | 2592
2593 | [7 empty] | 2593
2594 | [7 empty] | 2594
2595 | [7 empty] | 2595
2596 | [7 empty] | 2596
2597 | [7 empty] | 2597
2598 | [7 empty] | 2598
2599 | [7 empty] | 2599
2600 | [7 empty] | 2600
2601 | [7 empty] | 2601
2602 | [7 empty] | 2602
2603 | [7 empty] | 2603
2604 | [7 empty] | 2604
2605 | [7 empty] | 2605
2606 | [7 empty] | 2606
2607 | [7 empty] | 2607
2608 | [7 empty] | 2608
2609 | [7 empty] | 2609
2610 | [7 empty] | 2610
2611 | [7 empty] | 2611
2612 | [7 empty] | 2612
2613 | [7 empty] | 2613
2614 | [7 empty] | 2614
2615 | [7 empty] | 2615
2616 | [7 empty] | 2616
2617 | [7 empty] | 2617
2618 | [7 empty] | 2618
2619 | [7 empty] | 2619
2620 | [7 empty] | 2620
2621 | [7 empty] | 2621
2622 | [7 empty] | 2622
2623 | [7 empty] | 2623
2624 | [7 empty] | 2624
2625 | [7 empty] | 2625
2626 | [7 empty] | 2626
2627 | [7 empty] | 2627
2628 | [7 empty] | 2628
2629 | [7 empty] | 2629
2630 | [7 empty] | 2630
2631 | [7 empty] | 2631
2632 | [7 empty] | 2632
2633 | [7 empty] | 2633
2634 | [7 empty] | 2634
2635 | [7 empty] | 2635
2636 | [7 empty] | 2636
2637 | [7 empty] | 2637
2638 | [7 empty] | 2638
2639 | [7 empty] | 2639
2640 | [7 empty] | 2640
2641 | [7 empty] | 2641
2642 | [7 empty] | 2642
2643 | [7 empty] | 2643
2644 | [7 empty] | 2644
2645 | [7 empty] | 2645
2646 | [7 empty] | 2646
2647 | [7 empty] | 2647
2648 | [7 empty] | 2648
2649 | [7 empty] | 2649
2650 | [7 empty] | 2650
2651 | [7 empty] | 2651
2652 | [7 empty] | 2652
2653 | [7 empty] | 2653
2654 | [7 empty] | 2654
2655 | [7 empty] | 2655
2656 | [7 empty] | 2656
2657 | [7 empty] | 2657
2658 | [7 empty] | 2658
2659 | [7 empty] | 2659
2660 | [7 empty] | 2660
2661 | [7 empty] | 2661
2662 | [7 empty] | 2662
2663 | [7 empty] | 2663
2664 | [7 empty] | 2664
2665 | [7 empty] | 2665
2666 | [7 empty] | 2666
2667 | [7 empty] | 2667
2668 | [7 empty] | 2668
2669 | [7 empty] | 2669
2670 | [7 empty] | 2670
2671 | [7 empty] | 2671
2672 | [7 empty] | 2672
2673 | [7 empty] | 2673
2674 | [7 empty] | 2674
2675 | [7 empty] | 2675
2676 | [7 empty] | 2676
2677 | [7 empty] | 2677
2678 | [7 empty] | 2678
2679 | [7 empty] | 2679
2680 | [7 empty] | 2680
2681 | [7 empty] | 2681
2682 | [7 empty] | 2682
2683 | [7 empty] | 2683
2684 | [7 empty] | 2684
2685 | [7 empty] | 2685
2686 | [7 empty] | 2686
2687 | [7 empty] | 2687
2688 | [7 empty] | 2688
2689 | [7 empty] | 2689
2690 | [7 empty] | 2690
2691 | [7 empty] | 2691
2692 | [7 empty] | 2692
2693 | [7 empty] | 2693
2694 | [7 empty] | 2694
2695 | [7 empty] | 2695
2696 | [7 empty] | 2696
2697 | [7 empty] | 2697
2698 | [7 empty] | 2698
2699 | [7 empty] | 2699
2700 | [7 empty] | 2700
2701 | [7 empty] | 2701
2702 | [7 empty] | 2702
2703 | [7 empty] | 2703
2704 | [7 empty] | 2704
2705 | [7 empty] | 2705
2706 | [7 empty] | 2706
2707 | [7 empty] | 2707
2708 | [7 empty] | 2708
2709 | [7 empty] | 2709
2710 | [7 empty] | 2710
2711 | [7 empty] | 2711
2712 | [7 empty] | 2712
2713 | [7 empty] | 2713
2714 | [7 empty] | 2714
2715 | [7 empty] | 2715
2716 | [7 empty] | 2716
2717 | [7 empty] | 2717
2718 | [7 empty] | 2718
2719 | [7 empty] | 2719
2720 | [7 empty] | 2720
2721 | [7 empty] | 2721
2722 | [7 empty] | 2722
2723 | [7 empty] | 2723
2724 | [7 empty] | 2724
2725 | [7 empty] | 2725
2726 | [7 empty] | 2726
2727 | [7 empty] | 2727
2728 | [7 empty] | 2728
2729 | [7 empty] | 2729
2730 | [7 empty] | 2730
2731 | [7 empty] | 2731
2732 | [7 empty] | 2732
2733 | [7 empty] | 2733
2734 | [7 empty] | 2734
2735 | [7 empty] | 2735
2736 | [7 empty] | 2736
2737 | [7 empty] | 2737
2738 | [7 empty] | 2738
2739 | [7 empty] | 2739
2740 | [7 empty] | 2740
2741 | [7 empty] | 2741
2742 | [7 empty] | 2742
2743 | [7 empty] | 2743
2744 | [7 empty] | 2744
2745 | [7 empty] | 2745
2746 | [7 empty] | 2746
2747 | [7 empty] | 2747
2748 | [7 empty] | 2748
2749 | [7 empty] | 2749
2750 | [7 empty] | 2750
2751 | [7 empty] | 2751
2752 | [7 empty] | 2752
2753 | [7 empty] | 2753
2754 | [7 empty] | 2754
2755 | [7 empty] | 2755
2756 | [7 empty] | 2756
2757 | [7 empty] | 2757
2758 | [7 empty] | 2758
2759 | [7 empty] | 2759
2760 | [7 empty] | 2760
2761 | [7 empty] | 2761
2762 | [7 empty] | 2762
2763 | [7 empty] | 2763
2764 | [7 empty] | 2764
2765 | [7 empty] | 2765
2766 | [7 empty] | 2766
2767 | [7 empty] | 2767
2768 | [7 empty] | 2768
2769 | [7 empty] | 2769
2770 | [7 empty] | 2770
2771 | [7 empty] | 2771
2772 | [7 empty] | 2772
2773 | [7 empty] | 2773
2774 | [7 empty] | 2774
2775 | [7 empty] | 2775
2776 | [7 empty] | 2776
2777 | [7 empty] | 2777
2778 | [7 empty] | 2778
2779 | [7 empty] | 2779
2780 | [7 empty] | 2780
2781 | [7 empty] | 2781
2782 | [7 empty] | 2782
2783 | [7 empty] | 2783
2784 | [7 empty] | 2784
2785 | [7 empty] | 2785
2786 | [7 empty] | 2786
2787 | [7 empty] | 2787
2788 | [7 empty] | 2788
2789 | [7 empty] | 2789
2790 | [7 empty] | 2790
2791 | [7 empty] | 2791
2792 | [7 empty] | 2792
2793 | [7 empty] | 2793
2794 | [7 empty] | 2794
2795 | [7 empty] | 2795
2796 | [7 empty] | 2796
2797 | [7 empty] | 2797
2798 | [7 empty] | 2798
2799 | [7 empty] | 2799
2800 | [7 empty] | 2800
2801 | [7 empty] | 2801
2802 | [7 empty] | 2802
2803 | [7 empty] | 2803
2804 | [7 empty] | 2804
2805 | [7 empty] | 2805
2806 | [7 empty] | 2806
2807 | [7 empty] | 2807
2808 | [7 empty] | 2808
2809 | [7 empty] | 2809
2810 | [7 empty] | 2810
2811 | [7 empty] | 2811
2812 | [7 empty] | 2812
2813 | [7 empty] | 2813
2814 | [7 empty] | 2814
2815 | [7 empty] | 2815
2816 | [7 empty] | 2816
2817 | [7 empty] | 2817
2818 | [7 empty] | 2818
2819 | [7 empty] | 2819
2820 | [7 empty] | 2820
2821 | [7 empty] | 2821
2822 | [7 empty] | 2822
2823 | [7 empty] | 2823
2824 | [7 empty] | 2824
2825 | [7 empty] | 2825
2826 | [7 empty] | 2826
2827 | [7 empty] | 2827
2828 | [7 empty] | 2828
2829 | [7 empty] | 2829
2830 | [7 empty] | 2830
2831 | [7 empty] | 2831
2832 | [7 empty] | 2832
2833 | [7 empty] | 2833
2834 | [7 empty] | 2834
2835 | [7 empty] | 2835
2836 | [7 empty] | 2836
2837 | [7 empty] | 2837
2838 | [7 empty] | 2838
2839 | [7 empty] | 2839
2840 | [7 empty] | 2840
2841 | [7 empty] | 2841
2842 | [7 empty] | 2842
2843 | [7 empty] | 2843
2844 | [7 empty] | 2844
2845 | [7 empty] | 2845
2846 | [7 empty] | 2846
2847 | [7 empty] | 2847
2848 | [7 empty] | 2848
2849 | [7 empty] | 2849
2850 | [7 empty] | 2850
2851 | [7 empty] | 2851
2852 | [7 empty] | 2852
2853 | [7 empty] | 2853
2854 | [7 empty] | 2854
2855 | [7 empty] | 2855
2856 | [7 empty] | 2856
2857 | [7 empty] | 2857
2858 | [7 empty] | 2858
2859 | [7 empty] | 2859
2860 | [7 empty] | 2860
2861 | [7 empty] | 2861
2862 | [7 empty] | 2862
2863 | [7 empty] | 2863
2864 | [7 empty] | 2864
2865 | [7 empty] | 2865
2866 | [7 empty] | 2866
2867 | [7 empty] | 2867
2868 | [7 empty] | 2868
2869 | [7 empty] | 2869
2870 | [7 empty] | 2870
2871 | [7 empty] | 2871
2872 | [7 empty] | 2872
2873 | [7 empty] | 2873
2874 | [7 empty] | 2874
2875 | [7 empty] | 2875
2876 | [7 empty] | 2876
2877 | [7 empty] | 2877
2878 | [7 empty] | 2878
2879 | [7 empty] | 2879
2880 | [7 empty] | 2880
2881 | [7 empty] | 2881
2882 | [7 empty] | 2882
2883 | [7 empty] | 2883
2884 | [7 empty] | 2884
2885 | [7 empty] | 2885
2886 | [7 empty] | 2886
2887 | [7 empty] | 2887
2888 | [7 empty] | 2888
2889 | [7 empty] | 2889
2890 | [7 empty] | 2890
2891 | [7 empty] | 2891
2892 | [7 empty] | 2892
2893 | [7 empty] | 2893
2894 | [7 empty] | 2894
2895 | [7 empty] | 2895
2896 | [7 empty] | 2896
2897 | [7 empty] | 2897
2898 | [7 empty] | 2898
2899 | [7 empty] | 2899
2900 | [7 empty] | 2900
2901 | [7 empty] | 2901
2902 | [7 empty] | 2902
2903 | [7 empty] | 2903
2904 | [7 empty] | 2904
2905 | [7 empty] | 2905
2906 | [7 empty] | 2906
2907 | [7 empty] | 2907
2908 | [7 empty] | 2908
2909 | [7 empty] | 2909
2910 | [7 empty] | 2910
2911 | [7 empty] | 2911
2912 | [7 empty] | 2912
2913 | [7 empty] | 2913
2914 | [7 empty] | 2914
2915 | [7 empty] | 2915
2916 | [7 empty] | 2916
2917 | [7 empty] | 2917
2918 | [7 empty] | 2918
2919 | [7 empty] | 2919
2920 | [7 empty] | 2920
2921 | [7 empty] | 2921
2922 | [7 empty] | 2922
2923 | [7 empty] | 2923
2924 | [7 empty] | 2924
2925 | [7 empty] | 2925
2926 | [7 empty] | 2926
2927 | [7 empty] | 2927
2928 | [7 empty] | 2928
2929 | [7 empty] | 2929
2930 | [7 empty] | 2930
2931 | [7 empty] | 2931
2932 | [7 empty] | 2932
2933 | [7 empty] | 2933
2934 | [7 empty] | 2934
2935 | [7 empty] | 2935
2936 | [7 empty] | 2936
2937 | [7 empty] | 2937
2938 | [7 empty] | 2938
2939 | [7 empty] | 2939
2940 | [7 empty] | 2940
2941 | [7 empty] | 2941
2942 | [7 empty] | 2942
2943 | [7 empty] | 2943
2944 | [7 empty] | 2944
2945 | [7 empty] | 2945
2946 | [7 empty] | 2946
2947 | [7 empty] | 2947
2948 | [7 empty] | 2948
2949 | [7 empty] | 2949
2950 | [7 empty] | 2950
2951 | [7 empty] | 2951
2952 | [7 empty] | 2952
2953 | [7 empty] | 2953
2954 | [7 empty] | 2954
2955 | [7 empty] | 2955
2956 | [7 empty] | 2956
2957 | [7 empty] | 2957
2958 | [7 empty] | 2958
2959 | [7 empty] | 2959
2960 | [7 empty] | 2960
2961 | [7 empty] | 2961
2962 | [7 empty] | 2962
2963 | [7 empty] | 2963
2964 | [7 empty] | 2964
2965 | [7 empty] | 2965
2966 | [7 empty] | 2966
2967 | [7 empty] | 2967
2968 | [7 empty] | 2968
2969 | [7 empty] | 2969
2970 | [7 empty] | 2970
2971 | [7 empty] | 2971
2972 | [7 empty] | 2972
2973 | [7 empty] | 2973
2974 | [7 empty] | 2974
2975 | [7 empty] | 2975
2976 | [7 empty] | 2976
2977 | [7 empty] | 2977
2978 | [7 empty] | 2978
2979 | [7 empty] | 2979
2980 | [7 empty] | 2980
2981 | [7 empty] | 2981
2982 | [7 empty] | 2982
2983 | [7 empty] | 2983
2984 | [7 empty] | 2984
2985 | [7 empty] | 2985
2986 | [7 empty] | 2986
2987 | [7 empty] | 2987
2988 | [7 empty] | 2988
2989 | [7 empty] | 2989
2990 | [7 empty] | 2990
2991 | [7 empty] | 2991
2992 | [7 empty] | 2992
2993 | [7 empty] | 2993
2994 | [7 empty] | 2994
2995 | [7 empty] | 2995
2996 | [7 empty] | 2996
2997 | [7 empty] | 2997
2998 | [7 empty] | 2998
2999 | [7 empty] | 2999
3000 | [7 empty] | 3000
3001 | [7 empty] | 3001
3002 | [7 empty] | 3002
3003 | [7 empty] | 3003
3004 | [7 empty] | 3004
3005 | [7 empty] | 3005
3006 | [7 empty] | 3006
3007 | [7 empty] | 3007
3008 | [7 empty] | 3008
3009 | [7 empty] | 3009
3010 | [7 empty] | 3010
3011 | [7 empty] | 3011
3012 | [7 empty] | 3012
3013 | [7 empty] | 3013
3014 | [7 empty] | 3014
3015 | [7 empty] | 3015
3016 | [7 empty] | 3016
3017 | [7 empty] | 3017
3018 | [7 empty] | 3018
3019 | [7 empty] | 3019
3020 | [7 empty] | 3020
3021 | [7 empty] | 3021
3022 | [7 empty] | 3022
3023 | [7 empty] | 3023
3024 | [7 empty] | 3024
3025 | [7 empty] | 3025
3026 | [7 empty] | 3026
3027 | [7 empty] | 3027
3028 | [7 empty] | 3028
3029 | [7 empty] | 3029
3030 | [7 empty] | 3030
3031 | [7 empty] | 3031
3032 | [7 empty] | 3032
3033 | [7 empty] | 3033
3034 | [7 empty] | 3034
3035 | [7 empty] | 3035
3036 | [7 empty] | 3036
3037 | [7 empty] | 3037
3038 | [7 empty] | 3038
3039 | [7 empty] | 3039
3040 | [7 empty] | 3040
3041 | [7 empty] | 3041
3042 | [7 empty] | 3042
3043 | [7 empty] | 3043
3044 | [7 empty] | 3044
3045 | [7 empty] | 3045
3046 | [7 empty] | 3046
3047 | [7 empty] | 3047
3048 | [7 empty] | 3048
3049 | [7 empty] | 3049
3050 | [7 empty] | 3050
3051 | [7 empty] | 3051
3052 | [7 empty] | 3052
3053 | [7 empty] | 3053
3054 | [7 empty] | 3054
3055 | [7 empty] | 3055
3056 | [7 empty] | 3056
3057 | [7 empty] | 3057
3058 | [7 empty] | 3058
3059 | [7 empty] | 3059
3060 | [7 empty] | 3060
3061 | [7 empty] | 3061
3062 | [7 empty] | 3062
3063 | [7 empty] | 3063
3064 | [7 empty] | 3064
3065 | [7 empty] | 3065
3066 | [7 empty] | 3066
3067 | [7 empty] | 3067
3068 | [7 empty] | 3068
3069 | [7 empty] | 3069
3070 | [7 empty] | 3070
3071 | [7 empty] | 3071
3072 | [7 empty] | 3072
3073 | [7 empty] | 3073
3074 | [7 empty] | 3074
3075 | [7 empty] | 3075
3076 | [7 empty] | 3076
3077 | [7 empty] | 3077
3078 | [7 empty] | 3078
3079 | [7 empty] | 3079
3080 | [7 empty] | 3080
3081 | [7 empty] | 3081
3082 | [7 empty] | 3082
3083 | [7 empty] | 3083
3084 | [7 empty] | 3084
3085 | [7 empty] | 3085
3086 | [7 empty] | 3086
3087 | [7 empty] | 3087
3088 | [7 empty] | 3088
3089 | [7 empty] | 3089
3090 | [7 empty] | 3090
3091 | [7 empty] | 3091
3092 | [7 empty] | 3092
3093 | [7 empty] | 3093
3094 | [7 empty] | 3094
3095 | [7 empty] | 3095
3096 | [7 empty] | 3096
3097 | [7 empty] | 3097
3098 | [7 empty] | 3098
3099 | [7 empty] | 3099
3100 | [7 empty] | 3100
3101 | [7 empty] | 3101
3102 | [7 empty] | 3102
3103 | [7 empty] | 3103
3104 | [7 empty] | 3104
3105 | [7 empty] | 3105
3106 | [7 empty] | 3106
3107 | [7 empty] | 3107
3108 | [7 empty] | 3108
3109 | [7 empty] | 3109
3110 | [7 empty] | 3110
3111 | [7 empty] | 3111
3112 | [7 empty] | 3112
3113 | [7 empty] | 3113
3114 | [7 empty] | 3114
3115 | [7 empty] | 3115
3116 | [7 empty] | 3116
3117 | [7 empty] | 3117
3118 | [7 empty] | 3118
3119 | [7 empty] | 3119
3120 | [7 empty] | 3120
3121 | [7 empty] | 3121
3122 | [7 empty] | 3122
3123 | [7 empty] | 3123
3124 | [7 empty] | 3124
3125 | [7 empty] | 3125
3126 | [7 empty] | 3126
3127 | [7 empty] | 3127
3128 | [7 empty] | 3128
3129 | [7 empty] | 3129
3130 | [7 empty] | 3130
3131 | [7 empty] | 3131
3132 | [7 empty] | 3132
3133 | [7 empty] | 3133
3134 | [7 empty] | 3134
3135 | [7 empty] | 3135
3136 | [7 empty] | 3136
3137 | [7 empty] | 3137
3138 | [7 empty] | 3138
3139 | [7 empty] | 3139
3140 | [7 empty] | 3140
3141 | [7 empty] | 3141
3142 | [7 empty] | 3142
3143 | [7 empty] | 3143
3144 | [7 empty] | 3144
3145 | [7 empty] | 3145
3146 | [7 empty] | 3146
3147 | [7 empty] | 3147
3148 | [7 empty] | 3148
3149 | [7 empty] | 3149
3150 | [7 empty] | 3150
3151 | [7 empty] | 3151
3152 | [7 empty] | 3152
3153 | [7 empty] | 3153
3154 | [7 empty] | 3154
3155 | [7 empty] | 3155
3156 | [7 empty] | 3156
3157 | [7 empty] | 3157
3158 | [7 empty] | 3158
3159 | [7 empty] | 3159
3160 | [7 empty] | 3160
3161 | [7 empty] | 3161
3162 | [7 empty] | 3162
3163 | [7 empty] | 3163
3164 | [7 empty] | 3164
3165 | [7 empty] | 3165
3166 | [7 empty] | 3166
3167 | [7 empty] | 3167
3168 | [7 empty] | 3168
3169 | [7 empty] | 3169
3170 | [7 empty] | 3170
3171 | [7 empty] | 3171
3172 | [7 empty] | 3172
3173 | [7 empty] | 3173
3174 | [7 empty] | 3174
3175 | [7 empty] | 3175
3176 | [7 empty] | 3176
3177 | [7 empty] | 3177
3178 | [7 empty] | 3178
3179 | [7 empty] | 3179
3180 | [7 empty] | 3180
3181 | [7 empty] | 3181
3182 | [7 empty] | 3182
3183 | [7 empty] | 3183
3184 | [7 empty] | 3184
3185 | [7 empty] | 3185
3186 | [7 empty] | 3186
3187 | [7 empty] | 3187
3188 | [7 empty] | 3188
3189 | [7 empty] | 3189
3190 | [7 empty] | 3190
3191 | [7 empty] | 3191
3192 | [7 empty] | 3192
3193 | [7 empty] | 3193
3194 | [7 empty] | 3194
3195 | [7 empty] | 3195
3196 | [7 empty] | 3196
3197 | [7 empty] | 3197
3198 | [7 empty] | 3198
3199 | [7 empty] | 3199
3200 | [7 empty] | 3200
3201 | [7 empty] | 3201
3202 | [7 empty] | 3202
3203 | [7 empty] | 3203
3204 | [7 empty] | 3204
3205 | [7 empty] | 3205
3206 | [7 empty] | 3206
3207 | [7 empty] | 3207
3208 | [7 empty] | 3208
3209 | [7 empty] | 3209
3210 | [7 empty] | 3210
3211 | [7 empty] | 3211
3212 | [7 empty] | 3212
3213 | [7 empty] | 3213
3214 | [7 empty] | 3214
3215 | [7 empty] | 3215
3216 | [7 empty] | 3216
3217 | [7 empty] | 3217
3218 | [7 empty] | 3218
3219 | [7 empty] | 3219
3220 | [7 empty] | 3220
3221 | [7 empty] | 3221
3222 | [7 empty] | 3222
3223 | [7 empty] | 3223
3224 | [7 empty] | 3224
3225 | [7 empty] | 3225
3226 | [7 empty] | 3226
3227 | [7 empty] | 3227
3228 | [7 empty] | 3228
3229 | [7 empty] | 3229
3230 | [7 empty] | 3230
3231 | [7 empty] | 3231
3232 | [7 empty] | 3232
3233 | [7 empty] | 3233
3234 | [7 empty] | 3234
3235 | [7 empty] | 3235
3236 | [7 empty] | 3236
3237 | [7 empty] | 3237
3238 | [7 empty] | 3238
3239 | [7 empty] | 3239
3240 | [7 empty] | 3240
3241 | [7 empty] | 3241
3242 | [7 empty] | 3242
3243 | [7 empty] | 3243
3244 | [7 empty] | 3244
3245 | [7 empty] | 3245
3246 | [7 empty] | 3246
3247 | [7 empty] | 3247
3248 | [7 empty] | 3248
3249 | [7 empty] | 3249
3250 | [7 empty] | 3250
3251 | [7 empty] | 3251
3252 | [7 empty] | 3252
3253 | [7 empty] | 3253
3254 | [7 empty] | 3254
3255 | [7 empty] | 3255
3256 | [7 empty] | 3256
3257 | [7 empty] | 3257
3258 | [7 empty] | 3258
3259 | [7 empty] | 3259
3260 | [7 empty] | 3260
3261 | [7 empty] | 3261
3262 | [7 empty] | 3262
3263 | [7 empty] | 3263
3264 | [7 empty] | 3264
3265 | [7 empty] | 3265
3266 | [7 empty] | 3266
3267 | [7 empty] | 3267
3268 | [7 empty] | 3268
3269 | [7 empty] | 3269
3270 | [7 empty] | 3270
3271 | [7 empty] | 3271
3272 | [7 empty] | 3272
3273 | [7 empty] | 3273
3274 | [7 empty] | 3274
3275 | [7 empty] | 3275
3276 | [7 empty] | 3276
3277 | [7 empty] | 3277
3278 | [7 empty] | 3278
3279 | [7 empty] | 3279
3280 | [7 empty] | 3280
3281 | [7 empty] | 3281
3282 | [7 empty] | 3282
3283 | [7 empty] | 3283
3284 | [7 empty] | 3284
3285 | [7 empty] | 3285
3286 | [7 empty] | 3286
3287 | [7 empty] | 3287
3288 | [7 empty] | 3288
3289 | [7 empty] | 3289
3290 | [7 empty] | 3290
3291 | [7 empty] | 3291
3292 | [7 empty] | 3292
3293 | [7 empty] | 3293
3294 | [7 empty] | 3294
3295 | [7 empty] | 3295
3296 | [7 empty] | 3296
3297 | [7 empty] | 3297
3298 | [7 empty] | 3298
3299 | [7 empty] | 3299
3300 | [7 empty] | 3300
3301 | [7 empty] | 3301
3302 | [7 empty] | 3302
3303 | [7 empty] | 3303
3304 | [7 empty] | 3304
3305 | [7 empty] | 3305
3306 | [7 empty] | 3306
3307 | [7 empty] | 3307
3308 | [7 empty] | 3308
3309 | [7 empty] | 3309
3310 | [7 empty] | 3310
3311 | [7 empty] | 3311
3312 | [7 empty] | 3312
3313 | [7 empty] | 3313
3314 | [7 empty] | 3314
3315 | [7 empty] | 3315
3316 | [7 empty] | 3316
3317 | [7 empty] | 3317
3318 | [7 empty] | 3318
3319 | [7 empty] | 3319
3320 | [7 empty] | 3320
3321 | [7 empty] | 3321
3322 | [7 empty] | 3322
3323 | [7 empty] | 3323
3324 | [7 empty] | 3324
3325 | [7 empty] | 3325
3326 | [7 empty] | 3326
3327 | [7 empty] | 3327
3328 | [7 empty] | 3328
3329 | [7 empty] | 3329
3330 | [7 empty] | 3330
3331 | [7 empty] | 3331
3332 | [7 empty] | 3332
3333 | [7 empty] | 3333
3334 | [7 empty] | 3334
3335 | [7 empty] | 3335
3336 | [7 empty] | 3336
3337 | [7 empty] | 3337
3338 | [7 empty] | 3338
3339 | [7 empty] | 3339
3340 | [7 empty] | 3340
3341 | [7 empty] | 3341
3342 | [7 empty] | 3342
3343 | [7 empty] | 3343
3344 | [7 empty] | 3344
3345 | [7 empty] | 3345
3346 | [7 empty] | 3346
3347 | [7 empty] | 3347
3348 | [7 empty] | 3348
3349 | [7 empty] | 3349
3350 | [7 empty] | 3350
3351 | [7 empty] | 3351
3352 | [7 empty] | 3352
3353 | [7 empty] | 3353
3354 | [7 empty] | 3354
3355 | [7 empty] | 3355
3356 | [7 empty] | 3356
3357 | [7 empty] | 3357
3358 | [7 empty] | 3358
3359 | [7 empty] | 3359
3360 | [7 empty] | 3360
3361 | [7 empty] | 3361
3362 | [7 empty] | 3362
3363 | [7 empty] | 3363
3364 | [7 empty] | 3364
3365 | [7 empty] | 3365
3366 | [7 empty] | 3366
3367 | [7 empty] | 3367
3368 | [7 empty] | 3368
3369 | [7 empty] | 3369
3370 | [7 empty] | 3370
3371 | [7 empty] | 3371
3372 | [7 empty] | 3372
3373 | [7 empty] | 3373
3374 | [7 empty] | 3374
3375 | [7 empty] | 3375
3376 | [7 empty] | 3376
3377 | [7 empty] | 3377
3378 | [7 empty] | 3378
3379 | [7 empty] | 3379
3380 | [7 empty] | 3380
3381 | [7 empty] | 3381
3382 | [7 empty] | 3382
3383 | [7 empty] | 3383
3384 | [7 empty] | 3384
3385 | [7 empty] | 3385
3386 | [7 empty] | 3386
3387 | [7 empty] | 3387
3388 | [7 empty] | 3388
3389 | [7 empty] | 3389
3390 | [7 empty] | 3390
3391 | [7 empty] | 3391
3392 | [7 empty] | 3392
3393 | [7 empty] | 3393
3394 | [7 empty] | 3394
3395 | [7 empty] | 3395
3396 | [7 empty] | 3396
3397 | [7 empty] | 3397
3398 | [7 empty] | 3398
3399 | [7 empty] | 3399
3400 | [7 empty] | 3400
3401 | [7 empty] | 3401
3402 | [7 empty] | 3402
3403 | [7 empty] | 3403
3404 | [7 empty] | 3404
3405 | [7 empty] | 3405
3406 | [7 empty] | 3406
3407 | [7 empty] | 3407
3408 | [7 empty] | 3408
3409 | [7 empty] | 3409
3410 | [7 empty] | 3410
3411 | [7 empty] | 3411
3412 | [7 empty] | 3412
3413 | [7 empty] | 3413
3414 | [7 empty] | 3414
3415 | [7 empty] | 3415
3416 | [7 empty] | 3416
3417 | [7 empty] | 3417
3418 | [7 empty] | 3418
3419 | [7 empty] | 3419
3420 | [7 empty] | 3420
3421 | [7 empty] | 3421
3422 | [7 empty] | 3422
3423 | [7 empty] | 3423
3424 | [7 empty] | 3424
3425 | [7 empty] | 3425
3426 | [7 empty] | 3426
3427 | [7 empty] | 3427
3428 | [7 empty] | 3428
3429 | [7 empty] | 3429
3430 | [7 empty] | 3430
3431 | [7 empty] | 3431
3432 | [7 empty] | 3432
3433 | [7 empty] | 3433
3434 | [7 empty] | 3434
3435 | [7 empty] | 3435
3436 | [7 empty] | 3436
3437 | [7 empty] | 3437
3438 | [7 empty] | 3438
3439 | [7 empty] | 3439
3440 | [7 empty] | 3440
3441 | [7 empty] | 3441
3442 | [7 empty] | 3442
3443 | [7 empty] | 3443
3444 | [7 empty] | 3444
3445 | [7 empty] | 3445
3446 | [7 empty] | 3446
3447 | [7 empty] | 3447
3448 | [7 empty] | 3448
3449 | [7 empty] | 3449
3450 | [7 empty] | 3450
3451 | [7 empty] | 3451
3452 | [7 empty] | 3452
3453 | [7 empty] | 3453
3454 | [7 empty] | 3454
3455 | [7 empty] | 3455
3456 | [7 empty] | 3456
3457 | [7 empty] | 3457
3458 | [7 empty] | 3458
3459 | [7 empty] | 3459
3460 | [7 empty] | 3460
3461 | [7 empty] | 3461
3462 | [7 empty] | 3462
3463 | [7 empty] | 3463
3464 | [7 empty] | 3464
3465 | [7 empty] | 3465
3466 | [7 empty] | 3466
3467 | [7 empty] | 3467
3468 | [7 empty] | 3468
3469 | [7 empty] | 3469
3470 | [7 empty] | 3470
3471 | [7 empty] | 3471
3472 | [7 empty] | 3472
3473 | [7 empty] | 3473
3474 | [7 empty] | 3474
3475 | [7 empty] | 3475
3476 | [7 empty] | 3476
3477 | [7 empty] | 3477
3478 | [7 empty] | 3478
3479 | [7 empty] | 3479
3480 | [7 empty] | 3480
3481 | [7 empty] | 3481
3482 | [7 empty] | 3482
3483 | [7 empty] | 3483
3484 | [7 empty] | 3484
3485 | [7 empty] | 3485
3486 | [7 empty] | 3486
3487 | [7 empty] | 3487
3488 | [7 empty] | 3488
3489 | [7 empty] | 3489
3490 | [7 empty] | 3490
3491 | [7 empty] | 3491
3492 | [7 empty] | 3492
3493 | [7 empty] | 3493
3494 | [7 empty] | 3494
3495 | [7 empty] | 3495
3496 | [7 empty] | 3496
3497 | [7 empty] | 3497
3498 | [7 empty] | 3498
3499 | [7 empty] | 3499
3500 | [7 empty] | 3500
3501 | [7 empty] | 3501
3502 | [7 empty] | 3502
3503 | [7 empty] | 3503
3504 | [7 empty] | 3504
3505 | [7 empty] | 3505
3506 | [7 empty] | 3506
3507 | [7 empty] | 3507
3508 | [7 empty] | 3508
3509 | [7 empty] | 3509
3510 | [7 empty] | 3510
3511 | [7 empty] | 3511
3512 | [7 empty] | 3512
3513 | [7 empty] | 3513
3514 | [7 empty] | 3514
3515 | [7 empty] | 3515
3516 | [7 empty] | 3516
3517 | [7 empty] | 3517
3518 | [7 empty] | 3518
3519 | [7 empty] | 3519
3520 | [7 empty] | 3520
3521 | [7 empty] | 3521
3522 | [7 empty] | 3522
3523 | [7 empty] | 3523
3524 | [7 empty] | 3524
3525 | [7 empty] | 3525
3526 | [7 empty] | 3526
3527 | [7 empty] | 3527
3528 | [7 empty] | 3528
3529 | [7 empty] | 3529
3530 | [7 empty] | 3530
3531 | [7 empty] | 3531
3532 | [7 empty] | 3532
3533 | [7 empty] | 3533
3534 | [7 empty] | 3534
3535 | [7 empty] | 3535
3536 | [7 empty] | 3536
3537 | [7 empty] | 3537
3538 | [7 empty] | 3538
3539 | [7 empty] | 3539
3540 | [7 empty] | 3540
3541 | [7 empty] | 3541
3542 | [7 empty] | 3542
3543 | [7 empty] | 3543
3544 | [7 empty] | 3544
3545 | [7 empty] | 3545
3546 | [7 empty] | 3546
3547 | [7 empty] | 3547
3548 | [7 empty] | 3548
3549 | [7 empty] | 3549
3550 | [7 empty] | 3550
3551 | [7 empty] | 3551
3552 | [7 empty] | 3552
3553 | [7 empty] | 3553
3554 | [7 empty] | 3554
3555 | [7 empty] | 3555
3556 | [7 empty] | 3556
3557 | [7 empty] | 3557
3558 | [7 empty] | 3558
3559 | [7 empty] | 3559
3560 | [7 empty] | 3560
3561 | [7 empty] | 3561
3562 | [7 empty] | 3562
3563 | [7 empty] | 3563
3564 | [7 empty] | 3564
3565 | [7 empty] | 3565
3566 | [7 empty] | 3566
3567 | [7 empty] | 3567
3568 | [7 empty] | 3568
3569 | [7 empty] | 3569
3570 | [7 empty] | 3570
3571 | [7 empty] | 3571
3572 | [7 empty] | 3572
3573 | [7 empty] | 3573
3574 | [7 empty] | 3574
3575 | [7 empty] | 3575
3576 | [7 empty] | 3576
3577 | [7 empty] | 3577
3578 | [7 empty] | 3578
3579 | [7 empty] | 3579
3580 | [7 empty] | 3580
3581 | [7 empty] | 3581
3582 | [7 empty] | 3582
3583 | [7 empty] | 3583
3584 | [7 empty] | 3584
3585 | [7 empty] | 3585
3586 | [7 empty] | 3586
3587 | [7 empty] | 3587
3588 | [7 empty] | 3588
3589 | [7 empty] | 3589
3590 | [7 empty] | 3590
3591 | [7 empty] | 3591
3592 | [7 empty] | 3592
3593 | [7 empty] | 3593
3594 | [7 empty] | 3594
3595 | [7 empty] | 3595
3596 | [7 empty] | 3596
3597 | [7 empty] | 3597
3598 | [7 empty] | 3598
3599 | [7 empty] | 3599
3600 | [7 empty] | 3600
3601 | [7 empty] | 3601
3602 | [7 empty] | 3602
3603 | [7 empty] | 3603
3604 | [7 empty] | 3604
3605 | [7 empty] | 3605
3606 | [7 empty] | 3606
3607 | [7 empty] | 3607
3608 | [7 empty] | 3608
3609 | [7 empty] | 3609
3610 | [7 empty] | 3610
3611 | [7 empty] | 3611
3612 | [7 empty] | 3612
3613 | [7 empty] | 3613
3614 | [7 empty] | 3614
3615 | [7 empty] | 3615
3616 | [7 empty] | 3616
3617 | [7 empty] | 3617
3618 | [7 empty] | 3618
3619 | [7 empty] | 3619
3620 | [7 empty] | 3620
3621 | [7 empty] | 3621
3622 | [7 empty] | 3622
3623 | [7 empty] | 3623
3624 | [7 empty] | 3624
3625 | [7 empty] | 3625
3626 | [7 empty] | 3626
3627 | [7 empty] | 3627
3628 | [7 empty] | 3628
3629 | [7 empty] | 3629
3630 | [7 empty] | 3630
3631 | [7 empty] | 3631
3632 | [7 empty] | 3632
3633 | [7 empty] | 3633
3634 | [7 empty] | 3634
3635 | [7 empty] | 3635
3636 | [7 empty] | 3636
3637 | [7 empty] | 3637
3638 | [7 empty] | 3638
3639 | [7 empty] | 3639
3640 | [7 empty] | 3640
3641 | [7 empty] | 3641
3642 | [7 empty] | 3642
3643 | [7 empty] | 3643
3644 | [7 empty] | 3644
3645 | [7 empty] | 3645
3646 | [7 empty] | 3646
3647 | [7 empty] | 3647
3648 | [7 empty] | 3648
3649 | [7 empty] | 3649
3650 | [7 empty] | 3650
3651 | [7 empty] | 3651
3652 | [7 empty] | 3652
3653 | [7 empty] | 3653
3654 | [7 empty] | 3654
3655 | [7 empty] | 3655
3656 | [7 empty] | 3656
3657 | [7 empty] | 3657
3658 | [7 empty] | 3658
3659 | [7 empty] | 3659
3660 | [7 empty] | 3660
3661 | [7 empty] | 3661
3662 | [7 empty] | 3662
3663 | [7 empty] | 3663
3664 | [7 empty] | 3664
3665 | [7 empty] | 3665
3666 | [7 empty] | 3666
3667 | [7 empty] | 3667
3668 | [7 empty] | 3668
3669 | [7 empty] | 3669
3670 | [7 empty] | 3670
3671 | [7 empty] | 3671
3672 | [7 empty] | 3672
3673 | [7 empty] | 3673
3674 | [7 empty] | 3674
3675 | [7 empty] | 3675
3676 | [7 empty] | 3676
3677 | [7 empty] | 3677
3678 | [7 empty] | 3678
3679 | [7 empty] | 3679
3680 | [7 empty] | 3680
3681 | [7 empty] | 3681
3682 | [7 empty] | 3682
3683 | [7 empty] | 3683
3684 | [7 empty] | 3684
3685 | [7 empty] | 3685
3686 | [7 empty] | 3686
3687 | [7 empty] | 3687
3688 | [7 empty] | 3688
3689 | [7 empty] | 3689
3690 | [7 empty] | 3690
3691 | [7 empty] | 3691
3692 | [7 empty] | 3692
3693 | [7 empty] | 3693
3694 | [7 empty] | 3694
3695 | [7 empty] | 3695
3696 | [7 empty] | 3696
3697 | [7 empty] | 3697
3698 | [7 empty] | 3698
3699 | [7 empty] | 3699
3700 | [7 empty] | 3700
3701 | [7 empty] | 3701
3702 | [7 empty] | 3702
3703 | [7 empty] | 3703
3704 | [7 empty] | 3704
3705 | [7 empty] | 3705
3706 | [7 empty] | 3706
3707 | [7 empty] | 3707
3708 | [7 empty] | 3708
3709 | [7 empty] | 3709
3710 | [7 empty] | 3710
3711 | [7 empty] | 3711
3712 | [7 empty] | 3712
3713 | [7 empty] | 3713
3714 | [7 empty] | 3714
3715 | [7 empty] | 3715
3716 | [7 empty] | 3716
3717 | [7 empty] | 3717
3718 | [7 empty] | 3718
3719 | [7 empty] | 3719
3720 | [7 empty] | 3720
3721 | [7 empty] | 3721
3722 | [7 empty] | 3722
3723 | [7 empty] | 3723
3724 | [7 empty] | 3724
3725 | [7 empty] | 3725
3726 | [7 empty] | 3726
3727 | [7 empty] | 3727
3728 | [7 empty] | 3728
3729 | [7 empty] | 3729
3730 | [7 empty] | 3730
3731 | [7 empty] | 3731
3732 | [7 empty] | 3732
3733 | [7 empty] | 3733
3734 | [7 empty] | 3734
3735 | [7 empty] | 3735
3736 | [7 empty] | 3736
3737 | [7 empty] | 3737
3738 | [7 empty] | 3738
3739 | [7 empty] | 3739
3740 | [7 empty] | 3740
3741 | [7 empty] | 3741
3742 | [7 empty] | 3742
3743 | [7 empty] | 3743
3744 | [7 empty] | 3744
3745 | [7 empty] | 3745
3746 | [7 empty] | 3746
3747 | [7 empty] | 3747
3748 | [7 empty] | 3748
3749 | [7 empty] | 3749
3750 | [7 empty] | 3750
3751 | [7 empty] | 3751
3752 | [7 empty] | 3752
3753 | [7 empty] | 3753
3754 | [7 empty] | 3754
3755 | [7 empty] | 3755
3756 | [7 empty] | 3756
3757 | [7 empty] | 3757
3758 | [7 empty] | 3758
3759 | [7 empty] | 3759
3760 | [7 empty] | 3760
3761 | [7 empty] | 3761
3762 | [7 empty] | 3762
3763 | [7 empty] | 3763
3764 | [7 empty] | 3764
3765 | [7 empty] | 3765
3766 | [7 empty] | 3766
3767 | [7 empty] | 3767
3768 | [7 empty] | 3768
3769 | [7 empty] | 3769
3770 | [7 empty] | 3770
3771 | [7 empty] | 3771
3772 | [7 empty] | 3772
3773 | [7 empty] | 3773
3774 | [7 empty] | 3774
3775 | [7 empty] | 3775
3776 | [7 empty] | 3776
3777 | [7 empty] | 3777
3778 | [7 empty] | 3778
3779 | [7 empty] | 3779
3780 | [7 empty] | 3780
3781 | [7 empty] | 3781
3782 | [7 empty] | 3782
3783 | [7 empty] | 3783
3784 | [7 empty] | 3784
3785 | [7 empty] | 3785
3786 | [7 empty] | 3786
3787 | [7 empty] | 3787
3788 | [7 empty] | 3788
3789 | [7 empty] | 3789
3790 | [7 empty] | 3790
3791 | [7 empty] | 3791
3792 | [7 empty] | 3792
3793 | [7 empty] | 3793
3794 | [7 empty] | 3794
3795 | [7 empty] | 3795
3796 | [7 empty] | 3796
3797 | [7 empty] | 3797
3798 | [7 empty] | 3798
3799 | [7 empty] | 3799
3800 | [7 empty] | 3800
3801 | [7 empty] | 3801
3802 | [7 empty] | 3802
3803 | [7 empty] | 3803
3804 | [7 empty] | 3804
3805 | [7 empty] | 3805
3806 | [7 empty] | 3806
3807 | [7 empty] | 3807
3808 | [7 empty] | 3808
3809 | [7 empty] | 3809
3810 | [7 empty] | 3810
3811 | [7 empty] | 3811
3812 | [7 empty] | 3812
3813 | [7 empty] | 3813
3814 | [7 empty] | 3814
3815 | [7 empty] | 3815
3816 | [7 empty] | 3816
3817 | [7 empty] | 3817
3818 | [7 empty] | 3818
3819 | [7 empty] | 3819
3820 | [7 empty] | 3820
3821 | [7 empty] | 3821
3822 | [7 empty] | 3822
3823 | [7 empty] | 3823
3824 | [7 empty] | 3824
3825 | [7 empty] | 3825
3826 | [7 empty] | 3826
3827 | [7 empty] | 3827
3828 | [7 empty] | 3828
3829 | [7 empty] | 3829
3830 | [7 empty] | 3830
3831 | [7 empty] | 3831
3832 | [7 empty] | 3832
3833 | [7 empty] | 3833
3834 | [7 empty] | 3834
3835 | [7 empty] | 3835
3836 | [7 empty] | 3836
3837 | [7 empty] | 3837
3838 | [7 empty] | 3838
3839 | [7 empty] | 3839
3840 | [7 empty] | 3840
3841 | [7 empty] | 3841
3842 | [7 empty] | 3842
3843 | [7 empty] | 3843
3844 | [7 empty] | 3844
3845 | [7 empty] | 3845
3846 | [7 empty] | 3846
3847 | [7 empty] | 3847
3848 | [7 empty] | 3848
3849 | [7 empty] | 3849
3850 | [7 empty] | 3850
3851 | [7 empty] | 3851
3852 | [7 empty] | 3852
3853 | [7 empty] | 3853
3854 | [7 empty] | 3854
3855 | [7 empty] | 3855
3856 | [7 empty] | 3856
3857 | [7 empty] | 3857
3858 | [7 empty] | 3858
3859 | [7 empty] | 3859
3860 | [7 empty] | 3860
3861 | [7 empty] | 3861
3862 | [7 empty] | 3862
3863 | [7 empty] | 3863
3864 | [7 empty] | 3864
3865 | [7 empty] | 3865
3866 | [7 empty] | 3866
3867 | [7 empty] | 3867
3868 | [7 empty] | 3868
3869 | [7 empty] | 3869
3870 | [7 empty] | 3870
3871 | [7 empty] | 3871
3872 | [7 empty] | 3872
3873 | [7 empty] | 3873
3874 | [7 empty] | 3874
3875 | [7 empty] | 3875
3876 | [7 empty] | 3876
3877 | [7 empty] | 3877
3878 | [7 empty] | 3878
3879 | [7 empty] | 3879
3880 | [7 empty] | 3880
3881 | [7 empty] | 3881
3882 | [7 empty] | 3882
3883 | [7 empty] | 3883
3884 | [7 empty] | 3884
3885 | [7 empty] | 3885
3886 | [7 empty] | 3886
3887 | [7 empty] | 3887
3888 | [7 empty] | 3888
3889 | [7 empty] | 3889
3890 | [7 empty] | 3890
3891 | [7 empty] | 3891
3892 | [7 empty] | 3892
3893 | [7 empty] | 3893
3894 | [7 empty] | 3894
3895 | [7 empty] | 3895
3896 | [7 empty] | 3896
3897 | [7 empty] | 3897
3898 | [7 empty] | 3898
3899 | [7 empty] | 3899
3900 | [7 empty] | 3900
3901 | [7 empty] | 3901
3902 | [7 empty] | 3902
3903 | [7 empty] | 3903
3904 | [7 empty] | 3904
3905 | [7 empty] | 3905
3906 | [7 empty] | 3906
3907 | [7 empty] | 3907
3908 | [7 empty] | 3908
3909 | [7 empty] | 3909
3910 | [7 empty] | 3910
3911 | [7 empty] | 3911
3912 | [7 empty] | 3912
3913 | [7 empty] | 3913
3914 | [7 empty] | 3914
3915 | [7 empty] | 3915
3916 | [7 empty] | 3916
3917 | [7 empty] | 3917
3918 | [7 empty] | 3918
3919 | [7 empty] | 3919
3920 | [7 empty] | 3920
3921 | [7 empty] | 3921
3922 | [7 empty] | 3922
3923 | [7 empty] | 3923
3924 | [7 empty] | 3924
3925 | [7 empty] | 3925
3926 | [7 empty] | 3926
3927 | [7 empty] | 3927
3928 | [7 empty] | 3928
3929 | [7 empty] | 3929
3930 | [7 empty] | 3930
3931 | [7 empty] | 3931
3932 | [7 empty] | 3932
3933 | [7 empty] | 3933
3934 | [7 empty] | 3934
3935 | [7 empty] | 3935
3936 | [7 empty] | 3936
3937 | [7 empty] | 3937
3938 | [7 empty] | 3938
3939 | [7 empty] | 3939
3940 | [7 empty] | 3940
3941 | [7 empty] | 3941
3942 | [7 empty] | 3942
3943 | [7 empty] | 3943
3944 | [7 empty] | 3944
3945 | [7 empty] | 3945
3946 | [7 empty] | 3946
3947 | [7 empty] | 3947
3948 | [7 empty] | 3948
3949 | [7 empty] | 3949
3950 | [7 empty] | 3950
3951 | [7 empty] | 3951
3952 | [7 empty] | 3952
3953 | [7 empty] | 3953
3954 | [7 empty] | 3954
3955 | [7 empty] | 3955
3956 | [7 empty] | 3956
3957 | [7 empty] | 3957
3958 | [7 empty] | 3958
3959 | [7 empty] | 3959
3960 | [7 empty] | 3960
3961 | [7 empty] | 3961
3962 | [7 empty] | 3962
3963 | [7 empty] | 3963
3964 | [7 empty] | 3964
3965 | [7 empty] | 3965
3966 | [7 empty] | 3966
3967 | [7 empty] | 3967
3968 | [7 empty] | 3968
3969 | [7 empty] | 3969
3970 | [7 empty] | 3970
3971 | [7 empty] | 3971
3972 | [7 empty] | 3972
3973 | [7 empty] | 3973
3974 | [7 empty] | 3974
3975 | [7 empty] | 3975
3976 | [7 empty] | 3976
3977 | [7 empty] | 3977
3978 | [7 empty] | 3978
3979 | [7 empty] | 3979
3980 | [7 empty] | 3980
3981 | [7 empty] | 3981
3982 | [7 empty] | 3982
3983 | [7 empty] | 3983
3984 | [7 empty] | 3984
3985 | [7 empty] | 3985
3986 | [7 empty] | 3986
3987 | [7 empty] | 3987
3988 | [7 empty] | 3988
3989 | [7 empty] | 3989
3990 | [7 empty] | 3990
3991 | [7 empty] | 3991
3992 | [7 empty] | 3992
3993 | [7 empty] | 3993
3994 | [7 empty] | 3994
3995 | [7 empty] | 3995
3996 | [7 empty] | 3996
3997 | [7 empty] | 3997
3998 | [7 empty] | 3998
3999 | [7 empty] | 3999
4000 | [7 empty] | 4000
4001 | [7 empty] | 4001
4002 | [7 empty] | 4002
4003 | [7 empty] | 4003
4004 | [7 empty] | 4004
4005 | [7 empty] | 4005
4006 | [7 empty] | 4006
4007 | [7 empty] | 4007
4008 | [7 empty] | 4008
4009 | [7 empty] | 4009
4010 | [7 empty] | 4010
4011 | [7 empty] | 4011
4012 | [7 empty] | 4012
4013 | [7 empty] | 4013
4014 | [7 empty] | 4014
4015 | [7 empty] | 4015
4016 | [7 empty] | 4016
4017 | [7 empty] | 4017
4018 | [7 empty] | 4018
4019 | [7 empty] | 4019
4020 | [7 empty] | 4020
4021 | [7 empty] | 4021
4022 | [7 empty] | 4022
4023 | [7 empty] | 4023
4024 | [7 empty] | 4024
4025 | [7 empty] | 4025
4026 | [7 empty] | 4026
4027 | [7 empty] | 4027
4028 | [7 empty] | 4028
4029 | [7 empty] | 4029
4030 | [7 empty] | 4030
4031 | [7 empty] | 4031
4032 | [7 empty] | 4032
4033 | [7 empty] | 4033
4034 | [7 empty] | 4034
4035 | [7 empty] | 4035
4036 | [7 empty] | 4036
4037 | [7 empty] | 4037
4038 | [7 empty] | 4038
4039 | [7 empty] | 4039
4040 | [7 empty] | 4040
4041 | [7 empty] | 4041
4042 | [7 empty] | 4042
4043 | [7 empty] | 4043
4044 | [7 empty] | 4044
4045 | [7 empty] | 4045
4046 | [7 empty] | 4046
4047 | [7 empty] | 4047
4048 | [7 empty] | 4048
4049 | [7 empty] | 4049
4050 | [7 empty] | 4050
4051 | [7 empty] | 4051
4052 | [7 empty] | 4052
4053 | [7 empty] | 4053
4054 | [7 empty] | 4054
4055 | [7 empty] | 4055
4056 | [7 empty] | 4056
4057 | [7 empty] | 4057
4058 | [7 empty] | 4058
4059 | [7 empty] | 4059
4060 | [7 empty] | 4060
4061 | [7 empty] | 4061
4062 | [7 empty] | 4062
4063 | [7 empty] | 4063
4064 | [7 empty] | 4064
4065 | [7 empty] | 4065
4066 | [7 empty] | 4066
4067 | [7 empty] | 4067
4068 | [7 empty] | 4068
4069 | [7 empty] | 4069
4070 | [7 empty] | 4070
4071 | [7 empty] | 4071
4072 | [7 empty] | 4072
4073 | [7 empty] | 4073
4074 | [7 empty] | 4074
4075 | [7 empty] | 4075
4076 | [7 empty] | 4076
4077 | [7 empty] | 4077
4078 | [7 empty] | 4078
4079 | [7 empty] | 4079
4080 | [7 empty] | 4080
4081 | [7 empty] | 4081
4082 | [7 empty] | 4082
4083 | [7 empty] | 4083
4084 | [7 empty] | 4084
4085 | [7 empty] | 4085
4086 | [7 empty] | 4086
4087 | [7 empty] | 4087
4088 | [7 empty] | 4088
4089 | [7 empty] | 4089
4090 | [7 empty] | 4090
4091 | [7 empty] | 4091
4092 | [7 empty] | 4092
4093 | [7 empty] | 4093
4094 | [7 empty] | 4094
4095 | [7 empty] | 4095
4096 | [7 empty] | 4096
4097 | [7 empty] | 4097
4098 | [7 empty] | 4098
4099 | [7 empty] | 4099
4100 | [7 empty] | 4100
4101 | [7 empty] | 4101
4102 | [7 empty] | 4102
4103 | [7 empty] | 4103
4104 | [7 empty] | 4104
4105 | [7 empty] | 4105
4106 | [7 empty] | 4106
4107 | [7 empty] | 4107
4108 | [7 empty] | 4108
4109 | [7 empty] | 4109
4110 | [7 empty] | 4110
4111 | [7 empty] | 4111
4112 | [7 empty] | 4112
4113 | [7 empty] | 4113
4114 | [7 empty] | 4114
4115 | [7 empty] | 4115
4116 | [7 empty] | 4116
4117 | [7 empty] | 4117
4118 | [7 empty] | 4118
4119 | [7 empty] | 4119
4120 | [7 empty] | 4120
4121 | [7 empty] | 4121
4122 | [7 empty] | 4122
4123 | [7 empty] | 4123
4124 | [7 empty] | 4124
4125 | [7 empty] | 4125
4126 | [7 empty] | 4126
4127 | [7 empty] | 4127
4128 | [7 empty] | 4128
4129 | [7 empty] | 4129
4130 | [7 empty] | 4130
4131 | [7 empty] | 4131
4132 | [7 empty] | 4132
4133 | [7 empty] | 4133
4134 | [7 empty] | 4134
4135 | [7 empty] | 4135
4136 | [7 empty] | 4136
4137 | [7 empty] | 4137
4138 | [7 empty] | 4138
4139 | [7 empty] | 4139
4140 | [7 empty] | 4140
4141 | [7 empty] | 4141
4142 | [7 empty] | 4142
4143 | [7 empty] | 4143
4144 | [7 empty] | 4144
4145 | [7 empty] | 4145
4146 | [7 empty] | 4146
4147 | [7 empty] | 4147
4148 | [7 empty] | 4148
4149 | [7 empty] | 4149
4150 | [7 empty] | 4150
4151 | [7 empty] | 4151
4152 | [7 empty] | 4152
4153 | [7 empty] | 4153
4154 | [7 empty] | 4154
4155 | [7 empty] | 4155
4156 | [7 empty] | 4156
4157 | [7 empty] | 4157
4158 | [7 empty] | 4158
4159 | [7 empty] | 4159
4160 | [7 empty] | 4160
4161 | [7 empty] | 4161
4162 | [7 empty] | 4162
4163 | [7 empty] | 4163
4164 | [7 empty] | 4164
4165 | [7 empty] | 4165
4166 | [7 empty] | 4166
4167 | [7 empty] | 4167
4168 | [7 empty] | 4168
4169 | [7 empty] | 4169
4170 | [7 empty] | 4170
4171 | [7 empty] | 4171
4172 | [7 empty] | 4172
4173 | [7 empty] | 4173
4174 | [7 empty] | 4174
4175 | [7 empty] | 4175
4176 | [7 empty] | 4176
4177 | [7 empty] | 4177
4178 | [7 empty] | 4178
4179 | [7 empty] | 4179
4180 | [7 empty] | 4180
4181 | [7 empty] | 4181
4182 | [7 empty] | 4182
4183 | [7 empty] | 4183
4184 | [7 empty] | 4184
4185 | [7 empty] | 4185
4186 | [7 empty] | 4186
4187 | [7 empty] | 4187
4188 | [7 empty] | 4188
4189 | [7 empty] | 4189
4190 | [7 empty] | 4190
4191 | [7 empty] | 4191
4192 | [7 empty] | 4192
4193 | [7 empty] | 4193
4194 | [7 empty] | 4194
4195 | [7 empty] | 4195
4196 | [7 empty] | 4196
4197 | [7 empty] | 4197
4198 | [7 empty] | 4198
4199 | [7 empty] | 4199
4200 | [7 empty] | 4200
4201 | [7 empty] | 4201
4202 | [7 empty] | 4202
4203 | [7 empty] | 4203
4204 | [7 empty] | 4204
4205 | [7 empty] | 4205
4206 | [7 empty] | 4206
4207 | [7 empty] | 4207
4208 | [7 empty] | 4208
4209 | [7 empty] | 4209
4210 | [7 empty] | 4210
4211 | [7 empty] | 4211
4212 | [7 empty] | 4212
4213 | [7 empty] | 4213
4214 | [7 empty] | 4214
4215 | [7 empty] | 4215
4216 | [7 empty] | 4216
4217 | [7 empty] | 4217
4218 | [7 empty] | 4218
4219 | [7 empty] | 4219
4220 | [7 empty] | 4220
4221 | [7 empty] | 4221
4222 | [7 empty] | 4222
4223 | [7 empty] | 4223
4224 | [7 empty] | 4224
4225 | [7 empty] | 4225
4226 | [7 empty] | 4226
4227 | [7 empty] | 4227
4228 | [7 empty] | 4228
4229 | [7 empty] | 4229
4230 | [7 empty] | 4230
4231 | [7 empty] | 4231
4232 | [7 empty] | 4232
4233 | [7 empty] | 4233
4234 | [7 empty] | 4234
4235 | [7 empty] | 4235
4236 | [7 empty] | 4236
4237 | [7 empty] | 4237
4238 | [7 empty] | 4238
4239 | [7 empty] | 4239
4240 | [7 empty] | 4240
4241 | [7 empty] | 4241
4242 | [7 empty] | 4242
4243 | [7 empty] | 4243
4244 | [7 empty] | 4244
4245 | [7 empty] | 4245
4246 | [7 empty] | 4246
4247 | [7 empty] | 4247
4248 | [7 empty] | 4248
4249 | [7 empty] | 4249
4250 | [7 empty] | 4250
4251 | [7 empty] | 4251
4252 | [7 empty] | 4252
4253 | [7 empty] | 4253
4254 | [7 empty] | 4254
4255 | [7 empty] | 4255
4256 | [7 empty] | 4256
4257 | [7 empty] | 4257
4258 | [7 empty] | 4258
4259 | [7 empty] | 4259
4260 | [7 empty] | 4260
4261 | [7 empty] | 4261
4262 | [7 empty] | 4262
4263 | [7 empty] | 4263
4264 | [7 empty] | 4264
4265 | [7 empty] | 4265
4266 | [7 empty] | 4266
4267 | [7 empty] | 4267
4268 | [7 empty] | 4268
4269 | [7 empty] | 4269
4270 | [7 empty] | 4270
4271 | [7 empty] | 4271
4272 | [7 empty] | 4272
4273 | [7 empty] | 4273
4274 | [7 empty] | 4274
4275 | [7 empty] | 4275
4276 | [7 empty] | 4276
4277 | [7 empty] | 4277
4278 | [7 empty] | 4278
4279 | [7 empty] | 4279
4280 | [7 empty] | 4280
4281 | [7 empty] | 4281
4282 | [7 empty] | 4282
4283 | [7 empty] | 4283
4284 | [7 empty] | 4284
4285 | [7 empty] | 4285
4286 | [7 empty] | 4286
4287 | [7 empty] | 4287
4288 | [7 empty] | 4288
4289 | [7 empty] | 4289
4290 | [7 empty] | 4290
4291 | [7 empty] | 4291
4292 | [7 empty] | 4292
4293 | [7 empty] | 4293
4294 | [7 empty] | 4294
4295 | [7 empty] | 4295
4296 | [7 empty] | 4296
4297 | [7 empty] | 4297
4298 | [7 empty] | 4298
4299 | [7 empty] | 4299
4300 | [7 empty] | 4300
4301 | [7 empty] | 4301
4302 | [7 empty] | 4302
4303 | [7 empty] | 4303
4304 | [7 empty] | 4304
4305 | [7 empty] | 4305
4306 | [7 empty] | 4306
4307 | [7 empty] | 4307
4308 | [7 empty] | 4308
4309 | [7 empty] | 4309
4310 | [7 empty] | 4310
4311 | [7 empty] | 4311
4312 | [7 empty] | 4312
4313 | [7 empty] | 4313
4314 | [7 empty] | 4314
4315 | [7 empty] | 4315
4316 | [7 empty] | 4316
4317 | [7 empty] | 4317
4318 | [7 empty] | 4318
4319 | [7 empty] | 4319
4320 | [7 empty] | 4320
4321 | [7 empty] | 4321
4322 | [7 empty] | 4322
4323 | [7 empty] | 4323
4324 | [7 empty] | 4324
4325 | [7 empty] | 4325
4326 | [7 empty] | 4326
4327 | [7 empty] | 4327
4328 | [7 empty] | 4328
4329 | [7 empty] | 4329
4330 | [7 empty] | 4330
4331 | [7 empty] | 4331
4332 | [7 empty] | 4332
4333 | [7 empty] | 4333
4334 | [7 empty] | 4334
4335 | [7 empty] | 4335
4336 | [7 empty] | 4336
4337 | [7 empty] | 4337
4338 | [7 empty] | 4338
4339 | [7 empty] | 4339
4340 | [7 empty] | 4340
4341 | [7 empty] | 4341
4342 | [7 empty] | 4342
4343 | [7 empty] | 4343
4344 | [7 empty] | 4344
4345 | [7 empty] | 4345
4346 | [7 empty] | 4346
4347 | [7 empty] | 4347
4348 | [7 empty] | 4348
4349 | [7 empty] | 4349
4350 | [7 empty] | 4350
4351 | [7 empty] | 4351
4352 | [7 empty] | 4352
4353 | [7 empty] | 4353
4354 | [7 empty] | 4354
4355 | [7 empty] | 4355
4356 | [7 empty] | 4356
4357 | [7 empty] | 4357
4358 | [7 empty] | 4358
4359 | [7 empty] | 4359
4360 | [7 empty] | 4360
4361 | [7 empty] | 4361
4362 | [7 empty] | 4362
4363 | [7 empty] | 4363
4364 | [7 empty] | 4364
4365 | [7 empty] | 4365
4366 | [7 empty] | 4366
4367 | [7 empty] | 4367
4368 | [7 empty] | 4368
4369 | [7 empty] | 4369
4370 | [7 empty] | 4370
4371 | [7 empty] | 4371
4372 | [7 empty] | 4372
4373 | [7 empty] | 4373
4374 | [7 empty] | 4374
4375 | [7 empty] | 4375
4376 | [7 empty] | 4376
4377 | [7 empty] | 4377
4378 | [7 empty] | 4378
4379 | [7 empty] | 4379
4380 | [7 empty] | 4380
4381 | [7 empty] | 4381
4382 | [7 empty] | 4382
4383 | [7 empty] | 4383
4384 | [7 empty] | 4384
4385 | [7 empty] | 4385
4386 | [7 empty] | 4386
4387 | [7 empty] | 4387
4388 | [7 empty] | 4388
4389 | [7 empty] | 4389
4390 | [7 empty] | 4390
4391 | [7 empty] | 4391
4392 | [7 empty] | 4392
4393 | [7 empty] | 4393
4394 | [7 empty] | 4394
4395 | [7 empty] | 4395
4396 | [7 empty] | 4396
4397 | [7 empty] | 4397
4398 | [7 empty] | 4398
4399 | [7 empty] | 4399
4400 | [7 empty] | 4400
4401 | [7 empty] | 4401
4402 | [7 empty] | 4402
4403 | [7 empty] | 4403
4404 | [7 empty] | 4404
4405 | [7 empty] | 4405
4406 | [7 empty] | 4406
4407 | [7 empty] | 4407
4408 | [7 empty] | 4408
4409 | [7 empty] | 4409
4410 | [7 empty] | 4410
4411 | [7 empty] | 4411
4412 | [7 empty] | 4412
4413 | [7 empty] | 4413
4414 | [7 empty] | 4414
4415 | [7 empty] | 4415
4416 | [7 empty] | 4416
4417 | [7 empty] | 4417
4418 | [7 empty] | 4418
4419 | [7 empty] | 4419
4420 | [7 empty] | 4420
4421 | [7 empty] | 4421
4422 | [7 empty] | 4422
4423 | [7 empty] | 4423
4424 | [7 empty] | 4424
4425 | [7 empty] | 4425
4426 | [7 empty] | 4426
4427 | [7 empty] | 4427
4428 | [7 empty] | 4428
4429 | [7 empty] | 4429
4430 | [7 empty] | 4430
4431 | [7 empty] | 4431
4432 | [7 empty] | 4432
4433 | [7 empty] | 4433
4434 | [7 empty] | 4434
4435 | [7 empty] | 4435
4436 | [7 empty] | 4436
4437 | [7 empty] | 4437
4438 | [7 empty] | 4438
4439 | [7 empty] | 4439
4440 | [7 empty] | 4440
4441 | [7 empty] | 4441
4442 | [7 empty] | 4442
4443 | [7 empty] | 4443
4444 | [7 empty] | 4444
4445 | [7 empty] | 4445
4446 | [7 empty] | 4446
4447 | [7 empty] | 4447
4448 | [7 empty] | 4448
4449 | [7 empty] | 4449
4450 | [7 empty] | 4450
4451 | [7 empty] | 4451
4452 | [7 empty] | 4452
4453 | [7 empty] | 4453
4454 | [7 empty] | 4454
4455 | [7 empty] | 4455
4456 | [7 empty] | 4456
4457 | [7 empty] | 4457
4458 | [7 empty] | 4458
4459 | [7 empty] | 4459
4460 | [7 empty] | 4460
4461 | [7 empty] | 4461
4462 | [7 empty] | 4462
4463 | [7 empty] | 4463
4464 | [7 empty] | 4464
4465 | [7 empty] | 4465
4466 | [7 empty] | 4466
4467 | [7 empty] | 4467
4468 | [7 empty] | 4468
4469 | [7 empty] | 4469
4470 | [7 empty] | 4470
4471 | [7 empty] | 4471
4472 | [7 empty] | 4472
4473 | [7 empty] | 4473
4474 | [7 empty] | 4474
4475 | [7 empty] | 4475
4476 | [7 empty] | 4476
4477 | [7 empty] | 4477
4478 | [7 empty] | 4478
4479 | [7 empty] | 4479
4480 | [7 empty] | 4480
4481 | [7 empty] | 4481
4482 | [7 empty] | 4482
4483 | [7 empty] | 4483
4484 | [7 empty] | 4484
4485 | [7 empty] | 4485
4486 | [7 empty] | 4486
4487 | [7 empty] | 4487
4488 | [7 empty] | 4488
4489 | [7 empty] | 4489
4490 | [7 empty] | 4490
4491 | [7 empty] | 4491
4492 | [7 empty] | 4492
4493 | [7 empty] | 4493
4494 | [7 empty] | 4494
4495 | [7 empty] | 4495
4496 | [7 empty] | 4496
4497 | [7 empty] | 4497
4498 | [7 empty] | 4498
4499 | [7 empty] | 4499
4500 | [7 empty] | 4500
4501 | [7 empty] | 4501
4502 | [7 empty] | 4502
4503 | [7 empty] | 4503
4504 | [7 empty] | 4504
4505 | [7 empty] | 4505
4506 | [7 empty] | 4506
4507 | [7 empty] | 4507
4508 | [7 empty] | 4508
4509 | [7 empty] | 4509
4510 | [7 empty] | 4510
4511 | [7 empty] | 4511
4512 | [7 empty] | 4512
4513 | [7 empty] | 4513
4514 | [7 empty] | 4514
4515 | [7 empty] | 4515
4516 | [7 empty] | 4516
4517 | [7 empty] | 4517
4518 | [7 empty] | 4518
4519 | [7 empty] | 4519
4520 | [7 empty] | 4520
4521 | [7 empty] | 4521
4522 | [7 empty] | 4522
4523 | [7 empty] | 4523
4524 | [7 empty] | 4524
4525 | [7 empty] | 4525
4526 | [7 empty] | 4526
4527 | [7 empty] | 4527
4528 | [7 empty] | 4528
4529 | [7 empty] | 4529
4530 | [7 empty] | 4530
4531 | [7 empty] | 4531
4532 | [7 empty] | 4532
4533 | [7 empty] | 4533
4534 | [7 empty] | 4534
4535 | [7 empty] | 4535
4536 | [7 empty] | 4536
4537 | [7 empty] | 4537
4538 | [7 empty] | 4538
4539 | [7 empty] | 4539
4540 | [7 empty] | 4540
4541 | [7 empty] | 4541
4542 | [7 empty] | 4542
4543 | [7 empty] | 4543
4544 | [7 empty] | 4544
4545 | [7 empty] | 4545
4546 | [7 empty] | 4546
4547 | [7 empty] | 4547
4548 | [7 empty] | 4548
4549 | [7 empty] | 4549
4550 | [7 empty] | 4550
4551 | [7 empty] | 4551
4552 | [7 empty] | 4552
4553 | [7 empty] | 4553
4554 | [7 empty] | 4554
4555 | [7 empty] | 4555
4556 | [7 empty] | 4556
4557 | [7 empty] | 4557
4558 | [7 empty] | 4558
4559 | [7 empty] | 4559
4560 | [7 empty] | 4560
4561 | [7 empty] | 4561
4562 | [7 empty] | 4562
4563 | [7 empty] | 4563
4564 | [7 empty] | 4564
4565 | [7 empty] | 4565
4566 | [7 empty] | 4566
4567 | [7 empty] | 4567
4568 | [7 empty] | 4568
4569 | [7 empty] | 4569
4570 | [7 empty] | 4570
4571 | [7 empty] | 4571
4572 | [7 empty] | 4572
4573 | [7 empty] | 4573
4574 | [7 empty] | 4574
4575 | [7 empty] | 4575
4576 | [7 empty] | 4576
4577 | [7 empty] | 4577
4578 | [7 empty] | 4578
4579 | [7 empty] | 4579
4580 | [7 empty] | 4580
4581 | [7 empty] | 4581
4582 | [7 empty] | 4582
4583 | [7 empty] | 4583
4584 | [7 empty] | 4584
4585 | [7 empty] | 4585
4586 | [7 empty] | 4586
4587 | [7 empty] | 4587
4588 | [7 empty] | 4588
4589 | [7 empty] | 4589
4590 | [7 empty] | 4590
4591 | [7 empty] | 4591
4592 | [7 empty] | 4592
4593 | [7 empty] | 4593
4594 | [7 empty] | 4594
4595 | [7 empty] | 4595
4596 | [7 empty] | 4596
4597 | [7 empty] | 4597
4598 | [7 empty] | 4598
4599 | [7 empty] | 4599
4600 | [7 empty] | 4600
4601 | [7 empty] | 4601
4602 | [7 empty] | 4602
4603 | [7 empty] | 4603
4604 | [7 empty] | 4604
4605 | [7 empty] | 4605
4606 | [7 empty] | 4606
4607 | [7 empty] | 4607
4608 | [7 empty] | 4608
4609 | [7 empty] | 4609
4610 | [7 empty] | 4610
4611 | [7 empty] | 4611
4612 | [7 empty] | 4612
4613 | [7 empty] | 4613
4614 | [7 empty] | 4614
4615 | [7 empty] | 4615
4616 | [7 empty] | 4616
4617 | [7 empty] | 4617
4618 | [7 empty] | 4618
4619 | [7 empty] | 4619
4620 | [7 empty] | 4620
4621 | [7 empty] | 4621
4622 | [7 empty] | 4622
4623 | [7 empty] | 4623
4624 | [7 empty] | 4624
4625 | [7 empty] | 4625
4626 | [7 empty] | 4626
4627 | [7 empty] | 4627
4628 | [7 empty] | 4628
4629 | [7 empty] | 4629
4630 | [7 empty] | 4630
4631 | [7 empty] | 4631
4632 | [7 empty] | 4632
4633 | [7 empty] | 4633
4634 | [7 empty] | 4634
4635 | [7 empty] | 4635
4636 | [7 empty] | 4636
4637 | [7 empty] | 4637
4638 | [7 empty] | 4638
4639 | [7 empty] | 4639
4640 | [7 empty] | 4640
4641 | [7 empty] | 4641
4642 | [7 empty] | 4642
4643 | [7 empty] | 4643
4644 | [7 empty] | 4644
4645 | [7 empty] | 4645
4646 | [7 empty] | 4646
4647 | [7 empty] | 4647
4648 | [7 empty] | 4648
4649 | [7 empty] | 4649
4650 | [7 empty] | 4650
4651 | [7 empty] | 4651
4652 | [7 empty] | 4652
4653 | [7 empty] | 4653
4654 | [7 empty] | 4654
4655 | [7 empty] | 4655
4656 | [7 empty] | 4656
4657 | [7 empty] | 4657
4658 | [7 empty] | 4658
4659 | [7 empty] | 4659
4660 | [7 empty] | 4660
4661 | [7 empty] | 4661
4662 | [7 empty] | 4662
4663 | [7 empty] | 4663
4664 | [7 empty] | 4664
4665 | [7 empty] | 4665
4666 | [7 empty] | 4666
4667 | [7 empty] | 4667
4668 | [7 empty] | 4668
4669 | [7 empty] | 4669
4670 | [7 empty] | 4670
4671 | [7 empty] | 4671
4672 | [7 empty] | 4672
4673 | [7 empty] | 4673
4674 | [7 empty] | 4674
4675 | [7 empty] | 4675
4676 | [7 empty] | 4676
4677 | [7 empty] | 4677
4678 | [7 empty] | 4678
4679 | [7 empty] | 4679
4680 | [7 empty] | 4680
4681 | [7 empty] | 4681
4682 | [7 empty] | 4682
4683 | [7 empty] | 4683
4684 | [7 empty] | 4684
4685 | [7 empty] | 4685
4686 | [7 empty] | 4686
4687 | [7 empty] | 4687
4688 | [7 empty] | 4688
4689 | [7 empty] | 4689
4690 | [7 empty] | 4690
4691 | [7 empty] | 4691
4692 | [7 empty] | 4692
4693 | [7 empty] | 4693
4694 | [7 empty] | 4694
4695 | [7 empty] | 4695
4696 | [7 empty] | 4696
4697 | [7 empty] | 4697
4698 | [7 empty] | 4698
4699 | [7 empty] | 4699
4700 | [7 empty] | 4700
4701 | [7 empty] | 4701
4702 | [7 empty] | 4702
4703 | [7 empty] | 4703
4704 | [7 empty] | 4704
4705 | [7 empty] | 4705
4706 | [7 empty] | 4706
4707 | [7 empty] | 4707
4708 | [7 empty] | 4708
4709 | [7 empty] | 4709
4710 | [7 empty] | 4710
4711 | [7 empty] | 4711
4712 | [7 empty] | 4712
4713 | [7 empty] | 4713
4714 | [7 empty] | 4714
4715 | [7 empty] | 4715
4716 | [7 empty] | 4716
4717 | [7 empty] | 4717
4718 | [7 empty] | 4718
4719 | [7 empty] | 4719
4720 | [7 empty] | 4720
4721 | [7 empty] | 4721
4722 | [7 empty] | 4722
4723 | [7 empty] | 4723
4724 | [7 empty] | 4724
4725 | [7 empty] | 4725
4726 | [7 empty] | 4726
4727 | [7 empty] | 4727
4728 | [7 empty] | 4728
4729 | [7 empty] | 4729
4730 | [7 empty] | 4730
4731 | [7 empty] | 4731
4732 | [7 empty] | 4732
4733 | [7 empty] | 4733
4734 | [7 empty] | 4734
4735 | [7 empty] | 4735
4736 | [7 empty] | 4736
4737 | [7 empty] | 4737
4738 | [7 empty] | 4738
4739 | [7 empty] | 4739
4740 | [7 empty] | 4740
4741 | [7 empty] | 4741
4742 | [7 empty] | 4742
4743 | [7 empty] | 4743
4744 | [7 empty] | 4744
4745 | [7 empty] | 4745
4746 | [7 empty] | 4746
4747 | [7 empty] | 4747
4748 | [7 empty] | 4748
4749 | [7 empty] | 4749
4750 | [7 empty] | 4750
4751 | [7 empty] | 4751
4752 | [7 empty] | 4752
4753 | [7 empty] | 4753
4754 | [7 empty] | 4754
4755 | [7 empty] | 4755
4756 | [7 empty] | 4756
4757 | [7 empty] | 4757
4758 | [7 empty] | 4758
4759 | [7 empty] | 4759
4760 | [7 empty] | 4760
4761 | [7 empty] | 4761
4762 | [7 empty] | 4762
4763 | [7 empty] | 4763
4764 | [7 empty] | 4764
4765 | [7 empty] | 4765
4766 | [7 empty] | 4766
4767 | [7 empty] | 4767
4768 | [7 empty] | 4768
4769 | [7 empty] | 4769
4770 | [7 empty] | 4770
4771 | [7 empty] | 4771
4772 | [7 empty] | 4772
4773 | [7 empty] | 4773
4774 | [7 empty] | 4774
4775 | [7 empty] | 4775
4776 | [7 empty] | 4776
4777 | [7 empty] | 4777
4778 | [7 empty] | 4778
4779 | [7 empty] | 4779
4780 | [7 empty] | 4780
4781 | [7 empty] | 4781
4782 | [7 empty] | 4782
4783 | [7 empty] | 4783
4784 | [7 empty] | 4784
4785 | [7 empty] | 4785
4786 | [7 empty] | 4786
4787 | [7 empty] | 4787
4788 | [7 empty] | 4788
4789 | [7 empty] | 4789
4790 | [7 empty] | 4790
4791 | [7 empty] | 4791
4792 | [7 empty] | 4792
4793 | [7 empty] | 4793
4794 | [7 empty] | 4794
4795 | [7 empty] | 4795
4796 | [7 empty] | 4796
4797 | [7 empty] | 4797
4798 | [7 empty] | 4798
4799 | [7 empty] | 4799
4800 | [7 empty] | 4800
4801 | [7 empty] | 4801
4802 | [7 empty] | 4802
4803 | [7 empty] | 4803
4804 | [7 empty] | 4804
4805 | [7 empty] | 4805
4806 | [7 empty] | 4806
4807 | [7 empty] | 4807
4808 | [7 empty] | 4808
4809 | [7 empty] | 4809
4810 | [7 empty] | 4810
4811 | [7 empty] | 4811
4812 | [7 empty] | 4812
4813 | [7 empty] | 4813
4814 | [7 empty] | 4814
4815 | [7 empty] | 4815
4816 | [7 empty] | 4816
4817 | [7 empty] | 4817
4818 | [7 empty] | 4818
4819 | [7 empty] | 4819
4820 | [7 empty] | 4820
4821 | [7 empty] | 4821
4822 | [7 empty] | 4822
4823 | [7 empty] | 4823
4824 | [7 empty] | 4824
4825 | [7 empty] | 4825
4826 | [7 empty] | 4826
4827 | [7 empty] | 4827
4828 | [7 empty] | 4828
4829 | [7 empty] | 4829
4830 | [7 empty] | 4830
4831 | [7 empty] | 4831
4832 | [7 empty] | 4832
4833 | [7 empty] | 4833
4834 | [7 empty] | 4834
4835 | [7 empty] | 4835
4836 | [7 empty] | 4836
4837 | [7 empty] | 4837
4838 | [7 empty] | 4838
4839 | [7 empty] | 4839
4840 | [7 empty] | 4840
4841 | [7 empty] | 4841
4842 | [7 empty] | 4842
4843 | [7 empty] | 4843
4844 | [7 empty] | 4844
4845 | [7 empty] | 4845
4846 | [7 empty] | 4846
4847 | [7 empty] | 4847
4848 | [7 empty] | 4848
4849 | [7 empty] | 4849
4850 | [7 empty] | 4850
4851 | [7 empty] | 4851
4852 | [7 empty] | 4852
4853 | [7 empty] | 4853
4854 | [7 empty] | 4854
4855 | [7 empty] | 4855
4856 | [7 empty] | 4856
4857 | [7 empty] | 4857
4858 | [7 empty] | 4858
4859 | [7 empty] | 4859
4860 | [7 empty] | 4860
4861 | [7 empty] | 4861
4862 | [7 empty] | 4862
4863 | [7 empty] | 4863
4864 | [7 empty] | 4864
4865 | [7 empty] | 4865
4866 | [7 empty] | 4866
4867 | [7 empty] | 4867
4868 | [7 empty] | 4868
4869 | [7 empty] | 4869
4870 | [7 empty] | 4870
4871 | [7 empty] | 4871
4872 | [7 empty] | 4872
4873 | [7 empty] | 4873
4874 | [7 empty] | 4874
4875 | [7 empty] | 4875
4876 | [7 empty] | 4876
4877 | [7 empty] | 4877
4878 | [7 empty] | 4878
4879 | [7 empty] | 4879
4880 | [7 empty] | 4880
4881 | [7 empty] | 4881
4882 | [7 empty] | 4882
4883 | [7 empty] | 4883
4884 | [7 empty] | 4884
4885 | [7 empty] | 4885
4886 | [7 empty] | 4886
4887 | [7 empty] | 4887
4888 | [7 empty] | 4888
4889 | [7 empty] | 4889
4890 | [7 empty] | 4890
4891 | [7 empty] | 4891
4892 | [7 empty] | 4892
4893 | [7 empty] | 4893
4894 | [7 empty] | 4894
4895 | [7 empty] | 4895
4896 | [7 empty] | 4896
4897 | [7 empty] | 4897
4898 | [7 empty] | 4898
4899 | [7 empty] | 4899
4900 | [7 empty] | 4900
4901 | [7 empty] | 4901
4902 | [7 empty] | 4902
4903 | [7 empty] | 4903
4904 | [7 empty] | 4904
4905 | [7 empty] | 4905
4906 | [7 empty] | 4906
4907 | [7 empty] | 4907
4908 | [7 empty] | 4908
4909 | [7 empty] | 4909
4910 | [7 empty] | 4910
4911 | [7 empty] | 4911
4912 | [7 empty] | 4912
4913 | [7 empty] | 4913
4914 | [7 empty] | 4914
4915 | [7 empty] | 4915
4916 | [7 empty] | 4916
4917 | [7 empty] | 4917
4918 | [7 empty] | 4918
4919 | [7 empty] | 4919
4920 | [7 empty] | 4920
4921 | [7 empty] | 4921
4922 | [7 empty] | 4922
4923 | [7 empty] | 4923
4924 | [7 empty] | 4924
4925 | [7 empty] | 4925
4926 | [7 empty] | 4926
4927 | [7 empty] | 4927
4928 | [7 empty] | 4928
4929 | [7 empty] | 4929
4930 | [7 empty] | 4930
4931 | [7 empty] | 4931
4932 | [7 empty] | 4932
4933 | [7 empty] | 4933
4934 | [7 empty] | 4934
4935 | [7 empty] | 4935
4936 | [7 empty] | 4936
4937 | [7 empty] | 4937
4938 | [7 empty] | 4938
4939 | [7 empty] | 4939
4940 | [7 empty] | 4940
4941 | [7 empty] | 4941
4942 | [7 empty] | 4942
4943 | [7 empty] | 4943
4944 | [7 empty] | 4944
4945 | [7 empty] | 4945
4946 | [7 empty] | 4946
4947 | [7 empty] | 4947
4948 | [7 empty] | 4948
4949 | [7 empty] | 4949
4950 | [7 empty] | 4950
4951 | [7 empty] | 4951
4952 | [7 empty] | 4952
4953 | [7 empty] | 4953
4954 | [7 empty] | 4954
4955 | [7 empty] | 4955
4956 | [7 empty] | 4956
4957 | [7 empty] | 4957
4958 | [7 empty] | 4958
4959 | [7 empty] | 4959
4960 | [7 empty] | 4960
4961 | [7 empty] | 4961
4962 | [7 empty] | 4962
4963 | [7 empty] | 4963
4964 | [7 empty] | 4964
4965 | [7 empty] | 4965
4966 | [7 empty] | 4966
4967 | [7 empty] | 4967
4968 | [7 empty] | 4968
4969 | [7 empty] | 4969
4970 | [7 empty] | 4970
4971 | [7 empty] | 4971
4972 | [7 empty] | 4972
4973 | [7 empty] | 4973
4974 | [7 empty] | 4974
4975 | [7 empty] | 4975
4976 | [7 empty] | 4976
4977 | [7 empty] | 4977
4978 | [7 empty] | 4978
4979 | [7 empty] | 4979
4980 | [7 empty] | 4980
4981 | [7 empty] | 4981
4982 | [7 empty] | 4982
4983 | [7 empty] | 4983
4984 | [7 empty] | 4984
4985 | [7 empty] | 4985
4986 | [7 empty] | 4986
4987 | [7 empty] | 4987
4988 | [7 empty] | 4988
4989 | [7 empty] | 4989
4990 | [7 empty] | 4990
4991 | [7 empty] | 4991
4992 | [7 empty] | 4992
4993 | [7 empty] | 4993
4994 | [7 empty] | 4994
4995 | [7 empty] | 4995
4996 | [7 empty] | 4996
4997 | [7 empty] | 4997
4998 | [7 empty] | 4998
4999 | [7 empty] | 4999
5000 | [7 empty] | 5000
5001 | [7 empty] | 5001
5002 | [7 empty] | 5002

## Attribute Lookup (hidden)
Tensile Attribute | DataType | Units | Parent Attribute | Specimen | Worksheet | Data Range | Parameter 1 Range | Parameter 2 Range | Parameter 3 Range | Parameter 4 Range | Parameter 5 Range | Line Type | Log | Interpolate | Estimate | Parameter 1 Name | Parameter 2 Name | Parameter 3 Name | Parameter 4 Name | Parameter 5 Name | No. of cycles sheet | No. of cycles range | Import
Record Name | RCN |  |  |  | Data | MI_RecordName
Name | STXT |  |  |  | Data | MI_RecordName | [16 empty] | FALSE
Extension shift | PNT | mm |  |  | Data | MI_Ext_Shift
Constant | PNT |  |  |  | Data | MI_Constant
x | PNT |  |  |  | Data | MI_X
x^2 | PNT |  |  |  | Data | MI_X2
x^3 | PNT |  |  |  | Data | MI_X3
x^4 | PNT |  |  |  | Data | MI_X4
x^5 | PNT |  |  |  | Data | MI_X5
x^6 | PNT |  |  |  | Data | MI_X6
Load at 1st maximum in 2nd derivative | PNT | N |  |  | Data | MI_Load_1st_Max
Strength at 1st maximum in 2nd derivative | PNT | MPa |  |  | Data | MI_Strength_1st_Max
Extension at 1st maximum in 2nd derivative | PNT | mm |  |  | Data | MI_Ext_1st_Max
Area under the curve to 1st maximum in 2nd derivative - integration | PNT | N.mm |  |  | Data | MI_Area_1st_Max
Load at 1st minimum in 2nd derivative | PNT | N |  |  | Data | MI_Load_1st_Min
Strength at 1st minimum in 2nd derivative | PNT | MPa |  |  | Data | MI_Strength_1st_Min
Extension at 1st minimum in 2nd derivative | PNT | mm |  |  | Data | MI_Ext_1st_Min
Area under the curve to 1st minimum in 2nd derivative - integration | PNT | N.mm |  |  | Data | MI_Area_1st_Min
Max load | PNT | N |  |  | Data | MI_Max_Load
Max strength | PNT | MPa |  |  | Data | MI_Max_Strength
Extension at Max Load | PNT | mm |  |  | Data | MI_Ext_Max_Load
Area under the curve to max load - Riemann Sums | PNT | N.mm |  |  | Data | MI_Area_Max_Load
Extension at complete failure | PNT | mm |  |  | Data | MI_Ext_Complete_Fail
Total under the curve - Riemann Sums | PNT | N.mm |  |  | Data | MI_Total_Riemann
Third Derivative vs Shifted Extension | FDA |  |  |  | Modified | MI_3rd_Der | MI_Mod_Shifted_Ext
Second Derivative vs Shifted Extension | FDA |  |  |  | Modified | MI_2nd_Der | MI_Mod_Shifted_Ext
First Derivative vs Shifted Extension | FDA |  |  |  | Modified | MI_1st_Der | MI_Mod_Shifted_Ext
Load vs Extension | FDA | N |  |  | Data | MI_Shift_Load | MI_Shift_Ext | MI_Shift_Name
Date of analysis | DAT |  |  |  | Data | MI_Analysis_Date
Valid test | LOG |  |  |  | Data | MI_Valid_Test
Used in Summary | LOG |  |  |  | Data | MI_Use_Summary
Send questions to: | HYP |  |  |  | Data | MI_SendQuestions
File analyzed | LOG |  |  |  | Data | MI_FileAnalyzed
Analysis File 1 | FILE |  |  |  | Data | MI_ThisFile

## Export Lookup (hidden)
Attribute Name | DataType | Units | Parent Attribute | Worksheet | Specimen | Data Range | Data Quality | Parameter 1 Range | Parameter 2 Range | Parameter 3 Range | Parameter 4 Range | Parameter 5 Range | Parameter 6 Range | Parameter 7 Range | Parameter 8 Range | Parameter 9 Range | Parameter 10 Range | Line Type | Log | Estimate | Interpolate | Invert | Show as Table | Parameter 1 Name | Parameter 2 Name | Parameter 3 Name | Parameter 4 Name | Parameter 5 Name | Parameter 6 Name | Parameter 7 Name | Parameter 8 Name | Parameter 9 Name | Parameter 10 Name
Record Name | RCN |  |  | Data |  | MI_RecordName
Material ID | STXT |  |  | Data |  | MI_Material_ID
Length of overlap used | PNT | mm |  | Data |  | MI_Length_Overlap
Joint width | PNT | mm |  | Data |  | MI_Joint_Width
Extension shift | PNT | mm |  | Data |  | MI_Ext_Shift
Constant | PNT |  |  | Data |  | MI_Constant
x | PNT |  |  | Data |  | MI_X
x^2 | PNT |  |  | Data |  | MI_X2
x^3 | PNT |  |  | Data |  | MI_X3
x^4 | PNT |  |  | Data |  | MI_X4
x^5 | PNT |  |  | Data |  | MI_X5
x^6 | PNT |  |  | Data |  | MI_X6
Load vs displacement | FDA | N |  | Data |  | MI_Load |  | MI_Ext
Load vs time | FDA | N |  | Data |  | MI_Load |  | MI_Time

## Parameter Lookup (hidden)
Parameter (CES) | Data Range | Units
Displacement | MI_Ext | mm
Extension | MI_Shift_Ext | mm
Extension Type | MI_Shift_Name
Time | MI_Time | s
Extension | MI_Mod_Shifted_Ext | mm
File analyzed | MI_FileAnalyzed
Analysis File 1 | MI_ThisFile

## Import Options (hidden)
Auto-Placement |  | Auto-Links | Link Group | Search Value | Search Attribute | Match Attribute | Match Property | Data Link Group Attribute | Data Link Group Table | Data Link Criteria
DBKey | MI_MSAT_Adhesive | Link 1 | [8 empty] | NoChecks | FULLNAME | TRUE | Replace Record
Table | Test Data - Lap Shear | Link 2 | [8 empty] | AtLeastOneDataRequired | TREENAME | FALSE | Replace Data
Search Value |  | Link 3 | [8 empty] | AllDataRequired | RECORDID |  | Merge
Search Attribute | Name | Link 4 | [9 empty] | GUID |  | Append
Match Property | FULLNAME | Link 5
Match Attribute |  | Link 6
IsChildRecord | FALSE | Link 7
Filter |  | Link 8
Conflict Resolution | Merge | Link 9
Link 10
Link 11
Additonal Information |  | Link 12
Layout |  | Link 13
Link 14
Link 15
Valid Table |  | Link 16
Table 1 | Test Data - Lap Shear | Link 17
Table 2 |  | Link 18
Table 3
GUIDs
Exported Records | 550f4b8d-c9b6-4975-824a-5198f2bd9f78
Tree
Level 1
Level 2
Level 3
Level 4
Level 5
Level 6
Level 7
Level 8
Exported Worksheet Naming

## Model (hidden)
|  | Suffix | Model
Record Name | SG805-ARL Model |  |  | Appending Data to Tables
|  |  |  | Row | Link Value | Linking when not used in summary
Update Date | 2015-08-12 |  |  | 100 | 20150453