## Data
Specimen ID | 20150454 |  | Extension shift (mm) | [5 empty] | 0
Material ID | SG805-ARL |  | constant
|  |  | x |  |  |  |  | x |  | Load vs Extension
|  |  | x^2 |  |  |  |  | x^2 |  | Load vs Shifted Extension
Length of overlap used (mm) | 12.7 |  | x^3 |  |  |  |  | x^3 |  | Document | Doc Description | Target | Indexed | Display as record
Joint width (mm) | 25.4 |  | x^4 |  |  |  |  | x^4 |  | !FILENAME |  | _blank | TRUE | FALSE
|  |  | x^5 |  |  |  |  | x^5
|  |  | x^6 |  |  |  |  | x^6
Analysis Date | 2015-08-12 |  | Row of 1st minimum in 2nd derivative curve | [5 empty] | 31
Load at 1st minimum in 2nd derivative (N)
Strength at 1st minimum in 2nd derivative (MPa)
Valid Test | TRUE |  | Extension at 1st minimum in 2nd derivative (mm)
Use in Summary | TRUE |  | Area under the curve to 1st minimum in 2nd derivative (N mm) - integration
Use Derivative | FALSE |  | Row of 1st maximum in 2nd derivative curve | [5 empty] | 31
Load at 1st maximum in 2nd derivative (N)
Projected Start | 31 |  | Strength at 1st maximum in 2nd derivative (MPa)
Start Row | 31 |  | Extension at 1st maximum in 2nd derivative (mm)
End Row | 5000 |  | Area under the curve to 1st maximum in 2nd derivative (N mm) - integration
Last Row | 1041 |  | Row of Max Load | [5 empty] | 962
|  |  | Max Load (N) | [5 empty] | 6701.91497
Send Questions to | usarmy.APG.arl.mbx.adhesive-research@mail.mil |  | Max Strength (MPa) | [5 empty] | 20.77598
Analyzed | Yes |  | Extension at Max Load (mm) | [5 empty] | 1.97111
ThisFile | !FILENAME |  | Area under the curve to max load (N mm) - Riemann Sums | [5 empty] | 9139.09
|  |  | Extension at complete failure (mm) | [5 empty] | 2.08578
|  |  | Total area under the curve (N mm) - Riemann Sums | [5 empty] | 9847.739
Time | Extension | Load | Shifted | First | Second | Third | Riemann
(sec) | (mm) | (N) | Extension | Derivative | Derivative | Derivative | Sums
0 | 0 | 0.01475 | 0 | 0 | 0 | 0 | 3.245e-06
0.1 | 0.00022 | 0.28923 | 0.00022 |  |  |  | 0.0004193835
0.2 | 0.00167 | 0.31547 | 0.00167 |  |  |  | 0.0010852168
0.3 | 0.00511 | 3.63083 | 0.00511 |  |  |  | 0.0092949248
0.4 | 0.00767 | 26.0384 | 0.00767 |  |  |  | 0.063533696
0.5 | 0.01011 | 49.33286 | 0.01011 |  |  |  | 0.1317187362
0.6 | 0.01278 | 74.35959 | 0.01278 |  |  |  | 0.2067196602
0.7 | 0.01556 | 94.18049 | 0.01556 |  |  |  | 0.1459797595
0.8 | 0.01711 | 115.40633 | 0.01711 |  |  |  | 0.1673391785
0.9 | 0.01856 | 128.08003 | 0.01856 |  |  |  | 0.2702488633
1 | 0.02067 | 141.50906 | 0.02067 |  |  |  | 0.3764140996
1.1 | 0.02333 | 163.45381 | 0.02333 |  |  |  | 0.4364216727
1.2 | 0.026 | 186.1852 | 0.026 |  |  |  | 0.310929284
1.3 | 0.02767 | 207.8492 | 0.02767 |  |  |  | 0.299302848
1.4 | 0.02911 | 222.78456 | 0.02911 |  |  |  | 0.4700754216
1.5 | 0.03122 | 236.10711 | 0.03122 |  |  |  | 0.6044342016
1.6 | 0.03378 | 255.98281 | 0.03378 |  |  |  | 0.7397903209
1.7 | 0.03667 | 283.25242 | 0.03667 |  |  |  | 0.5013567834
1.8 | 0.03844 | 304.0401 | 0.03844 |  |  |  | 0.407413734
1.9 | 0.03978 | 318.35095 | 0.03978 |  |  |  | 0.6717205045
2 | 0.04189 | 334.06983 | 0.04189 |  |  |  | 0.8518780665
2.1 | 0.04444 | 354.43266 | 0.04444 |  |  |  | 0.9463352022
2.2 | 0.04711 | 381.81189 | 0.04711 |  |  |  | 0.7216244721
2.3 | 0.049 | 401.58895 | 0.049 |  |  |  | 0.5341133035
2.4 | 0.05033 | 416.62259 | 0.05033 |  |  |  | 0.8790736649
2.5 | 0.05244 | 432.59091 | 0.05244 |  |  |  | 1.059848
2.6 | 0.05489 | 452.39497 | 0.05489 |  |  |  | 1.307421
2.7 | 0.05778 | 480.52524 | 0.05778 |  |  |  | 0.96105048
2.8 | 0.05978 | 500.76474 | 0.05978 |  |  |  | 0.6660171042
2.9 | 0.06111 | 514.02892 | 0.06111 |  |  |  | 1.02805784
3 | 0.06311 | 528.69138 | 0.06311 |  |  |  | 1.295293881
3.1 | 0.06556 | 548.5585 | 0.06556 |  |  |  | 1.45916561
3.2 | 0.06822 | 570.84975 | 0.06822 |  |  |  | 1.1416995
3.3 | 0.07022 | 594.70218 | 0.07022 |  |  |  | 0.8623182
3.4 | 0.07167 | 606.14482 | 0.07167 |  |  |  | 1.145614
3.5 | 0.07356 | 619.83741 | 0.07356 |  |  |  | 1.512403
3.6 | 0.076 | 639.89912 | 0.076 |  |  |  | 1.708531
3.7 | 0.07867 | 660.81011 | 0.07867 |  |  |  | 1.539688
3.8 | 0.081 | 690.10057 | 0.081 |  |  |  | 0.9937448208
3.9 | 0.08244 | 701.78835 | 0.08244 |  |  |  | 1.249183263
4 | 0.08422 | 710.73477 | 0.08422 |  |  |  | 1.663119
4.1 | 0.08656 | 729.80663 | 0.08656 |  |  |  | 1.861007
4.2 | 0.08911 | 753.4754 | 0.08911 |  |  |  | 1.84601473
4.3 | 0.09156 | 778.93091 | 0.09156 |  |  |  | 1.121661
4.4 | 0.093 | 794.38863 | 0.093 |  |  |  | 1.326629
4.5 | 0.09467 | 803.34516 | 0.09467 |  |  |  | 1.871794
4.6 | 0.097 | 818.58095 | 0.097 |  |  |  | 2.185611
4.7 | 0.09967 | 843.9675 | 0.09967 |  |  |  | 2.152117125
4.8 | 0.10222 | 868.10142 | 0.10222 |  |  |  | 1.258747
4.9 | 0.10367 | 883.88454 | 0.10367 |  |  |  | 1.467248
5 | 0.10533 | 892.91912 | 0.10533 |  |  |  | 1.99121
5.1 | 0.10756 | 906.86185 | 0.10756 |  |  |  | 2.312498
5.2 | 0.11011 | 928.40092 | 0.11011 |  |  |  | 2.47883
5.3 | 0.11278 | 955.25589 | 0.11278 |  |  |  | 1.480647
5.4 | 0.11433 | 967.42678 | 0.11433 |  |  |  | 1.509186
5.5 | 0.11589 | 975.6919 | 0.11589 |  |  |  | 2.166036018
5.6 | 0.11811 | 991.67004 | 0.11811 |  |  |  | 2.647759
5.7 | 0.12078 | 1013.7992 | 0.12078 |  |  |  | 2.818361776
5.8 | 0.12356 | 1037.48636 | 0.12356 |  |  |  | 1.49398
5.9 | 0.125 | 1053.39093 | 0.125 |  |  |  | 1.64329
6 | 0.12656 | 1059.44248 | 0.12656 |  |  |  | 2.235424
6.1 | 0.12867 | 1071.03316 | 0.12867 |  |  |  | 2.731134558
6.2 | 0.13122 | 1093.90821 | 0.13122 |  |  |  | 3.041065
6.3 | 0.134 | 1116.02023 | 0.134 |  |  |  | 1.863754
6.4 | 0.13567 | 1131.80447 | 0.13567 |  |  |  | 1.629798
6.5 | 0.13711 | 1140.09194 | 0.13711 |  |  |  | 2.405594
6.6 | 0.13922 | 1153.81228 | 0.13922 |  |  |  | 3.080679
6.7 | 0.14189 | 1171.7055 | 0.14189 |  |  |  | 3.25734129
6.8 | 0.14467 | 1196.84227 | 0.14467 |  |  |  | 1.986758
6.9 | 0.14633 | 1213.95234 | 0.14633 |  |  |  | 1.760231
7 | 0.14778 | 1218.68523 | 0.14778 |  |  |  | 2.43737046
7.1 | 0.14978 | 1227.77764 | 0.14978 |  |  |  | 2.995777
7.2 | 0.15222 | 1247.90436 | 0.15222 |  |  |  | 3.606444
7.3 | 0.15511 | 1270.77755 | 0.15511 |  |  |  | 2.261984039
7.4 | 0.15689 | 1288.70951 | 0.15689 |  |  |  | 1.855742
7.5 | 0.15833 | 1295.99571 | 0.15833 |  |  |  | 2.734551
7.6 | 0.16044 | 1307.55547 | 0.16044 |  |  |  | 3.203511
7.7 | 0.16289 | 1324.33865 | 0.16289 |  |  |  | 3.827339
7.8 | 0.16578 | 1348.51998 | 0.16578 |  |  |  | 2.400366
7.9 | 0.16756 | 1367.15602 | 0.16756 |  |  |  | 1.818318
8 | 0.16889 | 1371.61436 | 0.16889 |  |  |  | 2.743229
8.1 | 0.17089 | 1378.29287 | 0.17089 |  |  |  | 3.514647
8.2 | 0.17344 | 1397.70182 | 0.17344 |  |  |  | 3.885611
8.3 | 0.17622 | 1420.963 | 0.17622 |  |  |  | 2.841926
8.4 | 0.17822 | 1438.77985 | 0.17822 |  |  |  | 1.927965
8.5 | 0.17956 | 1445.84915 | 0.17956 |  |  |  | 2.8916983
8.6 | 0.18156 | 1454.40632 | 0.18156 |  |  |  | 3.708736116
8.7 | 0.18411 | 1472.60148 | 0.18411 |  |  |  | 4.093832
8.8 | 0.18689 | 1494.05682 | 0.18689 |  |  |  | 2.98811364
8.9 | 0.18889 | 1514.95682 | 0.18889 |  |  |  | 2.014893
9 | 0.19022 | 1519.98764 | 0.19022 |  |  |  | 2.705578
9.1 | 0.192 | 1525.56347 | 0.192 |  |  |  | 3.722375
9.2 | 0.19444 | 1539.45535 | 0.19444 |  |  |  | 4.279685873
9.3 | 0.19722 | 1563.92958 | 0.19722 |  |  |  | 3.659595
9.4 | 0.19956 | 1584.52969 | 0.19956 |  |  |  | 2.107424
9.5 | 0.20089 | 1590.90199 | 0.20089 |  |  |  | 2.831806
9.6 | 0.20267 | 1597.03624 | 0.20267 |  |  |  | 3.896768
9.7 | 0.20511 | 1613.47706 | 0.20511 |  |  |  | 4.485466
9.8 | 0.20789 | 1633.28778 | 0.20789 |  |  |  | 3.805561
9.9 | 0.21022 | 1654.90285 | 0.21022 |  |  |  | 2.018981
10 | 0.21144 | 1663.04577 | 0.21144 |  |  |  | 2.777286
10.1 | 0.21311 | 1668.1416 | 0.21311 |  |  |  | 4.086947
10.2 | 0.21556 | 1681.45467 | 0.21556 |  |  |  | 4.472669
10.3 | 0.21822 | 1701.12997 | 0.21822 |  |  |  | 4.354893
10.4 | 0.22078 | 1726.23545 | 0.22078 |  |  |  | 2.295893
10.5 | 0.22211 | 1734.43947 | 0.22211 |  |  |  | 3.087302
10.6 | 0.22389 | 1738.63694 | 0.22389 |  |  |  | 4.051024
10.7 | 0.22622 | 1751.86079 | 0.22622 |  |  |  | 4.677468
10.8 | 0.22889 | 1772.8243 | 0.22889 |  |  |  | 4.325691
10.9 | 0.23133 | 1792.57393 | 0.23133 |  |  |  | 2.402049
11 | 0.23267 | 1802.03971 | 0.23267 |  |  |  | 2.991386
11.1 | 0.23433 | 1806.58419 | 0.23433 |  |  |  | 4.028683
11.2 | 0.23656 | 1820.84721 | 0.23656 |  |  |  | 4.843454
11.3 | 0.23922 | 1838.59989 | 0.23922 |  |  |  | 5.111308
11.4 | 0.242 | 1860.16709 | 0.242 |  |  |  | 2.901861
11.5 | 0.24356 | 1873.35648 | 0.24356 |  |  |  | 2.903702544
11.6 | 0.24511 | 1877.19297 | 0.24511 |  |  |  | 3.960877
11.7 | 0.24722 | 1887.62974 | 0.24722 |  |  |  | 5.039971
11.8 | 0.24989 | 1905.8954 | 0.24989 |  |  |  | 5.298389
11.9 | 0.25267 | 1928.96388 | 0.25267 |  |  |  | 2.777708
12 | 0.25411 | 1939.37868 | 0.25411 |  |  |  | 2.812099
12.1 | 0.25556 | 1942.23784 | 0.25556 |  |  |  | 4.098122
12.2 | 0.25767 | 1951.56578 | 0.25767 |  |  |  | 5.191165
12.3 | 0.26033 | 1971.67471 | 0.26033 |  |  |  | 5.69814
12.4 | 0.26322 | 1992.84889 | 0.26322 |  |  |  | 3.328058
12.5 | 0.26489 | 2005.70393 | 0.26489 |  |  |  | 2.888214
12.6 | 0.26633 | 2008.61394 | 0.26633 |  |  |  | 4.01722788
12.7 | 0.26833 | 2016.57061 | 0.26833 |  |  |  | 5.162421
12.8 | 0.27089 | 2034.34043 | 0.27089 |  |  |  | 5.879244
12.9 | 0.27378 | 2052.6303 | 0.27378 |  |  |  | 3.407366298
13 | 0.27544 | 2066.77839 | 0.27544 |  |  |  | 2.996829
13.1 | 0.27689 | 2069.07205 | 0.27689 |  |  |  | 4.138144
13.2 | 0.27889 | 2075.87983 | 0.27889 |  |  |  | 5.065147
13.3 | 0.28133 | 2090.52339 | 0.28133 |  |  |  | 5.811655
13.4 | 0.28411 | 2108.16413 | 0.28411 |  |  |  | 4.448226
13.5 | 0.28622 | 2127.3328 | 0.28622 |  |  |  | 2.850625952
13.6 | 0.28756 | 2131.15197 | 0.28756 |  |  |  | 4.006566
13.7 | 0.28944 | 2135.99801 | 0.28944 |  |  |  | 5.468155
13.8 | 0.292 | 2148.89143 | 0.292 |  |  |  | 5.501162
13.9 | 0.29456 | 2165.52652 | 0.29456 |  |  |  | 4.807469
14 | 0.29678 | 2184.74753 | 0.29678 |  |  |  | 3.146036
14.1 | 0.29822 | 2190.27251 | 0.29822 |  |  |  | 3.898685
14.2 | 0.3 | 2193.85214 | 0.3 |  |  |  | 5.352999
14.3 | 0.30244 | 2205.49796 | 0.30244 |  |  |  | 5.88868
14.4 | 0.30511 | 2226.70119 | 0.30511 |  |  |  | 5.455418
14.5 | 0.30756 | 2245.34888 | 0.30756 |  |  |  | 2.986314
14.6 | 0.30889 | 2250.69299 | 0.30889 |  |  |  | 4.006234
14.7 | 0.31067 | 2252.62418 | 0.31067 |  |  |  | 5.248614
14.8 | 0.313 | 2263.13919 | 0.313 |  |  |  | 5.793636
14.9 | 0.31556 | 2283.35317 | 0.31556 |  |  |  | 5.822551
15 | 0.31811 | 2302.78969 | 0.31811 |  |  |  | 3.339045
15.1 | 0.31956 | 2310.23002 | 0.31956 |  |  |  | 3.834982
15.2 | 0.32122 | 2312.25137 | 0.32122 |  |  |  | 4.87885
15.3 | 0.32333 | 2322.21037 | 0.32333 |  |  |  | 6.455745
15.4 | 0.32611 | 2340.77666 | 0.32611 |  |  |  | 6.249874
15.5 | 0.32878 | 2359.40013 | 0.32878 |  |  |  | 3.916604
15.6 | 0.33044 | 2370.86751 | 0.33044 |  |  |  | 3.437758
15.7 | 0.33189 | 2372.10337 | 0.33189 |  |  |  | 5.005138
15.8 | 0.334 | 2380.78032 | 0.334 |  |  |  | 6.094798
15.9 | 0.33656 | 2397.81179 | 0.33656 |  |  |  | 6.641939
16 | 0.33933 | 2413.46005 | 0.33933 |  |  |  | 4.030478
16.1 | 0.341 | 2428.21034 | 0.341 |  |  |  | 3.496623
16.2 | 0.34244 | 2431.03188 | 0.34244 |  |  |  | 4.862064
16.3 | 0.34444 | 2438.41279 | 0.34444 |  |  |  | 6.510562
16.4 | 0.34711 | 2453.72131 | 0.34711 |  |  |  | 6.821345
16.5 | 0.34989 | 2471.52969 | 0.34989 |  |  |  | 4.671191
16.6 | 0.35178 | 2488.28772 | 0.35178 |  |  |  | 3.309423
16.7 | 0.35311 | 2490.6747 | 0.35311 |  |  |  | 4.981349
16.8 | 0.35511 | 2495.75172 | 0.35511 |  |  |  | 6.114592
16.9 | 0.35756 | 2508.39069 | 0.35756 |  |  |  | 6.396396
17 | 0.36011 | 2525.89416 | 0.36011 |  |  |  | 5.885333
17.1 | 0.36244 | 2546.35662 | 0.36244 |  |  |  | 3.412118
17.2 | 0.36378 | 2551.74749 | 0.36378 |  |  |  | 4.822803
17.3 | 0.36567 | 2555.1565 | 0.36567 |  |  |  | 6.234582
17.4 | 0.36811 | 2565.98331 | 0.36811 |  |  |  | 7.133434
17.5 | 0.37089 | 2585.12665 | 0.37089 |  |  |  | 5.738981
17.6 | 0.37311 | 2605.92569 | 0.37311 |  |  |  | 3.465881
17.7 | 0.37444 | 2609.59081 | 0.37444 |  |  |  | 4.645072
17.8 | 0.37622 | 2611.62687 | 0.37622 |  |  |  | 6.111207
17.9 | 0.37856 | 2621.84124 | 0.37856 |  |  |  | 6.685695162
18 | 0.38111 | 2640.17191 | 0.38111 |  |  |  | 6.75884
18.1 | 0.38367 | 2659.94575 | 0.38367 |  |  |  | 3.830322
18.2 | 0.38511 | 2667.08396 | 0.38511 |  |  |  | 4.747409
18.3 | 0.38689 | 2668.71918 | 0.38689 |  |  |  | 5.924557
18.4 | 0.38911 | 2678.263 | 0.38911 |  |  |  | 7.15096221
18.5 | 0.39178 | 2698.76141 | 0.39178 |  |  |  | 7.178705
18.6 | 0.39444 | 2718.01837 | 0.39444 |  |  |  | 4.240109
18.7 | 0.396 | 2725.08059 | 0.396 |  |  |  | 3.924116
18.8 | 0.39744 | 2725.5835 | 0.39744 |  |  |  | 5.778237
18.9 | 0.39956 | 2733.05438 | 0.39956 |  |  |  | 6.969288669
19 | 0.40211 | 2750.89238 | 0.40211 |  |  |  | 7.647481
19.1 | 0.40489 | 2770.18473 | 0.40489 |  |  |  | 4.626208
19.2 | 0.40656 | 2783.00457 | 0.40656 |  |  |  | 4.007527
19.3 | 0.408 | 2784.74391 | 0.408 |  |  |  | 6.182131
19.4 | 0.41022 | 2792.17809 | 0.41022 |  |  |  | 7.147976
19.5 | 0.41278 | 2807.95731 | 0.41278 |  |  |  | 7.806121
19.6 | 0.41556 | 2825.36298 | 0.41556 |  |  |  | 5.000892
19.7 | 0.41733 | 2838.38082 | 0.41733 |  |  |  | 3.80343
19.8 | 0.41867 | 2838.99251 | 0.41867 |  |  |  | 5.365696
19.9 | 0.42056 | 2843.33266 | 0.42056 |  |  |  | 7.250498283
20 | 0.42311 | 2859.32403 | 0.42311 |  |  |  | 8.263446
20.1 | 0.426 | 2876.21673 | 0.426 |  |  |  | 5.43605
20.2 | 0.42789 | 2890.85656 | 0.42789 |  |  |  | 4.162833
20.3 | 0.42933 | 2891.24884 | 0.42933 |  |  |  | 5.78249768
20.4 | 0.43133 | 2894.06739 | 0.43133 |  |  |  | 7.408813
20.5 | 0.43389 | 2907.88412 | 0.43389 |  |  |  | 8.083918
20.6 | 0.43667 | 2924.72746 | 0.43667 |  |  |  | 5.849455
20.7 | 0.43867 | 2937.46199 | 0.43867 |  |  |  | 3.583704
20.8 | 0.43989 | 2936.56047 | 0.43989 |  |  |  | 5.550099
20.9 | 0.44178 | 2937.61063 | 0.44178 |  |  |  | 7.16777
21 | 0.44422 | 2948.85952 | 0.44422 |  |  |  | 8.197829
21.1 | 0.447 | 2966.92308 | 0.447 |  |  |  | 6.912931
21.2 | 0.44933 | 2981.75626 | 0.44933 |  |  |  | 3.995553
21.3 | 0.45067 | 2983.47678 | 0.45067 |  |  |  | 5.280754
21.4 | 0.45244 | 2983.48926 | 0.45244 |  |  |  | 7.309549
21.5 | 0.45489 | 2993.94019 | 0.45489 |  |  |  | 8.323154
21.6 | 0.45767 | 3012.76334 | 0.45767 |  |  |  | 7.019739
21.7 | 0.46 | 3029.47517 | 0.46 |  |  |  | 3.69596
21.8 | 0.46122 | 3030.33125 | 0.46122 |  |  |  | 5.060653
21.9 | 0.46289 | 3029.62083 | 0.46289 |  |  |  | 7.059017
22 | 0.46522 | 3037.70434 | 0.46522 |  |  |  | 8.444818
22.1 | 0.468 | 3055.49391 | 0.468 |  |  |  | 7.822064
22.2 | 0.47056 | 3074.94439 | 0.47056 |  |  |  | 4.42792
22.3 | 0.472 | 3080.06052 | 0.472 |  |  |  | 5.143701
22.4 | 0.47367 | 3078.98689 | 0.47367 |  |  |  | 6.835351
22.5 | 0.47589 | 3085.59798 | 0.47589 |  |  |  | 8.238547
22.6 | 0.47856 | 3102.06786 | 0.47856 |  |  |  | 8.251501
22.7 | 0.48122 | 3120.77366 | 0.48122 |  |  |  | 4.181837
22.8 | 0.48256 | 3125.87321 | 0.48256 |  |  |  | 4.845103
22.9 | 0.48411 | 3124.45741 | 0.48411 |  |  |  | 6.592605
23 | 0.48622 | 3130.72316 | 0.48622 |  |  |  | 8.359031
23.1 | 0.48889 | 3145.87429 | 0.48889 |  |  |  | 9.091577
23.2 | 0.49178 | 3167.85574 | 0.49178 |  |  |  | 4.910176397
23.3 | 0.49333 | 3177.03411 | 0.49333 |  |  |  | 4.956173
23.4 | 0.49489 | 3175.4192 | 0.49489 |  |  |  | 6.700134512
23.5 | 0.497 | 3179.69657 | 0.497 |  |  |  | 8.48979
23.6 | 0.49967 | 3193.09421 | 0.49967 |  |  |  | 8.844871
23.7 | 0.50244 | 3212.40388 | 0.50244 |  |  |  | 5.01135
23.8 | 0.504 | 3221.53047 | 0.504 |  |  |  | 4.284636
23.9 | 0.50533 | 3220.35737 | 0.50533 |  |  |  | 6.794954
24 | 0.50744 | 3224.30022 | 0.50744 |  |  |  | 8.254209
24.1 | 0.51 | 3238.09572 | 0.51 |  |  |  | 9.714287
24.2 | 0.513 | 3258.73345 | 0.513 |  |  |  | 5.800546
24.3 | 0.51478 | 3272.9011 | 0.51478 |  |  |  | 4.352958
24.4 | 0.51611 | 3271.35436 | 0.51611 |  |  |  | 6.54270872
24.5 | 0.51811 | 3274.22991 | 0.51811 |  |  |  | 8.382029
24.6 | 0.52067 | 3284.86972 | 0.52067 |  |  |  | 9.460425
24.7 | 0.52355 | 3302.1532 | 0.52355 |  |  |  | 5.877833
24.8 | 0.52533 | 3316.28695 | 0.52533 |  |  |  | 4.443825
24.9 | 0.52667 | 3316.14986 | 0.52667 |  |  |  | 6.234362
25 | 0.52855 | 3318.6011 | 0.52855 |  |  |  | 8.130573
25.1 | 0.531 | 3330.62746 | 0.531 |  |  |  | 9.259144
25.2 | 0.53378 | 3348.42093 | 0.53378 |  |  |  | 7.801821
25.3 | 0.53611 | 3365.8769 | 0.53611 |  |  |  | 4.476616
25.4 | 0.53744 | 3367.48995 | 0.53744 |  |  |  | 5.994132111
25.5 | 0.53922 | 3367.49703 | 0.53922 |  |  |  | 8.250368
25.6 | 0.54167 | 3377.61045 | 0.54167 |  |  |  | 8.984443797
25.7 | 0.54433 | 3393.13522 | 0.54433 |  |  |  | 7.939936
25.8 | 0.54667 | 3409.87742 | 0.54667 |  |  |  | 4.535137
25.9 | 0.548 | 3414.0382 | 0.548 |  |  |  | 6.076988
26 | 0.54978 | 3414.36341 | 0.54978 |  |  |  | 7.955467
26.1 | 0.55211 | 3424.06407 | 0.55211 |  |  |  | 9.142251
26.2 | 0.55478 | 3440.39984 | 0.55478 |  |  |  | 8.77302
26.3 | 0.55733 | 3456.64173 | 0.55733 |  |  |  | 5.012131
26.4 | 0.55878 | 3462.81044 | 0.55878 |  |  |  | 5.748265
26.5 | 0.56044 | 3461.4332 | 0.56044 |  |  |  | 7.718996
26.6 | 0.56267 | 3469.07079 | 0.56267 |  |  |  | 8.846131
26.7 | 0.56522 | 3484.6317 | 0.56522 |  |  |  | 9.303967
26.8 | 0.56789 | 3502.25568 | 0.56789 |  |  |  | 5.428496
26.9 | 0.56944 | 3510.10039 | 0.56944 |  |  |  | 5.475757
27 | 0.571 | 3509.17615 | 0.571 |  |  |  | 7.404362
27.1 | 0.57311 | 3514.60576 | 0.57311 |  |  |  | 8.997391
27.2 | 0.57567 | 3529.50245 | 0.57567 |  |  |  | 10.16497
27.3 | 0.57855 | 3547.38571 | 0.57855 |  |  |  | 5.924134
27.4 | 0.58022 | 3559.26976 | 0.58022 |  |  |  | 5.160941
27.5 | 0.58167 | 3558.13168 | 0.58167 |  |  |  | 7.507658
27.6 | 0.58378 | 3561.94563 | 0.58378 |  |  |  | 8.691147
27.7 | 0.58622 | 3575.5273 | 0.58622 |  |  |  | 9.939965894
27.8 | 0.589 | 3591.84928 | 0.589 |  |  |  | 6.788595
27.9 | 0.59089 | 3604.84906 | 0.59089 |  |  |  | 4.794449
28 | 0.59222 | 3605.39593 | 0.59222 |  |  |  | 7.210792
28.1 | 0.59422 | 3607.16581 | 0.59422 |  |  |  | 8.837556
28.2 | 0.59667 | 3618.9422 | 0.59667 |  |  |  | 10.42255
28.3 | 0.59955 | 3637.64018 | 0.59955 |  |  |  | 7.711797
28.4 | 0.60167 | 3653.45217 | 0.60167 |  |  |  | 4.859091
28.5 | 0.603 | 3654.71393 | 0.603 |  |  |  | 6.907409
28.6 | 0.60489 | 3654.72101 | 0.60489 |  |  |  | 8.5155
28.7 | 0.60722 | 3664.90223 | 0.60722 |  |  |  | 9.785289
28.8 | 0.60989 | 3682.29076 | 0.60989 |  |  |  | 8.579737
28.9 | 0.61222 | 3698.89475 | 0.61222 |  |  |  | 5.363397
29 | 0.61367 | 3703.29209 | 0.61367 |  |  |  | 6.554827
29.1 | 0.61544 | 3703.39453 | 0.61544 |  |  |  | 8.665943
29.2 | 0.61778 | 3712.00591 | 0.61778 |  |  |  | 10.28226
29.3 | 0.62055 | 3730.33807 | 0.62055 |  |  |  | 9.549665
29.4 | 0.62311 | 3749.2428 | 0.62311 |  |  |  | 4.986493
29.5 | 0.62444 | 3752.72743 | 0.62444 |  |  |  | 5.854255
29.6 | 0.626 | 3750.80109 | 0.626 |  |  |  | 8.326778
29.7 | 0.62822 | 3757.26111 | 0.62822 |  |  |  | 9.618588
29.8 | 0.63078 | 3773.21579 | 0.63078 |  |  |  | 10.03675
29.9 | 0.63344 | 3791.98417 | 0.63344 |  |  |  | 5.915495
30 | 0.635 | 3800.74792 | 0.635 |  |  |  | 6.347249
30.1 | 0.63667 | 3799.94139 | 0.63667 |  |  |  | 8.017876
30.2 | 0.63878 | 3806.79443 | 0.63878 |  |  |  | 10.54482
30.3 | 0.64155 | 3821.56521 | 0.64155 |  |  |  | 10.20358
30.4 | 0.64422 | 3841.52159 | 0.64422 |  |  |  | 5.992774
30.5 | 0.64578 | 3849.83756 | 0.64578 |  |  |  | 5.543766
30.6 | 0.64722 | 3847.43735 | 0.64722 |  |  |  | 8.118093
30.7 | 0.64933 | 3851.07175 | 0.64933 |  |  |  | 9.435126
30.8 | 0.65178 | 3864.13336 | 0.65178 |  |  |  | 11.16735
30.9 | 0.65467 | 3884.65673 | 0.65467 |  |  |  | 6.875842
31 | 0.65644 | 3898.20561 | 0.65644 |  |  |  | 5.652398
31.1 | 0.65789 | 3897.83047 | 0.65789 |  |  |  | 8.224422
31.2 | 0.66 | 3901.73048 | 0.66 |  |  |  | 9.520222
31.3 | 0.66244 | 3913.71623 | 0.66244 |  |  |  | 11.31064
31.4 | 0.66533 | 3931.65462 | 0.66533 |  |  |  | 6.998345
31.5 | 0.66711 | 3946.93799 | 0.66711 |  |  |  | 5.249428
31.6 | 0.66844 | 3945.68406 | 0.66844 |  |  |  | 7.457343
31.7 | 0.67033 | 3947.27625 | 0.67033 |  |  |  | 10.10503
31.8 | 0.67289 | 3958.2666 | 0.67289 |  |  |  | 11.00398
31.9 | 0.67567 | 3977.76105 | 0.67567 |  |  |  | 8.393076
32 | 0.67778 | 3995.97809 | 0.67778 |  |  |  | 5.314651
32.1 | 0.67911 | 3997.16906 | 0.67911 |  |  |  | 7.99433812
32.2 | 0.68111 | 3998.44572 | 0.68111 |  |  |  | 10.23602
32.3 | 0.68367 | 4009.30457 | 0.68367 |  |  |  | 11.10577
32.4 | 0.68644 | 4026.80971 | 0.68644 |  |  |  | 8.053619
32.5 | 0.68844 | 4044.93362 | 0.68844 |  |  |  | 5.420211
32.6 | 0.68978 | 4044.52235 | 0.68978 |  |  |  | 7.158805
32.7 | 0.69155 | 4045.04649 | 0.69155 |  |  |  | 9.910364
32.8 | 0.694 | 4054.32172 | 0.694 |  |  |  | 10.82504
32.9 | 0.69667 | 4072.21615 | 0.69667 |  |  |  | 9.936207
33 | 0.69911 | 4091.45281 | 0.69911 |  |  |  | 5.441632
33.1 | 0.70044 | 4094.71691 | 0.70044 |  |  |  | 7.288596
33.2 | 0.70222 | 4094.21958 | 0.70222 |  |  |  | 9.539532
33.3 | 0.70455 | 4103.00568 | 0.70455 |  |  |  | 11.40636
33.4 | 0.70733 | 4119.30941 | 0.70733 |  |  |  | 10.09231
33.5 | 0.70978 | 4139.99408 | 0.70978 |  |  |  | 5.506192
33.6 | 0.71111 | 4143.37479 | 0.71111 |  |  |  | 6.463665
33.7 | 0.71267 | 4142.10372 | 0.71267 |  |  |  | 9.651102
33.8 | 0.715 | 4150.20436 | 0.715 |  |  |  | 11.08105
33.9 | 0.71767 | 4165.65314 | 0.71767 |  |  |  | 11.53886
34 | 0.72044 | 4186.16943 | 0.72044 |  |  |  | 5.609467
34.1 | 0.72178 | 4194.35874 | 0.72178 |  |  |  | 6.501256
34.2 | 0.72333 | 4192.39067 | 0.72333 |  |  |  | 9.307107
34.3 | 0.72555 | 4199.27761 | 0.72555 |  |  |  | 11.67399
34.4 | 0.72833 | 4215.74041 | 0.72833 |  |  |  | 11.25603
34.5 | 0.731 | 4233.12411 | 0.731 |  |  |  | 6.095699
34.6 | 0.73244 | 4241.40021 | 0.73244 |  |  |  | 6.15003
34.7 | 0.73389 | 4239.79722 | 0.73389 |  |  |  | 8.945972
34.8 | 0.736 | 4245.1717 | 0.736 |  |  |  | 11.33461
34.9 | 0.73867 | 4260.18499 | 0.73867 |  |  |  | 12.26933
35 | 0.74155 | 4281.3763 | 0.74155 |  |  |  | 7.149898
35.1 | 0.74322 | 4293.91414 | 0.74322 |  |  |  | 6.226176
35.2 | 0.74467 | 4292.65015 | 0.74467 |  |  |  | 9.057492
35.3 | 0.74678 | 4296.59486 | 0.74678 |  |  |  | 10.95632
35.4 | 0.74933 | 4310.33336 | 0.74933 |  |  |  | 11.98273
35.5 | 0.75211 | 4327.5442 | 0.75211 |  |  |  | 7.226999
35.6 | 0.75378 | 4338.8132 | 0.75378 |  |  |  | 6.247891
35.7 | 0.75522 | 4337.36444 | 0.75522 |  |  |  | 8.674729
35.8 | 0.75722 | 4340.73806 | 0.75722 |  |  |  | 11.11229
35.9 | 0.75978 | 4354.97314 | 0.75978 |  |  |  | 12.58587
36 | 0.76267 | 4374.9433 | 0.76267 |  |  |  | 8.224893
36.1 | 0.76455 | 4390.30044 | 0.76455 |  |  |  | 5.883003
36.2 | 0.76589 | 4390.4338 | 0.76589 |  |  |  | 8.29792
36.3 | 0.76778 | 4391.94292 | 0.76778 |  |  |  | 11.19945
36.4 | 0.77033 | 4405.13454 | 0.77033 |  |  |  | 12.24627
36.5 | 0.77311 | 4422.08461 | 0.77311 |  |  |  | 8.84416922
36.6 | 0.77511 | 4438.78397 | 0.77511 |  |  |  | 5.903583
36.7 | 0.77644 | 4440.76583 | 0.77644 |  |  |  | 8.393047
36.8 | 0.77833 | 4441.53883 | 0.77833 |  |  |  | 10.88177
36.9 | 0.78078 | 4452.66254 | 0.78078 |  |  |  | 11.84408
37 | 0.78344 | 4470.09541 | 0.78344 |  |  |  | 10.46002
37.1 | 0.78578 | 4488.39962 | 0.78578 |  |  |  | 6.463295
37.2 | 0.78722 | 4492.37563 | 0.78722 |  |  |  | 7.996429
37.3 | 0.789 | 4492.41474 | 0.789 |  |  |  | 10.46733
37.4 | 0.79133 | 4502.07442 | 0.79133 |  |  |  | 12.02054
37.5 | 0.794 | 4518.50221 | 0.794 |  |  |  | 11.02515
37.6 | 0.79644 | 4536.27668 | 0.79644 |  |  |  | 6.577601
37.7 | 0.79789 | 4542.03971 | 0.79789 |  |  |  | 7.539786
37.8 | 0.79955 | 4541.5353 | 0.79955 |  |  |  | 10.62719
37.9 | 0.80189 | 4550.28825 | 0.80189 |  |  |  | 12.10377
38 | 0.80455 | 4566.93284 | 0.80455 |  |  |  | 11.69135
38.1 | 0.80711 | 4584.93866 | 0.80711 |  |  |  | 7.152504
38.2 | 0.80867 | 4592.28046 | 0.80867 |  |  |  | 7.118035
38.3 | 0.81022 | 4591.81219 | 0.81022 |  |  |  | 10.19382
38.4 | 0.81244 | 4597.66984 | 0.81244 |  |  |  | 11.77003
38.5 | 0.815 | 4614.33493 | 0.815 |  |  |  | 12.32027
38.6 | 0.81767 | 4630.7575 | 0.81767 |  |  |  | 7.687057
38.7 | 0.81933 | 4641.78473 | 0.81933 |  |  |  | 6.730588
38.8 | 0.82078 | 4642.43107 | 0.82078 |  |  |  | 9.79553
38.9 | 0.82289 | 4646.68348 | 0.82289 |  |  |  | 12.36018
39 | 0.82555 | 4661.87447 | 0.82555 |  |  |  | 12.4472
39.1 | 0.82822 | 4679.36769 | 0.82822 |  |  |  | 8.844005
39.2 | 0.83011 | 4693.92687 | 0.83011 |  |  |  | 6.759255
39.3 | 0.83155 | 4694.47896 | 0.83155 |  |  |  | 8.872565
39.4 | 0.83344 | 4696.55357 | 0.83344 |  |  |  | 12.02318
39.5 | 0.836 | 4708.0107 | 0.836 |  |  |  | 12.57039
39.6 | 0.83867 | 4725.11165 | 0.83867 |  |  |  | 9.450223
39.7 | 0.84067 | 4741.28574 | 0.84067 |  |  |  | 6.827451
39.8 | 0.84211 | 4744.25778 | 0.84211 |  |  |  | 8.966647
39.9 | 0.844 | 4745.86785 | 0.844 |  |  |  | 11.57992
40 | 0.84644 | 4756.84255 | 0.84644 |  |  |  | 12.70077
40.1 | 0.84911 | 4775.07375 | 0.84911 |  |  |  | 11.65118
40.2 | 0.85155 | 4792.82066 | 0.85155 |  |  |  | 6.42238
40.3 | 0.85289 | 4796.90172 | 0.85289 |  |  |  | 8.538485
40.4 | 0.85467 | 4796.5914 | 0.85467 |  |  |  | 10.64843
40.5 | 0.85689 | 4804.59332 | 0.85689 |  |  |  | 12.78022
40.6 | 0.85955 | 4822.01166 | 0.85955 |  |  |  | 12.34435
40.7 | 0.86211 | 4840.89293 | 0.86211 |  |  |  | 6.970886
40.8 | 0.86355 | 4848.16991 | 0.86355 |  |  |  | 8.096444
40.9 | 0.86522 | 4847.90355 | 0.86522 |  |  |  | 11.29562
41 | 0.86755 | 4855.22337 | 0.86755 |  |  |  | 12.42937
41.1 | 0.87011 | 4872.37684 | 0.87011 |  |  |  | 13.54521
41.2 | 0.87289 | 4891.85788 | 0.87289 |  |  |  | 6.506171
41.3 | 0.87422 | 4899.68695 | 0.87422 |  |  |  | 7.643512
41.4 | 0.87578 | 4898.2013 | 0.87578 |  |  |  | 10.87401
41.5 | 0.878 | 4902.79756 | 0.878 |  |  |  | 12.50213
41.6 | 0.88055 | 4919.6057 | 0.88055 |  |  |  | 13.6765
41.7 | 0.88333 | 4938.18 | 0.88333 |  |  |  | 7.703561
41.8 | 0.88489 | 4950.51965 | 0.88489 |  |  |  | 7.673305
41.9 | 0.88644 | 4950.04356 | 0.88644 |  |  |  | 10.44459
42 | 0.88855 | 4955.02576 | 0.88855 |  |  |  | 12.68487
42.1 | 0.89111 | 4969.03099 | 0.89111 |  |  |  | 14.3605
42.2 | 0.894 | 4988.23896 | 0.894 |  |  |  | 8.330359
42.3 | 0.89567 | 5001.10649 | 0.89567 |  |  |  | 7.201593
42.4 | 0.89711 | 4999.51579 | 0.89711 |  |  |  | 9.449085
42.5 | 0.899 | 5001.8236 | 0.899 |  |  |  | 12.75465
42.6 | 0.90155 | 5014.94408 | 0.90155 |  |  |  | 13.94154
42.7 | 0.90433 | 5034.68141 | 0.90433 |  |  |  | 10.06936282
42.8 | 0.90633 | 5050.59063 | 0.90633 |  |  |  | 6.767791
42.9 | 0.90767 | 5051.89747 | 0.90767 |  |  |  | 10.10379494
43 | 0.90967 | 5053.82493 | 0.90967 |  |  |  | 12.33133
43.1 | 0.91211 | 5065.5812 | 0.91211 |  |  |  | 14.63953
43.2 | 0.915 | 5085.18517 | 0.915 |  |  |  | 10.17037
43.3 | 0.917 | 5103.58363 | 0.917 |  |  |  | 6.787766
43.4 | 0.91833 | 5104.26201 | 0.91833 |  |  |  | 9.085586
43.5 | 0.92011 | 5104.5917 | 0.92011 |  |  |  | 13.06775
43.6 | 0.92267 | 5114.40113 | 0.92267 |  |  |  | 14.16689
43.7 | 0.92544 | 5133.46009 | 0.92544 |  |  |  | 11.44762
43.8 | 0.92767 | 5153.74765 | 0.92767 |  |  |  | 6.854484
43.9 | 0.929 | 5157.01026 | 0.929 |  |  |  | 9.179478
44 | 0.93078 | 5157.07843 | 0.93078 |  |  |  | 12.58327
44.1 | 0.93322 | 5166.21731 | 0.93322 |  |  |  | 14.93037
44.2 | 0.93611 | 5185.15632 | 0.93611 |  |  |  | 11.51105
44.3 | 0.93833 | 5203.76265 | 0.93833 |  |  |  | 6.34859
44.4 | 0.93955 | 5206.17254 | 0.93955 |  |  |  | 9.266987
44.5 | 0.94133 | 5204.73383 | 0.94133 |  |  |  | 12.17908
44.6 | 0.94367 | 5213.38657 | 0.94367 |  |  |  | 14.44108
44.7 | 0.94644 | 5232.14079 | 0.94644 |  |  |  | 13.39428
44.8 | 0.949 | 5252.82472 | 0.949 |  |  |  | 6.986257
44.9 | 0.95033 | 5257.88926 | 0.95033 |  |  |  | 8.780675
45 | 0.952 | 5256.51164 | 0.952 |  |  |  | 11.66946
45.1 | 0.95422 | 5262.54885 | 0.95422 |  |  |  | 14.62989
45.2 | 0.957 | 5280.40193 | 0.957 |  |  |  | 13.46502
45.3 | 0.95955 | 5301.43492 | 0.95955 |  |  |  | 7.103923
45.4 | 0.96089 | 5307.89346 | 0.96089 |  |  |  | 8.227235
45.5 | 0.96244 | 5305.82108 | 0.96244 |  |  |  | 11.83198
45.6 | 0.96467 | 5311.5081 | 0.96467 |  |  |  | 14.12861
45.7 | 0.96733 | 5327.48476 | 0.96733 |  |  |  | 15.39643
45.8 | 0.97022 | 5349.2479 | 0.97022 |  |  |  | 7.756409
45.9 | 0.97167 | 5360.20063 | 0.97167 |  |  |  | 7.718689
46 | 0.97311 | 5358.01426 | 0.97311 |  |  |  | 11.30541
46.1 | 0.97522 | 5360.61116 | 0.97522 |  |  |  | 14.9025
46.2 | 0.978 | 5375.02691 | 0.978 |  |  |  | 14.94257
46.3 | 0.98078 | 5395.57599 | 0.98078 |  |  |  | 8.363143
46.4 | 0.98233 | 5407.66604 | 0.98233 |  |  |  | 7.841116
46.5 | 0.98378 | 5405.88126 | 0.98378 |  |  |  | 10.81176252
46.6 | 0.98578 | 5408.36751 | 0.98578 |  |  |  | 15.63018
46.7 | 0.98867 | 5415.8017 | 0.98867 |  |  |  | 13.81029
46.8 | 0.99122 | 5429.24963 | 0.99122 |  |  |  | 9.664064
46.9 | 0.993 | 5443.59088 | 0.993 |  |  |  | 7.239976
47 | 0.99433 | 5445.2654 | 0.99433 |  |  |  | 11.48951
47.1 | 0.99644 | 5448.28027 | 0.99644 |  |  |  | 14.54691
47.2 | 0.99911 | 5462.34362 | 0.99911 |  |  |  | 15.18532
47.3 | 1.00189 | 5483.54611 | 1.00189 |  |  |  | 9.760712
47.4 | 1.00367 | 5499.57976 | 1.00367 |  |  |  | 7.314441
47.5 | 1.005 | 5499.56262 | 1.005 |  |  |  | 10.99912524
47.6 | 1.007 | 5501.10079 | 1.007 |  |  |  | 14.02781
47.7 | 1.00955 | 5513.41847 | 1.00955 |  |  |  | 16.54026
47.8 | 1.01255 | 5533.62221 | 1.01255 |  |  |  | 10.45855
47.9 | 1.01444 | 5550.59649 | 1.01444 |  |  |  | 6.827234
48 | 1.01567 | 5549.60817 | 1.01567 |  |  |  | 10.43326
48.1 | 1.01755 | 5548.8769 | 1.01755 |  |  |  | 13.59475
48.2 | 1.02 | 5559.99242 | 1.02 |  |  |  | 15.45678
48.3 | 1.02278 | 5577.42156 | 1.02278 |  |  |  | 12.38188
48.4 | 1.025 | 5595.35585 | 1.025 |  |  |  | 7.441823
48.5 | 1.02633 | 5597.28034 | 1.02633 |  |  |  | 10.57886
48.6 | 1.02822 | 5596.64443 | 1.02822 |  |  |  | 13.04018
48.7 | 1.03055 | 5604.8546 | 1.03055 |  |  |  | 15.5815
48.8 | 1.03333 | 5622.90959 | 1.03333 |  |  |  | 13.15761
48.9 | 1.03567 | 5641.14712 | 1.03567 |  |  |  | 7.502726
49 | 1.037 | 5644.24582 | 1.037 |  |  |  | 10.04676
49.1 | 1.03878 | 5642.1712 | 1.03878 |  |  |  | 12.52562
49.2 | 1.041 | 5649.27198 | 1.041 |  |  |  | 15.70498
49.3 | 1.04378 | 5663.59758 | 1.04378 |  |  |  | 13.81918
49.4 | 1.04622 | 5680.29284 | 1.04622 |  |  |  | 8.861257
49.5 | 1.04778 | 5687.62608 | 1.04778 |  |  |  | 8.81582
49.6 | 1.04933 | 5686.51967 | 1.04933 |  |  |  | 12.62407
49.7 | 1.05155 | 5692.15268 | 1.05155 |  |  |  | 15.19805
49.8 | 1.05422 | 5706.6679 | 1.05422 |  |  |  | 14.60907
49.9 | 1.05678 | 5723.46523 | 1.05678 |  |  |  | 9.500952
50 | 1.05844 | 5731.48578 | 1.05844 |  |  |  | 8.941118
50.1 | 1.06 | 5730.45127 | 1.06 |  |  |  | 12.09125
50.2 | 1.06211 | 5733.81111 | 1.06211 |  |  |  | 15.30928
50.3 | 1.06478 | 5746.90811 | 1.06478 |  |  |  | 15.28678
50.4 | 1.06744 | 5763.99341 | 1.06744 |  |  |  | 9.625869
50.5 | 1.06911 | 5774.97371 | 1.06911 |  |  |  | 9.008959
50.6 | 1.07067 | 5774.1046 | 1.07067 |  |  |  | 11.5482092
50.7 | 1.07267 | 5776.3394 | 1.07267 |  |  |  | 14.72967
50.8 | 1.07522 | 5786.62194 | 1.07522 |  |  |  | 15.45028
50.9 | 1.07789 | 5803.86855 | 1.07789 |  |  |  | 11.6077371
51 | 1.07989 | 5817.18571 | 1.07989 |  |  |  | 8.376747
51.1 | 1.08133 | 5817.28518 | 1.08133 |  |  |  | 10.99467
51.2 | 1.08322 | 5817.61189 | 1.08322 |  |  |  | 14.89309
51.3 | 1.08578 | 5827.33899 | 1.08578 |  |  |  | 15.50072
51.4 | 1.08844 | 5842.32807 | 1.08844 |  |  |  | 12.32731
51.5 | 1.09055 | 5858.12032 | 1.09055 |  |  |  | 8.494274
51.6 | 1.092 | 5859.64844 | 1.092 |  |  |  | 10.43017
51.7 | 1.09378 | 5858.95441 | 1.09378 |  |  |  | 14.29585
51.8 | 1.09622 | 5866.16881 | 1.09622 |  |  |  | 15.01739
51.9 | 1.09878 | 5882.60628 | 1.09878 |  |  |  | 14.35356
52 | 1.10122 | 5900.41317 | 1.10122 |  |  |  | 8.555599
52.1 | 1.10267 | 5905.00683 | 1.10267 |  |  |  | 10.45186
52.2 | 1.10444 | 5902.69119 | 1.10444 |  |  |  | 13.163
52.3 | 1.10667 | 5908.20611 | 1.10667 |  |  |  | 15.06593
52.4 | 1.10922 | 5921.30534 | 1.10922 |  |  |  | 15.80989
52.5 | 1.11189 | 5938.17383 | 1.11189 |  |  |  | 8.55097
52.6 | 1.11333 | 5946.50097 | 1.11333 |  |  |  | 9.930657
52.7 | 1.115 | 5943.84596 | 1.115 |  |  |  | 13.19534
52.8 | 1.11722 | 5948.91757 | 1.11722 |  |  |  | 15.22923
52.9 | 1.11978 | 5963.93012 | 1.11978 |  |  |  | 16.52009
53 | 1.12255 | 5980.93569 | 1.12255 |  |  |  | 9.33026
53.1 | 1.12411 | 5989.53031 | 1.12411 |  |  |  | 8.624924
53.2 | 1.12555 | 5986.33699 | 1.12555 |  |  |  | 12.69103
53.3 | 1.12767 | 5988.51256 | 1.12767 |  |  |  | 15.27071
53.4 | 1.13022 | 6000.15186 | 1.13022 |  |  |  | 17.34044
53.5 | 1.13311 | 6018.11223 | 1.13311 |  |  |  | 10.05025
53.6 | 1.13478 | 6032.37748 | 1.13478 |  |  |  | 8.686624
53.7 | 1.13622 | 6030.28685 | 1.13622 |  |  |  | 12.72391
53.8 | 1.13833 | 6032.45907 | 1.13833 |  |  |  | 15.4431
53.9 | 1.14089 | 6043.21286 | 1.14089 |  |  |  | 17.46489
54 | 1.14378 | 6059.34523 | 1.14378 |  |  |  | 10.72504
54.1 | 1.14555 | 6073.31805 | 1.14555 |  |  |  | 8.138246
54.2 | 1.14689 | 6069.84794 | 1.14689 |  |  |  | 11.47201
54.3 | 1.14878 | 6068.69981 | 1.14878 |  |  |  | 15.47518
54.4 | 1.15133 | 6078.02384 | 1.15133 |  |  |  | 16.89691
54.5 | 1.15411 | 6095.51854 | 1.15411 |  |  |  | 12.86154
54.6 | 1.15622 | 6112.60273 | 1.15622 |  |  |  | 8.129762
54.7 | 1.15755 | 6111.98954 | 1.15755 |  |  |  | 11.55166
54.8 | 1.15944 | 6110.41076 | 1.15944 |  |  |  | 14.29836
54.9 | 1.16178 | 6117.72574 | 1.16178 |  |  |  | 17.68023
55 | 1.16467 | 6132.89326 | 1.16467 |  |  |  | 13.61502
55.1 | 1.16689 | 6150.15738 | 1.16689 |  |  |  | 7.503192
55.2 | 1.16811 | 6149.96701 | 1.16811 |  |  |  | 10.94694
55.3 | 1.16989 | 6145.68107 | 1.16989 |  |  |  | 14.31944
55.4 | 1.17222 | 6151.73467 | 1.17222 |  |  |  | 17.77851
55.5 | 1.17511 | 6167.95532 | 1.17511 |  |  |  | 15.04981
55.6 | 1.17755 | 6185.82331 | 1.17755 |  |  |  | 8.289003
55.7 | 1.17889 | 6187.15286 | 1.17889 |  |  |  | 11.01313
55.8 | 1.18067 | 6181.83948 | 1.18067 |  |  |  | 13.72368
55.9 | 1.18289 | 6185.49734 | 1.18289 |  |  |  | 17.19568
56 | 1.18567 | 6197.68351 | 1.18567 |  |  |  | 14.4406
56.1 | 1.188 | 6215.41068 | 1.188 |  |  |  | 8.950191
56.2 | 1.18944 | 6218.27357 | 1.18944 |  |  |  | 10.38452
56.3 | 1.19111 | 6215.02921 | 1.19111 |  |  |  | 13.79736
56.4 | 1.19333 | 6220.14217 | 1.19333 |  |  |  | 17.292
56.5 | 1.19611 | 6237.31613 | 1.19611 |  |  |  | 17.33974
56.6 | 1.19889 | 6257.8246 | 1.19889 |  |  |  | 8.322907
56.7 | 1.20022 | 6263.5079 | 1.20022 |  |  |  | 9.771072
56.8 | 1.20178 | 6258.82298 | 1.20178 |  |  |  | 13.89459
56.9 | 1.204 | 6261.42472 | 1.204 |  |  |  | 16.718
57 | 1.20667 | 6274.10859 | 1.20667 |  |  |  | 16.68913
57.1 | 1.20933 | 6294.10669 | 1.20933 |  |  |  | 9.126455
57.2 | 1.21078 | 6299.70133 | 1.21078 |  |  |  | 9.07157
57.3 | 1.21222 | 6294.99778 | 1.21222 |  |  |  | 13.9749
57.4 | 1.21444 | 6296.18317 | 1.21444 |  |  |  | 16.81081
57.5 | 1.21711 | 6308.53623 | 1.21711 |  |  |  | 18.23167
57.6 | 1.22 | 6327.16715 | 1.22 |  |  |  | 9.807109
57.7 | 1.22155 | 6336.89165 | 1.22155 |  |  |  | 8.491435
57.8 | 1.22289 | 6330.88425 | 1.22289 |  |  |  | 13.35817
57.9 | 1.225 | 6329.00894 | 1.225 |  |  |  | 17.59464
58 | 1.22778 | 6339.44646 | 1.22778 |  |  |  | 16.86293
58.1 | 1.23044 | 6357.26452 | 1.23044 |  |  |  | 10.61663
58.2 | 1.23211 | 6367.12834 | 1.23211 |  |  |  | 9.168665
58.3 | 1.23355 | 6362.25492 | 1.23355 |  |  |  | 12.72450984
58.4 | 1.23555 | 6360.43102 | 1.23555 |  |  |  | 16.98235
58.5 | 1.23822 | 6370.25386 | 1.23822 |  |  |  | 18.41003
58.6 | 1.24111 | 6387.34028 | 1.24111 |  |  |  | 11.36947
58.7 | 1.24289 | 6398.96542 | 1.24289 |  |  |  | 8.510624
58.8 | 1.24422 | 6393.64421 | 1.24422 |  |  |  | 12.78728842
58.9 | 1.24622 | 6388.49139 | 1.24622 |  |  |  | 16.35454
59 | 1.24878 | 6394.05847 | 1.24878 |  |  |  | 17.71154
59.1 | 1.25155 | 6406.70806 | 1.25155 |  |  |  | 12.10868
59.2 | 1.25344 | 6415.81491 | 1.25344 |  |  |  | 8.597192
59.3 | 1.25478 | 6409.3776 | 1.25478 |  |  |  | 12.11372
59.4 | 1.25667 | 6401.6439 | 1.25667 |  |  |  | 16.32419
59.5 | 1.25922 | 6404.17263 | 1.25922 |  |  |  | 18.50806
59.6 | 1.26211 | 6415.33136 | 1.26211 |  |  |  | 13.53635
59.7 | 1.26422 | 6424.78466 | 1.26422 |  |  |  | 8.544964
59.8 | 1.26555 | 6413.20273 | 1.26555 |  |  |  | 11.4155
59.9 | 1.26733 | 6394.59416 | 1.26733 |  |  |  | 15.66676
60 | 1.26978 | 6375.41488 | 1.26978 |  |  |  | 16.9586
60.1 | 1.27244 | 6346.63776 | 1.27244 |  |  |  | 14.85113
60.2 | 1.27478 | 6318.70925 | 1.27478 |  |  |  | 9.098941
60.3 | 1.27622 | 6280.85583 | 1.27622 |  |  |  | 11.17992
60.4 | 1.278 | 6237.6935 | 1.278 |  |  |  | 14.53383
60.5 | 1.28033 | 6199.5931 | 1.28033 |  |  |  | 16.55291
60.6 | 1.283 | 6176.72801 | 1.283 |  |  |  | 15.75066
60.7 | 1.28555 | 6164.17155 | 1.28555 |  |  |  | 8.25999
60.8 | 1.28689 | 6141.00583 | 1.28689 |  |  |  | 10.19407
60.9 | 1.28855 | 6114.41247 | 1.28855 |  |  |  | 14.30773
61 | 1.29089 | 6097.57267 | 1.29089 |  |  |  | 15.54881
61.1 | 1.29344 | 6092.70632 | 1.29344 |  |  |  | 15.59733
61.2 | 1.296 | 6092.02199 | 1.296 |  |  |  | 9.442634
61.3 | 1.29755 | 6084.87539 | 1.29755 |  |  |  | 9.492406
61.4 | 1.29911 | 6068.85888 | 1.29911 |  |  |  | 13.47287
61.5 | 1.30133 | 6059.9748 | 1.30133 |  |  |  | 16.18013
61.6 | 1.304 | 6061.13635 | 1.304 |  |  |  | 16.18323
61.7 | 1.30667 | 6066.33089 | 1.30667 |  |  |  | 10.73741
61.8 | 1.30844 | 6066.04107 | 1.30844 |  |  |  | 8.79576
61.9 | 1.30989 | 6055.21761 | 1.30989 |  |  |  | 12.11043522
62 | 1.31189 | 6046.4114 | 1.31189 |  |  |  | 15.41835
62.1 | 1.31444 | 6047.75436 | 1.31444 |  |  |  | 16.1475
62.2 | 1.31711 | 6054.17974 | 1.31711 |  |  |  | 11.4424
62.3 | 1.319 | 6059.83101 | 1.319 |  |  |  | 8.726157
62.4 | 1.32044 | 6051.83989 | 1.32044 |  |  |  | 12.10367978
62.5 | 1.32244 | 6043.93333 | 1.32244 |  |  |  | 14.80764
62.6 | 1.32489 | 6045.49199 | 1.32489 |  |  |  | 16.80647
62.7 | 1.32767 | 6053.96144 | 1.32767 |  |  |  | 12.77386
62.8 | 1.32978 | 6063.5414 | 1.32978 |  |  |  | 8.7315
62.9 | 1.33122 | 6057.91286 | 1.33122 |  |  |  | 11.44946
63 | 1.33311 | 6049.76006 | 1.33311 |  |  |  | 14.09594
63.1 | 1.33544 | 6049.56113 | 1.33544 |  |  |  | 15.48688
63.2 | 1.338 | 6055.71084 | 1.338 |  |  |  | 14.10981
63.3 | 1.34033 | 6065.49755 | 1.34033 |  |  |  | 8.794971
63.4 | 1.34178 | 6063.8994 | 1.34178 |  |  |  | 10.7331
63.5 | 1.34355 | 6055.90418 | 1.34355 |  |  |  | 14.17082
63.6 | 1.34589 | 6055.33645 | 1.34589 |  |  |  | 16.10719
63.7 | 1.34855 | 6062.75424 | 1.34855 |  |  |  | 15.52065
63.8 | 1.35111 | 6074.29594 | 1.35111 |  |  |  | 8.746986
63.9 | 1.35255 | 6074.20281 | 1.35255 |  |  |  | 10.14392
64 | 1.35422 | 6065.22746 | 1.35422 |  |  |  | 12.79763
64.10001 | 1.35633 | 6062.63913 | 1.35633 |  |  |  | 15.52036
64.2 | 1.35889 | 6067.53752 | 1.35889 |  |  |  | 16.13965
64.3 | 1.36155 | 6078.87581 | 1.36155 |  |  |  | 10.15172
64.4 | 1.36322 | 6084.62542 | 1.36322 |  |  |  | 9.492016
64.5 | 1.36478 | 6075.50293 | 1.36478 |  |  |  | 13.48762
64.60001 | 1.367 | 6071.59436 | 1.367 |  |  |  | 15.48257
64.7 | 1.36955 | 6078.73946 | 1.36955 |  |  |  | 17.56756
64.8 | 1.37244 | 6091.99069 | 1.37244 |  |  |  | 9.503505
64.9 | 1.374 | 6097.22212 | 1.374 |  |  |  | 8.78
65 | 1.37544 | 6087.12062 | 1.37544 |  |  |  | 11.50466
65.10001 | 1.37733 | 6079.97067 | 1.37733 |  |  |  | 15.56472
65.2 | 1.37989 | 6083.71086 | 1.37989 |  |  |  | 17.58192
65.3 | 1.38278 | 6095.30471 | 1.38278 |  |  |  | 11.52013
65.4 | 1.38467 | 6104.77217 | 1.38467 |  |  |  | 8.119347
65.5 | 1.386 | 6097.74664 | 1.386 |  |  |  | 12.86625
65.60001 | 1.38811 | 6091.57085 | 1.38811 |  |  |  | 15.59442
65.70001 | 1.39067 | 6094.61106 | 1.39067 |  |  |  | 17.55248
65.8 | 1.39355 | 6107.08073 | 1.39355 |  |  |  | 11.54238
65.9 | 1.39544 | 6116.52508 | 1.39544 |  |  |  | 7.523326
66 | 1.39667 | 6109.19595 | 1.39667 |  |  |  | 10.81328
66.10001 | 1.39844 | 6099.37012 | 1.39844 |  |  |  | 14.94346
66.20001 | 1.40089 | 6099.95499 | 1.40089 |  |  |  | 16.95787
66.3 | 1.40367 | 6110.83284 | 1.40367 |  |  |  | 14.23824
66.4 | 1.406 | 6123.13077 | 1.406 |  |  |  | 8.143764
66.5 | 1.40733 | 6119.70946 | 1.40733 |  |  |  | 11.56625
66.60001 | 1.40922 | 6112.11248 | 1.40922 |  |  |  | 14.97468
66.70001 | 1.41167 | 6113.17642 | 1.41167 |  |  |  | 16.9335
66.8 | 1.41444 | 6122.64238 | 1.41444 |  |  |  | 13.65349
66.9 | 1.41667 | 6134.33197 | 1.41667 |  |  |  | 8.158662
67 | 1.418 | 6130.40999 | 1.418 |  |  |  | 10.23778
67.10001 | 1.41967 | 6119.91473 | 1.41967 |  |  |  | 14.2594
67.20001 | 1.422 | 6119.02028 | 1.422 |  |  |  | 16.33778
67.3 | 1.42467 | 6128.2251 | 1.42467 |  |  |  | 16.30108
67.4 | 1.42733 | 6141.99564 | 1.42733 |  |  |  | 8.230274
67.5 | 1.42867 | 6143.18512 | 1.42867 |  |  |  | 10.87344
67.60001 | 1.43044 | 6134.6028 | 1.43044 |  |  |  | 14.35497
67.70001 | 1.43278 | 6133.65844 | 1.43278 |  |  |  | 16.31553
67.8 | 1.43544 | 6142.01203 | 1.43544 |  |  |  | 15.72355
67.9 | 1.438 | 6154.14977 | 1.438 |  |  |  | 8.185019
68 | 1.43933 | 6153.46767 | 1.43933 |  |  |  | 9.59941
68.10001 | 1.44089 | 6143.03723 | 1.44089 |  |  |  | 12.96181
68.20001 | 1.443 | 6140.54464 | 1.443 |  |  |  | 16.39525
68.3 | 1.44567 | 6147.29822 | 1.44567 |  |  |  | 17.70422
68.4 | 1.44855 | 6162.53465 | 1.44855 |  |  |  | 9.613554
68.5 | 1.45011 | 6167.82866 | 1.45011 |  |  |  | 8.881673
68.60001 | 1.45155 | 6158.41374 | 1.45155 |  |  |  | 13.73326
68.70001 | 1.45378 | 6153.50679 | 1.45378 |  |  |  | 15.69144
68.8 | 1.45633 | 6160.11545 | 1.45633 |  |  |  | 17.80273
68.9 | 1.45922 | 6172.48043 | 1.45922 |  |  |  | 8.950097
69 | 1.46067 | 6176.95674 | 1.46067 |  |  |  | 8.894818
69.10001 | 1.46211 | 6167.76124 | 1.46211 |  |  |  | 12.33552248
69.20001 | 1.46411 | 6162.57079 | 1.46411 |  |  |  | 15.77618
69.3 | 1.46667 | 6167.9177 | 1.46667 |  |  |  | 18.44207
69.4 | 1.46966 | 6180.3937 | 1.46966 |  |  |  | 11.68094
69.5 | 1.47155 | 6185.3949 | 1.47155 |  |  |  | 8.288429
69.60001 | 1.47289 | 6173.33464 | 1.47289 |  |  |  | 11.6676
69.70001 | 1.47478 | 6165.83638 | 1.47478 |  |  |  | 15.72288
69.8 | 1.47733 | 6170.29928 | 1.47733 |  |  |  | 17.83216
69.9 | 1.48022 | 6183.82469 | 1.48022 |  |  |  | 11.00721
70 | 1.482 | 6194.35087 | 1.482 |  |  |  | 8.238487
70.10001 | 1.48333 | 6188.18738 | 1.48333 |  |  |  | 12.37637476
70.20001 | 1.48533 | 6181.75864 | 1.48533 |  |  |  | 15.14531
70.3 | 1.48778 | 6185.67429 | 1.48778 |  |  |  | 17.8766
70.4 | 1.49067 | 6198.79588 | 1.49067 |  |  |  | 13.76133
70.5 | 1.49289 | 6211.74797 | 1.49289 |  |  |  | 8.261625
70.60001 | 1.49422 | 6207.08205 | 1.49422 |  |  |  | 11.04861
70.70001 | 1.496 | 6199.01717 | 1.496 |  |  |  | 15.1256
70.8 | 1.49844 | 6200.48791 | 1.49844 |  |  |  | 17.23736
70.9 | 1.50122 | 6211.69843 | 1.50122 |  |  |  | 13.10668
71 | 1.50333 | 6223.80488 | 1.50333 |  |  |  | 8.339899
71.10001 | 1.50467 | 6219.67763 | 1.50467 |  |  |  | 11.00883
71.20001 | 1.50644 | 6211.28492 | 1.50644 |  |  |  | 15.21765
71.3 | 1.50889 | 6212.36563 | 1.50889 |  |  |  | 17.20825
71.4 | 1.51166 | 6223.90993 | 1.51166 |  |  |  | 15.24858
71.5 | 1.51411 | 6240.47294 | 1.51411 |  |  |  | 8.299829
71.60001 | 1.51544 | 6237.66147 | 1.51544 |  |  |  | 10.41689
71.70001 | 1.51711 | 6227.36327 | 1.51711 |  |  |  | 14.50976
71.8 | 1.51944 | 6225.58706 | 1.51944 |  |  |  | 17.30713
71.9 | 1.52222 | 6236.76181 | 1.52222 |  |  |  | 15.2177
72 | 1.52466 | 6248.95096 | 1.52466 |  |  |  | 8.373594
72.10001 | 1.526 | 6248.39738 | 1.526 |  |  |  | 10.37234
72.20001 | 1.52766 | 6240.26693 | 1.52766 |  |  |  | 13.9158
72.3 | 1.52989 | 6239.04541 | 1.52989 |  |  |  | 16.59586
72.4 | 1.53255 | 6247.83188 | 1.53255 |  |  |  | 17.36897
72.5 | 1.53533 | 6260.98812 | 1.53533 |  |  |  | 9.767141
72.60001 | 1.53689 | 6263.92812 | 1.53689 |  |  |  | 9.020056
72.70001 | 1.53833 | 6255.76675 | 1.53833 |  |  |  | 13.8878
72.8 | 1.54055 | 6252.63229 | 1.54055 |  |  |  | 16.00674
72.9 | 1.54311 | 6259.81018 | 1.54311 |  |  |  | 15.96252
73 | 1.54566 | 6269.20611 | 1.54566 |  |  |  | 10.46957
73.10001 | 1.54733 | 6273.85825 | 1.54733 |  |  |  | 9.787219
73.20001 | 1.54889 | 6268.19357 | 1.54889 |  |  |  | 13.22589
73.3 | 1.551 | 6264.48393 | 1.551 |  |  |  | 16.66353
73.4 | 1.55366 | 6270.5867 | 1.55366 |  |  |  | 17.43223
73.5 | 1.55644 | 6283.13273 | 1.55644 |  |  |  | 11.18398
73.60001 | 1.55822 | 6291.01023 | 1.55822 |  |  |  | 9.059055
73.70001 | 1.55966 | 6283.86512 | 1.55966 |  |  |  | 12.56773024
73.8 | 1.56166 | 6277.05976 | 1.56166 |  |  |  | 16.06927
73.9 | 1.56422 | 6280.8834 | 1.56422 |  |  |  | 16.07906
74 | 1.56678 | 6291.38947 | 1.56678 |  |  |  | 13.27483
74.10001 | 1.56889 | 6300.85021 | 1.56889 |  |  |  | 8.380131
74.20001 | 1.57022 | 6297.39091 | 1.57022 |  |  |  | 12.59478
74.3 | 1.57222 | 6291.00204 | 1.57222 |  |  |  | 15.35004
74.4 | 1.57466 | 6293.42571 | 1.57466 |  |  |  | 17.49572
74.5 | 1.57744 | 6303.53838 | 1.57744 |  |  |  | 13.99386
74.60001 | 1.57966 | 6315.91082 | 1.57966 |  |  |  | 8.46332
74.70001 | 1.581 | 6312.44108 | 1.581 |  |  |  | 11.93051
74.8 | 1.58289 | 6303.82895 | 1.58289 |  |  |  | 13.9945
74.9 | 1.58511 | 6304.27524 | 1.58511 |  |  |  | 16.0759
75 | 1.58766 | 6312.54539 | 1.58766 |  |  |  | 16.16012
75.10001 | 1.59022 | 6323.26975 | 1.59022 |  |  |  | 9.105508
75.20001 | 1.59166 | 6324.65407 | 1.59166 |  |  |  | 10.56217
75.3 | 1.59333 | 6317.63786 | 1.59333 |  |  |  | 14.02516
75.4 | 1.59555 | 6316.89057 | 1.59555 |  |  |  | 17.56096
75.5 | 1.59833 | 6324.89696 | 1.59833 |  |  |  | 16.19174
75.60001 | 1.60089 | 6336.61598 | 1.60089 |  |  |  | 9.821755
75.70001 | 1.60244 | 6338.47788 | 1.60244 |  |  |  | 9.888025
75.8 | 1.604 | 6330.15707 | 1.604 |  |  |  | 13.35663
75.9 | 1.60611 | 6327.34895 | 1.60611 |  |  |  | 15.43873
76 | 1.60855 | 6333.78848 | 1.60855 |  |  |  | 17.60793
76.10001 | 1.61133 | 6345.18638 | 1.61133 |  |  |  | 11.29443
76.20001 | 1.61311 | 6353.37606 | 1.61311 |  |  |  | 9.148862
76.3 | 1.61455 | 6346.42467 | 1.61455 |  |  |  | 13.39096
76.4 | 1.61666 | 6342.56303 | 1.61666 |  |  |  | 16.93464
76.5 | 1.61933 | 6349.39894 | 1.61933 |  |  |  | 17.65133
76.60001 | 1.62211 | 6362.55145 | 1.62211 |  |  |  | 10.62546
76.70001 | 1.62378 | 6369.79863 | 1.62378 |  |  |  | 9.17251
76.8 | 1.62522 | 6361.3832 | 1.62522 |  |  |  | 12.02301
76.9 | 1.62711 | 6354.30366 | 1.62711 |  |  |  | 16.20347
77 | 1.62966 | 6357.89856 | 1.62966 |  |  |  | 17.67496
77.10001 | 1.63244 | 6369.82769 | 1.63244 |  |  |  | 12.73965538
77.20001 | 1.63444 | 6380.72193 | 1.63444 |  |  |  | 9.252047
77.3 | 1.63589 | 6376.04222 | 1.63589 |  |  |  | 12.05072
77.4 | 1.63778 | 6369.65781 | 1.63778 |  |  |  | 16.24263
77.5 | 1.64033 | 6372.63507 | 1.64033 |  |  |  | 17.71593
77.60001 | 1.64311 | 6382.78723 | 1.64311 |  |  |  | 13.46768
77.70001 | 1.64522 | 6393.74107 | 1.64522 |  |  |  | 8.503676
77.8 | 1.64655 | 6388.08459 | 1.64655 |  |  |  | 11.37079
77.9 | 1.64833 | 6379.58944 | 1.64833 |  |  |  | 14.86444
78 | 1.65066 | 6379.85393 | 1.65066 |  |  |  | 17.73599
78.10001 | 1.65344 | 6389.62612 | 1.65344 |  |  |  | 14.95173
78.20001 | 1.65578 | 6401.97843 | 1.65578 |  |  |  | 9.218849
78.3 | 1.65722 | 6400.28566 | 1.65722 |  |  |  | 11.39251
78.4 | 1.659 | 6392.47745 | 1.659 |  |  |  | 14.89447
78.5 | 1.66133 | 6392.95727 | 1.66133 |  |  |  | 17.0692
78.60001 | 1.664 | 6401.37047 | 1.664 |  |  |  | 15.61934
78.70001 | 1.66644 | 6412.97475 | 1.66644 |  |  |  | 9.298813
78.8 | 1.66789 | 6411.98829 | 1.66789 |  |  |  | 9.938582
78.9 | 1.66944 | 6401.99929 | 1.66944 |  |  |  | 14.21244
79 | 1.67166 | 6400.29982 | 1.67166 |  |  |  | 17.79283
79.10001 | 1.67444 | 6408.44256 | 1.67444 |  |  |  | 17.11054
79.20001 | 1.67711 | 6423.61194 | 1.67711 |  |  |  | 9.250001
79.3 | 1.67855 | 6426.81941 | 1.67855 |  |  |  | 10.73279
79.4 | 1.68022 | 6418.29371 | 1.68022 |  |  |  | 14.24861
79.5 | 1.68244 | 6416.3357 | 1.68244 |  |  |  | 17.13162
79.60001 | 1.68511 | 6424.05152 | 1.68511 |  |  |  | 16.38133
79.70001 | 1.68766 | 6436.87919 | 1.68766 |  |  |  | 9.333475
79.8 | 1.68911 | 6438.90128 | 1.68911 |  |  |  | 9.980297
79.9 | 1.69066 | 6428.39372 | 1.69066 |  |  |  | 13.62819
80 | 1.69278 | 6424.36668 | 1.69278 |  |  |  | 17.08882
80.10001 | 1.69544 | 6431.39631 | 1.69544 |  |  |  | 18.58674
80.20001 | 1.69833 | 6446.64764 | 1.69833 |  |  |  | 10.05677
80.3 | 1.69989 | 6453.05887 | 1.69989 |  |  |  | 9.292405
80.4 | 1.70133 | 6443.69572 | 1.70133 |  |  |  | 13.5962
80.50001 | 1.70344 | 6437.89545 | 1.70344 |  |  |  | 16.48101
80.60001 | 1.706 | 6443.47966 | 1.706 |  |  |  | 18.62166
80.70001 | 1.70889 | 6455.80441 | 1.70889 |  |  |  | 10.71664
80.8 | 1.71055 | 6463.0121 | 1.71055 |  |  |  | 8.660436
80.9 | 1.71189 | 6454.75388 | 1.71189 |  |  |  | 12.90950776
81.00001 | 1.71389 | 6448.441 | 1.71389 |  |  |  | 16.44352
81.10001 | 1.71644 | 6452.27656 | 1.71644 |  |  |  | 18.64708
81.20001 | 1.71933 | 6463.5478 | 1.71933 |  |  |  | 12.9270956
81.3 | 1.72133 | 6474.45172 | 1.72133 |  |  |  | 8.611021
81.4 | 1.72266 | 6468.08818 | 1.72266 |  |  |  | 12.22469
81.50001 | 1.72455 | 6460.5251 | 1.72455 |  |  |  | 16.53894
81.60001 | 1.72711 | 6462.29759 | 1.72711 |  |  |  | 18.67604
81.70001 | 1.73 | 6473.21194 | 1.73 |  |  |  | 12.23437
81.8 | 1.73189 | 6483.49151 | 1.73189 |  |  |  | 8.623044
81.9 | 1.73322 | 6476.66603 | 1.73322 |  |  |  | 12.2409
82.00001 | 1.73511 | 6468.65144 | 1.73511 |  |  |  | 15.78351
82.10001 | 1.73755 | 6470.87246 | 1.73755 |  |  |  | 17.98903
82.20001 | 1.74033 | 6481.58863 | 1.74033 |  |  |  | 15.1021
82.3 | 1.74266 | 6496.01594 | 1.74266 |  |  |  | 8.704661
82.4 | 1.744 | 6492.18708 | 1.744 |  |  |  | 11.55609
82.50001 | 1.74578 | 6482.15562 | 1.74578 |  |  |  | 15.10342
82.60001 | 1.74811 | 6481.38002 | 1.74811 |  |  |  | 18.01824
82.70001 | 1.75089 | 6491.89353 | 1.75089 |  |  |  | 15.12611
82.8 | 1.75322 | 6504.55877 | 1.75322 |  |  |  | 8.651063
82.9 | 1.75455 | 6500.19795 | 1.75455 |  |  |  | 10.85533
83.00001 | 1.75622 | 6489.297 | 1.75622 |  |  |  | 15.12006
83.10001 | 1.75855 | 6487.88214 | 1.75855 |  |  |  | 18.03631
83.20001 | 1.76133 | 6499.63096 | 1.76133 |  |  |  | 17.35401
83.3 | 1.764 | 6515.12146 | 1.764 |  |  |  | 8.665112
83.4 | 1.76533 | 6514.24378 | 1.76533 |  |  |  | 10.16222
83.50001 | 1.76689 | 6504.16687 | 1.76689 |  |  |  | 14.43925
83.60001 | 1.76911 | 6501.51893 | 1.76911 |  |  |  | 18.07422
83.70001 | 1.77189 | 6510.08487 | 1.77189 |  |  |  | 16.60072
83.8 | 1.77444 | 6523.24185 | 1.77444 |  |  |  | 9.458701
83.9 | 1.77589 | 6524.23576 | 1.77589 |  |  |  | 10.11257
84.00001 | 1.77744 | 6515.31294 | 1.77744 |  |  |  | 13.74731
84.10001 | 1.77955 | 6511.94379 | 1.77955 |  |  |  | 17.38689
84.20001 | 1.78222 | 6519.52401 | 1.78222 |  |  |  | 18.84142
84.3 | 1.78511 | 6532.00299 | 1.78511 |  |  |  | 10.1246
84.4 | 1.78666 | 6537.25266 | 1.78666 |  |  |  | 9.479016
84.50001 | 1.78811 | 6529.2038 | 1.78811 |  |  |  | 13.77662
84.60001 | 1.79022 | 6524.73569 | 1.79022 |  |  |  | 17.42104
84.70001 | 1.79289 | 6530.10532 | 1.79289 |  |  |  | 16.65177
84.8 | 1.79544 | 6539.65324 | 1.79544 |  |  |  | 11.64058
84.9 | 1.79722 | 6545.7724 | 1.79722 |  |  |  | 9.425912
85.00001 | 1.79866 | 6539.53701 | 1.79866 |  |  |  | 13.86382
85.10001 | 1.80078 | 6534.01911 | 1.80078 |  |  |  | 16.66175
85.20001 | 1.80333 | 6539.25836 | 1.80333 |  |  |  | 18.89846
85.3 | 1.80622 | 6551.92584 | 1.80622 |  |  |  | 12.38314
85.4 | 1.80811 | 6559.3116 | 1.80811 |  |  |  | 8.723884
85.50001 | 1.80944 | 6551.10329 | 1.80944 |  |  |  | 12.38159
85.60001 | 1.81133 | 6543.11404 | 1.81133 |  |  |  | 16.75037
85.70001 | 1.81389 | 6546.80431 | 1.81389 |  |  |  | 16.69435
85.8 | 1.81644 | 6557.47801 | 1.81644 |  |  |  | 14.5576
85.9 | 1.81866 | 6568.49593 | 1.81866 |  |  |  | 8.801785
86.00001 | 1.82 | 6565.50676 | 1.82 |  |  |  | 12.40881
86.10001 | 1.82189 | 6558.53227 | 1.82189 |  |  |  | 16.00282
86.20001 | 1.82433 | 6560.13563 | 1.82433 |  |  |  | 18.23718
86.3 | 1.82711 | 6571.40613 | 1.82711 |  |  |  | 15.31138
86.4 | 1.82944 | 6583.70629 | 1.82944 |  |  |  | 9.546374
86.50001 | 1.83089 | 6581.41449 | 1.83089 |  |  |  | 11.6491
86.60001 | 1.83266 | 6572.37843 | 1.83266 |  |  |  | 14.6564
86.70001 | 1.83489 | 6572.43207 | 1.83489 |  |  |  | 16.03673
86.8 | 1.83733 | 6579.47436 | 1.83733 |  |  |  | 17.5672
86.9 | 1.84 | 6589.87015 | 1.84 |  |  |  | 10.2143
87.00001 | 1.84155 | 6592.55758 | 1.84155 |  |  |  | 10.28439
87.10001 | 1.84311 | 6584.30085 | 1.84311 |  |  |  | 14.61715
87.20001 | 1.84533 | 6582.52686 | 1.84533 |  |  |  | 17.57535
87.3 | 1.848 | 6590.23672 | 1.848 |  |  |  | 17.53003
87.4 | 1.85066 | 6603.11207 | 1.85066 |  |  |  | 10.30085
87.50001 | 1.85222 | 6606.00737 | 1.85222 |  |  |  | 10.30537
87.60001 | 1.85378 | 6597.10169 | 1.85378 |  |  |  | 13.19420338
87.70001 | 1.85578 | 6592.67232 | 1.85578 |  |  |  | 16.81131
87.8 | 1.85833 | 6597.7931 | 1.85833 |  |  |  | 18.34186
87.9 | 1.86111 | 6608.2865 | 1.86111 |  |  |  | 11.76275
88.00001 | 1.86289 | 6616.80549 | 1.86289 |  |  |  | 10.25605
88.10001 | 1.86444 | 6609.97331 | 1.86444 |  |  |  | 13.21994662
88.20001 | 1.86644 | 6605.66539 | 1.86644 |  |  |  | 17.63713
88.3 | 1.86911 | 6610.62896 | 1.86911 |  |  |  | 18.37755
88.4 | 1.87189 | 6622.92913 | 1.87189 |  |  |  | 11.72258
88.50001 | 1.87366 | 6630.03922 | 1.87366 |  |  |  | 8.884253
88.60001 | 1.875 | 6622.59981 | 1.875 |  |  |  | 12.51671
88.70001 | 1.87689 | 6614.48464 | 1.87689 |  |  |  | 16.13934
88.8 | 1.87933 | 6616.82412 | 1.87933 |  |  |  | 18.39477
88.9 | 1.88211 | 6627.98733 | 1.88211 |  |  |  | 13.98505
89.00001 | 1.88422 | 6640.35901 | 1.88422 |  |  |  | 9.562117
89.10001 | 1.88566 | 6635.78138 | 1.88566 |  |  |  | 12.54163
89.20001 | 1.88755 | 6629.08778 | 1.88755 |  |  |  | 16.24127
89.3 | 1.89 | 6631.45557 | 1.89 |  |  |  | 19.16491
89.4 | 1.89289 | 6642.29989 | 1.89289 |  |  |  | 14.01525
89.50001 | 1.895 | 6654.66785 | 1.895 |  |  |  | 8.850708
89.60001 | 1.89633 | 6649.72514 | 1.89633 |  |  |  | 11.83651
89.70001 | 1.89811 | 6639.58341 | 1.89811 |  |  |  | 14.73988
89.8 | 1.90033 | 6638.51425 | 1.90033 |  |  |  | 18.45507
89.9 | 1.90311 | 6648.53454 | 1.90311 |  |  |  | 16.22242
90.00001 | 1.90555 | 6661.78837 | 1.90555 |  |  |  | 9.659593
90.10001 | 1.907 | 6661.12751 | 1.907 |  |  |  | 11.85681
90.20001 | 1.90878 | 6653.25373 | 1.90878 |  |  |  | 15.50208
90.3 | 1.91111 | 6653.33495 | 1.91111 |  |  |  | 17.7644
90.4 | 1.91378 | 6661.54996 | 1.91378 |  |  |  | 16.98695
90.50001 | 1.91633 | 6672.06794 | 1.91633 |  |  |  | 8.87385
90.60001 | 1.91766 | 6671.64475 | 1.91766 |  |  |  | 10.40777
90.70001 | 1.91922 | 6661.74442 | 1.91922 |  |  |  | 14.05628
90.8 | 1.92133 | 6658.92884 | 1.92133 |  |  |  | 17.77934
90.9 | 1.924 | 6665.80796 | 1.924 |  |  |  | 19.26419
91.00001 | 1.92689 | 6679.09384 | 1.92689 |  |  |  | 10.3526
91.10001 | 1.92844 | 6682.84297 | 1.92844 |  |  |  | 10.42524
91.20001 | 1.93 | 6673.89929 | 1.93 |  |  |  | 14.81606
91.3 | 1.93222 | 6670.74695 | 1.93222 |  |  |  | 17.07711
91.4 | 1.93478 | 6676.62546 | 1.93478 |  |  |  | 18.49425
91.50001 | 1.93755 | 6687.64189 | 1.93755 |  |  |  | 9.697081
91.60001 | 1.939 | 6690.29355 | 1.939 |  |  |  | 9.634023
91.70001 | 1.94044 | 6679.66381 | 1.94044 |  |  |  | 13.35933
91.8 | 1.94244 | 6673.62437 | 1.94244 |  |  |  | 17.81858
91.9 | 1.94511 | 6678.62371 | 1.94511 |  |  |  | 19.30122
92.00001 | 1.948 | 6690.62659 | 1.948 |  |  |  | 11.90932
92.10001 | 1.94978 | 6698.24779 | 1.94978 |  |  |  | 9.645477
92.20001 | 1.95122 | 6688.41675 | 1.95122 |  |  |  | 13.3768335
92.3 | 1.95322 | 6680.55639 | 1.95322 |  |  |  | 17.10222
92.4 | 1.95578 | 6683.14248 | 1.95578 |  |  |  | 19.24745
92.50001 | 1.95866 | 6693.48314 | 1.95866 |  |  |  | 11.17812
92.60001 | 1.96033 | 6701.16097 | 1.96033 |  |  |  | 8.912544
92.70001 | 1.96166 | 6689.74519 | 1.96166 |  |  |  | 13.37949
92.8 | 1.96366 | 6680.29189 | 1.96366 |  |  |  | 16.36672
92.9 | 1.96611 | 6681.21129 | 1.96611 |  |  |  | 20.04363
93.00001 | 1.96911 | 6691.00657 | 1.96911 |  |  |  | 13.38201314
93.10001 | 1.97111 | 6701.91497 | 1.97111 |  |  |  | 8.913547
93.20001 | 1.97244 | 6692.29552 | 1.97244 |  |  |  | 12.64844
93.3 | 1.97433 | 6680.13915 | 1.97433 |  |  |  | 16.36634
93.4 | 1.97678 | 6678.04927 | 1.97678 |  |  |  | 18.4982
93.50001 | 1.97955 | 6685.10571 | 1.97955 |  |  |  | 14.10557
93.60001 | 1.98166 | 6692.48551 | 1.98166 |  |  |  | 8.967931
93.70001 | 1.983 | 6683.0188 | 1.983 |  |  |  | 11.89577
93.8 | 1.98478 | 6670.33494 | 1.98478 |  |  |  | 16.27562
93.9 | 1.98722 | 6666.79069 | 1.98722 |  |  |  | 18.53368
94.00001 | 1.99 | 6672.75637 | 1.99 |  |  |  | 16.28153
94.10001 | 1.99244 | 6682.27896 | 1.99244 |  |  |  | 8.954254
94.20001 | 1.99378 | 6674.40817 | 1.99378 |  |  |  | 11.8137
94.3 | 1.99555 | 6659.3416 | 1.99555 |  |  |  | 15.58286
94.4 | 1.99789 | 6652.1816 | 1.99789 |  |  |  | 18.42654
94.50001 | 2.00066 | 6655.19983 | 2.00066 |  |  |  | 14.8411
94.60001 | 2.00289 | 6659.07711 | 2.00289 |  |  |  | 9.589071
94.70001 | 2.00433 | 6649.40104 | 2.00433 |  |  |  | 11.1045
94.8 | 2.006 | 6631.10241 | 2.006 |  |  |  | 14.72105
94.9 | 2.00822 | 6621.37866 | 2.00822 |  |  |  | 19.13578
95.00001 | 2.01111 | 6622.65718 | 2.01111 |  |  |  | 17.68249
95.10001 | 2.01378 | 6627.86216 | 2.01378 |  |  |  | 8.815057
95.20001 | 2.01511 | 6618.44164 | 2.01511 |  |  |  | 10.25858
95.3 | 2.01666 | 6597.11957 | 2.01666 |  |  |  | 14.71158
95.4 | 2.01889 | 6582.04406 | 2.01889 |  |  |  | 17.50824
95.50001 | 2.02155 | 6578.76506 | 2.02155 |  |  |  | 17.5653
95.60001 | 2.02422 | 6576.85623 | 2.02422 |  |  |  | 10.2599
95.70001 | 2.02578 | 6565.61852 | 2.02578 |  |  |  | 9.454491
95.8 | 2.02722 | 6541.30057 | 2.02722 |  |  |  | 13.80214
95.9 | 2.02933 | 6523.04739 | 2.02933 |  |  |  | 17.41654
96.00001 | 2.032 | 6512.53238 | 2.032 |  |  |  | 18.82122
96.10001 | 2.03489 | 6507.2529 | 2.03489 |  |  |  | 10.80204
96.20001 | 2.03655 | 6494.22631 | 2.03655 |  |  |  | 9.416628
96.3 | 2.038 | 6464.21388 | 2.038 |  |  |  | 13.63949
96.4 | 2.04011 | 6434.74758 | 2.04011 |  |  |  | 16.40861
96.50001 | 2.04266 | 6414.55278 | 2.04266 |  |  |  | 15.71565
96.60001 | 2.04511 | 6397.33523 | 2.04511 |  |  |  | 12.79467
96.70001 | 2.04711 | 6376.22178 | 2.04711 |  |  |  | 9.181759
96.8 | 2.04855 | 6339.08212 | 2.04855 |  |  |  | 12.67816
96.9 | 2.05055 | 6302.27849 | 2.05055 |  |  |  | 16.13383
97.00001 | 2.05311 | 6270.66866 | 2.05311 |  |  |  | 17.43246
97.10001 | 2.05589 | 6245.24616 | 2.05589 |  |  |  | 13.17747
97.20001 | 2.058 | 6212.38053 | 2.058 |  |  |  | 8.262466
97.3 | 2.05933 | 6163.90519 | 2.05933 |  |  |  | 12.32781
97.4 | 2.06133 | 6109.98236 | 2.06133 |  |  |  | 14.23626
97.50001 | 2.06366 | 6061.04396 | 2.06366 |  |  |  | 15.51627
97.60001 | 2.06622 | 6013.9522 | 2.06622 |  |  |  | 14.01251
97.70001 | 2.06855 | 5964.85883 | 2.06855 |  |  |  | 7.336776
97.79 | 2.06978 | 5902.12494 | 2.06978 |  |  |  | 7.849826
97.86601 | 2.07111 | 5839.22677 | 2.07111 |  |  |  | 8.408487
97.938 | 2.07255 | 5776.54243 | 2.07255 |  |  |  | 10.28225
98.008 | 2.07433 | 5713.60029 | 2.07433 |  |  |  | 10.17021
98.07401 | 2.07611 | 5650.45923 | 2.07611 |  |  |  | 9.436267
98.132 | 2.07778 | 5585.84742 | 2.07778 |  |  |  | 6.814734
98.18001 | 2.079 | 5523.03903 | 2.079 |  |  |  | 4.30797
98.22 | 2.07978 | 5457.33795 | 2.07978 |  |  |  | 2.401229
98.25001 | 2.08022 | 5393.61052 | 2.08022 |  |  |  | 1.186594
98.272 | 2.08044 | 5330.32529 | 2.08044 |  |  |  | 1.172672
98.27801 | 2.08066 | 5168.17756 | 2.08066 |  |  |  | 1.188681
98.28001 | 2.08089 | 4991.04708 | 2.08089 |  |  |  | 1.09803
98.28201 | 2.08111 | 4759.47373 | 2.08111 |  |  |  | 1.047084
98.28401 | 2.08133 | 4498.83789 | 2.08133 |  |  |  | 0.9897443
98.286 | 2.08155 | 4218.3239 | 2.08155 |  |  |  | 0.9702145
98.288 | 2.08178 | 3917.92618 | 2.08178 |  |  |  | 1.292916
98.29 | 2.08211 | 3603.03931 | 2.08211 |  |  |  | 1.189003
98.29201 | 2.08244 | 3283.16242 | 2.08244 |  |  |  | 1.116275
98.29401 | 2.08278 | 2964.55957 | 2.08278 |  |  |  | 0.9783047
98.29601 | 2.08311 | 2650.45576 | 2.08311 |  |  |  | 0.5831003
98.29801 | 2.08333 | 2344.45967 | 2.08333 |  |  |  | 0.7736717
98.3 | 2.08366 | 2050.64118 | 2.08366 |  |  |  | 0.4716475
98.302 | 2.08389 | 1772.14686 | 2.08389 |  |  |  | 0.5848085
98.304 | 2.08422 | 1510.77891 | 2.08422 |  |  |  | 0.3323714
98.30601 | 2.08444 | 1267.08588 | 2.08444 |  |  |  | 0.2787589
98.30801 | 2.08466 | 1041.0618 | 2.08466 |  |  |  | 0.2394442
98.31001 | 2.08489 | 833.01505 | 2.08489 |  |  |  | 0.1832633
98.31201 | 2.08511 | 643.33975 | 2.08511 |  |  |  | 0.07076737
98.314 | 2.08522 | 471.84783 | 2.08522 |  |  |  | 0.05190326
98.316 | 2.08533 | 317.90142 | 2.08533 |  |  |  | 0.03496916
98.31801 | 2.08544 | 180.85017 | 2.08544 |  |  |  | 0.01989352
98.32001 | 2.08555 | 60.00921 | 2.08555 |  |  |  | 0.01380212
98.32201 | 2.08578 | -45.4962 | 2.08578 |  |  |  | 94.89506

## Modified
| Load | Shifted | First | Second | Third |  |  |  | Load | Shifted | Riemann
Row | (N) | Extension | Derivative | Derivative | Derivative | End Row | 4971 | Row | (N) | Extension | Sums | Max Load Row | 933
2 | [7 empty] | 2 | 0.01475 | 0 | 3.245e-06
3 | [7 empty] | 3 | 0.28923 | 0.00022 | 0.0004193835
4 | [7 empty] | 4 | 0.31547 | 0.00167 | 0.0010852168
5 | [7 empty] | 5 | 3.63083 | 0.00511 | 0.0092949248
6 | [7 empty] | 6 | 26.0384 | 0.00767 | 0.063533696
7 | [7 empty] | 7 | 49.33286 | 0.01011 | 0.1317187362
8 | [7 empty] | 8 | 74.35959 | 0.01278 | 0.2067196602
9 | [7 empty] | 9 | 94.18049 | 0.01556 | 0.1459797595
10 | [7 empty] | 10 | 115.40633 | 0.01711 | 0.1673391785
11 | [7 empty] | 11 | 128.08003 | 0.01856 | 0.2702488633
12 | [7 empty] | 12 | 141.50906 | 0.02067 | 0.3764140996
13 | [7 empty] | 13 | 163.45381 | 0.02333 | 0.4364216727
14 | [7 empty] | 14 | 186.1852 | 0.026 | 0.310929284
15 | [7 empty] | 15 | 207.8492 | 0.02767 | 0.299302848
16 | [7 empty] | 16 | 222.78456 | 0.02911 | 0.4700754216
17 | [7 empty] | 17 | 236.10711 | 0.03122 | 0.6044342016
18 | [7 empty] | 18 | 255.98281 | 0.03378 | 0.7397903209
19 | [7 empty] | 19 | 283.25242 | 0.03667 | 0.5013567834
20 | [7 empty] | 20 | 304.0401 | 0.03844 | 0.407413734
21 | [7 empty] | 21 | 318.35095 | 0.03978 | 0.6717205045
22 | [7 empty] | 22 | 334.06983 | 0.04189 | 0.8518780665
23 | [7 empty] | 23 | 354.43266 | 0.04444 | 0.9463352022
24 | [7 empty] | 24 | 381.81189 | 0.04711 | 0.7216244721
25 | [7 empty] | 25 | 401.58895 | 0.049 | 0.5341133035
26 | [7 empty] | 26 | 416.62259 | 0.05033 | 0.8790736649
27 | [7 empty] | 27 | 432.59091 | 0.05244 | 1.059848
28 | [7 empty] | 28 | 452.39497 | 0.05489 | 1.307421
29 | [7 empty] | 29 | 480.52524 | 0.05778 | 0.96105048
30 | [7 empty] | 30 | 500.76474 | 0.05978 | 0.6660171042
31 | [7 empty] | 31 | 514.02892 | 0.06111 | 1.02805784
32 | [7 empty] | 32 | 528.69138 | 0.06311 | 1.295293881
33 | [7 empty] | 33 | 548.5585 | 0.06556 | 1.45916561
34 | [7 empty] | 34 | 570.84975 | 0.06822 | 1.1416995
35 | [7 empty] | 35 | 594.70218 | 0.07022 | 0.8623182
36 | [7 empty] | 36 | 606.14482 | 0.07167 | 1.145614
37 | [7 empty] | 37 | 619.83741 | 0.07356 | 1.512403
38 | [7 empty] | 38 | 639.89912 | 0.076 | 1.708531
39 | [7 empty] | 39 | 660.81011 | 0.07867 | 1.539688
40 | [7 empty] | 40 | 690.10057 | 0.081 | 0.9937448208
41 | [7 empty] | 41 | 701.78835 | 0.08244 | 1.249183263
42 | [7 empty] | 42 | 710.73477 | 0.08422 | 1.663119
43 | [7 empty] | 43 | 729.80663 | 0.08656 | 1.861007
44 | [7 empty] | 44 | 753.4754 | 0.08911 | 1.84601473
45 | [7 empty] | 45 | 778.93091 | 0.09156 | 1.121661
46 | [7 empty] | 46 | 794.38863 | 0.093 | 1.326629
47 | [7 empty] | 47 | 803.34516 | 0.09467 | 1.871794
48 | [7 empty] | 48 | 818.58095 | 0.097 | 2.185611
49 | [7 empty] | 49 | 843.9675 | 0.09967 | 2.152117125
50 | [7 empty] | 50 | 868.10142 | 0.10222 | 1.258747
51 | [7 empty] | 51 | 883.88454 | 0.10367 | 1.467248
52 | [7 empty] | 52 | 892.91912 | 0.10533 | 1.99121
53 | [7 empty] | 53 | 906.86185 | 0.10756 | 2.312498
54 | [7 empty] | 54 | 928.40092 | 0.11011 | 2.47883
55 | [7 empty] | 55 | 955.25589 | 0.11278 | 1.480647
56 | [7 empty] | 56 | 967.42678 | 0.11433 | 1.509186
57 | [7 empty] | 57 | 975.6919 | 0.11589 | 2.166036018
58 | [7 empty] | 58 | 991.67004 | 0.11811 | 2.647759
59 | [7 empty] | 59 | 1013.7992 | 0.12078 | 2.818361776
60 | [7 empty] | 60 | 1037.48636 | 0.12356 | 1.49398
61 | [7 empty] | 61 | 1053.39093 | 0.125 | 1.64329
62 | [7 empty] | 62 | 1059.44248 | 0.12656 | 2.235424
63 | [7 empty] | 63 | 1071.03316 | 0.12867 | 2.731134558
64 | [7 empty] | 64 | 1093.90821 | 0.13122 | 3.041065
65 | [7 empty] | 65 | 1116.02023 | 0.134 | 1.863754
66 | [7 empty] | 66 | 1131.80447 | 0.13567 | 1.629798
67 | [7 empty] | 67 | 1140.09194 | 0.13711 | 2.405594
68 | [7 empty] | 68 | 1153.81228 | 0.13922 | 3.080679
69 | [7 empty] | 69 | 1171.7055 | 0.14189 | 3.25734129
70 | [7 empty] | 70 | 1196.84227 | 0.14467 | 1.986758
71 | [7 empty] | 71 | 1213.95234 | 0.14633 | 1.760231
72 | [7 empty] | 72 | 1218.68523 | 0.14778 | 2.43737046
73 | [7 empty] | 73 | 1227.77764 | 0.14978 | 2.995777
74 | [7 empty] | 74 | 1247.90436 | 0.15222 | 3.606444
75 | [7 empty] | 75 | 1270.77755 | 0.15511 | 2.261984039
76 | [7 empty] | 76 | 1288.70951 | 0.15689 | 1.855742
77 | [7 empty] | 77 | 1295.99571 | 0.15833 | 2.734551
78 | [7 empty] | 78 | 1307.55547 | 0.16044 | 3.203511
79 | [7 empty] | 79 | 1324.33865 | 0.16289 | 3.827339
80 | [7 empty] | 80 | 1348.51998 | 0.16578 | 2.400366
81 | [7 empty] | 81 | 1367.15602 | 0.16756 | 1.818318
82 | [7 empty] | 82 | 1371.61436 | 0.16889 | 2.743229
83 | [7 empty] | 83 | 1378.29287 | 0.17089 | 3.514647
84 | [7 empty] | 84 | 1397.70182 | 0.17344 | 3.885611
85 | [7 empty] | 85 | 1420.963 | 0.17622 | 2.841926
86 | [7 empty] | 86 | 1438.77985 | 0.17822 | 1.927965
87 | [7 empty] | 87 | 1445.84915 | 0.17956 | 2.8916983
88 | [7 empty] | 88 | 1454.40632 | 0.18156 | 3.708736116
89 | [7 empty] | 89 | 1472.60148 | 0.18411 | 4.093832
90 | [7 empty] | 90 | 1494.05682 | 0.18689 | 2.98811364
91 | [7 empty] | 91 | 1514.95682 | 0.18889 | 2.014893
92 | [7 empty] | 92 | 1519.98764 | 0.19022 | 2.705578
93 | [7 empty] | 93 | 1525.56347 | 0.192 | 3.722375
94 | [7 empty] | 94 | 1539.45535 | 0.19444 | 4.279685873
95 | [7 empty] | 95 | 1563.92958 | 0.19722 | 3.659595
96 | [7 empty] | 96 | 1584.52969 | 0.19956 | 2.107424
97 | [7 empty] | 97 | 1590.90199 | 0.20089 | 2.831806
98 | [7 empty] | 98 | 1597.03624 | 0.20267 | 3.896768
99 | [7 empty] | 99 | 1613.47706 | 0.20511 | 4.485466
100 | [7 empty] | 100 | 1633.28778 | 0.20789 | 3.805561
101 | [7 empty] | 101 | 1654.90285 | 0.21022 | 2.018981
102 | [7 empty] | 102 | 1663.04577 | 0.21144 | 2.777286
103 | [7 empty] | 103 | 1668.1416 | 0.21311 | 4.086947
104 | [7 empty] | 104 | 1681.45467 | 0.21556 | 4.472669
105 | [7 empty] | 105 | 1701.12997 | 0.21822 | 4.354893
106 | [7 empty] | 106 | 1726.23545 | 0.22078 | 2.295893
107 | [7 empty] | 107 | 1734.43947 | 0.22211 | 3.087302
108 | [7 empty] | 108 | 1738.63694 | 0.22389 | 4.051024
109 | [7 empty] | 109 | 1751.86079 | 0.22622 | 4.677468
110 | [7 empty] | 110 | 1772.8243 | 0.22889 | 4.325691
111 | [7 empty] | 111 | 1792.57393 | 0.23133 | 2.402049
112 | [7 empty] | 112 | 1802.03971 | 0.23267 | 2.991386
113 | [7 empty] | 113 | 1806.58419 | 0.23433 | 4.028683
114 | [7 empty] | 114 | 1820.84721 | 0.23656 | 4.843454
115 | [7 empty] | 115 | 1838.59989 | 0.23922 | 5.111308
116 | [7 empty] | 116 | 1860.16709 | 0.242 | 2.901861
117 | [7 empty] | 117 | 1873.35648 | 0.24356 | 2.903702544
118 | [7 empty] | 118 | 1877.19297 | 0.24511 | 3.960877
119 | [7 empty] | 119 | 1887.62974 | 0.24722 | 5.039971
120 | [7 empty] | 120 | 1905.8954 | 0.24989 | 5.298389
121 | [7 empty] | 121 | 1928.96388 | 0.25267 | 2.777708
122 | [7 empty] | 122 | 1939.37868 | 0.25411 | 2.812099
123 | [7 empty] | 123 | 1942.23784 | 0.25556 | 4.098122
124 | [7 empty] | 124 | 1951.56578 | 0.25767 | 5.191165
125 | [7 empty] | 125 | 1971.67471 | 0.26033 | 5.69814
126 | [7 empty] | 126 | 1992.84889 | 0.26322 | 3.328058
127 | [7 empty] | 127 | 2005.70393 | 0.26489 | 2.888214
128 | [7 empty] | 128 | 2008.61394 | 0.26633 | 4.01722788
129 | [7 empty] | 129 | 2016.57061 | 0.26833 | 5.162421
130 | [7 empty] | 130 | 2034.34043 | 0.27089 | 5.879244
131 | [7 empty] | 131 | 2052.6303 | 0.27378 | 3.407366298
132 | [7 empty] | 132 | 2066.77839 | 0.27544 | 2.996829
133 | [7 empty] | 133 | 2069.07205 | 0.27689 | 4.138144
134 | [7 empty] | 134 | 2075.87983 | 0.27889 | 5.065147
135 | [7 empty] | 135 | 2090.52339 | 0.28133 | 5.811655
136 | [7 empty] | 136 | 2108.16413 | 0.28411 | 4.448226
137 | [7 empty] | 137 | 2127.3328 | 0.28622 | 2.850625952
138 | [7 empty] | 138 | 2131.15197 | 0.28756 | 4.006566
139 | [7 empty] | 139 | 2135.99801 | 0.28944 | 5.468155
140 | [7 empty] | 140 | 2148.89143 | 0.292 | 5.501162
141 | [7 empty] | 141 | 2165.52652 | 0.29456 | 4.807469
142 | [7 empty] | 142 | 2184.74753 | 0.29678 | 3.146036
143 | [7 empty] | 143 | 2190.27251 | 0.29822 | 3.898685
144 | [7 empty] | 144 | 2193.85214 | 0.3 | 5.352999
145 | [7 empty] | 145 | 2205.49796 | 0.30244 | 5.88868
146 | [7 empty] | 146 | 2226.70119 | 0.30511 | 5.455418
147 | [7 empty] | 147 | 2245.34888 | 0.30756 | 2.986314
148 | [7 empty] | 148 | 2250.69299 | 0.30889 | 4.006234
149 | [7 empty] | 149 | 2252.62418 | 0.31067 | 5.248614
150 | [7 empty] | 150 | 2263.13919 | 0.313 | 5.793636
151 | [7 empty] | 151 | 2283.35317 | 0.31556 | 5.822551
152 | [7 empty] | 152 | 2302.78969 | 0.31811 | 3.339045
153 | [7 empty] | 153 | 2310.23002 | 0.31956 | 3.834982
154 | [7 empty] | 154 | 2312.25137 | 0.32122 | 4.87885
155 | [7 empty] | 155 | 2322.21037 | 0.32333 | 6.455745
156 | [7 empty] | 156 | 2340.77666 | 0.32611 | 6.249874
157 | [7 empty] | 157 | 2359.40013 | 0.32878 | 3.916604
158 | [7 empty] | 158 | 2370.86751 | 0.33044 | 3.437758
159 | [7 empty] | 159 | 2372.10337 | 0.33189 | 5.005138
160 | [7 empty] | 160 | 2380.78032 | 0.334 | 6.094798
161 | [7 empty] | 161 | 2397.81179 | 0.33656 | 6.641939
162 | [7 empty] | 162 | 2413.46005 | 0.33933 | 4.030478
163 | [7 empty] | 163 | 2428.21034 | 0.341 | 3.496623
164 | [7 empty] | 164 | 2431.03188 | 0.34244 | 4.862064
165 | [7 empty] | 165 | 2438.41279 | 0.34444 | 6.510562
166 | [7 empty] | 166 | 2453.72131 | 0.34711 | 6.821345
167 | [7 empty] | 167 | 2471.52969 | 0.34989 | 4.671191
168 | [7 empty] | 168 | 2488.28772 | 0.35178 | 3.309423
169 | [7 empty] | 169 | 2490.6747 | 0.35311 | 4.981349
170 | [7 empty] | 170 | 2495.75172 | 0.35511 | 6.114592
171 | [7 empty] | 171 | 2508.39069 | 0.35756 | 6.396396
172 | [7 empty] | 172 | 2525.89416 | 0.36011 | 5.885333
173 | [7 empty] | 173 | 2546.35662 | 0.36244 | 3.412118
174 | [7 empty] | 174 | 2551.74749 | 0.36378 | 4.822803
175 | [7 empty] | 175 | 2555.1565 | 0.36567 | 6.234582
176 | [7 empty] | 176 | 2565.98331 | 0.36811 | 7.133434
177 | [7 empty] | 177 | 2585.12665 | 0.37089 | 5.738981
178 | [7 empty] | 178 | 2605.92569 | 0.37311 | 3.465881
179 | [7 empty] | 179 | 2609.59081 | 0.37444 | 4.645072
180 | [7 empty] | 180 | 2611.62687 | 0.37622 | 6.111207
181 | [7 empty] | 181 | 2621.84124 | 0.37856 | 6.685695162
182 | [7 empty] | 182 | 2640.17191 | 0.38111 | 6.75884
183 | [7 empty] | 183 | 2659.94575 | 0.38367 | 3.830322
184 | [7 empty] | 184 | 2667.08396 | 0.38511 | 4.747409
185 | [7 empty] | 185 | 2668.71918 | 0.38689 | 5.924557
186 | [7 empty] | 186 | 2678.263 | 0.38911 | 7.15096221
187 | [7 empty] | 187 | 2698.76141 | 0.39178 | 7.178705
188 | [7 empty] | 188 | 2718.01837 | 0.39444 | 4.240109
189 | [7 empty] | 189 | 2725.08059 | 0.396 | 3.924116
190 | [7 empty] | 190 | 2725.5835 | 0.39744 | 5.778237
191 | [7 empty] | 191 | 2733.05438 | 0.39956 | 6.969288669
192 | [7 empty] | 192 | 2750.89238 | 0.40211 | 7.647481
193 | [7 empty] | 193 | 2770.18473 | 0.40489 | 4.626208
194 | [7 empty] | 194 | 2783.00457 | 0.40656 | 4.007527
195 | [7 empty] | 195 | 2784.74391 | 0.408 | 6.182131
196 | [7 empty] | 196 | 2792.17809 | 0.41022 | 7.147976
197 | [7 empty] | 197 | 2807.95731 | 0.41278 | 7.806121
198 | [7 empty] | 198 | 2825.36298 | 0.41556 | 5.000892
199 | [7 empty] | 199 | 2838.38082 | 0.41733 | 3.80343
200 | [7 empty] | 200 | 2838.99251 | 0.41867 | 5.365696
201 | [7 empty] | 201 | 2843.33266 | 0.42056 | 7.250498283
202 | [7 empty] | 202 | 2859.32403 | 0.42311 | 8.263446
203 | [7 empty] | 203 | 2876.21673 | 0.426 | 5.43605
204 | [7 empty] | 204 | 2890.85656 | 0.42789 | 4.162833
205 | [7 empty] | 205 | 2891.24884 | 0.42933 | 5.78249768
206 | [7 empty] | 206 | 2894.06739 | 0.43133 | 7.408813
207 | [7 empty] | 207 | 2907.88412 | 0.43389 | 8.083918
208 | [7 empty] | 208 | 2924.72746 | 0.43667 | 5.849455
209 | [7 empty] | 209 | 2937.46199 | 0.43867 | 3.583704
210 | [7 empty] | 210 | 2936.56047 | 0.43989 | 5.550099
211 | [7 empty] | 211 | 2937.61063 | 0.44178 | 7.16777
212 | [7 empty] | 212 | 2948.85952 | 0.44422 | 8.197829
213 | [7 empty] | 213 | 2966.92308 | 0.447 | 6.912931
214 | [7 empty] | 214 | 2981.75626 | 0.44933 | 3.995553
215 | [7 empty] | 215 | 2983.47678 | 0.45067 | 5.280754
216 | [7 empty] | 216 | 2983.48926 | 0.45244 | 7.309549
217 | [7 empty] | 217 | 2993.94019 | 0.45489 | 8.323154
218 | [7 empty] | 218 | 3012.76334 | 0.45767 | 7.019739
219 | [7 empty] | 219 | 3029.47517 | 0.46 | 3.69596
220 | [7 empty] | 220 | 3030.33125 | 0.46122 | 5.060653
221 | [7 empty] | 221 | 3029.62083 | 0.46289 | 7.059017
222 | [7 empty] | 222 | 3037.70434 | 0.46522 | 8.444818
223 | [7 empty] | 223 | 3055.49391 | 0.468 | 7.822064
224 | [7 empty] | 224 | 3074.94439 | 0.47056 | 4.42792
225 | [7 empty] | 225 | 3080.06052 | 0.472 | 5.143701
226 | [7 empty] | 226 | 3078.98689 | 0.47367 | 6.835351
227 | [7 empty] | 227 | 3085.59798 | 0.47589 | 8.238547
228 | [7 empty] | 228 | 3102.06786 | 0.47856 | 8.251501
229 | [7 empty] | 229 | 3120.77366 | 0.48122 | 4.181837
230 | [7 empty] | 230 | 3125.87321 | 0.48256 | 4.845103
231 | [7 empty] | 231 | 3124.45741 | 0.48411 | 6.592605
232 | [7 empty] | 232 | 3130.72316 | 0.48622 | 8.359031
233 | [7 empty] | 233 | 3145.87429 | 0.48889 | 9.091577
234 | [7 empty] | 234 | 3167.85574 | 0.49178 | 4.910176397
235 | [7 empty] | 235 | 3177.03411 | 0.49333 | 4.956173
236 | [7 empty] | 236 | 3175.4192 | 0.49489 | 6.700134512
237 | [7 empty] | 237 | 3179.69657 | 0.497 | 8.48979
238 | [7 empty] | 238 | 3193.09421 | 0.49967 | 8.844871
239 | [7 empty] | 239 | 3212.40388 | 0.50244 | 5.01135
240 | [7 empty] | 240 | 3221.53047 | 0.504 | 4.284636
241 | [7 empty] | 241 | 3220.35737 | 0.50533 | 6.794954
242 | [7 empty] | 242 | 3224.30022 | 0.50744 | 8.254209
243 | [7 empty] | 243 | 3238.09572 | 0.51 | 9.714287
244 | [7 empty] | 244 | 3258.73345 | 0.513 | 5.800546
245 | [7 empty] | 245 | 3272.9011 | 0.51478 | 4.352958
246 | [7 empty] | 246 | 3271.35436 | 0.51611 | 6.54270872
247 | [7 empty] | 247 | 3274.22991 | 0.51811 | 8.382029
248 | [7 empty] | 248 | 3284.86972 | 0.52067 | 9.460425
249 | [7 empty] | 249 | 3302.1532 | 0.52355 | 5.877833
250 | [7 empty] | 250 | 3316.28695 | 0.52533 | 4.443825
251 | [7 empty] | 251 | 3316.14986 | 0.52667 | 6.234362
252 | [7 empty] | 252 | 3318.6011 | 0.52855 | 8.130573
253 | [7 empty] | 253 | 3330.62746 | 0.531 | 9.259144
254 | [7 empty] | 254 | 3348.42093 | 0.53378 | 7.801821
255 | [7 empty] | 255 | 3365.8769 | 0.53611 | 4.476616
256 | [7 empty] | 256 | 3367.48995 | 0.53744 | 5.994132111
257 | [7 empty] | 257 | 3367.49703 | 0.53922 | 8.250368
258 | [7 empty] | 258 | 3377.61045 | 0.54167 | 8.984443797
259 | [7 empty] | 259 | 3393.13522 | 0.54433 | 7.939936
260 | [7 empty] | 260 | 3409.87742 | 0.54667 | 4.535137
261 | [7 empty] | 261 | 3414.0382 | 0.548 | 6.076988
262 | [7 empty] | 262 | 3414.36341 | 0.54978 | 7.955467
263 | [7 empty] | 263 | 3424.06407 | 0.55211 | 9.142251
264 | [7 empty] | 264 | 3440.39984 | 0.55478 | 8.77302
265 | [7 empty] | 265 | 3456.64173 | 0.55733 | 5.012131
266 | [7 empty] | 266 | 3462.81044 | 0.55878 | 5.748265
267 | [7 empty] | 267 | 3461.4332 | 0.56044 | 7.718996
268 | [7 empty] | 268 | 3469.07079 | 0.56267 | 8.846131
269 | [7 empty] | 269 | 3484.6317 | 0.56522 | 9.303967
270 | [7 empty] | 270 | 3502.25568 | 0.56789 | 5.428496
271 | [7 empty] | 271 | 3510.10039 | 0.56944 | 5.475757
272 | [7 empty] | 272 | 3509.17615 | 0.571 | 7.404362
273 | [7 empty] | 273 | 3514.60576 | 0.57311 | 8.997391
274 | [7 empty] | 274 | 3529.50245 | 0.57567 | 10.16497
275 | [7 empty] | 275 | 3547.38571 | 0.57855 | 5.924134
276 | [7 empty] | 276 | 3559.26976 | 0.58022 | 5.160941
277 | [7 empty] | 277 | 3558.13168 | 0.58167 | 7.507658
278 | [7 empty] | 278 | 3561.94563 | 0.58378 | 8.691147
279 | [7 empty] | 279 | 3575.5273 | 0.58622 | 9.939965894
280 | [7 empty] | 280 | 3591.84928 | 0.589 | 6.788595
281 | [7 empty] | 281 | 3604.84906 | 0.59089 | 4.794449
282 | [7 empty] | 282 | 3605.39593 | 0.59222 | 7.210792
283 | [7 empty] | 283 | 3607.16581 | 0.59422 | 8.837556
284 | [7 empty] | 284 | 3618.9422 | 0.59667 | 10.42255
285 | [7 empty] | 285 | 3637.64018 | 0.59955 | 7.711797
286 | [7 empty] | 286 | 3653.45217 | 0.60167 | 4.859091
287 | [7 empty] | 287 | 3654.71393 | 0.603 | 6.907409
288 | [7 empty] | 288 | 3654.72101 | 0.60489 | 8.5155
289 | [7 empty] | 289 | 3664.90223 | 0.60722 | 9.785289
290 | [7 empty] | 290 | 3682.29076 | 0.60989 | 8.579737
291 | [7 empty] | 291 | 3698.89475 | 0.61222 | 5.363397
292 | [7 empty] | 292 | 3703.29209 | 0.61367 | 6.554827
293 | [7 empty] | 293 | 3703.39453 | 0.61544 | 8.665943
294 | [7 empty] | 294 | 3712.00591 | 0.61778 | 10.28226
295 | [7 empty] | 295 | 3730.33807 | 0.62055 | 9.549665
296 | [7 empty] | 296 | 3749.2428 | 0.62311 | 4.986493
297 | [7 empty] | 297 | 3752.72743 | 0.62444 | 5.854255
298 | [7 empty] | 298 | 3750.80109 | 0.626 | 8.326778
299 | [7 empty] | 299 | 3757.26111 | 0.62822 | 9.618588
300 | [7 empty] | 300 | 3773.21579 | 0.63078 | 10.03675
301 | [7 empty] | 301 | 3791.98417 | 0.63344 | 5.915495
302 | [7 empty] | 302 | 3800.74792 | 0.635 | 6.347249
303 | [7 empty] | 303 | 3799.94139 | 0.63667 | 8.017876
304 | [7 empty] | 304 | 3806.79443 | 0.63878 | 10.54482
305 | [7 empty] | 305 | 3821.56521 | 0.64155 | 10.20358
306 | [7 empty] | 306 | 3841.52159 | 0.64422 | 5.992774
307 | [7 empty] | 307 | 3849.83756 | 0.64578 | 5.543766
308 | [7 empty] | 308 | 3847.43735 | 0.64722 | 8.118093
309 | [7 empty] | 309 | 3851.07175 | 0.64933 | 9.435126
310 | [7 empty] | 310 | 3864.13336 | 0.65178 | 11.16735
311 | [7 empty] | 311 | 3884.65673 | 0.65467 | 6.875842
312 | [7 empty] | 312 | 3898.20561 | 0.65644 | 5.652398
313 | [7 empty] | 313 | 3897.83047 | 0.65789 | 8.224422
314 | [7 empty] | 314 | 3901.73048 | 0.66 | 9.520222
315 | [7 empty] | 315 | 3913.71623 | 0.66244 | 11.31064
316 | [7 empty] | 316 | 3931.65462 | 0.66533 | 6.998345
317 | [7 empty] | 317 | 3946.93799 | 0.66711 | 5.249428
318 | [7 empty] | 318 | 3945.68406 | 0.66844 | 7.457343
319 | [7 empty] | 319 | 3947.27625 | 0.67033 | 10.10503
320 | [7 empty] | 320 | 3958.2666 | 0.67289 | 11.00398
321 | [7 empty] | 321 | 3977.76105 | 0.67567 | 8.393076
322 | [7 empty] | 322 | 3995.97809 | 0.67778 | 5.314651
323 | [7 empty] | 323 | 3997.16906 | 0.67911 | 7.99433812
324 | [7 empty] | 324 | 3998.44572 | 0.68111 | 10.23602
325 | [7 empty] | 325 | 4009.30457 | 0.68367 | 11.10577
326 | [7 empty] | 326 | 4026.80971 | 0.68644 | 8.053619
327 | [7 empty] | 327 | 4044.93362 | 0.68844 | 5.420211
328 | [7 empty] | 328 | 4044.52235 | 0.68978 | 7.158805
329 | [7 empty] | 329 | 4045.04649 | 0.69155 | 9.910364
330 | [7 empty] | 330 | 4054.32172 | 0.694 | 10.82504
331 | [7 empty] | 331 | 4072.21615 | 0.69667 | 9.936207
332 | [7 empty] | 332 | 4091.45281 | 0.69911 | 5.441632
333 | [7 empty] | 333 | 4094.71691 | 0.70044 | 7.288596
334 | [7 empty] | 334 | 4094.21958 | 0.70222 | 9.539532
335 | [7 empty] | 335 | 4103.00568 | 0.70455 | 11.40636
336 | [7 empty] | 336 | 4119.30941 | 0.70733 | 10.09231
337 | [7 empty] | 337 | 4139.99408 | 0.70978 | 5.506192
338 | [7 empty] | 338 | 4143.37479 | 0.71111 | 6.463665
339 | [7 empty] | 339 | 4142.10372 | 0.71267 | 9.651102
340 | [7 empty] | 340 | 4150.20436 | 0.715 | 11.08105
341 | [7 empty] | 341 | 4165.65314 | 0.71767 | 11.53886
342 | [7 empty] | 342 | 4186.16943 | 0.72044 | 5.609467
343 | [7 empty] | 343 | 4194.35874 | 0.72178 | 6.501256
344 | [7 empty] | 344 | 4192.39067 | 0.72333 | 9.307107
345 | [7 empty] | 345 | 4199.27761 | 0.72555 | 11.67399
346 | [7 empty] | 346 | 4215.74041 | 0.72833 | 11.25603
347 | [7 empty] | 347 | 4233.12411 | 0.731 | 6.095699
348 | [7 empty] | 348 | 4241.40021 | 0.73244 | 6.15003
349 | [7 empty] | 349 | 4239.79722 | 0.73389 | 8.945972
350 | [7 empty] | 350 | 4245.1717 | 0.736 | 11.33461
351 | [7 empty] | 351 | 4260.18499 | 0.73867 | 12.26933
352 | [7 empty] | 352 | 4281.3763 | 0.74155 | 7.149898
353 | [7 empty] | 353 | 4293.91414 | 0.74322 | 6.226176
354 | [7 empty] | 354 | 4292.65015 | 0.74467 | 9.057492
355 | [7 empty] | 355 | 4296.59486 | 0.74678 | 10.95632
356 | [7 empty] | 356 | 4310.33336 | 0.74933 | 11.98273
357 | [7 empty] | 357 | 4327.5442 | 0.75211 | 7.226999
358 | [7 empty] | 358 | 4338.8132 | 0.75378 | 6.247891
359 | [7 empty] | 359 | 4337.36444 | 0.75522 | 8.674729
360 | [7 empty] | 360 | 4340.73806 | 0.75722 | 11.11229
361 | [7 empty] | 361 | 4354.97314 | 0.75978 | 12.58587
362 | [7 empty] | 362 | 4374.9433 | 0.76267 | 8.224893
363 | [7 empty] | 363 | 4390.30044 | 0.76455 | 5.883003
364 | [7 empty] | 364 | 4390.4338 | 0.76589 | 8.29792
365 | [7 empty] | 365 | 4391.94292 | 0.76778 | 11.19945
366 | [7 empty] | 366 | 4405.13454 | 0.77033 | 12.24627
367 | [7 empty] | 367 | 4422.08461 | 0.77311 | 8.84416922
368 | [7 empty] | 368 | 4438.78397 | 0.77511 | 5.903583
369 | [7 empty] | 369 | 4440.76583 | 0.77644 | 8.393047
370 | [7 empty] | 370 | 4441.53883 | 0.77833 | 10.88177
371 | [7 empty] | 371 | 4452.66254 | 0.78078 | 11.84408
372 | [7 empty] | 372 | 4470.09541 | 0.78344 | 10.46002
373 | [7 empty] | 373 | 4488.39962 | 0.78578 | 6.463295
374 | [7 empty] | 374 | 4492.37563 | 0.78722 | 7.996429
375 | [7 empty] | 375 | 4492.41474 | 0.789 | 10.46733
376 | [7 empty] | 376 | 4502.07442 | 0.79133 | 12.02054
377 | [7 empty] | 377 | 4518.50221 | 0.794 | 11.02515
378 | [7 empty] | 378 | 4536.27668 | 0.79644 | 6.577601
379 | [7 empty] | 379 | 4542.03971 | 0.79789 | 7.539786
380 | [7 empty] | 380 | 4541.5353 | 0.79955 | 10.62719
381 | [7 empty] | 381 | 4550.28825 | 0.80189 | 12.10377
382 | [7 empty] | 382 | 4566.93284 | 0.80455 | 11.69135
383 | [7 empty] | 383 | 4584.93866 | 0.80711 | 7.152504
384 | [7 empty] | 384 | 4592.28046 | 0.80867 | 7.118035
385 | [7 empty] | 385 | 4591.81219 | 0.81022 | 10.19382
386 | [7 empty] | 386 | 4597.66984 | 0.81244 | 11.77003
387 | [7 empty] | 387 | 4614.33493 | 0.815 | 12.32027
388 | [7 empty] | 388 | 4630.7575 | 0.81767 | 7.687057
389 | [7 empty] | 389 | 4641.78473 | 0.81933 | 6.730588
390 | [7 empty] | 390 | 4642.43107 | 0.82078 | 9.79553
391 | [7 empty] | 391 | 4646.68348 | 0.82289 | 12.36018
392 | [7 empty] | 392 | 4661.87447 | 0.82555 | 12.4472
393 | [7 empty] | 393 | 4679.36769 | 0.82822 | 8.844005
394 | [7 empty] | 394 | 4693.92687 | 0.83011 | 6.759255
395 | [7 empty] | 395 | 4694.47896 | 0.83155 | 8.872565
396 | [7 empty] | 396 | 4696.55357 | 0.83344 | 12.02318
397 | [7 empty] | 397 | 4708.0107 | 0.836 | 12.57039
398 | [7 empty] | 398 | 4725.11165 | 0.83867 | 9.450223
399 | [7 empty] | 399 | 4741.28574 | 0.84067 | 6.827451
400 | [7 empty] | 400 | 4744.25778 | 0.84211 | 8.966647
401 | [7 empty] | 401 | 4745.86785 | 0.844 | 11.57992
402 | [7 empty] | 402 | 4756.84255 | 0.84644 | 12.70077
403 | [7 empty] | 403 | 4775.07375 | 0.84911 | 11.65118
404 | [7 empty] | 404 | 4792.82066 | 0.85155 | 6.42238
405 | [7 empty] | 405 | 4796.90172 | 0.85289 | 8.538485
406 | [7 empty] | 406 | 4796.5914 | 0.85467 | 10.64843
407 | [7 empty] | 407 | 4804.59332 | 0.85689 | 12.78022
408 | [7 empty] | 408 | 4822.01166 | 0.85955 | 12.34435
409 | [7 empty] | 409 | 4840.89293 | 0.86211 | 6.970886
410 | [7 empty] | 410 | 4848.16991 | 0.86355 | 8.096444
411 | [7 empty] | 411 | 4847.90355 | 0.86522 | 11.29562
412 | [7 empty] | 412 | 4855.22337 | 0.86755 | 12.42937
413 | [7 empty] | 413 | 4872.37684 | 0.87011 | 13.54521
414 | [7 empty] | 414 | 4891.85788 | 0.87289 | 6.506171
415 | [7 empty] | 415 | 4899.68695 | 0.87422 | 7.643512
416 | [7 empty] | 416 | 4898.2013 | 0.87578 | 10.87401
417 | [7 empty] | 417 | 4902.79756 | 0.878 | 12.50213
418 | [7 empty] | 418 | 4919.6057 | 0.88055 | 13.6765
419 | [7 empty] | 419 | 4938.18 | 0.88333 | 7.703561
420 | [7 empty] | 420 | 4950.51965 | 0.88489 | 7.673305
421 | [7 empty] | 421 | 4950.04356 | 0.88644 | 10.44459
422 | [7 empty] | 422 | 4955.02576 | 0.88855 | 12.68487
423 | [7 empty] | 423 | 4969.03099 | 0.89111 | 14.3605
424 | [7 empty] | 424 | 4988.23896 | 0.894 | 8.330359
425 | [7 empty] | 425 | 5001.10649 | 0.89567 | 7.201593
426 | [7 empty] | 426 | 4999.51579 | 0.89711 | 9.449085
427 | [7 empty] | 427 | 5001.8236 | 0.899 | 12.75465
428 | [7 empty] | 428 | 5014.94408 | 0.90155 | 13.94154
429 | [7 empty] | 429 | 5034.68141 | 0.90433 | 10.06936282
430 | [7 empty] | 430 | 5050.59063 | 0.90633 | 6.767791
431 | [7 empty] | 431 | 5051.89747 | 0.90767 | 10.10379494
432 | [7 empty] | 432 | 5053.82493 | 0.90967 | 12.33133
433 | [7 empty] | 433 | 5065.5812 | 0.91211 | 14.63953
434 | [7 empty] | 434 | 5085.18517 | 0.915 | 10.17037
435 | [7 empty] | 435 | 5103.58363 | 0.917 | 6.787766
436 | [7 empty] | 436 | 5104.26201 | 0.91833 | 9.085586
437 | [7 empty] | 437 | 5104.5917 | 0.92011 | 13.06775
438 | [7 empty] | 438 | 5114.40113 | 0.92267 | 14.16689
439 | [7 empty] | 439 | 5133.46009 | 0.92544 | 11.44762
440 | [7 empty] | 440 | 5153.74765 | 0.92767 | 6.854484
441 | [7 empty] | 441 | 5157.01026 | 0.929 | 9.179478
442 | [7 empty] | 442 | 5157.07843 | 0.93078 | 12.58327
443 | [7 empty] | 443 | 5166.21731 | 0.93322 | 14.93037
444 | [7 empty] | 444 | 5185.15632 | 0.93611 | 11.51105
445 | [7 empty] | 445 | 5203.76265 | 0.93833 | 6.34859
446 | [7 empty] | 446 | 5206.17254 | 0.93955 | 9.266987
447 | [7 empty] | 447 | 5204.73383 | 0.94133 | 12.17908
448 | [7 empty] | 448 | 5213.38657 | 0.94367 | 14.44108
449 | [7 empty] | 449 | 5232.14079 | 0.94644 | 13.39428
450 | [7 empty] | 450 | 5252.82472 | 0.949 | 6.986257
451 | [7 empty] | 451 | 5257.88926 | 0.95033 | 8.780675
452 | [7 empty] | 452 | 5256.51164 | 0.952 | 11.66946
453 | [7 empty] | 453 | 5262.54885 | 0.95422 | 14.62989
454 | [7 empty] | 454 | 5280.40193 | 0.957 | 13.46502
455 | [7 empty] | 455 | 5301.43492 | 0.95955 | 7.103923
456 | [7 empty] | 456 | 5307.89346 | 0.96089 | 8.227235
457 | [7 empty] | 457 | 5305.82108 | 0.96244 | 11.83198
458 | [7 empty] | 458 | 5311.5081 | 0.96467 | 14.12861
459 | [7 empty] | 459 | 5327.48476 | 0.96733 | 15.39643
460 | [7 empty] | 460 | 5349.2479 | 0.97022 | 7.756409
461 | [7 empty] | 461 | 5360.20063 | 0.97167 | 7.718689
462 | [7 empty] | 462 | 5358.01426 | 0.97311 | 11.30541
463 | [7 empty] | 463 | 5360.61116 | 0.97522 | 14.9025
464 | [7 empty] | 464 | 5375.02691 | 0.978 | 14.94257
465 | [7 empty] | 465 | 5395.57599 | 0.98078 | 8.363143
466 | [7 empty] | 466 | 5407.66604 | 0.98233 | 7.841116
467 | [7 empty] | 467 | 5405.88126 | 0.98378 | 10.81176252
468 | [7 empty] | 468 | 5408.36751 | 0.98578 | 15.63018
469 | [7 empty] | 469 | 5415.8017 | 0.98867 | 13.81029
470 | [7 empty] | 470 | 5429.24963 | 0.99122 | 9.664064
471 | [7 empty] | 471 | 5443.59088 | 0.993 | 7.239976
472 | [7 empty] | 472 | 5445.2654 | 0.99433 | 11.48951
473 | [7 empty] | 473 | 5448.28027 | 0.99644 | 14.54691
474 | [7 empty] | 474 | 5462.34362 | 0.99911 | 15.18532
475 | [7 empty] | 475 | 5483.54611 | 1.00189 | 9.760712
476 | [7 empty] | 476 | 5499.57976 | 1.00367 | 7.314441
477 | [7 empty] | 477 | 5499.56262 | 1.005 | 10.99912524
478 | [7 empty] | 478 | 5501.10079 | 1.007 | 14.02781
479 | [7 empty] | 479 | 5513.41847 | 1.00955 | 16.54026
480 | [7 empty] | 480 | 5533.62221 | 1.01255 | 10.45855
481 | [7 empty] | 481 | 5550.59649 | 1.01444 | 6.827234
482 | [7 empty] | 482 | 5549.60817 | 1.01567 | 10.43326
483 | [7 empty] | 483 | 5548.8769 | 1.01755 | 13.59475
484 | [7 empty] | 484 | 5559.99242 | 1.02 | 15.45678
485 | [7 empty] | 485 | 5577.42156 | 1.02278 | 12.38188
486 | [7 empty] | 486 | 5595.35585 | 1.025 | 7.441823
487 | [7 empty] | 487 | 5597.28034 | 1.02633 | 10.57886
488 | [7 empty] | 488 | 5596.64443 | 1.02822 | 13.04018
489 | [7 empty] | 489 | 5604.8546 | 1.03055 | 15.5815
490 | [7 empty] | 490 | 5622.90959 | 1.03333 | 13.15761
491 | [7 empty] | 491 | 5641.14712 | 1.03567 | 7.502726
492 | [7 empty] | 492 | 5644.24582 | 1.037 | 10.04676
493 | [7 empty] | 493 | 5642.1712 | 1.03878 | 12.52562
494 | [7 empty] | 494 | 5649.27198 | 1.041 | 15.70498
495 | [7 empty] | 495 | 5663.59758 | 1.04378 | 13.81918
496 | [7 empty] | 496 | 5680.29284 | 1.04622 | 8.861257
497 | [7 empty] | 497 | 5687.62608 | 1.04778 | 8.81582
498 | [7 empty] | 498 | 5686.51967 | 1.04933 | 12.62407
499 | [7 empty] | 499 | 5692.15268 | 1.05155 | 15.19805
500 | [7 empty] | 500 | 5706.6679 | 1.05422 | 14.60907
501 | [7 empty] | 501 | 5723.46523 | 1.05678 | 9.500952
502 | [7 empty] | 502 | 5731.48578 | 1.05844 | 8.941118
503 | [7 empty] | 503 | 5730.45127 | 1.06 | 12.09125
504 | [7 empty] | 504 | 5733.81111 | 1.06211 | 15.30928
505 | [7 empty] | 505 | 5746.90811 | 1.06478 | 15.28678
506 | [7 empty] | 506 | 5763.99341 | 1.06744 | 9.625869
507 | [7 empty] | 507 | 5774.97371 | 1.06911 | 9.008959
508 | [7 empty] | 508 | 5774.1046 | 1.07067 | 11.5482092
509 | [7 empty] | 509 | 5776.3394 | 1.07267 | 14.72967
510 | [7 empty] | 510 | 5786.62194 | 1.07522 | 15.45028
511 | [7 empty] | 511 | 5803.86855 | 1.07789 | 11.6077371
512 | [7 empty] | 512 | 5817.18571 | 1.07989 | 8.376747
513 | [7 empty] | 513 | 5817.28518 | 1.08133 | 10.99467
514 | [7 empty] | 514 | 5817.61189 | 1.08322 | 14.89309
515 | [7 empty] | 515 | 5827.33899 | 1.08578 | 15.50072
516 | [7 empty] | 516 | 5842.32807 | 1.08844 | 12.32731
517 | [7 empty] | 517 | 5858.12032 | 1.09055 | 8.494274
518 | [7 empty] | 518 | 5859.64844 | 1.092 | 10.43017
519 | [7 empty] | 519 | 5858.95441 | 1.09378 | 14.29585
520 | [7 empty] | 520 | 5866.16881 | 1.09622 | 15.01739
521 | [7 empty] | 521 | 5882.60628 | 1.09878 | 14.35356
522 | [7 empty] | 522 | 5900.41317 | 1.10122 | 8.555599
523 | [7 empty] | 523 | 5905.00683 | 1.10267 | 10.45186
524 | [7 empty] | 524 | 5902.69119 | 1.10444 | 13.163
525 | [7 empty] | 525 | 5908.20611 | 1.10667 | 15.06593
526 | [7 empty] | 526 | 5921.30534 | 1.10922 | 15.80989
527 | [7 empty] | 527 | 5938.17383 | 1.11189 | 8.55097
528 | [7 empty] | 528 | 5946.50097 | 1.11333 | 9.930657
529 | [7 empty] | 529 | 5943.84596 | 1.115 | 13.19534
530 | [7 empty] | 530 | 5948.91757 | 1.11722 | 15.22923
531 | [7 empty] | 531 | 5963.93012 | 1.11978 | 16.52009
532 | [7 empty] | 532 | 5980.93569 | 1.12255 | 9.33026
533 | [7 empty] | 533 | 5989.53031 | 1.12411 | 8.624924
534 | [7 empty] | 534 | 5986.33699 | 1.12555 | 12.69103
535 | [7 empty] | 535 | 5988.51256 | 1.12767 | 15.27071
536 | [7 empty] | 536 | 6000.15186 | 1.13022 | 17.34044
537 | [7 empty] | 537 | 6018.11223 | 1.13311 | 10.05025
538 | [7 empty] | 538 | 6032.37748 | 1.13478 | 8.686624
539 | [7 empty] | 539 | 6030.28685 | 1.13622 | 12.72391
540 | [7 empty] | 540 | 6032.45907 | 1.13833 | 15.4431
541 | [7 empty] | 541 | 6043.21286 | 1.14089 | 17.46489
542 | [7 empty] | 542 | 6059.34523 | 1.14378 | 10.72504
543 | [7 empty] | 543 | 6073.31805 | 1.14555 | 8.138246
544 | [7 empty] | 544 | 6069.84794 | 1.14689 | 11.47201
545 | [7 empty] | 545 | 6068.69981 | 1.14878 | 15.47518
546 | [7 empty] | 546 | 6078.02384 | 1.15133 | 16.89691
547 | [7 empty] | 547 | 6095.51854 | 1.15411 | 12.86154
548 | [7 empty] | 548 | 6112.60273 | 1.15622 | 8.129762
549 | [7 empty] | 549 | 6111.98954 | 1.15755 | 11.55166
550 | [7 empty] | 550 | 6110.41076 | 1.15944 | 14.29836
551 | [7 empty] | 551 | 6117.72574 | 1.16178 | 17.68023
552 | [7 empty] | 552 | 6132.89326 | 1.16467 | 13.61502
553 | [7 empty] | 553 | 6150.15738 | 1.16689 | 7.503192
554 | [7 empty] | 554 | 6149.96701 | 1.16811 | 10.94694
555 | [7 empty] | 555 | 6145.68107 | 1.16989 | 14.31944
556 | [7 empty] | 556 | 6151.73467 | 1.17222 | 17.77851
557 | [7 empty] | 557 | 6167.95532 | 1.17511 | 15.04981
558 | [7 empty] | 558 | 6185.82331 | 1.17755 | 8.289003
559 | [7 empty] | 559 | 6187.15286 | 1.17889 | 11.01313
560 | [7 empty] | 560 | 6181.83948 | 1.18067 | 13.72368
561 | [7 empty] | 561 | 6185.49734 | 1.18289 | 17.19568
562 | [7 empty] | 562 | 6197.68351 | 1.18567 | 14.4406
563 | [7 empty] | 563 | 6215.41068 | 1.188 | 8.950191
564 | [7 empty] | 564 | 6218.27357 | 1.18944 | 10.38452
565 | [7 empty] | 565 | 6215.02921 | 1.19111 | 13.79736
566 | [7 empty] | 566 | 6220.14217 | 1.19333 | 17.292
567 | [7 empty] | 567 | 6237.31613 | 1.19611 | 17.33974
568 | [7 empty] | 568 | 6257.8246 | 1.19889 | 8.322907
569 | [7 empty] | 569 | 6263.5079 | 1.20022 | 9.771072
570 | [7 empty] | 570 | 6258.82298 | 1.20178 | 13.89459
571 | [7 empty] | 571 | 6261.42472 | 1.204 | 16.718
572 | [7 empty] | 572 | 6274.10859 | 1.20667 | 16.68913
573 | [7 empty] | 573 | 6294.10669 | 1.20933 | 9.126455
574 | [7 empty] | 574 | 6299.70133 | 1.21078 | 9.07157
575 | [7 empty] | 575 | 6294.99778 | 1.21222 | 13.9749
576 | [7 empty] | 576 | 6296.18317 | 1.21444 | 16.81081
577 | [7 empty] | 577 | 6308.53623 | 1.21711 | 18.23167
578 | [7 empty] | 578 | 6327.16715 | 1.22 | 9.807109
579 | [7 empty] | 579 | 6336.89165 | 1.22155 | 8.491435
580 | [7 empty] | 580 | 6330.88425 | 1.22289 | 13.35817
581 | [7 empty] | 581 | 6329.00894 | 1.225 | 17.59464
582 | [7 empty] | 582 | 6339.44646 | 1.22778 | 16.86293
583 | [7 empty] | 583 | 6357.26452 | 1.23044 | 10.61663
584 | [7 empty] | 584 | 6367.12834 | 1.23211 | 9.168665
585 | [7 empty] | 585 | 6362.25492 | 1.23355 | 12.72450984
586 | [7 empty] | 586 | 6360.43102 | 1.23555 | 16.98235
587 | [7 empty] | 587 | 6370.25386 | 1.23822 | 18.41003
588 | [7 empty] | 588 | 6387.34028 | 1.24111 | 11.36947
589 | [7 empty] | 589 | 6398.96542 | 1.24289 | 8.510624
590 | [7 empty] | 590 | 6393.64421 | 1.24422 | 12.78728842
591 | [7 empty] | 591 | 6388.49139 | 1.24622 | 16.35454
592 | [7 empty] | 592 | 6394.05847 | 1.24878 | 17.71154
593 | [7 empty] | 593 | 6406.70806 | 1.25155 | 12.10868
594 | [7 empty] | 594 | 6415.81491 | 1.25344 | 8.597192
595 | [7 empty] | 595 | 6409.3776 | 1.25478 | 12.11372
596 | [7 empty] | 596 | 6401.6439 | 1.25667 | 16.32419
597 | [7 empty] | 597 | 6404.17263 | 1.25922 | 18.50806
598 | [7 empty] | 598 | 6415.33136 | 1.26211 | 13.53635
599 | [7 empty] | 599 | 6424.78466 | 1.26422 | 8.544964
600 | [7 empty] | 600 | 6413.20273 | 1.26555 | 11.4155
601 | [7 empty] | 601 | 6394.59416 | 1.26733 | 15.66676
602 | [7 empty] | 602 | 6375.41488 | 1.26978 | 16.9586
603 | [7 empty] | 603 | 6346.63776 | 1.27244 | 14.85113
604 | [7 empty] | 604 | 6318.70925 | 1.27478 | 9.098941
605 | [7 empty] | 605 | 6280.85583 | 1.27622 | 11.17992
606 | [7 empty] | 606 | 6237.6935 | 1.278 | 14.53383
607 | [7 empty] | 607 | 6199.5931 | 1.28033 | 16.55291
608 | [7 empty] | 608 | 6176.72801 | 1.283 | 15.75066
609 | [7 empty] | 609 | 6164.17155 | 1.28555 | 8.25999
610 | [7 empty] | 610 | 6141.00583 | 1.28689 | 10.19407
611 | [7 empty] | 611 | 6114.41247 | 1.28855 | 14.30773
612 | [7 empty] | 612 | 6097.57267 | 1.29089 | 15.54881
613 | [7 empty] | 613 | 6092.70632 | 1.29344 | 15.59733
614 | [7 empty] | 614 | 6092.02199 | 1.296 | 9.442634
615 | [7 empty] | 615 | 6084.87539 | 1.29755 | 9.492406
616 | [7 empty] | 616 | 6068.85888 | 1.29911 | 13.47287
617 | [7 empty] | 617 | 6059.9748 | 1.30133 | 16.18013
618 | [7 empty] | 618 | 6061.13635 | 1.304 | 16.18323
619 | [7 empty] | 619 | 6066.33089 | 1.30667 | 10.73741
620 | [7 empty] | 620 | 6066.04107 | 1.30844 | 8.79576
621 | [7 empty] | 621 | 6055.21761 | 1.30989 | 12.11043522
622 | [7 empty] | 622 | 6046.4114 | 1.31189 | 15.41835
623 | [7 empty] | 623 | 6047.75436 | 1.31444 | 16.1475
624 | [7 empty] | 624 | 6054.17974 | 1.31711 | 11.4424
625 | [7 empty] | 625 | 6059.83101 | 1.319 | 8.726157
626 | [7 empty] | 626 | 6051.83989 | 1.32044 | 12.10367978
627 | [7 empty] | 627 | 6043.93333 | 1.32244 | 14.80764
628 | [7 empty] | 628 | 6045.49199 | 1.32489 | 16.80647
629 | [7 empty] | 629 | 6053.96144 | 1.32767 | 12.77386
630 | [7 empty] | 630 | 6063.5414 | 1.32978 | 8.7315
631 | [7 empty] | 631 | 6057.91286 | 1.33122 | 11.44946
632 | [7 empty] | 632 | 6049.76006 | 1.33311 | 14.09594
633 | [7 empty] | 633 | 6049.56113 | 1.33544 | 15.48688
634 | [7 empty] | 634 | 6055.71084 | 1.338 | 14.10981
635 | [7 empty] | 635 | 6065.49755 | 1.34033 | 8.794971
636 | [7 empty] | 636 | 6063.8994 | 1.34178 | 10.7331
637 | [7 empty] | 637 | 6055.90418 | 1.34355 | 14.17082
638 | [7 empty] | 638 | 6055.33645 | 1.34589 | 16.10719
639 | [7 empty] | 639 | 6062.75424 | 1.34855 | 15.52065
640 | [7 empty] | 640 | 6074.29594 | 1.35111 | 8.746986
641 | [7 empty] | 641 | 6074.20281 | 1.35255 | 10.14392
642 | [7 empty] | 642 | 6065.22746 | 1.35422 | 12.79763
643 | [7 empty] | 643 | 6062.63913 | 1.35633 | 15.52036
644 | [7 empty] | 644 | 6067.53752 | 1.35889 | 16.13965
645 | [7 empty] | 645 | 6078.87581 | 1.36155 | 10.15172
646 | [7 empty] | 646 | 6084.62542 | 1.36322 | 9.492016
647 | [7 empty] | 647 | 6075.50293 | 1.36478 | 13.48762
648 | [7 empty] | 648 | 6071.59436 | 1.367 | 15.48257
649 | [7 empty] | 649 | 6078.73946 | 1.36955 | 17.56756
650 | [7 empty] | 650 | 6091.99069 | 1.37244 | 9.503505
651 | [7 empty] | 651 | 6097.22212 | 1.374 | 8.78
652 | [7 empty] | 652 | 6087.12062 | 1.37544 | 11.50466
653 | [7 empty] | 653 | 6079.97067 | 1.37733 | 15.56472
654 | [7 empty] | 654 | 6083.71086 | 1.37989 | 17.58192
655 | [7 empty] | 655 | 6095.30471 | 1.38278 | 11.52013
656 | [7 empty] | 656 | 6104.77217 | 1.38467 | 8.119347
657 | [7 empty] | 657 | 6097.74664 | 1.386 | 12.86625
658 | [7 empty] | 658 | 6091.57085 | 1.38811 | 15.59442
659 | [7 empty] | 659 | 6094.61106 | 1.39067 | 17.55248
660 | [7 empty] | 660 | 6107.08073 | 1.39355 | 11.54238
661 | [7 empty] | 661 | 6116.52508 | 1.39544 | 7.523326
662 | [7 empty] | 662 | 6109.19595 | 1.39667 | 10.81328
663 | [7 empty] | 663 | 6099.37012 | 1.39844 | 14.94346
664 | [7 empty] | 664 | 6099.95499 | 1.40089 | 16.95787
665 | [7 empty] | 665 | 6110.83284 | 1.40367 | 14.23824
666 | [7 empty] | 666 | 6123.13077 | 1.406 | 8.143764
667 | [7 empty] | 667 | 6119.70946 | 1.40733 | 11.56625
668 | [7 empty] | 668 | 6112.11248 | 1.40922 | 14.97468
669 | [7 empty] | 669 | 6113.17642 | 1.41167 | 16.9335
670 | [7 empty] | 670 | 6122.64238 | 1.41444 | 13.65349
671 | [7 empty] | 671 | 6134.33197 | 1.41667 | 8.158662
672 | [7 empty] | 672 | 6130.40999 | 1.418 | 10.23778
673 | [7 empty] | 673 | 6119.91473 | 1.41967 | 14.2594
674 | [7 empty] | 674 | 6119.02028 | 1.422 | 16.33778
675 | [7 empty] | 675 | 6128.2251 | 1.42467 | 16.30108
676 | [7 empty] | 676 | 6141.99564 | 1.42733 | 8.230274
677 | [7 empty] | 677 | 6143.18512 | 1.42867 | 10.87344
678 | [7 empty] | 678 | 6134.6028 | 1.43044 | 14.35497
679 | [7 empty] | 679 | 6133.65844 | 1.43278 | 16.31553
680 | [7 empty] | 680 | 6142.01203 | 1.43544 | 15.72355
681 | [7 empty] | 681 | 6154.14977 | 1.438 | 8.185019
682 | [7 empty] | 682 | 6153.46767 | 1.43933 | 9.59941
683 | [7 empty] | 683 | 6143.03723 | 1.44089 | 12.96181
684 | [7 empty] | 684 | 6140.54464 | 1.443 | 16.39525
685 | [7 empty] | 685 | 6147.29822 | 1.44567 | 17.70422
686 | [7 empty] | 686 | 6162.53465 | 1.44855 | 9.613554
687 | [7 empty] | 687 | 6167.82866 | 1.45011 | 8.881673
688 | [7 empty] | 688 | 6158.41374 | 1.45155 | 13.73326
689 | [7 empty] | 689 | 6153.50679 | 1.45378 | 15.69144
690 | [7 empty] | 690 | 6160.11545 | 1.45633 | 17.80273
691 | [7 empty] | 691 | 6172.48043 | 1.45922 | 8.950097
692 | [7 empty] | 692 | 6176.95674 | 1.46067 | 8.894818
693 | [7 empty] | 693 | 6167.76124 | 1.46211 | 12.33552248
694 | [7 empty] | 694 | 6162.57079 | 1.46411 | 15.77618
695 | [7 empty] | 695 | 6167.9177 | 1.46667 | 18.44207
696 | [7 empty] | 696 | 6180.3937 | 1.46966 | 11.68094
697 | [7 empty] | 697 | 6185.3949 | 1.47155 | 8.288429
698 | [7 empty] | 698 | 6173.33464 | 1.47289 | 11.6676
699 | [7 empty] | 699 | 6165.83638 | 1.47478 | 15.72288
700 | [7 empty] | 700 | 6170.29928 | 1.47733 | 17.83216
701 | [7 empty] | 701 | 6183.82469 | 1.48022 | 11.00721
702 | [7 empty] | 702 | 6194.35087 | 1.482 | 8.238487
703 | [7 empty] | 703 | 6188.18738 | 1.48333 | 12.37637476
704 | [7 empty] | 704 | 6181.75864 | 1.48533 | 15.14531
705 | [7 empty] | 705 | 6185.67429 | 1.48778 | 17.8766
706 | [7 empty] | 706 | 6198.79588 | 1.49067 | 13.76133
707 | [7 empty] | 707 | 6211.74797 | 1.49289 | 8.261625
708 | [7 empty] | 708 | 6207.08205 | 1.49422 | 11.04861
709 | [7 empty] | 709 | 6199.01717 | 1.496 | 15.1256
710 | [7 empty] | 710 | 6200.48791 | 1.49844 | 17.23736
711 | [7 empty] | 711 | 6211.69843 | 1.50122 | 13.10668
712 | [7 empty] | 712 | 6223.80488 | 1.50333 | 8.339899
713 | [7 empty] | 713 | 6219.67763 | 1.50467 | 11.00883
714 | [7 empty] | 714 | 6211.28492 | 1.50644 | 15.21765
715 | [7 empty] | 715 | 6212.36563 | 1.50889 | 17.20825
716 | [7 empty] | 716 | 6223.90993 | 1.51166 | 15.24858
717 | [7 empty] | 717 | 6240.47294 | 1.51411 | 8.299829
718 | [7 empty] | 718 | 6237.66147 | 1.51544 | 10.41689
719 | [7 empty] | 719 | 6227.36327 | 1.51711 | 14.50976
720 | [7 empty] | 720 | 6225.58706 | 1.51944 | 17.30713
721 | [7 empty] | 721 | 6236.76181 | 1.52222 | 15.2177
722 | [7 empty] | 722 | 6248.95096 | 1.52466 | 8.373594
723 | [7 empty] | 723 | 6248.39738 | 1.526 | 10.37234
724 | [7 empty] | 724 | 6240.26693 | 1.52766 | 13.9158
725 | [7 empty] | 725 | 6239.04541 | 1.52989 | 16.59586
726 | [7 empty] | 726 | 6247.83188 | 1.53255 | 17.36897
727 | [7 empty] | 727 | 6260.98812 | 1.53533 | 9.767141
728 | [7 empty] | 728 | 6263.92812 | 1.53689 | 9.020056
729 | [7 empty] | 729 | 6255.76675 | 1.53833 | 13.8878
730 | [7 empty] | 730 | 6252.63229 | 1.54055 | 16.00674
731 | [7 empty] | 731 | 6259.81018 | 1.54311 | 15.96252
732 | [7 empty] | 732 | 6269.20611 | 1.54566 | 10.46957
733 | [7 empty] | 733 | 6273.85825 | 1.54733 | 9.787219
734 | [7 empty] | 734 | 6268.19357 | 1.54889 | 13.22589
735 | [7 empty] | 735 | 6264.48393 | 1.551 | 16.66353
736 | [7 empty] | 736 | 6270.5867 | 1.55366 | 17.43223
737 | [7 empty] | 737 | 6283.13273 | 1.55644 | 11.18398
738 | [7 empty] | 738 | 6291.01023 | 1.55822 | 9.059055
739 | [7 empty] | 739 | 6283.86512 | 1.55966 | 12.56773024
740 | [7 empty] | 740 | 6277.05976 | 1.56166 | 16.06927
741 | [7 empty] | 741 | 6280.8834 | 1.56422 | 16.07906
742 | [7 empty] | 742 | 6291.38947 | 1.56678 | 13.27483
743 | [7 empty] | 743 | 6300.85021 | 1.56889 | 8.380131
744 | [7 empty] | 744 | 6297.39091 | 1.57022 | 12.59478
745 | [7 empty] | 745 | 6291.00204 | 1.57222 | 15.35004
746 | [7 empty] | 746 | 6293.42571 | 1.57466 | 17.49572
747 | [7 empty] | 747 | 6303.53838 | 1.57744 | 13.99386
748 | [7 empty] | 748 | 6315.91082 | 1.57966 | 8.46332
749 | [7 empty] | 749 | 6312.44108 | 1.581 | 11.93051
750 | [7 empty] | 750 | 6303.82895 | 1.58289 | 13.9945
751 | [7 empty] | 751 | 6304.27524 | 1.58511 | 16.0759
752 | [7 empty] | 752 | 6312.54539 | 1.58766 | 16.16012
753 | [7 empty] | 753 | 6323.26975 | 1.59022 | 9.105508
754 | [7 empty] | 754 | 6324.65407 | 1.59166 | 10.56217
755 | [7 empty] | 755 | 6317.63786 | 1.59333 | 14.02516
756 | [7 empty] | 756 | 6316.89057 | 1.59555 | 17.56096
757 | [7 empty] | 757 | 6324.89696 | 1.59833 | 16.19174
758 | [7 empty] | 758 | 6336.61598 | 1.60089 | 9.821755
759 | [7 empty] | 759 | 6338.47788 | 1.60244 | 9.888025
760 | [7 empty] | 760 | 6330.15707 | 1.604 | 13.35663
761 | [7 empty] | 761 | 6327.34895 | 1.60611 | 15.43873
762 | [7 empty] | 762 | 6333.78848 | 1.60855 | 17.60793
763 | [7 empty] | 763 | 6345.18638 | 1.61133 | 11.29443
764 | [7 empty] | 764 | 6353.37606 | 1.61311 | 9.148862
765 | [7 empty] | 765 | 6346.42467 | 1.61455 | 13.39096
766 | [7 empty] | 766 | 6342.56303 | 1.61666 | 16.93464
767 | [7 empty] | 767 | 6349.39894 | 1.61933 | 17.65133
768 | [7 empty] | 768 | 6362.55145 | 1.62211 | 10.62546
769 | [7 empty] | 769 | 6369.79863 | 1.62378 | 9.17251
770 | [7 empty] | 770 | 6361.3832 | 1.62522 | 12.02301
771 | [7 empty] | 771 | 6354.30366 | 1.62711 | 16.20347
772 | [7 empty] | 772 | 6357.89856 | 1.62966 | 17.67496
773 | [7 empty] | 773 | 6369.82769 | 1.63244 | 12.73965538
774 | [7 empty] | 774 | 6380.72193 | 1.63444 | 9.252047
775 | [7 empty] | 775 | 6376.04222 | 1.63589 | 12.05072
776 | [7 empty] | 776 | 6369.65781 | 1.63778 | 16.24263
777 | [7 empty] | 777 | 6372.63507 | 1.64033 | 17.71593
778 | [7 empty] | 778 | 6382.78723 | 1.64311 | 13.46768
779 | [7 empty] | 779 | 6393.74107 | 1.64522 | 8.503676
780 | [7 empty] | 780 | 6388.08459 | 1.64655 | 11.37079
781 | [7 empty] | 781 | 6379.58944 | 1.64833 | 14.86444
782 | [7 empty] | 782 | 6379.85393 | 1.65066 | 17.73599
783 | [7 empty] | 783 | 6389.62612 | 1.65344 | 14.95173
784 | [7 empty] | 784 | 6401.97843 | 1.65578 | 9.218849
785 | [7 empty] | 785 | 6400.28566 | 1.65722 | 11.39251
786 | [7 empty] | 786 | 6392.47745 | 1.659 | 14.89447
787 | [7 empty] | 787 | 6392.95727 | 1.66133 | 17.0692
788 | [7 empty] | 788 | 6401.37047 | 1.664 | 15.61934
789 | [7 empty] | 789 | 6412.97475 | 1.66644 | 9.298813
790 | [7 empty] | 790 | 6411.98829 | 1.66789 | 9.938582
791 | [7 empty] | 791 | 6401.99929 | 1.66944 | 14.21244
792 | [7 empty] | 792 | 6400.29982 | 1.67166 | 17.79283
793 | [7 empty] | 793 | 6408.44256 | 1.67444 | 17.11054
794 | [7 empty] | 794 | 6423.61194 | 1.67711 | 9.250001
795 | [7 empty] | 795 | 6426.81941 | 1.67855 | 10.73279
796 | [7 empty] | 796 | 6418.29371 | 1.68022 | 14.24861
797 | [7 empty] | 797 | 6416.3357 | 1.68244 | 17.13162
798 | [7 empty] | 798 | 6424.05152 | 1.68511 | 16.38133
799 | [7 empty] | 799 | 6436.87919 | 1.68766 | 9.333475
800 | [7 empty] | 800 | 6438.90128 | 1.68911 | 9.980297
801 | [7 empty] | 801 | 6428.39372 | 1.69066 | 13.62819
802 | [7 empty] | 802 | 6424.36668 | 1.69278 | 17.08882
803 | [7 empty] | 803 | 6431.39631 | 1.69544 | 18.58674
804 | [7 empty] | 804 | 6446.64764 | 1.69833 | 10.05677
805 | [7 empty] | 805 | 6453.05887 | 1.69989 | 9.292405
806 | [7 empty] | 806 | 6443.69572 | 1.70133 | 13.5962
807 | [7 empty] | 807 | 6437.89545 | 1.70344 | 16.48101
808 | [7 empty] | 808 | 6443.47966 | 1.706 | 18.62166
809 | [7 empty] | 809 | 6455.80441 | 1.70889 | 10.71664
810 | [7 empty] | 810 | 6463.0121 | 1.71055 | 8.660436
811 | [7 empty] | 811 | 6454.75388 | 1.71189 | 12.90950776
812 | [7 empty] | 812 | 6448.441 | 1.71389 | 16.44352
813 | [7 empty] | 813 | 6452.27656 | 1.71644 | 18.64708
814 | [7 empty] | 814 | 6463.5478 | 1.71933 | 12.9270956
815 | [7 empty] | 815 | 6474.45172 | 1.72133 | 8.611021
816 | [7 empty] | 816 | 6468.08818 | 1.72266 | 12.22469
817 | [7 empty] | 817 | 6460.5251 | 1.72455 | 16.53894
818 | [7 empty] | 818 | 6462.29759 | 1.72711 | 18.67604
819 | [7 empty] | 819 | 6473.21194 | 1.73 | 12.23437
820 | [7 empty] | 820 | 6483.49151 | 1.73189 | 8.623044
821 | [7 empty] | 821 | 6476.66603 | 1.73322 | 12.2409
822 | [7 empty] | 822 | 6468.65144 | 1.73511 | 15.78351
823 | [7 empty] | 823 | 6470.87246 | 1.73755 | 17.98903
824 | [7 empty] | 824 | 6481.58863 | 1.74033 | 15.1021
825 | [7 empty] | 825 | 6496.01594 | 1.74266 | 8.704661
826 | [7 empty] | 826 | 6492.18708 | 1.744 | 11.55609
827 | [7 empty] | 827 | 6482.15562 | 1.74578 | 15.10342
828 | [7 empty] | 828 | 6481.38002 | 1.74811 | 18.01824
829 | [7 empty] | 829 | 6491.89353 | 1.75089 | 15.12611
830 | [7 empty] | 830 | 6504.55877 | 1.75322 | 8.651063
831 | [7 empty] | 831 | 6500.19795 | 1.75455 | 10.85533
832 | [7 empty] | 832 | 6489.297 | 1.75622 | 15.12006
833 | [7 empty] | 833 | 6487.88214 | 1.75855 | 18.03631
834 | [7 empty] | 834 | 6499.63096 | 1.76133 | 17.35401
835 | [7 empty] | 835 | 6515.12146 | 1.764 | 8.665112
836 | [7 empty] | 836 | 6514.24378 | 1.76533 | 10.16222
837 | [7 empty] | 837 | 6504.16687 | 1.76689 | 14.43925
838 | [7 empty] | 838 | 6501.51893 | 1.76911 | 18.07422
839 | [7 empty] | 839 | 6510.08487 | 1.77189 | 16.60072
840 | [7 empty] | 840 | 6523.24185 | 1.77444 | 9.458701
841 | [7 empty] | 841 | 6524.23576 | 1.77589 | 10.11257
842 | [7 empty] | 842 | 6515.31294 | 1.77744 | 13.74731
843 | [7 empty] | 843 | 6511.94379 | 1.77955 | 17.38689
844 | [7 empty] | 844 | 6519.52401 | 1.78222 | 18.84142
845 | [7 empty] | 845 | 6532.00299 | 1.78511 | 10.1246
846 | [7 empty] | 846 | 6537.25266 | 1.78666 | 9.479016
847 | [7 empty] | 847 | 6529.2038 | 1.78811 | 13.77662
848 | [7 empty] | 848 | 6524.73569 | 1.79022 | 17.42104
849 | [7 empty] | 849 | 6530.10532 | 1.79289 | 16.65177
850 | [7 empty] | 850 | 6539.65324 | 1.79544 | 11.64058
851 | [7 empty] | 851 | 6545.7724 | 1.79722 | 9.425912
852 | [7 empty] | 852 | 6539.53701 | 1.79866 | 13.86382
853 | [7 empty] | 853 | 6534.01911 | 1.80078 | 16.66175
854 | [7 empty] | 854 | 6539.25836 | 1.80333 | 18.89846
855 | [7 empty] | 855 | 6551.92584 | 1.80622 | 12.38314
856 | [7 empty] | 856 | 6559.3116 | 1.80811 | 8.723884
857 | [7 empty] | 857 | 6551.10329 | 1.80944 | 12.38159
858 | [7 empty] | 858 | 6543.11404 | 1.81133 | 16.75037
859 | [7 empty] | 859 | 6546.80431 | 1.81389 | 16.69435
860 | [7 empty] | 860 | 6557.47801 | 1.81644 | 14.5576
861 | [7 empty] | 861 | 6568.49593 | 1.81866 | 8.801785
862 | [7 empty] | 862 | 6565.50676 | 1.82 | 12.40881
863 | [7 empty] | 863 | 6558.53227 | 1.82189 | 16.00282
864 | [7 empty] | 864 | 6560.13563 | 1.82433 | 18.23718
865 | [7 empty] | 865 | 6571.40613 | 1.82711 | 15.31138
866 | [7 empty] | 866 | 6583.70629 | 1.82944 | 9.546374
867 | [7 empty] | 867 | 6581.41449 | 1.83089 | 11.6491
868 | [7 empty] | 868 | 6572.37843 | 1.83266 | 14.6564
869 | [7 empty] | 869 | 6572.43207 | 1.83489 | 16.03673
870 | [7 empty] | 870 | 6579.47436 | 1.83733 | 17.5672
871 | [7 empty] | 871 | 6589.87015 | 1.84 | 10.2143
872 | [7 empty] | 872 | 6592.55758 | 1.84155 | 10.28439
873 | [7 empty] | 873 | 6584.30085 | 1.84311 | 14.61715
874 | [7 empty] | 874 | 6582.52686 | 1.84533 | 17.57535
875 | [7 empty] | 875 | 6590.23672 | 1.848 | 17.53003
876 | [7 empty] | 876 | 6603.11207 | 1.85066 | 10.30085
877 | [7 empty] | 877 | 6606.00737 | 1.85222 | 10.30537
878 | [7 empty] | 878 | 6597.10169 | 1.85378 | 13.19420338
879 | [7 empty] | 879 | 6592.67232 | 1.85578 | 16.81131
880 | [7 empty] | 880 | 6597.7931 | 1.85833 | 18.34186
881 | [7 empty] | 881 | 6608.2865 | 1.86111 | 11.76275
882 | [7 empty] | 882 | 6616.80549 | 1.86289 | 10.25605
883 | [7 empty] | 883 | 6609.97331 | 1.86444 | 13.21994662
884 | [7 empty] | 884 | 6605.66539 | 1.86644 | 17.63713
885 | [7 empty] | 885 | 6610.62896 | 1.86911 | 18.37755
886 | [7 empty] | 886 | 6622.92913 | 1.87189 | 11.72258
887 | [7 empty] | 887 | 6630.03922 | 1.87366 | 8.884253
888 | [7 empty] | 888 | 6622.59981 | 1.875 | 12.51671
889 | [7 empty] | 889 | 6614.48464 | 1.87689 | 16.13934
890 | [7 empty] | 890 | 6616.82412 | 1.87933 | 18.39477
891 | [7 empty] | 891 | 6627.98733 | 1.88211 | 13.98505
892 | [7 empty] | 892 | 6640.35901 | 1.88422 | 9.562117
893 | [7 empty] | 893 | 6635.78138 | 1.88566 | 12.54163
894 | [7 empty] | 894 | 6629.08778 | 1.88755 | 16.24127
895 | [7 empty] | 895 | 6631.45557 | 1.89 | 19.16491
896 | [7 empty] | 896 | 6642.29989 | 1.89289 | 14.01525
897 | [7 empty] | 897 | 6654.66785 | 1.895 | 8.850708
898 | [7 empty] | 898 | 6649.72514 | 1.89633 | 11.83651
899 | [7 empty] | 899 | 6639.58341 | 1.89811 | 14.73988
900 | [7 empty] | 900 | 6638.51425 | 1.90033 | 18.45507
901 | [7 empty] | 901 | 6648.53454 | 1.90311 | 16.22242
902 | [7 empty] | 902 | 6661.78837 | 1.90555 | 9.659593
903 | [7 empty] | 903 | 6661.12751 | 1.907 | 11.85681
904 | [7 empty] | 904 | 6653.25373 | 1.90878 | 15.50208
905 | [7 empty] | 905 | 6653.33495 | 1.91111 | 17.7644
906 | [7 empty] | 906 | 6661.54996 | 1.91378 | 16.98695
907 | [7 empty] | 907 | 6672.06794 | 1.91633 | 8.87385
908 | [7 empty] | 908 | 6671.64475 | 1.91766 | 10.40777
909 | [7 empty] | 909 | 6661.74442 | 1.91922 | 14.05628
910 | [7 empty] | 910 | 6658.92884 | 1.92133 | 17.77934
911 | [7 empty] | 911 | 6665.80796 | 1.924 | 19.26419
912 | [7 empty] | 912 | 6679.09384 | 1.92689 | 10.3526
913 | [7 empty] | 913 | 6682.84297 | 1.92844 | 10.42524
914 | [7 empty] | 914 | 6673.89929 | 1.93 | 14.81606
915 | [7 empty] | 915 | 6670.74695 | 1.93222 | 17.07711
916 | [7 empty] | 916 | 6676.62546 | 1.93478 | 18.49425
917 | [7 empty] | 917 | 6687.64189 | 1.93755 | 9.697081
918 | [7 empty] | 918 | 6690.29355 | 1.939 | 9.634023
919 | [7 empty] | 919 | 6679.66381 | 1.94044 | 13.35933
920 | [7 empty] | 920 | 6673.62437 | 1.94244 | 17.81858
921 | [7 empty] | 921 | 6678.62371 | 1.94511 | 19.30122
922 | [7 empty] | 922 | 6690.62659 | 1.948 | 11.90932
923 | [7 empty] | 923 | 6698.24779 | 1.94978 | 9.645477
924 | [7 empty] | 924 | 6688.41675 | 1.95122 | 13.3768335
925 | [7 empty] | 925 | 6680.55639 | 1.95322 | 17.10222
926 | [7 empty] | 926 | 6683.14248 | 1.95578 | 19.24745
927 | [7 empty] | 927 | 6693.48314 | 1.95866 | 11.17812
928 | [7 empty] | 928 | 6701.16097 | 1.96033 | 8.912544
929 | [7 empty] | 929 | 6689.74519 | 1.96166 | 13.37949
930 | [7 empty] | 930 | 6680.29189 | 1.96366 | 16.36672
931 | [7 empty] | 931 | 6681.21129 | 1.96611 | 20.04363
932 | [7 empty] | 932 | 6691.00657 | 1.96911 | 13.38201314
933 | [7 empty] | 933 | 6701.91497 | 1.97111 | 8.913547
934 | [7 empty] | 934
935 | [7 empty] | 935
936 | [7 empty] | 936
937 | [7 empty] | 937
938 | [7 empty] | 938
939 | [7 empty] | 939
940 | [7 empty] | 940
941 | [7 empty] | 941
942 | [7 empty] | 942
943 | [7 empty] | 943
944 | [7 empty] | 944
945 | [7 empty] | 945
946 | [7 empty] | 946
947 | [7 empty] | 947
948 | [7 empty] | 948
949 | [7 empty] | 949
950 | [7 empty] | 950
951 | [7 empty] | 951
952 | [7 empty] | 952
953 | [7 empty] | 953
954 | [7 empty] | 954
955 | [7 empty] | 955
956 | [7 empty] | 956
957 | [7 empty] | 957
958 | [7 empty] | 958
959 | [7 empty] | 959
960 | [7 empty] | 960
961 | [7 empty] | 961
962 | [7 empty] | 962
963 | [7 empty] | 963
964 | [7 empty] | 964
965 | [7 empty] | 965
966 | [7 empty] | 966
967 | [7 empty] | 967
968 | [7 empty] | 968
969 | [7 empty] | 969
970 | [7 empty] | 970
971 | [7 empty] | 971
972 | [7 empty] | 972
973 | [7 empty] | 973
974 | [7 empty] | 974
975 | [7 empty] | 975
976 | [7 empty] | 976
977 | [7 empty] | 977
978 | [7 empty] | 978
979 | [7 empty] | 979
980 | [7 empty] | 980
981 | [7 empty] | 981
982 | [7 empty] | 982
983 | [7 empty] | 983
984 | [7 empty] | 984
985 | [7 empty] | 985
986 | [7 empty] | 986
987 | [7 empty] | 987
988 | [7 empty] | 988
989 | [7 empty] | 989
990 | [7 empty] | 990
991 | [7 empty] | 991
992 | [7 empty] | 992
993 | [7 empty] | 993
994 | [7 empty] | 994
995 | [7 empty] | 995
996 | [7 empty] | 996
997 | [7 empty] | 997
998 | [7 empty] | 998
999 | [7 empty] | 999
1000 | [7 empty] | 1000
1001 | [7 empty] | 1001
1002 | [7 empty] | 1002
1003 | [7 empty] | 1003
1004 | [7 empty] | 1004
1005 | [7 empty] | 1005
1006 | [7 empty] | 1006
1007 | [7 empty] | 1007
1008 | [7 empty] | 1008
1009 | [7 empty] | 1009
1010 | [7 empty] | 1010
1011 | [7 empty] | 1011
1012 | [7 empty] | 1012
1013 | [7 empty] | 1013
1014 | [7 empty] | 1014
1015 | [7 empty] | 1015
1016 | [7 empty] | 1016
1017 | [7 empty] | 1017
1018 | [7 empty] | 1018
1019 | [7 empty] | 1019
1020 | [7 empty] | 1020
1021 | [7 empty] | 1021
1022 | [7 empty] | 1022
1023 | [7 empty] | 1023
1024 | [7 empty] | 1024
1025 | [7 empty] | 1025
1026 | [7 empty] | 1026
1027 | [7 empty] | 1027
1028 | [7 empty] | 1028
1029 | [7 empty] | 1029
1030 | [7 empty] | 1030
1031 | [7 empty] | 1031
1032 | [7 empty] | 1032
1033 | [7 empty] | 1033
1034 | [7 empty] | 1034
1035 | [7 empty] | 1035
1036 | [7 empty] | 1036
1037 | [7 empty] | 1037
1038 | [7 empty] | 1038
1039 | [7 empty] | 1039
1040 | [7 empty] | 1040
1041 | [7 empty] | 1041
1042 | [7 empty] | 1042
1043 | [7 empty] | 1043
1044 | [7 empty] | 1044
1045 | [7 empty] | 1045
1046 | [7 empty] | 1046
1047 | [7 empty] | 1047
1048 | [7 empty] | 1048
1049 | [7 empty] | 1049
1050 | [7 empty] | 1050
1051 | [7 empty] | 1051
1052 | [7 empty] | 1052
1053 | [7 empty] | 1053
1054 | [7 empty] | 1054
1055 | [7 empty] | 1055
1056 | [7 empty] | 1056
1057 | [7 empty] | 1057
1058 | [7 empty] | 1058
1059 | [7 empty] | 1059
1060 | [7 empty] | 1060
1061 | [7 empty] | 1061
1062 | [7 empty] | 1062
1063 | [7 empty] | 1063
1064 | [7 empty] | 1064
1065 | [7 empty] | 1065
1066 | [7 empty] | 1066
1067 | [7 empty] | 1067
1068 | [7 empty] | 1068
1069 | [7 empty] | 1069
1070 | [7 empty] | 1070
1071 | [7 empty] | 1071
1072 | [7 empty] | 1072
1073 | [7 empty] | 1073
1074 | [7 empty] | 1074
1075 | [7 empty] | 1075
1076 | [7 empty] | 1076
1077 | [7 empty] | 1077
1078 | [7 empty] | 1078
1079 | [7 empty] | 1079
1080 | [7 empty] | 1080
1081 | [7 empty] | 1081
1082 | [7 empty] | 1082
1083 | [7 empty] | 1083
1084 | [7 empty] | 1084
1085 | [7 empty] | 1085
1086 | [7 empty] | 1086
1087 | [7 empty] | 1087
1088 | [7 empty] | 1088
1089 | [7 empty] | 1089
1090 | [7 empty] | 1090
1091 | [7 empty] | 1091
1092 | [7 empty] | 1092
1093 | [7 empty] | 1093
1094 | [7 empty] | 1094
1095 | [7 empty] | 1095
1096 | [7 empty] | 1096
1097 | [7 empty] | 1097
1098 | [7 empty] | 1098
1099 | [7 empty] | 1099
1100 | [7 empty] | 1100
1101 | [7 empty] | 1101
1102 | [7 empty] | 1102
1103 | [7 empty] | 1103
1104 | [7 empty] | 1104
1105 | [7 empty] | 1105
1106 | [7 empty] | 1106
1107 | [7 empty] | 1107
1108 | [7 empty] | 1108
1109 | [7 empty] | 1109
1110 | [7 empty] | 1110
1111 | [7 empty] | 1111
1112 | [7 empty] | 1112
1113 | [7 empty] | 1113
1114 | [7 empty] | 1114
1115 | [7 empty] | 1115
1116 | [7 empty] | 1116
1117 | [7 empty] | 1117
1118 | [7 empty] | 1118
1119 | [7 empty] | 1119
1120 | [7 empty] | 1120
1121 | [7 empty] | 1121
1122 | [7 empty] | 1122
1123 | [7 empty] | 1123
1124 | [7 empty] | 1124
1125 | [7 empty] | 1125
1126 | [7 empty] | 1126
1127 | [7 empty] | 1127
1128 | [7 empty] | 1128
1129 | [7 empty] | 1129
1130 | [7 empty] | 1130
1131 | [7 empty] | 1131
1132 | [7 empty] | 1132
1133 | [7 empty] | 1133
1134 | [7 empty] | 1134
1135 | [7 empty] | 1135
1136 | [7 empty] | 1136
1137 | [7 empty] | 1137
1138 | [7 empty] | 1138
1139 | [7 empty] | 1139
1140 | [7 empty] | 1140
1141 | [7 empty] | 1141
1142 | [7 empty] | 1142
1143 | [7 empty] | 1143
1144 | [7 empty] | 1144
1145 | [7 empty] | 1145
1146 | [7 empty] | 1146
1147 | [7 empty] | 1147
1148 | [7 empty] | 1148
1149 | [7 empty] | 1149
1150 | [7 empty] | 1150
1151 | [7 empty] | 1151
1152 | [7 empty] | 1152
1153 | [7 empty] | 1153
1154 | [7 empty] | 1154
1155 | [7 empty] | 1155
1156 | [7 empty] | 1156
1157 | [7 empty] | 1157
1158 | [7 empty] | 1158
1159 | [7 empty] | 1159
1160 | [7 empty] | 1160
1161 | [7 empty] | 1161
1162 | [7 empty] | 1162
1163 | [7 empty] | 1163
1164 | [7 empty] | 1164
1165 | [7 empty] | 1165
1166 | [7 empty] | 1166
1167 | [7 empty] | 1167
1168 | [7 empty] | 1168
1169 | [7 empty] | 1169
1170 | [7 empty] | 1170
1171 | [7 empty] | 1171
1172 | [7 empty] | 1172
1173 | [7 empty] | 1173
1174 | [7 empty] | 1174
1175 | [7 empty] | 1175
1176 | [7 empty] | 1176
1177 | [7 empty] | 1177
1178 | [7 empty] | 1178
1179 | [7 empty] | 1179
1180 | [7 empty] | 1180
1181 | [7 empty] | 1181
1182 | [7 empty] | 1182
1183 | [7 empty] | 1183
1184 | [7 empty] | 1184
1185 | [7 empty] | 1185
1186 | [7 empty] | 1186
1187 | [7 empty] | 1187
1188 | [7 empty] | 1188
1189 | [7 empty] | 1189
1190 | [7 empty] | 1190
1191 | [7 empty] | 1191
1192 | [7 empty] | 1192
1193 | [7 empty] | 1193
1194 | [7 empty] | 1194
1195 | [7 empty] | 1195
1196 | [7 empty] | 1196
1197 | [7 empty] | 1197
1198 | [7 empty] | 1198
1199 | [7 empty] | 1199
1200 | [7 empty] | 1200
1201 | [7 empty] | 1201
1202 | [7 empty] | 1202
1203 | [7 empty] | 1203
1204 | [7 empty] | 1204
1205 | [7 empty] | 1205
1206 | [7 empty] | 1206
1207 | [7 empty] | 1207
1208 | [7 empty] | 1208
1209 | [7 empty] | 1209
1210 | [7 empty] | 1210
1211 | [7 empty] | 1211
1212 | [7 empty] | 1212
1213 | [7 empty] | 1213
1214 | [7 empty] | 1214
1215 | [7 empty] | 1215
1216 | [7 empty] | 1216
1217 | [7 empty] | 1217
1218 | [7 empty] | 1218
1219 | [7 empty] | 1219
1220 | [7 empty] | 1220
1221 | [7 empty] | 1221
1222 | [7 empty] | 1222
1223 | [7 empty] | 1223
1224 | [7 empty] | 1224
1225 | [7 empty] | 1225
1226 | [7 empty] | 1226
1227 | [7 empty] | 1227
1228 | [7 empty] | 1228
1229 | [7 empty] | 1229
1230 | [7 empty] | 1230
1231 | [7 empty] | 1231
1232 | [7 empty] | 1232
1233 | [7 empty] | 1233
1234 | [7 empty] | 1234
1235 | [7 empty] | 1235
1236 | [7 empty] | 1236
1237 | [7 empty] | 1237
1238 | [7 empty] | 1238
1239 | [7 empty] | 1239
1240 | [7 empty] | 1240
1241 | [7 empty] | 1241
1242 | [7 empty] | 1242
1243 | [7 empty] | 1243
1244 | [7 empty] | 1244
1245 | [7 empty] | 1245
1246 | [7 empty] | 1246
1247 | [7 empty] | 1247
1248 | [7 empty] | 1248
1249 | [7 empty] | 1249
1250 | [7 empty] | 1250
1251 | [7 empty] | 1251
1252 | [7 empty] | 1252
1253 | [7 empty] | 1253
1254 | [7 empty] | 1254
1255 | [7 empty] | 1255
1256 | [7 empty] | 1256
1257 | [7 empty] | 1257
1258 | [7 empty] | 1258
1259 | [7 empty] | 1259
1260 | [7 empty] | 1260
1261 | [7 empty] | 1261
1262 | [7 empty] | 1262
1263 | [7 empty] | 1263
1264 | [7 empty] | 1264
1265 | [7 empty] | 1265
1266 | [7 empty] | 1266
1267 | [7 empty] | 1267
1268 | [7 empty] | 1268
1269 | [7 empty] | 1269
1270 | [7 empty] | 1270
1271 | [7 empty] | 1271
1272 | [7 empty] | 1272
1273 | [7 empty] | 1273
1274 | [7 empty] | 1274
1275 | [7 empty] | 1275
1276 | [7 empty] | 1276
1277 | [7 empty] | 1277
1278 | [7 empty] | 1278
1279 | [7 empty] | 1279
1280 | [7 empty] | 1280
1281 | [7 empty] | 1281
1282 | [7 empty] | 1282
1283 | [7 empty] | 1283
1284 | [7 empty] | 1284
1285 | [7 empty] | 1285
1286 | [7 empty] | 1286
1287 | [7 empty] | 1287
1288 | [7 empty] | 1288
1289 | [7 empty] | 1289
1290 | [7 empty] | 1290
1291 | [7 empty] | 1291
1292 | [7 empty] | 1292
1293 | [7 empty] | 1293
1294 | [7 empty] | 1294
1295 | [7 empty] | 1295
1296 | [7 empty] | 1296
1297 | [7 empty] | 1297
1298 | [7 empty] | 1298
1299 | [7 empty] | 1299
1300 | [7 empty] | 1300
1301 | [7 empty] | 1301
1302 | [7 empty] | 1302
1303 | [7 empty] | 1303
1304 | [7 empty] | 1304
1305 | [7 empty] | 1305
1306 | [7 empty] | 1306
1307 | [7 empty] | 1307
1308 | [7 empty] | 1308
1309 | [7 empty] | 1309
1310 | [7 empty] | 1310
1311 | [7 empty] | 1311
1312 | [7 empty] | 1312
1313 | [7 empty] | 1313
1314 | [7 empty] | 1314
1315 | [7 empty] | 1315
1316 | [7 empty] | 1316
1317 | [7 empty] | 1317
1318 | [7 empty] | 1318
1319 | [7 empty] | 1319
1320 | [7 empty] | 1320
1321 | [7 empty] | 1321
1322 | [7 empty] | 1322
1323 | [7 empty] | 1323
1324 | [7 empty] | 1324
1325 | [7 empty] | 1325
1326 | [7 empty] | 1326
1327 | [7 empty] | 1327
1328 | [7 empty] | 1328
1329 | [7 empty] | 1329
1330 | [7 empty] | 1330
1331 | [7 empty] | 1331
1332 | [7 empty] | 1332
1333 | [7 empty] | 1333
1334 | [7 empty] | 1334
1335 | [7 empty] | 1335
1336 | [7 empty] | 1336
1337 | [7 empty] | 1337
1338 | [7 empty] | 1338
1339 | [7 empty] | 1339
1340 | [7 empty] | 1340
1341 | [7 empty] | 1341
1342 | [7 empty] | 1342
1343 | [7 empty] | 1343
1344 | [7 empty] | 1344
1345 | [7 empty] | 1345
1346 | [7 empty] | 1346
1347 | [7 empty] | 1347
1348 | [7 empty] | 1348
1349 | [7 empty] | 1349
1350 | [7 empty] | 1350
1351 | [7 empty] | 1351
1352 | [7 empty] | 1352
1353 | [7 empty] | 1353
1354 | [7 empty] | 1354
1355 | [7 empty] | 1355
1356 | [7 empty] | 1356
1357 | [7 empty] | 1357
1358 | [7 empty] | 1358
1359 | [7 empty] | 1359
1360 | [7 empty] | 1360
1361 | [7 empty] | 1361
1362 | [7 empty] | 1362
1363 | [7 empty] | 1363
1364 | [7 empty] | 1364
1365 | [7 empty] | 1365
1366 | [7 empty] | 1366
1367 | [7 empty] | 1367
1368 | [7 empty] | 1368
1369 | [7 empty] | 1369
1370 | [7 empty] | 1370
1371 | [7 empty] | 1371
1372 | [7 empty] | 1372
1373 | [7 empty] | 1373
1374 | [7 empty] | 1374
1375 | [7 empty] | 1375
1376 | [7 empty] | 1376
1377 | [7 empty] | 1377
1378 | [7 empty] | 1378
1379 | [7 empty] | 1379
1380 | [7 empty] | 1380
1381 | [7 empty] | 1381
1382 | [7 empty] | 1382
1383 | [7 empty] | 1383
1384 | [7 empty] | 1384
1385 | [7 empty] | 1385
1386 | [7 empty] | 1386
1387 | [7 empty] | 1387
1388 | [7 empty] | 1388
1389 | [7 empty] | 1389
1390 | [7 empty] | 1390
1391 | [7 empty] | 1391
1392 | [7 empty] | 1392
1393 | [7 empty] | 1393
1394 | [7 empty] | 1394
1395 | [7 empty] | 1395
1396 | [7 empty] | 1396
1397 | [7 empty] | 1397
1398 | [7 empty] | 1398
1399 | [7 empty] | 1399
1400 | [7 empty] | 1400
1401 | [7 empty] | 1401
1402 | [7 empty] | 1402
1403 | [7 empty] | 1403
1404 | [7 empty] | 1404
1405 | [7 empty] | 1405
1406 | [7 empty] | 1406
1407 | [7 empty] | 1407
1408 | [7 empty] | 1408
1409 | [7 empty] | 1409
1410 | [7 empty] | 1410
1411 | [7 empty] | 1411
1412 | [7 empty] | 1412
1413 | [7 empty] | 1413
1414 | [7 empty] | 1414
1415 | [7 empty] | 1415
1416 | [7 empty] | 1416
1417 | [7 empty] | 1417
1418 | [7 empty] | 1418
1419 | [7 empty] | 1419
1420 | [7 empty] | 1420
1421 | [7 empty] | 1421
1422 | [7 empty] | 1422
1423 | [7 empty] | 1423
1424 | [7 empty] | 1424
1425 | [7 empty] | 1425
1426 | [7 empty] | 1426
1427 | [7 empty] | 1427
1428 | [7 empty] | 1428
1429 | [7 empty] | 1429
1430 | [7 empty] | 1430
1431 | [7 empty] | 1431
1432 | [7 empty] | 1432
1433 | [7 empty] | 1433
1434 | [7 empty] | 1434
1435 | [7 empty] | 1435
1436 | [7 empty] | 1436
1437 | [7 empty] | 1437
1438 | [7 empty] | 1438
1439 | [7 empty] | 1439
1440 | [7 empty] | 1440
1441 | [7 empty] | 1441
1442 | [7 empty] | 1442
1443 | [7 empty] | 1443
1444 | [7 empty] | 1444
1445 | [7 empty] | 1445
1446 | [7 empty] | 1446
1447 | [7 empty] | 1447
1448 | [7 empty] | 1448
1449 | [7 empty] | 1449
1450 | [7 empty] | 1450
1451 | [7 empty] | 1451
1452 | [7 empty] | 1452
1453 | [7 empty] | 1453
1454 | [7 empty] | 1454
1455 | [7 empty] | 1455
1456 | [7 empty] | 1456
1457 | [7 empty] | 1457
1458 | [7 empty] | 1458
1459 | [7 empty] | 1459
1460 | [7 empty] | 1460
1461 | [7 empty] | 1461
1462 | [7 empty] | 1462
1463 | [7 empty] | 1463
1464 | [7 empty] | 1464
1465 | [7 empty] | 1465
1466 | [7 empty] | 1466
1467 | [7 empty] | 1467
1468 | [7 empty] | 1468
1469 | [7 empty] | 1469
1470 | [7 empty] | 1470
1471 | [7 empty] | 1471
1472 | [7 empty] | 1472
1473 | [7 empty] | 1473
1474 | [7 empty] | 1474
1475 | [7 empty] | 1475
1476 | [7 empty] | 1476
1477 | [7 empty] | 1477
1478 | [7 empty] | 1478
1479 | [7 empty] | 1479
1480 | [7 empty] | 1480
1481 | [7 empty] | 1481
1482 | [7 empty] | 1482
1483 | [7 empty] | 1483
1484 | [7 empty] | 1484
1485 | [7 empty] | 1485
1486 | [7 empty] | 1486
1487 | [7 empty] | 1487
1488 | [7 empty] | 1488
1489 | [7 empty] | 1489
1490 | [7 empty] | 1490
1491 | [7 empty] | 1491
1492 | [7 empty] | 1492
1493 | [7 empty] | 1493
1494 | [7 empty] | 1494
1495 | [7 empty] | 1495
1496 | [7 empty] | 1496
1497 | [7 empty] | 1497
1498 | [7 empty] | 1498
1499 | [7 empty] | 1499
1500 | [7 empty] | 1500
1501 | [7 empty] | 1501
1502 | [7 empty] | 1502
1503 | [7 empty] | 1503
1504 | [7 empty] | 1504
1505 | [7 empty] | 1505
1506 | [7 empty] | 1506
1507 | [7 empty] | 1507
1508 | [7 empty] | 1508
1509 | [7 empty] | 1509
1510 | [7 empty] | 1510
1511 | [7 empty] | 1511
1512 | [7 empty] | 1512
1513 | [7 empty] | 1513
1514 | [7 empty] | 1514
1515 | [7 empty] | 1515
1516 | [7 empty] | 1516
1517 | [7 empty] | 1517
1518 | [7 empty] | 1518
1519 | [7 empty] | 1519
1520 | [7 empty] | 1520
1521 | [7 empty] | 1521
1522 | [7 empty] | 1522
1523 | [7 empty] | 1523
1524 | [7 empty] | 1524
1525 | [7 empty] | 1525
1526 | [7 empty] | 1526
1527 | [7 empty] | 1527
1528 | [7 empty] | 1528
1529 | [7 empty] | 1529
1530 | [7 empty] | 1530
1531 | [7 empty] | 1531
1532 | [7 empty] | 1532
1533 | [7 empty] | 1533
1534 | [7 empty] | 1534
1535 | [7 empty] | 1535
1536 | [7 empty] | 1536
1537 | [7 empty] | 1537
1538 | [7 empty] | 1538
1539 | [7 empty] | 1539
1540 | [7 empty] | 1540
1541 | [7 empty] | 1541
1542 | [7 empty] | 1542
1543 | [7 empty] | 1543
1544 | [7 empty] | 1544
1545 | [7 empty] | 1545
1546 | [7 empty] | 1546
1547 | [7 empty] | 1547
1548 | [7 empty] | 1548
1549 | [7 empty] | 1549
1550 | [7 empty] | 1550
1551 | [7 empty] | 1551
1552 | [7 empty] | 1552
1553 | [7 empty] | 1553
1554 | [7 empty] | 1554
1555 | [7 empty] | 1555
1556 | [7 empty] | 1556
1557 | [7 empty] | 1557
1558 | [7 empty] | 1558
1559 | [7 empty] | 1559
1560 | [7 empty] | 1560
1561 | [7 empty] | 1561
1562 | [7 empty] | 1562
1563 | [7 empty] | 1563
1564 | [7 empty] | 1564
1565 | [7 empty] | 1565
1566 | [7 empty] | 1566
1567 | [7 empty] | 1567
1568 | [7 empty] | 1568
1569 | [7 empty] | 1569
1570 | [7 empty] | 1570
1571 | [7 empty] | 1571
1572 | [7 empty] | 1572
1573 | [7 empty] | 1573
1574 | [7 empty] | 1574
1575 | [7 empty] | 1575
1576 | [7 empty] | 1576
1577 | [7 empty] | 1577
1578 | [7 empty] | 1578
1579 | [7 empty] | 1579
1580 | [7 empty] | 1580
1581 | [7 empty] | 1581
1582 | [7 empty] | 1582
1583 | [7 empty] | 1583
1584 | [7 empty] | 1584
1585 | [7 empty] | 1585
1586 | [7 empty] | 1586
1587 | [7 empty] | 1587
1588 | [7 empty] | 1588
1589 | [7 empty] | 1589
1590 | [7 empty] | 1590
1591 | [7 empty] | 1591
1592 | [7 empty] | 1592
1593 | [7 empty] | 1593
1594 | [7 empty] | 1594
1595 | [7 empty] | 1595
1596 | [7 empty] | 1596
1597 | [7 empty] | 1597
1598 | [7 empty] | 1598
1599 | [7 empty] | 1599
1600 | [7 empty] | 1600
1601 | [7 empty] | 1601
1602 | [7 empty] | 1602
1603 | [7 empty] | 1603
1604 | [7 empty] | 1604
1605 | [7 empty] | 1605
1606 | [7 empty] | 1606
1607 | [7 empty] | 1607
1608 | [7 empty] | 1608
1609 | [7 empty] | 1609
1610 | [7 empty] | 1610
1611 | [7 empty] | 1611
1612 | [7 empty] | 1612
1613 | [7 empty] | 1613
1614 | [7 empty] | 1614
1615 | [7 empty] | 1615
1616 | [7 empty] | 1616
1617 | [7 empty] | 1617
1618 | [7 empty] | 1618
1619 | [7 empty] | 1619
1620 | [7 empty] | 1620
1621 | [7 empty] | 1621
1622 | [7 empty] | 1622
1623 | [7 empty] | 1623
1624 | [7 empty] | 1624
1625 | [7 empty] | 1625
1626 | [7 empty] | 1626
1627 | [7 empty] | 1627
1628 | [7 empty] | 1628
1629 | [7 empty] | 1629
1630 | [7 empty] | 1630
1631 | [7 empty] | 1631
1632 | [7 empty] | 1632
1633 | [7 empty] | 1633
1634 | [7 empty] | 1634
1635 | [7 empty] | 1635
1636 | [7 empty] | 1636
1637 | [7 empty] | 1637
1638 | [7 empty] | 1638
1639 | [7 empty] | 1639
1640 | [7 empty] | 1640
1641 | [7 empty] | 1641
1642 | [7 empty] | 1642
1643 | [7 empty] | 1643
1644 | [7 empty] | 1644
1645 | [7 empty] | 1645
1646 | [7 empty] | 1646
1647 | [7 empty] | 1647
1648 | [7 empty] | 1648
1649 | [7 empty] | 1649
1650 | [7 empty] | 1650
1651 | [7 empty] | 1651
1652 | [7 empty] | 1652
1653 | [7 empty] | 1653
1654 | [7 empty] | 1654
1655 | [7 empty] | 1655
1656 | [7 empty] | 1656
1657 | [7 empty] | 1657
1658 | [7 empty] | 1658
1659 | [7 empty] | 1659
1660 | [7 empty] | 1660
1661 | [7 empty] | 1661
1662 | [7 empty] | 1662
1663 | [7 empty] | 1663
1664 | [7 empty] | 1664
1665 | [7 empty] | 1665
1666 | [7 empty] | 1666
1667 | [7 empty] | 1667
1668 | [7 empty] | 1668
1669 | [7 empty] | 1669
1670 | [7 empty] | 1670
1671 | [7 empty] | 1671
1672 | [7 empty] | 1672
1673 | [7 empty] | 1673
1674 | [7 empty] | 1674
1675 | [7 empty] | 1675
1676 | [7 empty] | 1676
1677 | [7 empty] | 1677
1678 | [7 empty] | 1678
1679 | [7 empty] | 1679
1680 | [7 empty] | 1680
1681 | [7 empty] | 1681
1682 | [7 empty] | 1682
1683 | [7 empty] | 1683
1684 | [7 empty] | 1684
1685 | [7 empty] | 1685
1686 | [7 empty] | 1686
1687 | [7 empty] | 1687
1688 | [7 empty] | 1688
1689 | [7 empty] | 1689
1690 | [7 empty] | 1690
1691 | [7 empty] | 1691
1692 | [7 empty] | 1692
1693 | [7 empty] | 1693
1694 | [7 empty] | 1694
1695 | [7 empty] | 1695
1696 | [7 empty] | 1696
1697 | [7 empty] | 1697
1698 | [7 empty] | 1698
1699 | [7 empty] | 1699
1700 | [7 empty] | 1700
1701 | [7 empty] | 1701
1702 | [7 empty] | 1702
1703 | [7 empty] | 1703
1704 | [7 empty] | 1704
1705 | [7 empty] | 1705
1706 | [7 empty] | 1706
1707 | [7 empty] | 1707
1708 | [7 empty] | 1708
1709 | [7 empty] | 1709
1710 | [7 empty] | 1710
1711 | [7 empty] | 1711
1712 | [7 empty] | 1712
1713 | [7 empty] | 1713
1714 | [7 empty] | 1714
1715 | [7 empty] | 1715
1716 | [7 empty] | 1716
1717 | [7 empty] | 1717
1718 | [7 empty] | 1718
1719 | [7 empty] | 1719
1720 | [7 empty] | 1720
1721 | [7 empty] | 1721
1722 | [7 empty] | 1722
1723 | [7 empty] | 1723
1724 | [7 empty] | 1724
1725 | [7 empty] | 1725
1726 | [7 empty] | 1726
1727 | [7 empty] | 1727
1728 | [7 empty] | 1728
1729 | [7 empty] | 1729
1730 | [7 empty] | 1730
1731 | [7 empty] | 1731
1732 | [7 empty] | 1732
1733 | [7 empty] | 1733
1734 | [7 empty] | 1734
1735 | [7 empty] | 1735
1736 | [7 empty] | 1736
1737 | [7 empty] | 1737
1738 | [7 empty] | 1738
1739 | [7 empty] | 1739
1740 | [7 empty] | 1740
1741 | [7 empty] | 1741
1742 | [7 empty] | 1742
1743 | [7 empty] | 1743
1744 | [7 empty] | 1744
1745 | [7 empty] | 1745
1746 | [7 empty] | 1746
1747 | [7 empty] | 1747
1748 | [7 empty] | 1748
1749 | [7 empty] | 1749
1750 | [7 empty] | 1750
1751 | [7 empty] | 1751
1752 | [7 empty] | 1752
1753 | [7 empty] | 1753
1754 | [7 empty] | 1754
1755 | [7 empty] | 1755
1756 | [7 empty] | 1756
1757 | [7 empty] | 1757
1758 | [7 empty] | 1758
1759 | [7 empty] | 1759
1760 | [7 empty] | 1760
1761 | [7 empty] | 1761
1762 | [7 empty] | 1762
1763 | [7 empty] | 1763
1764 | [7 empty] | 1764
1765 | [7 empty] | 1765
1766 | [7 empty] | 1766
1767 | [7 empty] | 1767
1768 | [7 empty] | 1768
1769 | [7 empty] | 1769
1770 | [7 empty] | 1770
1771 | [7 empty] | 1771
1772 | [7 empty] | 1772
1773 | [7 empty] | 1773
1774 | [7 empty] | 1774
1775 | [7 empty] | 1775
1776 | [7 empty] | 1776
1777 | [7 empty] | 1777
1778 | [7 empty] | 1778
1779 | [7 empty] | 1779
1780 | [7 empty] | 1780
1781 | [7 empty] | 1781
1782 | [7 empty] | 1782
1783 | [7 empty] | 1783
1784 | [7 empty] | 1784
1785 | [7 empty] | 1785
1786 | [7 empty] | 1786
1787 | [7 empty] | 1787
1788 | [7 empty] | 1788
1789 | [7 empty] | 1789
1790 | [7 empty] | 1790
1791 | [7 empty] | 1791
1792 | [7 empty] | 1792
1793 | [7 empty] | 1793
1794 | [7 empty] | 1794
1795 | [7 empty] | 1795
1796 | [7 empty] | 1796
1797 | [7 empty] | 1797
1798 | [7 empty] | 1798
1799 | [7 empty] | 1799
1800 | [7 empty] | 1800
1801 | [7 empty] | 1801
1802 | [7 empty] | 1802
1803 | [7 empty] | 1803
1804 | [7 empty] | 1804
1805 | [7 empty] | 1805
1806 | [7 empty] | 1806
1807 | [7 empty] | 1807
1808 | [7 empty] | 1808
1809 | [7 empty] | 1809
1810 | [7 empty] | 1810
1811 | [7 empty] | 1811
1812 | [7 empty] | 1812
1813 | [7 empty] | 1813
1814 | [7 empty] | 1814
1815 | [7 empty] | 1815
1816 | [7 empty] | 1816
1817 | [7 empty] | 1817
1818 | [7 empty] | 1818
1819 | [7 empty] | 1819
1820 | [7 empty] | 1820
1821 | [7 empty] | 1821
1822 | [7 empty] | 1822
1823 | [7 empty] | 1823
1824 | [7 empty] | 1824
1825 | [7 empty] | 1825
1826 | [7 empty] | 1826
1827 | [7 empty] | 1827
1828 | [7 empty] | 1828
1829 | [7 empty] | 1829
1830 | [7 empty] | 1830
1831 | [7 empty] | 1831
1832 | [7 empty] | 1832
1833 | [7 empty] | 1833
1834 | [7 empty] | 1834
1835 | [7 empty] | 1835
1836 | [7 empty] | 1836
1837 | [7 empty] | 1837
1838 | [7 empty] | 1838
1839 | [7 empty] | 1839
1840 | [7 empty] | 1840
1841 | [7 empty] | 1841
1842 | [7 empty] | 1842
1843 | [7 empty] | 1843
1844 | [7 empty] | 1844
1845 | [7 empty] | 1845
1846 | [7 empty] | 1846
1847 | [7 empty] | 1847
1848 | [7 empty] | 1848
1849 | [7 empty] | 1849
1850 | [7 empty] | 1850
1851 | [7 empty] | 1851
1852 | [7 empty] | 1852
1853 | [7 empty] | 1853
1854 | [7 empty] | 1854
1855 | [7 empty] | 1855
1856 | [7 empty] | 1856
1857 | [7 empty] | 1857
1858 | [7 empty] | 1858
1859 | [7 empty] | 1859
1860 | [7 empty] | 1860
1861 | [7 empty] | 1861
1862 | [7 empty] | 1862
1863 | [7 empty] | 1863
1864 | [7 empty] | 1864
1865 | [7 empty] | 1865
1866 | [7 empty] | 1866
1867 | [7 empty] | 1867
1868 | [7 empty] | 1868
1869 | [7 empty] | 1869
1870 | [7 empty] | 1870
1871 | [7 empty] | 1871
1872 | [7 empty] | 1872
1873 | [7 empty] | 1873
1874 | [7 empty] | 1874
1875 | [7 empty] | 1875
1876 | [7 empty] | 1876
1877 | [7 empty] | 1877
1878 | [7 empty] | 1878
1879 | [7 empty] | 1879
1880 | [7 empty] | 1880
1881 | [7 empty] | 1881
1882 | [7 empty] | 1882
1883 | [7 empty] | 1883
1884 | [7 empty] | 1884
1885 | [7 empty] | 1885
1886 | [7 empty] | 1886
1887 | [7 empty] | 1887
1888 | [7 empty] | 1888
1889 | [7 empty] | 1889
1890 | [7 empty] | 1890
1891 | [7 empty] | 1891
1892 | [7 empty] | 1892
1893 | [7 empty] | 1893
1894 | [7 empty] | 1894
1895 | [7 empty] | 1895
1896 | [7 empty] | 1896
1897 | [7 empty] | 1897
1898 | [7 empty] | 1898
1899 | [7 empty] | 1899
1900 | [7 empty] | 1900
1901 | [7 empty] | 1901
1902 | [7 empty] | 1902
1903 | [7 empty] | 1903
1904 | [7 empty] | 1904
1905 | [7 empty] | 1905
1906 | [7 empty] | 1906
1907 | [7 empty] | 1907
1908 | [7 empty] | 1908
1909 | [7 empty] | 1909
1910 | [7 empty] | 1910
1911 | [7 empty] | 1911
1912 | [7 empty] | 1912
1913 | [7 empty] | 1913
1914 | [7 empty] | 1914
1915 | [7 empty] | 1915
1916 | [7 empty] | 1916
1917 | [7 empty] | 1917
1918 | [7 empty] | 1918
1919 | [7 empty] | 1919
1920 | [7 empty] | 1920
1921 | [7 empty] | 1921
1922 | [7 empty] | 1922
1923 | [7 empty] | 1923
1924 | [7 empty] | 1924
1925 | [7 empty] | 1925
1926 | [7 empty] | 1926
1927 | [7 empty] | 1927
1928 | [7 empty] | 1928
1929 | [7 empty] | 1929
1930 | [7 empty] | 1930
1931 | [7 empty] | 1931
1932 | [7 empty] | 1932
1933 | [7 empty] | 1933
1934 | [7 empty] | 1934
1935 | [7 empty] | 1935
1936 | [7 empty] | 1936
1937 | [7 empty] | 1937
1938 | [7 empty] | 1938
1939 | [7 empty] | 1939
1940 | [7 empty] | 1940
1941 | [7 empty] | 1941
1942 | [7 empty] | 1942
1943 | [7 empty] | 1943
1944 | [7 empty] | 1944
1945 | [7 empty] | 1945
1946 | [7 empty] | 1946
1947 | [7 empty] | 1947
1948 | [7 empty] | 1948
1949 | [7 empty] | 1949
1950 | [7 empty] | 1950
1951 | [7 empty] | 1951
1952 | [7 empty] | 1952
1953 | [7 empty] | 1953
1954 | [7 empty] | 1954
1955 | [7 empty] | 1955
1956 | [7 empty] | 1956
1957 | [7 empty] | 1957
1958 | [7 empty] | 1958
1959 | [7 empty] | 1959
1960 | [7 empty] | 1960
1961 | [7 empty] | 1961
1962 | [7 empty] | 1962
1963 | [7 empty] | 1963
1964 | [7 empty] | 1964
1965 | [7 empty] | 1965
1966 | [7 empty] | 1966
1967 | [7 empty] | 1967
1968 | [7 empty] | 1968
1969 | [7 empty] | 1969
1970 | [7 empty] | 1970
1971 | [7 empty] | 1971
1972 | [7 empty] | 1972
1973 | [7 empty] | 1973
1974 | [7 empty] | 1974
1975 | [7 empty] | 1975
1976 | [7 empty] | 1976
1977 | [7 empty] | 1977
1978 | [7 empty] | 1978
1979 | [7 empty] | 1979
1980 | [7 empty] | 1980
1981 | [7 empty] | 1981
1982 | [7 empty] | 1982
1983 | [7 empty] | 1983
1984 | [7 empty] | 1984
1985 | [7 empty] | 1985
1986 | [7 empty] | 1986
1987 | [7 empty] | 1987
1988 | [7 empty] | 1988
1989 | [7 empty] | 1989
1990 | [7 empty] | 1990
1991 | [7 empty] | 1991
1992 | [7 empty] | 1992
1993 | [7 empty] | 1993
1994 | [7 empty] | 1994
1995 | [7 empty] | 1995
1996 | [7 empty] | 1996
1997 | [7 empty] | 1997
1998 | [7 empty] | 1998
1999 | [7 empty] | 1999
2000 | [7 empty] | 2000
2001 | [7 empty] | 2001
2002 | [7 empty] | 2002
2003 | [7 empty] | 2003
2004 | [7 empty] | 2004
2005 | [7 empty] | 2005
2006 | [7 empty] | 2006
2007 | [7 empty] | 2007
2008 | [7 empty] | 2008
2009 | [7 empty] | 2009
2010 | [7 empty] | 2010
2011 | [7 empty] | 2011
2012 | [7 empty] | 2012
2013 | [7 empty] | 2013
2014 | [7 empty] | 2014
2015 | [7 empty] | 2015
2016 | [7 empty] | 2016
2017 | [7 empty] | 2017
2018 | [7 empty] | 2018
2019 | [7 empty] | 2019
2020 | [7 empty] | 2020
2021 | [7 empty] | 2021
2022 | [7 empty] | 2022
2023 | [7 empty] | 2023
2024 | [7 empty] | 2024
2025 | [7 empty] | 2025
2026 | [7 empty] | 2026
2027 | [7 empty] | 2027
2028 | [7 empty] | 2028
2029 | [7 empty] | 2029
2030 | [7 empty] | 2030
2031 | [7 empty] | 2031
2032 | [7 empty] | 2032
2033 | [7 empty] | 2033
2034 | [7 empty] | 2034
2035 | [7 empty] | 2035
2036 | [7 empty] | 2036
2037 | [7 empty] | 2037
2038 | [7 empty] | 2038
2039 | [7 empty] | 2039
2040 | [7 empty] | 2040
2041 | [7 empty] | 2041
2042 | [7 empty] | 2042
2043 | [7 empty] | 2043
2044 | [7 empty] | 2044
2045 | [7 empty] | 2045
2046 | [7 empty] | 2046
2047 | [7 empty] | 2047
2048 | [7 empty] | 2048
2049 | [7 empty] | 2049
2050 | [7 empty] | 2050
2051 | [7 empty] | 2051
2052 | [7 empty] | 2052
2053 | [7 empty] | 2053
2054 | [7 empty] | 2054
2055 | [7 empty] | 2055
2056 | [7 empty] | 2056
2057 | [7 empty] | 2057
2058 | [7 empty] | 2058
2059 | [7 empty] | 2059
2060 | [7 empty] | 2060
2061 | [7 empty] | 2061
2062 | [7 empty] | 2062
2063 | [7 empty] | 2063
2064 | [7 empty] | 2064
2065 | [7 empty] | 2065
2066 | [7 empty] | 2066
2067 | [7 empty] | 2067
2068 | [7 empty] | 2068
2069 | [7 empty] | 2069
2070 | [7 empty] | 2070
2071 | [7 empty] | 2071
2072 | [7 empty] | 2072
2073 | [7 empty] | 2073
2074 | [7 empty] | 2074
2075 | [7 empty] | 2075
2076 | [7 empty] | 2076
2077 | [7 empty] | 2077
2078 | [7 empty] | 2078
2079 | [7 empty] | 2079
2080 | [7 empty] | 2080
2081 | [7 empty] | 2081
2082 | [7 empty] | 2082
2083 | [7 empty] | 2083
2084 | [7 empty] | 2084
2085 | [7 empty] | 2085
2086 | [7 empty] | 2086
2087 | [7 empty] | 2087
2088 | [7 empty] | 2088
2089 | [7 empty] | 2089
2090 | [7 empty] | 2090
2091 | [7 empty] | 2091
2092 | [7 empty] | 2092
2093 | [7 empty] | 2093
2094 | [7 empty] | 2094
2095 | [7 empty] | 2095
2096 | [7 empty] | 2096
2097 | [7 empty] | 2097
2098 | [7 empty] | 2098
2099 | [7 empty] | 2099
2100 | [7 empty] | 2100
2101 | [7 empty] | 2101
2102 | [7 empty] | 2102
2103 | [7 empty] | 2103
2104 | [7 empty] | 2104
2105 | [7 empty] | 2105
2106 | [7 empty] | 2106
2107 | [7 empty] | 2107
2108 | [7 empty] | 2108
2109 | [7 empty] | 2109
2110 | [7 empty] | 2110
2111 | [7 empty] | 2111
2112 | [7 empty] | 2112
2113 | [7 empty] | 2113
2114 | [7 empty] | 2114
2115 | [7 empty] | 2115
2116 | [7 empty] | 2116
2117 | [7 empty] | 2117
2118 | [7 empty] | 2118
2119 | [7 empty] | 2119
2120 | [7 empty] | 2120
2121 | [7 empty] | 2121
2122 | [7 empty] | 2122
2123 | [7 empty] | 2123
2124 | [7 empty] | 2124
2125 | [7 empty] | 2125
2126 | [7 empty] | 2126
2127 | [7 empty] | 2127
2128 | [7 empty] | 2128
2129 | [7 empty] | 2129
2130 | [7 empty] | 2130
2131 | [7 empty] | 2131
2132 | [7 empty] | 2132
2133 | [7 empty] | 2133
2134 | [7 empty] | 2134
2135 | [7 empty] | 2135
2136 | [7 empty] | 2136
2137 | [7 empty] | 2137
2138 | [7 empty] | 2138
2139 | [7 empty] | 2139
2140 | [7 empty] | 2140
2141 | [7 empty] | 2141
2142 | [7 empty] | 2142
2143 | [7 empty] | 2143
2144 | [7 empty] | 2144
2145 | [7 empty] | 2145
2146 | [7 empty] | 2146
2147 | [7 empty] | 2147
2148 | [7 empty] | 2148
2149 | [7 empty] | 2149
2150 | [7 empty] | 2150
2151 | [7 empty] | 2151
2152 | [7 empty] | 2152
2153 | [7 empty] | 2153
2154 | [7 empty] | 2154
2155 | [7 empty] | 2155
2156 | [7 empty] | 2156
2157 | [7 empty] | 2157
2158 | [7 empty] | 2158
2159 | [7 empty] | 2159
2160 | [7 empty] | 2160
2161 | [7 empty] | 2161
2162 | [7 empty] | 2162
2163 | [7 empty] | 2163
2164 | [7 empty] | 2164
2165 | [7 empty] | 2165
2166 | [7 empty] | 2166
2167 | [7 empty] | 2167
2168 | [7 empty] | 2168
2169 | [7 empty] | 2169
2170 | [7 empty] | 2170
2171 | [7 empty] | 2171
2172 | [7 empty] | 2172
2173 | [7 empty] | 2173
2174 | [7 empty] | 2174
2175 | [7 empty] | 2175
2176 | [7 empty] | 2176
2177 | [7 empty] | 2177
2178 | [7 empty] | 2178
2179 | [7 empty] | 2179
2180 | [7 empty] | 2180
2181 | [7 empty] | 2181
2182 | [7 empty] | 2182
2183 | [7 empty] | 2183
2184 | [7 empty] | 2184
2185 | [7 empty] | 2185
2186 | [7 empty] | 2186
2187 | [7 empty] | 2187
2188 | [7 empty] | 2188
2189 | [7 empty] | 2189
2190 | [7 empty] | 2190
2191 | [7 empty] | 2191
2192 | [7 empty] | 2192
2193 | [7 empty] | 2193
2194 | [7 empty] | 2194
2195 | [7 empty] | 2195
2196 | [7 empty] | 2196
2197 | [7 empty] | 2197
2198 | [7 empty] | 2198
2199 | [7 empty] | 2199
2200 | [7 empty] | 2200
2201 | [7 empty] | 2201
2202 | [7 empty] | 2202
2203 | [7 empty] | 2203
2204 | [7 empty] | 2204
2205 | [7 empty] | 2205
2206 | [7 empty] | 2206
2207 | [7 empty] | 2207
2208 | [7 empty] | 2208
2209 | [7 empty] | 2209
2210 | [7 empty] | 2210
2211 | [7 empty] | 2211
2212 | [7 empty] | 2212
2213 | [7 empty] | 2213
2214 | [7 empty] | 2214
2215 | [7 empty] | 2215
2216 | [7 empty] | 2216
2217 | [7 empty] | 2217
2218 | [7 empty] | 2218
2219 | [7 empty] | 2219
2220 | [7 empty] | 2220
2221 | [7 empty] | 2221
2222 | [7 empty] | 2222
2223 | [7 empty] | 2223
2224 | [7 empty] | 2224
2225 | [7 empty] | 2225
2226 | [7 empty] | 2226
2227 | [7 empty] | 2227
2228 | [7 empty] | 2228
2229 | [7 empty] | 2229
2230 | [7 empty] | 2230
2231 | [7 empty] | 2231
2232 | [7 empty] | 2232
2233 | [7 empty] | 2233
2234 | [7 empty] | 2234
2235 | [7 empty] | 2235
2236 | [7 empty] | 2236
2237 | [7 empty] | 2237
2238 | [7 empty] | 2238
2239 | [7 empty] | 2239
2240 | [7 empty] | 2240
2241 | [7 empty] | 2241
2242 | [7 empty] | 2242
2243 | [7 empty] | 2243
2244 | [7 empty] | 2244
2245 | [7 empty] | 2245
2246 | [7 empty] | 2246
2247 | [7 empty] | 2247
2248 | [7 empty] | 2248
2249 | [7 empty] | 2249
2250 | [7 empty] | 2250
2251 | [7 empty] | 2251
2252 | [7 empty] | 2252
2253 | [7 empty] | 2253
2254 | [7 empty] | 2254
2255 | [7 empty] | 2255
2256 | [7 empty] | 2256
2257 | [7 empty] | 2257
2258 | [7 empty] | 2258
2259 | [7 empty] | 2259
2260 | [7 empty] | 2260
2261 | [7 empty] | 2261
2262 | [7 empty] | 2262
2263 | [7 empty] | 2263
2264 | [7 empty] | 2264
2265 | [7 empty] | 2265
2266 | [7 empty] | 2266
2267 | [7 empty] | 2267
2268 | [7 empty] | 2268
2269 | [7 empty] | 2269
2270 | [7 empty] | 2270
2271 | [7 empty] | 2271
2272 | [7 empty] | 2272
2273 | [7 empty] | 2273
2274 | [7 empty] | 2274
2275 | [7 empty] | 2275
2276 | [7 empty] | 2276
2277 | [7 empty] | 2277
2278 | [7 empty] | 2278
2279 | [7 empty] | 2279
2280 | [7 empty] | 2280
2281 | [7 empty] | 2281
2282 | [7 empty] | 2282
2283 | [7 empty] | 2283
2284 | [7 empty] | 2284
2285 | [7 empty] | 2285
2286 | [7 empty] | 2286
2287 | [7 empty] | 2287
2288 | [7 empty] | 2288
2289 | [7 empty] | 2289
2290 | [7 empty] | 2290
2291 | [7 empty] | 2291
2292 | [7 empty] | 2292
2293 | [7 empty] | 2293
2294 | [7 empty] | 2294
2295 | [7 empty] | 2295
2296 | [7 empty] | 2296
2297 | [7 empty] | 2297
2298 | [7 empty] | 2298
2299 | [7 empty] | 2299
2300 | [7 empty] | 2300
2301 | [7 empty] | 2301
2302 | [7 empty] | 2302
2303 | [7 empty] | 2303
2304 | [7 empty] | 2304
2305 | [7 empty] | 2305
2306 | [7 empty] | 2306
2307 | [7 empty] | 2307
2308 | [7 empty] | 2308
2309 | [7 empty] | 2309
2310 | [7 empty] | 2310
2311 | [7 empty] | 2311
2312 | [7 empty] | 2312
2313 | [7 empty] | 2313
2314 | [7 empty] | 2314
2315 | [7 empty] | 2315
2316 | [7 empty] | 2316
2317 | [7 empty] | 2317
2318 | [7 empty] | 2318
2319 | [7 empty] | 2319
2320 | [7 empty] | 2320
2321 | [7 empty] | 2321
2322 | [7 empty] | 2322
2323 | [7 empty] | 2323
2324 | [7 empty] | 2324
2325 | [7 empty] | 2325
2326 | [7 empty] | 2326
2327 | [7 empty] | 2327
2328 | [7 empty] | 2328
2329 | [7 empty] | 2329
2330 | [7 empty] | 2330
2331 | [7 empty] | 2331
2332 | [7 empty] | 2332
2333 | [7 empty] | 2333
2334 | [7 empty] | 2334
2335 | [7 empty] | 2335
2336 | [7 empty] | 2336
2337 | [7 empty] | 2337
2338 | [7 empty] | 2338
2339 | [7 empty] | 2339
2340 | [7 empty] | 2340
2341 | [7 empty] | 2341
2342 | [7 empty] | 2342
2343 | [7 empty] | 2343
2344 | [7 empty] | 2344
2345 | [7 empty] | 2345
2346 | [7 empty] | 2346
2347 | [7 empty] | 2347
2348 | [7 empty] | 2348
2349 | [7 empty] | 2349
2350 | [7 empty] | 2350
2351 | [7 empty] | 2351
2352 | [7 empty] | 2352
2353 | [7 empty] | 2353
2354 | [7 empty] | 2354
2355 | [7 empty] | 2355
2356 | [7 empty] | 2356
2357 | [7 empty] | 2357
2358 | [7 empty] | 2358
2359 | [7 empty] | 2359
2360 | [7 empty] | 2360
2361 | [7 empty] | 2361
2362 | [7 empty] | 2362
2363 | [7 empty] | 2363
2364 | [7 empty] | 2364
2365 | [7 empty] | 2365
2366 | [7 empty] | 2366
2367 | [7 empty] | 2367
2368 | [7 empty] | 2368
2369 | [7 empty] | 2369
2370 | [7 empty] | 2370
2371 | [7 empty] | 2371
2372 | [7 empty] | 2372
2373 | [7 empty] | 2373
2374 | [7 empty] | 2374
2375 | [7 empty] | 2375
2376 | [7 empty] | 2376
2377 | [7 empty] | 2377
2378 | [7 empty] | 2378
2379 | [7 empty] | 2379
2380 | [7 empty] | 2380
2381 | [7 empty] | 2381
2382 | [7 empty] | 2382
2383 | [7 empty] | 2383
2384 | [7 empty] | 2384
2385 | [7 empty] | 2385
2386 | [7 empty] | 2386
2387 | [7 empty] | 2387
2388 | [7 empty] | 2388
2389 | [7 empty] | 2389
2390 | [7 empty] | 2390
2391 | [7 empty] | 2391
2392 | [7 empty] | 2392
2393 | [7 empty] | 2393
2394 | [7 empty] | 2394
2395 | [7 empty] | 2395
2396 | [7 empty] | 2396
2397 | [7 empty] | 2397
2398 | [7 empty] | 2398
2399 | [7 empty] | 2399
2400 | [7 empty] | 2400
2401 | [7 empty] | 2401
2402 | [7 empty] | 2402
2403 | [7 empty] | 2403
2404 | [7 empty] | 2404
2405 | [7 empty] | 2405
2406 | [7 empty] | 2406
2407 | [7 empty] | 2407
2408 | [7 empty] | 2408
2409 | [7 empty] | 2409
2410 | [7 empty] | 2410
2411 | [7 empty] | 2411
2412 | [7 empty] | 2412
2413 | [7 empty] | 2413
2414 | [7 empty] | 2414
2415 | [7 empty] | 2415
2416 | [7 empty] | 2416
2417 | [7 empty] | 2417
2418 | [7 empty] | 2418
2419 | [7 empty] | 2419
2420 | [7 empty] | 2420
2421 | [7 empty] | 2421
2422 | [7 empty] | 2422
2423 | [7 empty] | 2423
2424 | [7 empty] | 2424
2425 | [7 empty] | 2425
2426 | [7 empty] | 2426
2427 | [7 empty] | 2427
2428 | [7 empty] | 2428
2429 | [7 empty] | 2429
2430 | [7 empty] | 2430
2431 | [7 empty] | 2431
2432 | [7 empty] | 2432
2433 | [7 empty] | 2433
2434 | [7 empty] | 2434
2435 | [7 empty] | 2435
2436 | [7 empty] | 2436
2437 | [7 empty] | 2437
2438 | [7 empty] | 2438
2439 | [7 empty] | 2439
2440 | [7 empty] | 2440
2441 | [7 empty] | 2441
2442 | [7 empty] | 2442
2443 | [7 empty] | 2443
2444 | [7 empty] | 2444
2445 | [7 empty] | 2445
2446 | [7 empty] | 2446
2447 | [7 empty] | 2447
2448 | [7 empty] | 2448
2449 | [7 empty] | 2449
2450 | [7 empty] | 2450
2451 | [7 empty] | 2451
2452 | [7 empty] | 2452
2453 | [7 empty] | 2453
2454 | [7 empty] | 2454
2455 | [7 empty] | 2455
2456 | [7 empty] | 2456
2457 | [7 empty] | 2457
2458 | [7 empty] | 2458
2459 | [7 empty] | 2459
2460 | [7 empty] | 2460
2461 | [7 empty] | 2461
2462 | [7 empty] | 2462
2463 | [7 empty] | 2463
2464 | [7 empty] | 2464
2465 | [7 empty] | 2465
2466 | [7 empty] | 2466
2467 | [7 empty] | 2467
2468 | [7 empty] | 2468
2469 | [7 empty] | 2469
2470 | [7 empty] | 2470
2471 | [7 empty] | 2471
2472 | [7 empty] | 2472
2473 | [7 empty] | 2473
2474 | [7 empty] | 2474
2475 | [7 empty] | 2475
2476 | [7 empty] | 2476
2477 | [7 empty] | 2477
2478 | [7 empty] | 2478
2479 | [7 empty] | 2479
2480 | [7 empty] | 2480
2481 | [7 empty] | 2481
2482 | [7 empty] | 2482
2483 | [7 empty] | 2483
2484 | [7 empty] | 2484
2485 | [7 empty] | 2485
2486 | [7 empty] | 2486
2487 | [7 empty] | 2487
2488 | [7 empty] | 2488
2489 | [7 empty] | 2489
2490 | [7 empty] | 2490
2491 | [7 empty] | 2491
2492 | [7 empty] | 2492
2493 | [7 empty] | 2493
2494 | [7 empty] | 2494
2495 | [7 empty] | 2495
2496 | [7 empty] | 2496
2497 | [7 empty] | 2497
2498 | [7 empty] | 2498
2499 | [7 empty] | 2499
2500 | [7 empty] | 2500
2501 | [7 empty] | 2501
2502 | [7 empty] | 2502
2503 | [7 empty] | 2503
2504 | [7 empty] | 2504
2505 | [7 empty] | 2505
2506 | [7 empty] | 2506
2507 | [7 empty] | 2507
2508 | [7 empty] | 2508
2509 | [7 empty] | 2509
2510 | [7 empty] | 2510
2511 | [7 empty] | 2511
2512 | [7 empty] | 2512
2513 | [7 empty] | 2513
2514 | [7 empty] | 2514
2515 | [7 empty] | 2515
2516 | [7 empty] | 2516
2517 | [7 empty] | 2517
2518 | [7 empty] | 2518
2519 | [7 empty] | 2519
2520 | [7 empty] | 2520
2521 | [7 empty] | 2521
2522 | [7 empty] | 2522
2523 | [7 empty] | 2523
2524 | [7 empty] | 2524
2525 | [7 empty] | 2525
2526 | [7 empty] | 2526
2527 | [7 empty] | 2527
2528 | [7 empty] | 2528
2529 | [7 empty] | 2529
2530 | [7 empty] | 2530
2531 | [7 empty] | 2531
2532 | [7 empty] | 2532
2533 | [7 empty] | 2533
2534 | [7 empty] | 2534
2535 | [7 empty] | 2535
2536 | [7 empty] | 2536
2537 | [7 empty] | 2537
2538 | [7 empty] | 2538
2539 | [7 empty] | 2539
2540 | [7 empty] | 2540
2541 | [7 empty] | 2541
2542 | [7 empty] | 2542
2543 | [7 empty] | 2543
2544 | [7 empty] | 2544
2545 | [7 empty] | 2545
2546 | [7 empty] | 2546
2547 | [7 empty] | 2547
2548 | [7 empty] | 2548
2549 | [7 empty] | 2549
2550 | [7 empty] | 2550
2551 | [7 empty] | 2551
2552 | [7 empty] | 2552
2553 | [7 empty] | 2553
2554 | [7 empty] | 2554
2555 | [7 empty] | 2555
2556 | [7 empty] | 2556
2557 | [7 empty] | 2557
2558 | [7 empty] | 2558
2559 | [7 empty] | 2559
2560 | [7 empty] | 2560
2561 | [7 empty] | 2561
2562 | [7 empty] | 2562
2563 | [7 empty] | 2563
2564 | [7 empty] | 2564
2565 | [7 empty] | 2565
2566 | [7 empty] | 2566
2567 | [7 empty] | 2567
2568 | [7 empty] | 2568
2569 | [7 empty] | 2569
2570 | [7 empty] | 2570
2571 | [7 empty] | 2571
2572 | [7 empty] | 2572
2573 | [7 empty] | 2573
2574 | [7 empty] | 2574
2575 | [7 empty] | 2575
2576 | [7 empty] | 2576
2577 | [7 empty] | 2577
2578 | [7 empty] | 2578
2579 | [7 empty] | 2579
2580 | [7 empty] | 2580
2581 | [7 empty] | 2581
2582 | [7 empty] | 2582
2583 | [7 empty] | 2583
2584 | [7 empty] | 2584
2585 | [7 empty] | 2585
2586 | [7 empty] | 2586
2587 | [7 empty] | 2587
2588 | [7 empty] | 2588
2589 | [7 empty] | 2589
2590 | [7 empty] | 2590
2591 | [7 empty] | 2591
2592 | [7 empty] | 2592
2593 | [7 empty] | 2593
2594 | [7 empty] | 2594
2595 | [7 empty] | 2595
2596 | [7 empty] | 2596
2597 | [7 empty] | 2597
2598 | [7 empty] | 2598
2599 | [7 empty] | 2599
2600 | [7 empty] | 2600
2601 | [7 empty] | 2601
2602 | [7 empty] | 2602
2603 | [7 empty] | 2603
2604 | [7 empty] | 2604
2605 | [7 empty] | 2605
2606 | [7 empty] | 2606
2607 | [7 empty] | 2607
2608 | [7 empty] | 2608
2609 | [7 empty] | 2609
2610 | [7 empty] | 2610
2611 | [7 empty] | 2611
2612 | [7 empty] | 2612
2613 | [7 empty] | 2613
2614 | [7 empty] | 2614
2615 | [7 empty] | 2615
2616 | [7 empty] | 2616
2617 | [7 empty] | 2617
2618 | [7 empty] | 2618
2619 | [7 empty] | 2619
2620 | [7 empty] | 2620
2621 | [7 empty] | 2621
2622 | [7 empty] | 2622
2623 | [7 empty] | 2623
2624 | [7 empty] | 2624
2625 | [7 empty] | 2625
2626 | [7 empty] | 2626
2627 | [7 empty] | 2627
2628 | [7 empty] | 2628
2629 | [7 empty] | 2629
2630 | [7 empty] | 2630
2631 | [7 empty] | 2631
2632 | [7 empty] | 2632
2633 | [7 empty] | 2633
2634 | [7 empty] | 2634
2635 | [7 empty] | 2635
2636 | [7 empty] | 2636
2637 | [7 empty] | 2637
2638 | [7 empty] | 2638
2639 | [7 empty] | 2639
2640 | [7 empty] | 2640
2641 | [7 empty] | 2641
2642 | [7 empty] | 2642
2643 | [7 empty] | 2643
2644 | [7 empty] | 2644
2645 | [7 empty] | 2645
2646 | [7 empty] | 2646
2647 | [7 empty] | 2647
2648 | [7 empty] | 2648
2649 | [7 empty] | 2649
2650 | [7 empty] | 2650
2651 | [7 empty] | 2651
2652 | [7 empty] | 2652
2653 | [7 empty] | 2653
2654 | [7 empty] | 2654
2655 | [7 empty] | 2655
2656 | [7 empty] | 2656
2657 | [7 empty] | 2657
2658 | [7 empty] | 2658
2659 | [7 empty] | 2659
2660 | [7 empty] | 2660
2661 | [7 empty] | 2661
2662 | [7 empty] | 2662
2663 | [7 empty] | 2663
2664 | [7 empty] | 2664
2665 | [7 empty] | 2665
2666 | [7 empty] | 2666
2667 | [7 empty] | 2667
2668 | [7 empty] | 2668
2669 | [7 empty] | 2669
2670 | [7 empty] | 2670
2671 | [7 empty] | 2671
2672 | [7 empty] | 2672
2673 | [7 empty] | 2673
2674 | [7 empty] | 2674
2675 | [7 empty] | 2675
2676 | [7 empty] | 2676
2677 | [7 empty] | 2677
2678 | [7 empty] | 2678
2679 | [7 empty] | 2679
2680 | [7 empty] | 2680
2681 | [7 empty] | 2681
2682 | [7 empty] | 2682
2683 | [7 empty] | 2683
2684 | [7 empty] | 2684
2685 | [7 empty] | 2685
2686 | [7 empty] | 2686
2687 | [7 empty] | 2687
2688 | [7 empty] | 2688
2689 | [7 empty] | 2689
2690 | [7 empty] | 2690
2691 | [7 empty] | 2691
2692 | [7 empty] | 2692
2693 | [7 empty] | 2693
2694 | [7 empty] | 2694
2695 | [7 empty] | 2695
2696 | [7 empty] | 2696
2697 | [7 empty] | 2697
2698 | [7 empty] | 2698
2699 | [7 empty] | 2699
2700 | [7 empty] | 2700
2701 | [7 empty] | 2701
2702 | [7 empty] | 2702
2703 | [7 empty] | 2703
2704 | [7 empty] | 2704
2705 | [7 empty] | 2705
2706 | [7 empty] | 2706
2707 | [7 empty] | 2707
2708 | [7 empty] | 2708
2709 | [7 empty] | 2709
2710 | [7 empty] | 2710
2711 | [7 empty] | 2711
2712 | [7 empty] | 2712
2713 | [7 empty] | 2713
2714 | [7 empty] | 2714
2715 | [7 empty] | 2715
2716 | [7 empty] | 2716
2717 | [7 empty] | 2717
2718 | [7 empty] | 2718
2719 | [7 empty] | 2719
2720 | [7 empty] | 2720
2721 | [7 empty] | 2721
2722 | [7 empty] | 2722
2723 | [7 empty] | 2723
2724 | [7 empty] | 2724
2725 | [7 empty] | 2725
2726 | [7 empty] | 2726
2727 | [7 empty] | 2727
2728 | [7 empty] | 2728
2729 | [7 empty] | 2729
2730 | [7 empty] | 2730
2731 | [7 empty] | 2731
2732 | [7 empty] | 2732
2733 | [7 empty] | 2733
2734 | [7 empty] | 2734
2735 | [7 empty] | 2735
2736 | [7 empty] | 2736
2737 | [7 empty] | 2737
2738 | [7 empty] | 2738
2739 | [7 empty] | 2739
2740 | [7 empty] | 2740
2741 | [7 empty] | 2741
2742 | [7 empty] | 2742
2743 | [7 empty] | 2743
2744 | [7 empty] | 2744
2745 | [7 empty] | 2745
2746 | [7 empty] | 2746
2747 | [7 empty] | 2747
2748 | [7 empty] | 2748
2749 | [7 empty] | 2749
2750 | [7 empty] | 2750
2751 | [7 empty] | 2751
2752 | [7 empty] | 2752
2753 | [7 empty] | 2753
2754 | [7 empty] | 2754
2755 | [7 empty] | 2755
2756 | [7 empty] | 2756
2757 | [7 empty] | 2757
2758 | [7 empty] | 2758
2759 | [7 empty] | 2759
2760 | [7 empty] | 2760
2761 | [7 empty] | 2761
2762 | [7 empty] | 2762
2763 | [7 empty] | 2763
2764 | [7 empty] | 2764
2765 | [7 empty] | 2765
2766 | [7 empty] | 2766
2767 | [7 empty] | 2767
2768 | [7 empty] | 2768
2769 | [7 empty] | 2769
2770 | [7 empty] | 2770
2771 | [7 empty] | 2771
2772 | [7 empty] | 2772
2773 | [7 empty] | 2773
2774 | [7 empty] | 2774
2775 | [7 empty] | 2775
2776 | [7 empty] | 2776
2777 | [7 empty] | 2777
2778 | [7 empty] | 2778
2779 | [7 empty] | 2779
2780 | [7 empty] | 2780
2781 | [7 empty] | 2781
2782 | [7 empty] | 2782
2783 | [7 empty] | 2783
2784 | [7 empty] | 2784
2785 | [7 empty] | 2785
2786 | [7 empty] | 2786
2787 | [7 empty] | 2787
2788 | [7 empty] | 2788
2789 | [7 empty] | 2789
2790 | [7 empty] | 2790
2791 | [7 empty] | 2791
2792 | [7 empty] | 2792
2793 | [7 empty] | 2793
2794 | [7 empty] | 2794
2795 | [7 empty] | 2795
2796 | [7 empty] | 2796
2797 | [7 empty] | 2797
2798 | [7 empty] | 2798
2799 | [7 empty] | 2799
2800 | [7 empty] | 2800
2801 | [7 empty] | 2801
2802 | [7 empty] | 2802
2803 | [7 empty] | 2803
2804 | [7 empty] | 2804
2805 | [7 empty] | 2805
2806 | [7 empty] | 2806
2807 | [7 empty] | 2807
2808 | [7 empty] | 2808
2809 | [7 empty] | 2809
2810 | [7 empty] | 2810
2811 | [7 empty] | 2811
2812 | [7 empty] | 2812
2813 | [7 empty] | 2813
2814 | [7 empty] | 2814
2815 | [7 empty] | 2815
2816 | [7 empty] | 2816
2817 | [7 empty] | 2817
2818 | [7 empty] | 2818
2819 | [7 empty] | 2819
2820 | [7 empty] | 2820
2821 | [7 empty] | 2821
2822 | [7 empty] | 2822
2823 | [7 empty] | 2823
2824 | [7 empty] | 2824
2825 | [7 empty] | 2825
2826 | [7 empty] | 2826
2827 | [7 empty] | 2827
2828 | [7 empty] | 2828
2829 | [7 empty] | 2829
2830 | [7 empty] | 2830
2831 | [7 empty] | 2831
2832 | [7 empty] | 2832
2833 | [7 empty] | 2833
2834 | [7 empty] | 2834
2835 | [7 empty] | 2835
2836 | [7 empty] | 2836
2837 | [7 empty] | 2837
2838 | [7 empty] | 2838
2839 | [7 empty] | 2839
2840 | [7 empty] | 2840
2841 | [7 empty] | 2841
2842 | [7 empty] | 2842
2843 | [7 empty] | 2843
2844 | [7 empty] | 2844
2845 | [7 empty] | 2845
2846 | [7 empty] | 2846
2847 | [7 empty] | 2847
2848 | [7 empty] | 2848
2849 | [7 empty] | 2849
2850 | [7 empty] | 2850
2851 | [7 empty] | 2851
2852 | [7 empty] | 2852
2853 | [7 empty] | 2853
2854 | [7 empty] | 2854
2855 | [7 empty] | 2855
2856 | [7 empty] | 2856
2857 | [7 empty] | 2857
2858 | [7 empty] | 2858
2859 | [7 empty] | 2859
2860 | [7 empty] | 2860
2861 | [7 empty] | 2861
2862 | [7 empty] | 2862
2863 | [7 empty] | 2863
2864 | [7 empty] | 2864
2865 | [7 empty] | 2865
2866 | [7 empty] | 2866
2867 | [7 empty] | 2867
2868 | [7 empty] | 2868
2869 | [7 empty] | 2869
2870 | [7 empty] | 2870
2871 | [7 empty] | 2871
2872 | [7 empty] | 2872
2873 | [7 empty] | 2873
2874 | [7 empty] | 2874
2875 | [7 empty] | 2875
2876 | [7 empty] | 2876
2877 | [7 empty] | 2877
2878 | [7 empty] | 2878
2879 | [7 empty] | 2879
2880 | [7 empty] | 2880
2881 | [7 empty] | 2881
2882 | [7 empty] | 2882
2883 | [7 empty] | 2883
2884 | [7 empty] | 2884
2885 | [7 empty] | 2885
2886 | [7 empty] | 2886
2887 | [7 empty] | 2887
2888 | [7 empty] | 2888
2889 | [7 empty] | 2889
2890 | [7 empty] | 2890
2891 | [7 empty] | 2891
2892 | [7 empty] | 2892
2893 | [7 empty] | 2893
2894 | [7 empty] | 2894
2895 | [7 empty] | 2895
2896 | [7 empty] | 2896
2897 | [7 empty] | 2897
2898 | [7 empty] | 2898
2899 | [7 empty] | 2899
2900 | [7 empty] | 2900
2901 | [7 empty] | 2901
2902 | [7 empty] | 2902
2903 | [7 empty] | 2903
2904 | [7 empty] | 2904
2905 | [7 empty] | 2905
2906 | [7 empty] | 2906
2907 | [7 empty] | 2907
2908 | [7 empty] | 2908
2909 | [7 empty] | 2909
2910 | [7 empty] | 2910
2911 | [7 empty] | 2911
2912 | [7 empty] | 2912
2913 | [7 empty] | 2913
2914 | [7 empty] | 2914
2915 | [7 empty] | 2915
2916 | [7 empty] | 2916
2917 | [7 empty] | 2917
2918 | [7 empty] | 2918
2919 | [7 empty] | 2919
2920 | [7 empty] | 2920
2921 | [7 empty] | 2921
2922 | [7 empty] | 2922
2923 | [7 empty] | 2923
2924 | [7 empty] | 2924
2925 | [7 empty] | 2925
2926 | [7 empty] | 2926
2927 | [7 empty] | 2927
2928 | [7 empty] | 2928
2929 | [7 empty] | 2929
2930 | [7 empty] | 2930
2931 | [7 empty] | 2931
2932 | [7 empty] | 2932
2933 | [7 empty] | 2933
2934 | [7 empty] | 2934
2935 | [7 empty] | 2935
2936 | [7 empty] | 2936
2937 | [7 empty] | 2937
2938 | [7 empty] | 2938
2939 | [7 empty] | 2939
2940 | [7 empty] | 2940
2941 | [7 empty] | 2941
2942 | [7 empty] | 2942
2943 | [7 empty] | 2943
2944 | [7 empty] | 2944
2945 | [7 empty] | 2945
2946 | [7 empty] | 2946
2947 | [7 empty] | 2947
2948 | [7 empty] | 2948
2949 | [7 empty] | 2949
2950 | [7 empty] | 2950
2951 | [7 empty] | 2951
2952 | [7 empty] | 2952
2953 | [7 empty] | 2953
2954 | [7 empty] | 2954
2955 | [7 empty] | 2955
2956 | [7 empty] | 2956
2957 | [7 empty] | 2957
2958 | [7 empty] | 2958
2959 | [7 empty] | 2959
2960 | [7 empty] | 2960
2961 | [7 empty] | 2961
2962 | [7 empty] | 2962
2963 | [7 empty] | 2963
2964 | [7 empty] | 2964
2965 | [7 empty] | 2965
2966 | [7 empty] | 2966
2967 | [7 empty] | 2967
2968 | [7 empty] | 2968
2969 | [7 empty] | 2969
2970 | [7 empty] | 2970
2971 | [7 empty] | 2971
2972 | [7 empty] | 2972
2973 | [7 empty] | 2973
2974 | [7 empty] | 2974
2975 | [7 empty] | 2975
2976 | [7 empty] | 2976
2977 | [7 empty] | 2977
2978 | [7 empty] | 2978
2979 | [7 empty] | 2979
2980 | [7 empty] | 2980
2981 | [7 empty] | 2981
2982 | [7 empty] | 2982
2983 | [7 empty] | 2983
2984 | [7 empty] | 2984
2985 | [7 empty] | 2985
2986 | [7 empty] | 2986
2987 | [7 empty] | 2987
2988 | [7 empty] | 2988
2989 | [7 empty] | 2989
2990 | [7 empty] | 2990
2991 | [7 empty] | 2991
2992 | [7 empty] | 2992
2993 | [7 empty] | 2993
2994 | [7 empty] | 2994
2995 | [7 empty] | 2995
2996 | [7 empty] | 2996
2997 | [7 empty] | 2997
2998 | [7 empty] | 2998
2999 | [7 empty] | 2999
3000 | [7 empty] | 3000
3001 | [7 empty] | 3001
3002 | [7 empty] | 3002
3003 | [7 empty] | 3003
3004 | [7 empty] | 3004
3005 | [7 empty] | 3005
3006 | [7 empty] | 3006
3007 | [7 empty] | 3007
3008 | [7 empty] | 3008
3009 | [7 empty] | 3009
3010 | [7 empty] | 3010
3011 | [7 empty] | 3011
3012 | [7 empty] | 3012
3013 | [7 empty] | 3013
3014 | [7 empty] | 3014
3015 | [7 empty] | 3015
3016 | [7 empty] | 3016
3017 | [7 empty] | 3017
3018 | [7 empty] | 3018
3019 | [7 empty] | 3019
3020 | [7 empty] | 3020
3021 | [7 empty] | 3021
3022 | [7 empty] | 3022
3023 | [7 empty] | 3023
3024 | [7 empty] | 3024
3025 | [7 empty] | 3025
3026 | [7 empty] | 3026
3027 | [7 empty] | 3027
3028 | [7 empty] | 3028
3029 | [7 empty] | 3029
3030 | [7 empty] | 3030
3031 | [7 empty] | 3031
3032 | [7 empty] | 3032
3033 | [7 empty] | 3033
3034 | [7 empty] | 3034
3035 | [7 empty] | 3035
3036 | [7 empty] | 3036
3037 | [7 empty] | 3037
3038 | [7 empty] | 3038
3039 | [7 empty] | 3039
3040 | [7 empty] | 3040
3041 | [7 empty] | 3041
3042 | [7 empty] | 3042
3043 | [7 empty] | 3043
3044 | [7 empty] | 3044
3045 | [7 empty] | 3045
3046 | [7 empty] | 3046
3047 | [7 empty] | 3047
3048 | [7 empty] | 3048
3049 | [7 empty] | 3049
3050 | [7 empty] | 3050
3051 | [7 empty] | 3051
3052 | [7 empty] | 3052
3053 | [7 empty] | 3053
3054 | [7 empty] | 3054
3055 | [7 empty] | 3055
3056 | [7 empty] | 3056
3057 | [7 empty] | 3057
3058 | [7 empty] | 3058
3059 | [7 empty] | 3059
3060 | [7 empty] | 3060
3061 | [7 empty] | 3061
3062 | [7 empty] | 3062
3063 | [7 empty] | 3063
3064 | [7 empty] | 3064
3065 | [7 empty] | 3065
3066 | [7 empty] | 3066
3067 | [7 empty] | 3067
3068 | [7 empty] | 3068
3069 | [7 empty] | 3069
3070 | [7 empty] | 3070
3071 | [7 empty] | 3071
3072 | [7 empty] | 3072
3073 | [7 empty] | 3073
3074 | [7 empty] | 3074
3075 | [7 empty] | 3075
3076 | [7 empty] | 3076
3077 | [7 empty] | 3077
3078 | [7 empty] | 3078
3079 | [7 empty] | 3079
3080 | [7 empty] | 3080
3081 | [7 empty] | 3081
3082 | [7 empty] | 3082
3083 | [7 empty] | 3083
3084 | [7 empty] | 3084
3085 | [7 empty] | 3085
3086 | [7 empty] | 3086
3087 | [7 empty] | 3087
3088 | [7 empty] | 3088
3089 | [7 empty] | 3089
3090 | [7 empty] | 3090
3091 | [7 empty] | 3091
3092 | [7 empty] | 3092
3093 | [7 empty] | 3093
3094 | [7 empty] | 3094
3095 | [7 empty] | 3095
3096 | [7 empty] | 3096
3097 | [7 empty] | 3097
3098 | [7 empty] | 3098
3099 | [7 empty] | 3099
3100 | [7 empty] | 3100
3101 | [7 empty] | 3101
3102 | [7 empty] | 3102
3103 | [7 empty] | 3103
3104 | [7 empty] | 3104
3105 | [7 empty] | 3105
3106 | [7 empty] | 3106
3107 | [7 empty] | 3107
3108 | [7 empty] | 3108
3109 | [7 empty] | 3109
3110 | [7 empty] | 3110
3111 | [7 empty] | 3111
3112 | [7 empty] | 3112
3113 | [7 empty] | 3113
3114 | [7 empty] | 3114
3115 | [7 empty] | 3115
3116 | [7 empty] | 3116
3117 | [7 empty] | 3117
3118 | [7 empty] | 3118
3119 | [7 empty] | 3119
3120 | [7 empty] | 3120
3121 | [7 empty] | 3121
3122 | [7 empty] | 3122
3123 | [7 empty] | 3123
3124 | [7 empty] | 3124
3125 | [7 empty] | 3125
3126 | [7 empty] | 3126
3127 | [7 empty] | 3127
3128 | [7 empty] | 3128
3129 | [7 empty] | 3129
3130 | [7 empty] | 3130
3131 | [7 empty] | 3131
3132 | [7 empty] | 3132
3133 | [7 empty] | 3133
3134 | [7 empty] | 3134
3135 | [7 empty] | 3135
3136 | [7 empty] | 3136
3137 | [7 empty] | 3137
3138 | [7 empty] | 3138
3139 | [7 empty] | 3139
3140 | [7 empty] | 3140
3141 | [7 empty] | 3141
3142 | [7 empty] | 3142
3143 | [7 empty] | 3143
3144 | [7 empty] | 3144
3145 | [7 empty] | 3145
3146 | [7 empty] | 3146
3147 | [7 empty] | 3147
3148 | [7 empty] | 3148
3149 | [7 empty] | 3149
3150 | [7 empty] | 3150
3151 | [7 empty] | 3151
3152 | [7 empty] | 3152
3153 | [7 empty] | 3153
3154 | [7 empty] | 3154
3155 | [7 empty] | 3155
3156 | [7 empty] | 3156
3157 | [7 empty] | 3157
3158 | [7 empty] | 3158
3159 | [7 empty] | 3159
3160 | [7 empty] | 3160
3161 | [7 empty] | 3161
3162 | [7 empty] | 3162
3163 | [7 empty] | 3163
3164 | [7 empty] | 3164
3165 | [7 empty] | 3165
3166 | [7 empty] | 3166
3167 | [7 empty] | 3167
3168 | [7 empty] | 3168
3169 | [7 empty] | 3169
3170 | [7 empty] | 3170
3171 | [7 empty] | 3171
3172 | [7 empty] | 3172
3173 | [7 empty] | 3173
3174 | [7 empty] | 3174
3175 | [7 empty] | 3175
3176 | [7 empty] | 3176
3177 | [7 empty] | 3177
3178 | [7 empty] | 3178
3179 | [7 empty] | 3179
3180 | [7 empty] | 3180
3181 | [7 empty] | 3181
3182 | [7 empty] | 3182
3183 | [7 empty] | 3183
3184 | [7 empty] | 3184
3185 | [7 empty] | 3185
3186 | [7 empty] | 3186
3187 | [7 empty] | 3187
3188 | [7 empty] | 3188
3189 | [7 empty] | 3189
3190 | [7 empty] | 3190
3191 | [7 empty] | 3191
3192 | [7 empty] | 3192
3193 | [7 empty] | 3193
3194 | [7 empty] | 3194
3195 | [7 empty] | 3195
3196 | [7 empty] | 3196
3197 | [7 empty] | 3197
3198 | [7 empty] | 3198
3199 | [7 empty] | 3199
3200 | [7 empty] | 3200
3201 | [7 empty] | 3201
3202 | [7 empty] | 3202
3203 | [7 empty] | 3203
3204 | [7 empty] | 3204
3205 | [7 empty] | 3205
3206 | [7 empty] | 3206
3207 | [7 empty] | 3207
3208 | [7 empty] | 3208
3209 | [7 empty] | 3209
3210 | [7 empty] | 3210
3211 | [7 empty] | 3211
3212 | [7 empty] | 3212
3213 | [7 empty] | 3213
3214 | [7 empty] | 3214
3215 | [7 empty] | 3215
3216 | [7 empty] | 3216
3217 | [7 empty] | 3217
3218 | [7 empty] | 3218
3219 | [7 empty] | 3219
3220 | [7 empty] | 3220
3221 | [7 empty] | 3221
3222 | [7 empty] | 3222
3223 | [7 empty] | 3223
3224 | [7 empty] | 3224
3225 | [7 empty] | 3225
3226 | [7 empty] | 3226
3227 | [7 empty] | 3227
3228 | [7 empty] | 3228
3229 | [7 empty] | 3229
3230 | [7 empty] | 3230
3231 | [7 empty] | 3231
3232 | [7 empty] | 3232
3233 | [7 empty] | 3233
3234 | [7 empty] | 3234
3235 | [7 empty] | 3235
3236 | [7 empty] | 3236
3237 | [7 empty] | 3237
3238 | [7 empty] | 3238
3239 | [7 empty] | 3239
3240 | [7 empty] | 3240
3241 | [7 empty] | 3241
3242 | [7 empty] | 3242
3243 | [7 empty] | 3243
3244 | [7 empty] | 3244
3245 | [7 empty] | 3245
3246 | [7 empty] | 3246
3247 | [7 empty] | 3247
3248 | [7 empty] | 3248
3249 | [7 empty] | 3249
3250 | [7 empty] | 3250
3251 | [7 empty] | 3251
3252 | [7 empty] | 3252
3253 | [7 empty] | 3253
3254 | [7 empty] | 3254
3255 | [7 empty] | 3255
3256 | [7 empty] | 3256
3257 | [7 empty] | 3257
3258 | [7 empty] | 3258
3259 | [7 empty] | 3259
3260 | [7 empty] | 3260
3261 | [7 empty] | 3261
3262 | [7 empty] | 3262
3263 | [7 empty] | 3263
3264 | [7 empty] | 3264
3265 | [7 empty] | 3265
3266 | [7 empty] | 3266
3267 | [7 empty] | 3267
3268 | [7 empty] | 3268
3269 | [7 empty] | 3269
3270 | [7 empty] | 3270
3271 | [7 empty] | 3271
3272 | [7 empty] | 3272
3273 | [7 empty] | 3273
3274 | [7 empty] | 3274
3275 | [7 empty] | 3275
3276 | [7 empty] | 3276
3277 | [7 empty] | 3277
3278 | [7 empty] | 3278
3279 | [7 empty] | 3279
3280 | [7 empty] | 3280
3281 | [7 empty] | 3281
3282 | [7 empty] | 3282
3283 | [7 empty] | 3283
3284 | [7 empty] | 3284
3285 | [7 empty] | 3285
3286 | [7 empty] | 3286
3287 | [7 empty] | 3287
3288 | [7 empty] | 3288
3289 | [7 empty] | 3289
3290 | [7 empty] | 3290
3291 | [7 empty] | 3291
3292 | [7 empty] | 3292
3293 | [7 empty] | 3293
3294 | [7 empty] | 3294
3295 | [7 empty] | 3295
3296 | [7 empty] | 3296
3297 | [7 empty] | 3297
3298 | [7 empty] | 3298
3299 | [7 empty] | 3299
3300 | [7 empty] | 3300
3301 | [7 empty] | 3301
3302 | [7 empty] | 3302
3303 | [7 empty] | 3303
3304 | [7 empty] | 3304
3305 | [7 empty] | 3305
3306 | [7 empty] | 3306
3307 | [7 empty] | 3307
3308 | [7 empty] | 3308
3309 | [7 empty] | 3309
3310 | [7 empty] | 3310
3311 | [7 empty] | 3311
3312 | [7 empty] | 3312
3313 | [7 empty] | 3313
3314 | [7 empty] | 3314
3315 | [7 empty] | 3315
3316 | [7 empty] | 3316
3317 | [7 empty] | 3317
3318 | [7 empty] | 3318
3319 | [7 empty] | 3319
3320 | [7 empty] | 3320
3321 | [7 empty] | 3321
3322 | [7 empty] | 3322
3323 | [7 empty] | 3323
3324 | [7 empty] | 3324
3325 | [7 empty] | 3325
3326 | [7 empty] | 3326
3327 | [7 empty] | 3327
3328 | [7 empty] | 3328
3329 | [7 empty] | 3329
3330 | [7 empty] | 3330
3331 | [7 empty] | 3331
3332 | [7 empty] | 3332
3333 | [7 empty] | 3333
3334 | [7 empty] | 3334
3335 | [7 empty] | 3335
3336 | [7 empty] | 3336
3337 | [7 empty] | 3337
3338 | [7 empty] | 3338
3339 | [7 empty] | 3339
3340 | [7 empty] | 3340
3341 | [7 empty] | 3341
3342 | [7 empty] | 3342
3343 | [7 empty] | 3343
3344 | [7 empty] | 3344
3345 | [7 empty] | 3345
3346 | [7 empty] | 3346
3347 | [7 empty] | 3347
3348 | [7 empty] | 3348
3349 | [7 empty] | 3349
3350 | [7 empty] | 3350
3351 | [7 empty] | 3351
3352 | [7 empty] | 3352
3353 | [7 empty] | 3353
3354 | [7 empty] | 3354
3355 | [7 empty] | 3355
3356 | [7 empty] | 3356
3357 | [7 empty] | 3357
3358 | [7 empty] | 3358
3359 | [7 empty] | 3359
3360 | [7 empty] | 3360
3361 | [7 empty] | 3361
3362 | [7 empty] | 3362
3363 | [7 empty] | 3363
3364 | [7 empty] | 3364
3365 | [7 empty] | 3365
3366 | [7 empty] | 3366
3367 | [7 empty] | 3367
3368 | [7 empty] | 3368
3369 | [7 empty] | 3369
3370 | [7 empty] | 3370
3371 | [7 empty] | 3371
3372 | [7 empty] | 3372
3373 | [7 empty] | 3373
3374 | [7 empty] | 3374
3375 | [7 empty] | 3375
3376 | [7 empty] | 3376
3377 | [7 empty] | 3377
3378 | [7 empty] | 3378
3379 | [7 empty] | 3379
3380 | [7 empty] | 3380
3381 | [7 empty] | 3381
3382 | [7 empty] | 3382
3383 | [7 empty] | 3383
3384 | [7 empty] | 3384
3385 | [7 empty] | 3385
3386 | [7 empty] | 3386
3387 | [7 empty] | 3387
3388 | [7 empty] | 3388
3389 | [7 empty] | 3389
3390 | [7 empty] | 3390
3391 | [7 empty] | 3391
3392 | [7 empty] | 3392
3393 | [7 empty] | 3393
3394 | [7 empty] | 3394
3395 | [7 empty] | 3395
3396 | [7 empty] | 3396
3397 | [7 empty] | 3397
3398 | [7 empty] | 3398
3399 | [7 empty] | 3399
3400 | [7 empty] | 3400
3401 | [7 empty] | 3401
3402 | [7 empty] | 3402
3403 | [7 empty] | 3403
3404 | [7 empty] | 3404
3405 | [7 empty] | 3405
3406 | [7 empty] | 3406
3407 | [7 empty] | 3407
3408 | [7 empty] | 3408
3409 | [7 empty] | 3409
3410 | [7 empty] | 3410
3411 | [7 empty] | 3411
3412 | [7 empty] | 3412
3413 | [7 empty] | 3413
3414 | [7 empty] | 3414
3415 | [7 empty] | 3415
3416 | [7 empty] | 3416
3417 | [7 empty] | 3417
3418 | [7 empty] | 3418
3419 | [7 empty] | 3419
3420 | [7 empty] | 3420
3421 | [7 empty] | 3421
3422 | [7 empty] | 3422
3423 | [7 empty] | 3423
3424 | [7 empty] | 3424
3425 | [7 empty] | 3425
3426 | [7 empty] | 3426
3427 | [7 empty] | 3427
3428 | [7 empty] | 3428
3429 | [7 empty] | 3429
3430 | [7 empty] | 3430
3431 | [7 empty] | 3431
3432 | [7 empty] | 3432
3433 | [7 empty] | 3433
3434 | [7 empty] | 3434
3435 | [7 empty] | 3435
3436 | [7 empty] | 3436
3437 | [7 empty] | 3437
3438 | [7 empty] | 3438
3439 | [7 empty] | 3439
3440 | [7 empty] | 3440
3441 | [7 empty] | 3441
3442 | [7 empty] | 3442
3443 | [7 empty] | 3443
3444 | [7 empty] | 3444
3445 | [7 empty] | 3445
3446 | [7 empty] | 3446
3447 | [7 empty] | 3447
3448 | [7 empty] | 3448
3449 | [7 empty] | 3449
3450 | [7 empty] | 3450
3451 | [7 empty] | 3451
3452 | [7 empty] | 3452
3453 | [7 empty] | 3453
3454 | [7 empty] | 3454
3455 | [7 empty] | 3455
3456 | [7 empty] | 3456
3457 | [7 empty] | 3457
3458 | [7 empty] | 3458
3459 | [7 empty] | 3459
3460 | [7 empty] | 3460
3461 | [7 empty] | 3461
3462 | [7 empty] | 3462
3463 | [7 empty] | 3463
3464 | [7 empty] | 3464
3465 | [7 empty] | 3465
3466 | [7 empty] | 3466
3467 | [7 empty] | 3467
3468 | [7 empty] | 3468
3469 | [7 empty] | 3469
3470 | [7 empty] | 3470
3471 | [7 empty] | 3471
3472 | [7 empty] | 3472
3473 | [7 empty] | 3473
3474 | [7 empty] | 3474
3475 | [7 empty] | 3475
3476 | [7 empty] | 3476
3477 | [7 empty] | 3477
3478 | [7 empty] | 3478
3479 | [7 empty] | 3479
3480 | [7 empty] | 3480
3481 | [7 empty] | 3481
3482 | [7 empty] | 3482
3483 | [7 empty] | 3483
3484 | [7 empty] | 3484
3485 | [7 empty] | 3485
3486 | [7 empty] | 3486
3487 | [7 empty] | 3487
3488 | [7 empty] | 3488
3489 | [7 empty] | 3489
3490 | [7 empty] | 3490
3491 | [7 empty] | 3491
3492 | [7 empty] | 3492
3493 | [7 empty] | 3493
3494 | [7 empty] | 3494
3495 | [7 empty] | 3495
3496 | [7 empty] | 3496
3497 | [7 empty] | 3497
3498 | [7 empty] | 3498
3499 | [7 empty] | 3499
3500 | [7 empty] | 3500
3501 | [7 empty] | 3501
3502 | [7 empty] | 3502
3503 | [7 empty] | 3503
3504 | [7 empty] | 3504
3505 | [7 empty] | 3505
3506 | [7 empty] | 3506
3507 | [7 empty] | 3507
3508 | [7 empty] | 3508
3509 | [7 empty] | 3509
3510 | [7 empty] | 3510
3511 | [7 empty] | 3511
3512 | [7 empty] | 3512
3513 | [7 empty] | 3513
3514 | [7 empty] | 3514
3515 | [7 empty] | 3515
3516 | [7 empty] | 3516
3517 | [7 empty] | 3517
3518 | [7 empty] | 3518
3519 | [7 empty] | 3519
3520 | [7 empty] | 3520
3521 | [7 empty] | 3521
3522 | [7 empty] | 3522
3523 | [7 empty] | 3523
3524 | [7 empty] | 3524
3525 | [7 empty] | 3525
3526 | [7 empty] | 3526
3527 | [7 empty] | 3527
3528 | [7 empty] | 3528
3529 | [7 empty] | 3529
3530 | [7 empty] | 3530
3531 | [7 empty] | 3531
3532 | [7 empty] | 3532
3533 | [7 empty] | 3533
3534 | [7 empty] | 3534
3535 | [7 empty] | 3535
3536 | [7 empty] | 3536
3537 | [7 empty] | 3537
3538 | [7 empty] | 3538
3539 | [7 empty] | 3539
3540 | [7 empty] | 3540
3541 | [7 empty] | 3541
3542 | [7 empty] | 3542
3543 | [7 empty] | 3543
3544 | [7 empty] | 3544
3545 | [7 empty] | 3545
3546 | [7 empty] | 3546
3547 | [7 empty] | 3547
3548 | [7 empty] | 3548
3549 | [7 empty] | 3549
3550 | [7 empty] | 3550
3551 | [7 empty] | 3551
3552 | [7 empty] | 3552
3553 | [7 empty] | 3553
3554 | [7 empty] | 3554
3555 | [7 empty] | 3555
3556 | [7 empty] | 3556
3557 | [7 empty] | 3557
3558 | [7 empty] | 3558
3559 | [7 empty] | 3559
3560 | [7 empty] | 3560
3561 | [7 empty] | 3561
3562 | [7 empty] | 3562
3563 | [7 empty] | 3563
3564 | [7 empty] | 3564
3565 | [7 empty] | 3565
3566 | [7 empty] | 3566
3567 | [7 empty] | 3567
3568 | [7 empty] | 3568
3569 | [7 empty] | 3569
3570 | [7 empty] | 3570
3571 | [7 empty] | 3571
3572 | [7 empty] | 3572
3573 | [7 empty] | 3573
3574 | [7 empty] | 3574
3575 | [7 empty] | 3575
3576 | [7 empty] | 3576
3577 | [7 empty] | 3577
3578 | [7 empty] | 3578
3579 | [7 empty] | 3579
3580 | [7 empty] | 3580
3581 | [7 empty] | 3581
3582 | [7 empty] | 3582
3583 | [7 empty] | 3583
3584 | [7 empty] | 3584
3585 | [7 empty] | 3585
3586 | [7 empty] | 3586
3587 | [7 empty] | 3587
3588 | [7 empty] | 3588
3589 | [7 empty] | 3589
3590 | [7 empty] | 3590
3591 | [7 empty] | 3591
3592 | [7 empty] | 3592
3593 | [7 empty] | 3593
3594 | [7 empty] | 3594
3595 | [7 empty] | 3595
3596 | [7 empty] | 3596
3597 | [7 empty] | 3597
3598 | [7 empty] | 3598
3599 | [7 empty] | 3599
3600 | [7 empty] | 3600
3601 | [7 empty] | 3601
3602 | [7 empty] | 3602
3603 | [7 empty] | 3603
3604 | [7 empty] | 3604
3605 | [7 empty] | 3605
3606 | [7 empty] | 3606
3607 | [7 empty] | 3607
3608 | [7 empty] | 3608
3609 | [7 empty] | 3609
3610 | [7 empty] | 3610
3611 | [7 empty] | 3611
3612 | [7 empty] | 3612
3613 | [7 empty] | 3613
3614 | [7 empty] | 3614
3615 | [7 empty] | 3615
3616 | [7 empty] | 3616
3617 | [7 empty] | 3617
3618 | [7 empty] | 3618
3619 | [7 empty] | 3619
3620 | [7 empty] | 3620
3621 | [7 empty] | 3621
3622 | [7 empty] | 3622
3623 | [7 empty] | 3623
3624 | [7 empty] | 3624
3625 | [7 empty] | 3625
3626 | [7 empty] | 3626
3627 | [7 empty] | 3627
3628 | [7 empty] | 3628
3629 | [7 empty] | 3629
3630 | [7 empty] | 3630
3631 | [7 empty] | 3631
3632 | [7 empty] | 3632
3633 | [7 empty] | 3633
3634 | [7 empty] | 3634
3635 | [7 empty] | 3635
3636 | [7 empty] | 3636
3637 | [7 empty] | 3637
3638 | [7 empty] | 3638
3639 | [7 empty] | 3639
3640 | [7 empty] | 3640
3641 | [7 empty] | 3641
3642 | [7 empty] | 3642
3643 | [7 empty] | 3643
3644 | [7 empty] | 3644
3645 | [7 empty] | 3645
3646 | [7 empty] | 3646
3647 | [7 empty] | 3647
3648 | [7 empty] | 3648
3649 | [7 empty] | 3649
3650 | [7 empty] | 3650
3651 | [7 empty] | 3651
3652 | [7 empty] | 3652
3653 | [7 empty] | 3653
3654 | [7 empty] | 3654
3655 | [7 empty] | 3655
3656 | [7 empty] | 3656
3657 | [7 empty] | 3657
3658 | [7 empty] | 3658
3659 | [7 empty] | 3659
3660 | [7 empty] | 3660
3661 | [7 empty] | 3661
3662 | [7 empty] | 3662
3663 | [7 empty] | 3663
3664 | [7 empty] | 3664
3665 | [7 empty] | 3665
3666 | [7 empty] | 3666
3667 | [7 empty] | 3667
3668 | [7 empty] | 3668
3669 | [7 empty] | 3669
3670 | [7 empty] | 3670
3671 | [7 empty] | 3671
3672 | [7 empty] | 3672
3673 | [7 empty] | 3673
3674 | [7 empty] | 3674
3675 | [7 empty] | 3675
3676 | [7 empty] | 3676
3677 | [7 empty] | 3677
3678 | [7 empty] | 3678
3679 | [7 empty] | 3679
3680 | [7 empty] | 3680
3681 | [7 empty] | 3681
3682 | [7 empty] | 3682
3683 | [7 empty] | 3683
3684 | [7 empty] | 3684
3685 | [7 empty] | 3685
3686 | [7 empty] | 3686
3687 | [7 empty] | 3687
3688 | [7 empty] | 3688
3689 | [7 empty] | 3689
3690 | [7 empty] | 3690
3691 | [7 empty] | 3691
3692 | [7 empty] | 3692
3693 | [7 empty] | 3693
3694 | [7 empty] | 3694
3695 | [7 empty] | 3695
3696 | [7 empty] | 3696
3697 | [7 empty] | 3697
3698 | [7 empty] | 3698
3699 | [7 empty] | 3699
3700 | [7 empty] | 3700
3701 | [7 empty] | 3701
3702 | [7 empty] | 3702
3703 | [7 empty] | 3703
3704 | [7 empty] | 3704
3705 | [7 empty] | 3705
3706 | [7 empty] | 3706
3707 | [7 empty] | 3707
3708 | [7 empty] | 3708
3709 | [7 empty] | 3709
3710 | [7 empty] | 3710
3711 | [7 empty] | 3711
3712 | [7 empty] | 3712
3713 | [7 empty] | 3713
3714 | [7 empty] | 3714
3715 | [7 empty] | 3715
3716 | [7 empty] | 3716
3717 | [7 empty] | 3717
3718 | [7 empty] | 3718
3719 | [7 empty] | 3719
3720 | [7 empty] | 3720
3721 | [7 empty] | 3721
3722 | [7 empty] | 3722
3723 | [7 empty] | 3723
3724 | [7 empty] | 3724
3725 | [7 empty] | 3725
3726 | [7 empty] | 3726
3727 | [7 empty] | 3727
3728 | [7 empty] | 3728
3729 | [7 empty] | 3729
3730 | [7 empty] | 3730
3731 | [7 empty] | 3731
3732 | [7 empty] | 3732
3733 | [7 empty] | 3733
3734 | [7 empty] | 3734
3735 | [7 empty] | 3735
3736 | [7 empty] | 3736
3737 | [7 empty] | 3737
3738 | [7 empty] | 3738
3739 | [7 empty] | 3739
3740 | [7 empty] | 3740
3741 | [7 empty] | 3741
3742 | [7 empty] | 3742
3743 | [7 empty] | 3743
3744 | [7 empty] | 3744
3745 | [7 empty] | 3745
3746 | [7 empty] | 3746
3747 | [7 empty] | 3747
3748 | [7 empty] | 3748
3749 | [7 empty] | 3749
3750 | [7 empty] | 3750
3751 | [7 empty] | 3751
3752 | [7 empty] | 3752
3753 | [7 empty] | 3753
3754 | [7 empty] | 3754
3755 | [7 empty] | 3755
3756 | [7 empty] | 3756
3757 | [7 empty] | 3757
3758 | [7 empty] | 3758
3759 | [7 empty] | 3759
3760 | [7 empty] | 3760
3761 | [7 empty] | 3761
3762 | [7 empty] | 3762
3763 | [7 empty] | 3763
3764 | [7 empty] | 3764
3765 | [7 empty] | 3765
3766 | [7 empty] | 3766
3767 | [7 empty] | 3767
3768 | [7 empty] | 3768
3769 | [7 empty] | 3769
3770 | [7 empty] | 3770
3771 | [7 empty] | 3771
3772 | [7 empty] | 3772
3773 | [7 empty] | 3773
3774 | [7 empty] | 3774
3775 | [7 empty] | 3775
3776 | [7 empty] | 3776
3777 | [7 empty] | 3777
3778 | [7 empty] | 3778
3779 | [7 empty] | 3779
3780 | [7 empty] | 3780
3781 | [7 empty] | 3781
3782 | [7 empty] | 3782
3783 | [7 empty] | 3783
3784 | [7 empty] | 3784
3785 | [7 empty] | 3785
3786 | [7 empty] | 3786
3787 | [7 empty] | 3787
3788 | [7 empty] | 3788
3789 | [7 empty] | 3789
3790 | [7 empty] | 3790
3791 | [7 empty] | 3791
3792 | [7 empty] | 3792
3793 | [7 empty] | 3793
3794 | [7 empty] | 3794
3795 | [7 empty] | 3795
3796 | [7 empty] | 3796
3797 | [7 empty] | 3797
3798 | [7 empty] | 3798
3799 | [7 empty] | 3799
3800 | [7 empty] | 3800
3801 | [7 empty] | 3801
3802 | [7 empty] | 3802
3803 | [7 empty] | 3803
3804 | [7 empty] | 3804
3805 | [7 empty] | 3805
3806 | [7 empty] | 3806
3807 | [7 empty] | 3807
3808 | [7 empty] | 3808
3809 | [7 empty] | 3809
3810 | [7 empty] | 3810
3811 | [7 empty] | 3811
3812 | [7 empty] | 3812
3813 | [7 empty] | 3813
3814 | [7 empty] | 3814
3815 | [7 empty] | 3815
3816 | [7 empty] | 3816
3817 | [7 empty] | 3817
3818 | [7 empty] | 3818
3819 | [7 empty] | 3819
3820 | [7 empty] | 3820
3821 | [7 empty] | 3821
3822 | [7 empty] | 3822
3823 | [7 empty] | 3823
3824 | [7 empty] | 3824
3825 | [7 empty] | 3825
3826 | [7 empty] | 3826
3827 | [7 empty] | 3827
3828 | [7 empty] | 3828
3829 | [7 empty] | 3829
3830 | [7 empty] | 3830
3831 | [7 empty] | 3831
3832 | [7 empty] | 3832
3833 | [7 empty] | 3833
3834 | [7 empty] | 3834
3835 | [7 empty] | 3835
3836 | [7 empty] | 3836
3837 | [7 empty] | 3837
3838 | [7 empty] | 3838
3839 | [7 empty] | 3839
3840 | [7 empty] | 3840
3841 | [7 empty] | 3841
3842 | [7 empty] | 3842
3843 | [7 empty] | 3843
3844 | [7 empty] | 3844
3845 | [7 empty] | 3845
3846 | [7 empty] | 3846
3847 | [7 empty] | 3847
3848 | [7 empty] | 3848
3849 | [7 empty] | 3849
3850 | [7 empty] | 3850
3851 | [7 empty] | 3851
3852 | [7 empty] | 3852
3853 | [7 empty] | 3853
3854 | [7 empty] | 3854
3855 | [7 empty] | 3855
3856 | [7 empty] | 3856
3857 | [7 empty] | 3857
3858 | [7 empty] | 3858
3859 | [7 empty] | 3859
3860 | [7 empty] | 3860
3861 | [7 empty] | 3861
3862 | [7 empty] | 3862
3863 | [7 empty] | 3863
3864 | [7 empty] | 3864
3865 | [7 empty] | 3865
3866 | [7 empty] | 3866
3867 | [7 empty] | 3867
3868 | [7 empty] | 3868
3869 | [7 empty] | 3869
3870 | [7 empty] | 3870
3871 | [7 empty] | 3871
3872 | [7 empty] | 3872
3873 | [7 empty] | 3873
3874 | [7 empty] | 3874
3875 | [7 empty] | 3875
3876 | [7 empty] | 3876
3877 | [7 empty] | 3877
3878 | [7 empty] | 3878
3879 | [7 empty] | 3879
3880 | [7 empty] | 3880
3881 | [7 empty] | 3881
3882 | [7 empty] | 3882
3883 | [7 empty] | 3883
3884 | [7 empty] | 3884
3885 | [7 empty] | 3885
3886 | [7 empty] | 3886
3887 | [7 empty] | 3887
3888 | [7 empty] | 3888
3889 | [7 empty] | 3889
3890 | [7 empty] | 3890
3891 | [7 empty] | 3891
3892 | [7 empty] | 3892
3893 | [7 empty] | 3893
3894 | [7 empty] | 3894
3895 | [7 empty] | 3895
3896 | [7 empty] | 3896
3897 | [7 empty] | 3897
3898 | [7 empty] | 3898
3899 | [7 empty] | 3899
3900 | [7 empty] | 3900
3901 | [7 empty] | 3901
3902 | [7 empty] | 3902
3903 | [7 empty] | 3903
3904 | [7 empty] | 3904
3905 | [7 empty] | 3905
3906 | [7 empty] | 3906
3907 | [7 empty] | 3907
3908 | [7 empty] | 3908
3909 | [7 empty] | 3909
3910 | [7 empty] | 3910
3911 | [7 empty] | 3911
3912 | [7 empty] | 3912
3913 | [7 empty] | 3913
3914 | [7 empty] | 3914
3915 | [7 empty] | 3915
3916 | [7 empty] | 3916
3917 | [7 empty] | 3917
3918 | [7 empty] | 3918
3919 | [7 empty] | 3919
3920 | [7 empty] | 3920
3921 | [7 empty] | 3921
3922 | [7 empty] | 3922
3923 | [7 empty] | 3923
3924 | [7 empty] | 3924
3925 | [7 empty] | 3925
3926 | [7 empty] | 3926
3927 | [7 empty] | 3927
3928 | [7 empty] | 3928
3929 | [7 empty] | 3929
3930 | [7 empty] | 3930
3931 | [7 empty] | 3931
3932 | [7 empty] | 3932
3933 | [7 empty] | 3933
3934 | [7 empty] | 3934
3935 | [7 empty] | 3935
3936 | [7 empty] | 3936
3937 | [7 empty] | 3937
3938 | [7 empty] | 3938
3939 | [7 empty] | 3939
3940 | [7 empty] | 3940
3941 | [7 empty] | 3941
3942 | [7 empty] | 3942
3943 | [7 empty] | 3943
3944 | [7 empty] | 3944
3945 | [7 empty] | 3945
3946 | [7 empty] | 3946
3947 | [7 empty] | 3947
3948 | [7 empty] | 3948
3949 | [7 empty] | 3949
3950 | [7 empty] | 3950
3951 | [7 empty] | 3951
3952 | [7 empty] | 3952
3953 | [7 empty] | 3953
3954 | [7 empty] | 3954
3955 | [7 empty] | 3955
3956 | [7 empty] | 3956
3957 | [7 empty] | 3957
3958 | [7 empty] | 3958
3959 | [7 empty] | 3959
3960 | [7 empty] | 3960
3961 | [7 empty] | 3961
3962 | [7 empty] | 3962
3963 | [7 empty] | 3963
3964 | [7 empty] | 3964
3965 | [7 empty] | 3965
3966 | [7 empty] | 3966
3967 | [7 empty] | 3967
3968 | [7 empty] | 3968
3969 | [7 empty] | 3969
3970 | [7 empty] | 3970
3971 | [7 empty] | 3971
3972 | [7 empty] | 3972
3973 | [7 empty] | 3973
3974 | [7 empty] | 3974
3975 | [7 empty] | 3975
3976 | [7 empty] | 3976
3977 | [7 empty] | 3977
3978 | [7 empty] | 3978
3979 | [7 empty] | 3979
3980 | [7 empty] | 3980
3981 | [7 empty] | 3981
3982 | [7 empty] | 3982
3983 | [7 empty] | 3983
3984 | [7 empty] | 3984
3985 | [7 empty] | 3985
3986 | [7 empty] | 3986
3987 | [7 empty] | 3987
3988 | [7 empty] | 3988
3989 | [7 empty] | 3989
3990 | [7 empty] | 3990
3991 | [7 empty] | 3991
3992 | [7 empty] | 3992
3993 | [7 empty] | 3993
3994 | [7 empty] | 3994
3995 | [7 empty] | 3995
3996 | [7 empty] | 3996
3997 | [7 empty] | 3997
3998 | [7 empty] | 3998
3999 | [7 empty] | 3999
4000 | [7 empty] | 4000
4001 | [7 empty] | 4001
4002 | [7 empty] | 4002
4003 | [7 empty] | 4003
4004 | [7 empty] | 4004
4005 | [7 empty] | 4005
4006 | [7 empty] | 4006
4007 | [7 empty] | 4007
4008 | [7 empty] | 4008
4009 | [7 empty] | 4009
4010 | [7 empty] | 4010
4011 | [7 empty] | 4011
4012 | [7 empty] | 4012
4013 | [7 empty] | 4013
4014 | [7 empty] | 4014
4015 | [7 empty] | 4015
4016 | [7 empty] | 4016
4017 | [7 empty] | 4017
4018 | [7 empty] | 4018
4019 | [7 empty] | 4019
4020 | [7 empty] | 4020
4021 | [7 empty] | 4021
4022 | [7 empty] | 4022
4023 | [7 empty] | 4023
4024 | [7 empty] | 4024
4025 | [7 empty] | 4025
4026 | [7 empty] | 4026
4027 | [7 empty] | 4027
4028 | [7 empty] | 4028
4029 | [7 empty] | 4029
4030 | [7 empty] | 4030
4031 | [7 empty] | 4031
4032 | [7 empty] | 4032
4033 | [7 empty] | 4033
4034 | [7 empty] | 4034
4035 | [7 empty] | 4035
4036 | [7 empty] | 4036
4037 | [7 empty] | 4037
4038 | [7 empty] | 4038
4039 | [7 empty] | 4039
4040 | [7 empty] | 4040
4041 | [7 empty] | 4041
4042 | [7 empty] | 4042
4043 | [7 empty] | 4043
4044 | [7 empty] | 4044
4045 | [7 empty] | 4045
4046 | [7 empty] | 4046
4047 | [7 empty] | 4047
4048 | [7 empty] | 4048
4049 | [7 empty] | 4049
4050 | [7 empty] | 4050
4051 | [7 empty] | 4051
4052 | [7 empty] | 4052
4053 | [7 empty] | 4053
4054 | [7 empty] | 4054
4055 | [7 empty] | 4055
4056 | [7 empty] | 4056
4057 | [7 empty] | 4057
4058 | [7 empty] | 4058
4059 | [7 empty] | 4059
4060 | [7 empty] | 4060
4061 | [7 empty] | 4061
4062 | [7 empty] | 4062
4063 | [7 empty] | 4063
4064 | [7 empty] | 4064
4065 | [7 empty] | 4065
4066 | [7 empty] | 4066
4067 | [7 empty] | 4067
4068 | [7 empty] | 4068
4069 | [7 empty] | 4069
4070 | [7 empty] | 4070
4071 | [7 empty] | 4071
4072 | [7 empty] | 4072
4073 | [7 empty] | 4073
4074 | [7 empty] | 4074
4075 | [7 empty] | 4075
4076 | [7 empty] | 4076
4077 | [7 empty] | 4077
4078 | [7 empty] | 4078
4079 | [7 empty] | 4079
4080 | [7 empty] | 4080
4081 | [7 empty] | 4081
4082 | [7 empty] | 4082
4083 | [7 empty] | 4083
4084 | [7 empty] | 4084
4085 | [7 empty] | 4085
4086 | [7 empty] | 4086
4087 | [7 empty] | 4087
4088 | [7 empty] | 4088
4089 | [7 empty] | 4089
4090 | [7 empty] | 4090
4091 | [7 empty] | 4091
4092 | [7 empty] | 4092
4093 | [7 empty] | 4093
4094 | [7 empty] | 4094
4095 | [7 empty] | 4095
4096 | [7 empty] | 4096
4097 | [7 empty] | 4097
4098 | [7 empty] | 4098
4099 | [7 empty] | 4099
4100 | [7 empty] | 4100
4101 | [7 empty] | 4101
4102 | [7 empty] | 4102
4103 | [7 empty] | 4103
4104 | [7 empty] | 4104
4105 | [7 empty] | 4105
4106 | [7 empty] | 4106
4107 | [7 empty] | 4107
4108 | [7 empty] | 4108
4109 | [7 empty] | 4109
4110 | [7 empty] | 4110
4111 | [7 empty] | 4111
4112 | [7 empty] | 4112
4113 | [7 empty] | 4113
4114 | [7 empty] | 4114
4115 | [7 empty] | 4115
4116 | [7 empty] | 4116
4117 | [7 empty] | 4117
4118 | [7 empty] | 4118
4119 | [7 empty] | 4119
4120 | [7 empty] | 4120
4121 | [7 empty] | 4121
4122 | [7 empty] | 4122
4123 | [7 empty] | 4123
4124 | [7 empty] | 4124
4125 | [7 empty] | 4125
4126 | [7 empty] | 4126
4127 | [7 empty] | 4127
4128 | [7 empty] | 4128
4129 | [7 empty] | 4129
4130 | [7 empty] | 4130
4131 | [7 empty] | 4131
4132 | [7 empty] | 4132
4133 | [7 empty] | 4133
4134 | [7 empty] | 4134
4135 | [7 empty] | 4135
4136 | [7 empty] | 4136
4137 | [7 empty] | 4137
4138 | [7 empty] | 4138
4139 | [7 empty] | 4139
4140 | [7 empty] | 4140
4141 | [7 empty] | 4141
4142 | [7 empty] | 4142
4143 | [7 empty] | 4143
4144 | [7 empty] | 4144
4145 | [7 empty] | 4145
4146 | [7 empty] | 4146
4147 | [7 empty] | 4147
4148 | [7 empty] | 4148
4149 | [7 empty] | 4149
4150 | [7 empty] | 4150
4151 | [7 empty] | 4151
4152 | [7 empty] | 4152
4153 | [7 empty] | 4153
4154 | [7 empty] | 4154
4155 | [7 empty] | 4155
4156 | [7 empty] | 4156
4157 | [7 empty] | 4157
4158 | [7 empty] | 4158
4159 | [7 empty] | 4159
4160 | [7 empty] | 4160
4161 | [7 empty] | 4161
4162 | [7 empty] | 4162
4163 | [7 empty] | 4163
4164 | [7 empty] | 4164
4165 | [7 empty] | 4165
4166 | [7 empty] | 4166
4167 | [7 empty] | 4167
4168 | [7 empty] | 4168
4169 | [7 empty] | 4169
4170 | [7 empty] | 4170
4171 | [7 empty] | 4171
4172 | [7 empty] | 4172
4173 | [7 empty] | 4173
4174 | [7 empty] | 4174
4175 | [7 empty] | 4175
4176 | [7 empty] | 4176
4177 | [7 empty] | 4177
4178 | [7 empty] | 4178
4179 | [7 empty] | 4179
4180 | [7 empty] | 4180
4181 | [7 empty] | 4181
4182 | [7 empty] | 4182
4183 | [7 empty] | 4183
4184 | [7 empty] | 4184
4185 | [7 empty] | 4185
4186 | [7 empty] | 4186
4187 | [7 empty] | 4187
4188 | [7 empty] | 4188
4189 | [7 empty] | 4189
4190 | [7 empty] | 4190
4191 | [7 empty] | 4191
4192 | [7 empty] | 4192
4193 | [7 empty] | 4193
4194 | [7 empty] | 4194
4195 | [7 empty] | 4195
4196 | [7 empty] | 4196
4197 | [7 empty] | 4197
4198 | [7 empty] | 4198
4199 | [7 empty] | 4199
4200 | [7 empty] | 4200
4201 | [7 empty] | 4201
4202 | [7 empty] | 4202
4203 | [7 empty] | 4203
4204 | [7 empty] | 4204
4205 | [7 empty] | 4205
4206 | [7 empty] | 4206
4207 | [7 empty] | 4207
4208 | [7 empty] | 4208
4209 | [7 empty] | 4209
4210 | [7 empty] | 4210
4211 | [7 empty] | 4211
4212 | [7 empty] | 4212
4213 | [7 empty] | 4213
4214 | [7 empty] | 4214
4215 | [7 empty] | 4215
4216 | [7 empty] | 4216
4217 | [7 empty] | 4217
4218 | [7 empty] | 4218
4219 | [7 empty] | 4219
4220 | [7 empty] | 4220
4221 | [7 empty] | 4221
4222 | [7 empty] | 4222
4223 | [7 empty] | 4223
4224 | [7 empty] | 4224
4225 | [7 empty] | 4225
4226 | [7 empty] | 4226
4227 | [7 empty] | 4227
4228 | [7 empty] | 4228
4229 | [7 empty] | 4229
4230 | [7 empty] | 4230
4231 | [7 empty] | 4231
4232 | [7 empty] | 4232
4233 | [7 empty] | 4233
4234 | [7 empty] | 4234
4235 | [7 empty] | 4235
4236 | [7 empty] | 4236
4237 | [7 empty] | 4237
4238 | [7 empty] | 4238
4239 | [7 empty] | 4239
4240 | [7 empty] | 4240
4241 | [7 empty] | 4241
4242 | [7 empty] | 4242
4243 | [7 empty] | 4243
4244 | [7 empty] | 4244
4245 | [7 empty] | 4245
4246 | [7 empty] | 4246
4247 | [7 empty] | 4247
4248 | [7 empty] | 4248
4249 | [7 empty] | 4249
4250 | [7 empty] | 4250
4251 | [7 empty] | 4251
4252 | [7 empty] | 4252
4253 | [7 empty] | 4253
4254 | [7 empty] | 4254
4255 | [7 empty] | 4255
4256 | [7 empty] | 4256
4257 | [7 empty] | 4257
4258 | [7 empty] | 4258
4259 | [7 empty] | 4259
4260 | [7 empty] | 4260
4261 | [7 empty] | 4261
4262 | [7 empty] | 4262
4263 | [7 empty] | 4263
4264 | [7 empty] | 4264
4265 | [7 empty] | 4265
4266 | [7 empty] | 4266
4267 | [7 empty] | 4267
4268 | [7 empty] | 4268
4269 | [7 empty] | 4269
4270 | [7 empty] | 4270
4271 | [7 empty] | 4271
4272 | [7 empty] | 4272
4273 | [7 empty] | 4273
4274 | [7 empty] | 4274
4275 | [7 empty] | 4275
4276 | [7 empty] | 4276
4277 | [7 empty] | 4277
4278 | [7 empty] | 4278
4279 | [7 empty] | 4279
4280 | [7 empty] | 4280
4281 | [7 empty] | 4281
4282 | [7 empty] | 4282
4283 | [7 empty] | 4283
4284 | [7 empty] | 4284
4285 | [7 empty] | 4285
4286 | [7 empty] | 4286
4287 | [7 empty] | 4287
4288 | [7 empty] | 4288
4289 | [7 empty] | 4289
4290 | [7 empty] | 4290
4291 | [7 empty] | 4291
4292 | [7 empty] | 4292
4293 | [7 empty] | 4293
4294 | [7 empty] | 4294
4295 | [7 empty] | 4295
4296 | [7 empty] | 4296
4297 | [7 empty] | 4297
4298 | [7 empty] | 4298
4299 | [7 empty] | 4299
4300 | [7 empty] | 4300
4301 | [7 empty] | 4301
4302 | [7 empty] | 4302
4303 | [7 empty] | 4303
4304 | [7 empty] | 4304
4305 | [7 empty] | 4305
4306 | [7 empty] | 4306
4307 | [7 empty] | 4307
4308 | [7 empty] | 4308
4309 | [7 empty] | 4309
4310 | [7 empty] | 4310
4311 | [7 empty] | 4311
4312 | [7 empty] | 4312
4313 | [7 empty] | 4313
4314 | [7 empty] | 4314
4315 | [7 empty] | 4315
4316 | [7 empty] | 4316
4317 | [7 empty] | 4317
4318 | [7 empty] | 4318
4319 | [7 empty] | 4319
4320 | [7 empty] | 4320
4321 | [7 empty] | 4321
4322 | [7 empty] | 4322
4323 | [7 empty] | 4323
4324 | [7 empty] | 4324
4325 | [7 empty] | 4325
4326 | [7 empty] | 4326
4327 | [7 empty] | 4327
4328 | [7 empty] | 4328
4329 | [7 empty] | 4329
4330 | [7 empty] | 4330
4331 | [7 empty] | 4331
4332 | [7 empty] | 4332
4333 | [7 empty] | 4333
4334 | [7 empty] | 4334
4335 | [7 empty] | 4335
4336 | [7 empty] | 4336
4337 | [7 empty] | 4337
4338 | [7 empty] | 4338
4339 | [7 empty] | 4339
4340 | [7 empty] | 4340
4341 | [7 empty] | 4341
4342 | [7 empty] | 4342
4343 | [7 empty] | 4343
4344 | [7 empty] | 4344
4345 | [7 empty] | 4345
4346 | [7 empty] | 4346
4347 | [7 empty] | 4347
4348 | [7 empty] | 4348
4349 | [7 empty] | 4349
4350 | [7 empty] | 4350
4351 | [7 empty] | 4351
4352 | [7 empty] | 4352
4353 | [7 empty] | 4353
4354 | [7 empty] | 4354
4355 | [7 empty] | 4355
4356 | [7 empty] | 4356
4357 | [7 empty] | 4357
4358 | [7 empty] | 4358
4359 | [7 empty] | 4359
4360 | [7 empty] | 4360
4361 | [7 empty] | 4361
4362 | [7 empty] | 4362
4363 | [7 empty] | 4363
4364 | [7 empty] | 4364
4365 | [7 empty] | 4365
4366 | [7 empty] | 4366
4367 | [7 empty] | 4367
4368 | [7 empty] | 4368
4369 | [7 empty] | 4369
4370 | [7 empty] | 4370
4371 | [7 empty] | 4371
4372 | [7 empty] | 4372
4373 | [7 empty] | 4373
4374 | [7 empty] | 4374
4375 | [7 empty] | 4375
4376 | [7 empty] | 4376
4377 | [7 empty] | 4377
4378 | [7 empty] | 4378
4379 | [7 empty] | 4379
4380 | [7 empty] | 4380
4381 | [7 empty] | 4381
4382 | [7 empty] | 4382
4383 | [7 empty] | 4383
4384 | [7 empty] | 4384
4385 | [7 empty] | 4385
4386 | [7 empty] | 4386
4387 | [7 empty] | 4387
4388 | [7 empty] | 4388
4389 | [7 empty] | 4389
4390 | [7 empty] | 4390
4391 | [7 empty] | 4391
4392 | [7 empty] | 4392
4393 | [7 empty] | 4393
4394 | [7 empty] | 4394
4395 | [7 empty] | 4395
4396 | [7 empty] | 4396
4397 | [7 empty] | 4397
4398 | [7 empty] | 4398
4399 | [7 empty] | 4399
4400 | [7 empty] | 4400
4401 | [7 empty] | 4401
4402 | [7 empty] | 4402
4403 | [7 empty] | 4403
4404 | [7 empty] | 4404
4405 | [7 empty] | 4405
4406 | [7 empty] | 4406
4407 | [7 empty] | 4407
4408 | [7 empty] | 4408
4409 | [7 empty] | 4409
4410 | [7 empty] | 4410
4411 | [7 empty] | 4411
4412 | [7 empty] | 4412
4413 | [7 empty] | 4413
4414 | [7 empty] | 4414
4415 | [7 empty] | 4415
4416 | [7 empty] | 4416
4417 | [7 empty] | 4417
4418 | [7 empty] | 4418
4419 | [7 empty] | 4419
4420 | [7 empty] | 4420
4421 | [7 empty] | 4421
4422 | [7 empty] | 4422
4423 | [7 empty] | 4423
4424 | [7 empty] | 4424
4425 | [7 empty] | 4425
4426 | [7 empty] | 4426
4427 | [7 empty] | 4427
4428 | [7 empty] | 4428
4429 | [7 empty] | 4429
4430 | [7 empty] | 4430
4431 | [7 empty] | 4431
4432 | [7 empty] | 4432
4433 | [7 empty] | 4433
4434 | [7 empty] | 4434
4435 | [7 empty] | 4435
4436 | [7 empty] | 4436
4437 | [7 empty] | 4437
4438 | [7 empty] | 4438
4439 | [7 empty] | 4439
4440 | [7 empty] | 4440
4441 | [7 empty] | 4441
4442 | [7 empty] | 4442
4443 | [7 empty] | 4443
4444 | [7 empty] | 4444
4445 | [7 empty] | 4445
4446 | [7 empty] | 4446
4447 | [7 empty] | 4447
4448 | [7 empty] | 4448
4449 | [7 empty] | 4449
4450 | [7 empty] | 4450
4451 | [7 empty] | 4451
4452 | [7 empty] | 4452
4453 | [7 empty] | 4453
4454 | [7 empty] | 4454
4455 | [7 empty] | 4455
4456 | [7 empty] | 4456
4457 | [7 empty] | 4457
4458 | [7 empty] | 4458
4459 | [7 empty] | 4459
4460 | [7 empty] | 4460
4461 | [7 empty] | 4461
4462 | [7 empty] | 4462
4463 | [7 empty] | 4463
4464 | [7 empty] | 4464
4465 | [7 empty] | 4465
4466 | [7 empty] | 4466
4467 | [7 empty] | 4467
4468 | [7 empty] | 4468
4469 | [7 empty] | 4469
4470 | [7 empty] | 4470
4471 | [7 empty] | 4471
4472 | [7 empty] | 4472
4473 | [7 empty] | 4473
4474 | [7 empty] | 4474
4475 | [7 empty] | 4475
4476 | [7 empty] | 4476
4477 | [7 empty] | 4477
4478 | [7 empty] | 4478
4479 | [7 empty] | 4479
4480 | [7 empty] | 4480
4481 | [7 empty] | 4481
4482 | [7 empty] | 4482
4483 | [7 empty] | 4483
4484 | [7 empty] | 4484
4485 | [7 empty] | 4485
4486 | [7 empty] | 4486
4487 | [7 empty] | 4487
4488 | [7 empty] | 4488
4489 | [7 empty] | 4489
4490 | [7 empty] | 4490
4491 | [7 empty] | 4491
4492 | [7 empty] | 4492
4493 | [7 empty] | 4493
4494 | [7 empty] | 4494
4495 | [7 empty] | 4495
4496 | [7 empty] | 4496
4497 | [7 empty] | 4497
4498 | [7 empty] | 4498
4499 | [7 empty] | 4499
4500 | [7 empty] | 4500
4501 | [7 empty] | 4501
4502 | [7 empty] | 4502
4503 | [7 empty] | 4503
4504 | [7 empty] | 4504
4505 | [7 empty] | 4505
4506 | [7 empty] | 4506
4507 | [7 empty] | 4507
4508 | [7 empty] | 4508
4509 | [7 empty] | 4509
4510 | [7 empty] | 4510
4511 | [7 empty] | 4511
4512 | [7 empty] | 4512
4513 | [7 empty] | 4513
4514 | [7 empty] | 4514
4515 | [7 empty] | 4515
4516 | [7 empty] | 4516
4517 | [7 empty] | 4517
4518 | [7 empty] | 4518
4519 | [7 empty] | 4519
4520 | [7 empty] | 4520
4521 | [7 empty] | 4521
4522 | [7 empty] | 4522
4523 | [7 empty] | 4523
4524 | [7 empty] | 4524
4525 | [7 empty] | 4525
4526 | [7 empty] | 4526
4527 | [7 empty] | 4527
4528 | [7 empty] | 4528
4529 | [7 empty] | 4529
4530 | [7 empty] | 4530
4531 | [7 empty] | 4531
4532 | [7 empty] | 4532
4533 | [7 empty] | 4533
4534 | [7 empty] | 4534
4535 | [7 empty] | 4535
4536 | [7 empty] | 4536
4537 | [7 empty] | 4537
4538 | [7 empty] | 4538
4539 | [7 empty] | 4539
4540 | [7 empty] | 4540
4541 | [7 empty] | 4541
4542 | [7 empty] | 4542
4543 | [7 empty] | 4543
4544 | [7 empty] | 4544
4545 | [7 empty] | 4545
4546 | [7 empty] | 4546
4547 | [7 empty] | 4547
4548 | [7 empty] | 4548
4549 | [7 empty] | 4549
4550 | [7 empty] | 4550
4551 | [7 empty] | 4551
4552 | [7 empty] | 4552
4553 | [7 empty] | 4553
4554 | [7 empty] | 4554
4555 | [7 empty] | 4555
4556 | [7 empty] | 4556
4557 | [7 empty] | 4557
4558 | [7 empty] | 4558
4559 | [7 empty] | 4559
4560 | [7 empty] | 4560
4561 | [7 empty] | 4561
4562 | [7 empty] | 4562
4563 | [7 empty] | 4563
4564 | [7 empty] | 4564
4565 | [7 empty] | 4565
4566 | [7 empty] | 4566
4567 | [7 empty] | 4567
4568 | [7 empty] | 4568
4569 | [7 empty] | 4569
4570 | [7 empty] | 4570
4571 | [7 empty] | 4571
4572 | [7 empty] | 4572
4573 | [7 empty] | 4573
4574 | [7 empty] | 4574
4575 | [7 empty] | 4575
4576 | [7 empty] | 4576
4577 | [7 empty] | 4577
4578 | [7 empty] | 4578
4579 | [7 empty] | 4579
4580 | [7 empty] | 4580
4581 | [7 empty] | 4581
4582 | [7 empty] | 4582
4583 | [7 empty] | 4583
4584 | [7 empty] | 4584
4585 | [7 empty] | 4585
4586 | [7 empty] | 4586
4587 | [7 empty] | 4587
4588 | [7 empty] | 4588
4589 | [7 empty] | 4589
4590 | [7 empty] | 4590
4591 | [7 empty] | 4591
4592 | [7 empty] | 4592
4593 | [7 empty] | 4593
4594 | [7 empty] | 4594
4595 | [7 empty] | 4595
4596 | [7 empty] | 4596
4597 | [7 empty] | 4597
4598 | [7 empty] | 4598
4599 | [7 empty] | 4599
4600 | [7 empty] | 4600
4601 | [7 empty] | 4601
4602 | [7 empty] | 4602
4603 | [7 empty] | 4603
4604 | [7 empty] | 4604
4605 | [7 empty] | 4605
4606 | [7 empty] | 4606
4607 | [7 empty] | 4607
4608 | [7 empty] | 4608
4609 | [7 empty] | 4609
4610 | [7 empty] | 4610
4611 | [7 empty] | 4611
4612 | [7 empty] | 4612
4613 | [7 empty] | 4613
4614 | [7 empty] | 4614
4615 | [7 empty] | 4615
4616 | [7 empty] | 4616
4617 | [7 empty] | 4617
4618 | [7 empty] | 4618
4619 | [7 empty] | 4619
4620 | [7 empty] | 4620
4621 | [7 empty] | 4621
4622 | [7 empty] | 4622
4623 | [7 empty] | 4623
4624 | [7 empty] | 4624
4625 | [7 empty] | 4625
4626 | [7 empty] | 4626
4627 | [7 empty] | 4627
4628 | [7 empty] | 4628
4629 | [7 empty] | 4629
4630 | [7 empty] | 4630
4631 | [7 empty] | 4631
4632 | [7 empty] | 4632
4633 | [7 empty] | 4633
4634 | [7 empty] | 4634
4635 | [7 empty] | 4635
4636 | [7 empty] | 4636
4637 | [7 empty] | 4637
4638 | [7 empty] | 4638
4639 | [7 empty] | 4639
4640 | [7 empty] | 4640
4641 | [7 empty] | 4641
4642 | [7 empty] | 4642
4643 | [7 empty] | 4643
4644 | [7 empty] | 4644
4645 | [7 empty] | 4645
4646 | [7 empty] | 4646
4647 | [7 empty] | 4647
4648 | [7 empty] | 4648
4649 | [7 empty] | 4649
4650 | [7 empty] | 4650
4651 | [7 empty] | 4651
4652 | [7 empty] | 4652
4653 | [7 empty] | 4653
4654 | [7 empty] | 4654
4655 | [7 empty] | 4655
4656 | [7 empty] | 4656
4657 | [7 empty] | 4657
4658 | [7 empty] | 4658
4659 | [7 empty] | 4659
4660 | [7 empty] | 4660
4661 | [7 empty] | 4661
4662 | [7 empty] | 4662
4663 | [7 empty] | 4663
4664 | [7 empty] | 4664
4665 | [7 empty] | 4665
4666 | [7 empty] | 4666
4667 | [7 empty] | 4667
4668 | [7 empty] | 4668
4669 | [7 empty] | 4669
4670 | [7 empty] | 4670
4671 | [7 empty] | 4671
4672 | [7 empty] | 4672
4673 | [7 empty] | 4673
4674 | [7 empty] | 4674
4675 | [7 empty] | 4675
4676 | [7 empty] | 4676
4677 | [7 empty] | 4677
4678 | [7 empty] | 4678
4679 | [7 empty] | 4679
4680 | [7 empty] | 4680
4681 | [7 empty] | 4681
4682 | [7 empty] | 4682
4683 | [7 empty] | 4683
4684 | [7 empty] | 4684
4685 | [7 empty] | 4685
4686 | [7 empty] | 4686
4687 | [7 empty] | 4687
4688 | [7 empty] | 4688
4689 | [7 empty] | 4689
4690 | [7 empty] | 4690
4691 | [7 empty] | 4691
4692 | [7 empty] | 4692
4693 | [7 empty] | 4693
4694 | [7 empty] | 4694
4695 | [7 empty] | 4695
4696 | [7 empty] | 4696
4697 | [7 empty] | 4697
4698 | [7 empty] | 4698
4699 | [7 empty] | 4699
4700 | [7 empty] | 4700
4701 | [7 empty] | 4701
4702 | [7 empty] | 4702
4703 | [7 empty] | 4703
4704 | [7 empty] | 4704
4705 | [7 empty] | 4705
4706 | [7 empty] | 4706
4707 | [7 empty] | 4707
4708 | [7 empty] | 4708
4709 | [7 empty] | 4709
4710 | [7 empty] | 4710
4711 | [7 empty] | 4711
4712 | [7 empty] | 4712
4713 | [7 empty] | 4713
4714 | [7 empty] | 4714
4715 | [7 empty] | 4715
4716 | [7 empty] | 4716
4717 | [7 empty] | 4717
4718 | [7 empty] | 4718
4719 | [7 empty] | 4719
4720 | [7 empty] | 4720
4721 | [7 empty] | 4721
4722 | [7 empty] | 4722
4723 | [7 empty] | 4723
4724 | [7 empty] | 4724
4725 | [7 empty] | 4725
4726 | [7 empty] | 4726
4727 | [7 empty] | 4727
4728 | [7 empty] | 4728
4729 | [7 empty] | 4729
4730 | [7 empty] | 4730
4731 | [7 empty] | 4731
4732 | [7 empty] | 4732
4733 | [7 empty] | 4733
4734 | [7 empty] | 4734
4735 | [7 empty] | 4735
4736 | [7 empty] | 4736
4737 | [7 empty] | 4737
4738 | [7 empty] | 4738
4739 | [7 empty] | 4739
4740 | [7 empty] | 4740
4741 | [7 empty] | 4741
4742 | [7 empty] | 4742
4743 | [7 empty] | 4743
4744 | [7 empty] | 4744
4745 | [7 empty] | 4745
4746 | [7 empty] | 4746
4747 | [7 empty] | 4747
4748 | [7 empty] | 4748
4749 | [7 empty] | 4749
4750 | [7 empty] | 4750
4751 | [7 empty] | 4751
4752 | [7 empty] | 4752
4753 | [7 empty] | 4753
4754 | [7 empty] | 4754
4755 | [7 empty] | 4755
4756 | [7 empty] | 4756
4757 | [7 empty] | 4757
4758 | [7 empty] | 4758
4759 | [7 empty] | 4759
4760 | [7 empty] | 4760
4761 | [7 empty] | 4761
4762 | [7 empty] | 4762
4763 | [7 empty] | 4763
4764 | [7 empty] | 4764
4765 | [7 empty] | 4765
4766 | [7 empty] | 4766
4767 | [7 empty] | 4767
4768 | [7 empty] | 4768
4769 | [7 empty] | 4769
4770 | [7 empty] | 4770
4771 | [7 empty] | 4771
4772 | [7 empty] | 4772
4773 | [7 empty] | 4773
4774 | [7 empty] | 4774
4775 | [7 empty] | 4775
4776 | [7 empty] | 4776
4777 | [7 empty] | 4777
4778 | [7 empty] | 4778
4779 | [7 empty] | 4779
4780 | [7 empty] | 4780
4781 | [7 empty] | 4781
4782 | [7 empty] | 4782
4783 | [7 empty] | 4783
4784 | [7 empty] | 4784
4785 | [7 empty] | 4785
4786 | [7 empty] | 4786
4787 | [7 empty] | 4787
4788 | [7 empty] | 4788
4789 | [7 empty] | 4789
4790 | [7 empty] | 4790
4791 | [7 empty] | 4791
4792 | [7 empty] | 4792
4793 | [7 empty] | 4793
4794 | [7 empty] | 4794
4795 | [7 empty] | 4795
4796 | [7 empty] | 4796
4797 | [7 empty] | 4797
4798 | [7 empty] | 4798
4799 | [7 empty] | 4799
4800 | [7 empty] | 4800
4801 | [7 empty] | 4801
4802 | [7 empty] | 4802
4803 | [7 empty] | 4803
4804 | [7 empty] | 4804
4805 | [7 empty] | 4805
4806 | [7 empty] | 4806
4807 | [7 empty] | 4807
4808 | [7 empty] | 4808
4809 | [7 empty] | 4809
4810 | [7 empty] | 4810
4811 | [7 empty] | 4811
4812 | [7 empty] | 4812
4813 | [7 empty] | 4813
4814 | [7 empty] | 4814
4815 | [7 empty] | 4815
4816 | [7 empty] | 4816
4817 | [7 empty] | 4817
4818 | [7 empty] | 4818
4819 | [7 empty] | 4819
4820 | [7 empty] | 4820
4821 | [7 empty] | 4821
4822 | [7 empty] | 4822
4823 | [7 empty] | 4823
4824 | [7 empty] | 4824
4825 | [7 empty] | 4825
4826 | [7 empty] | 4826
4827 | [7 empty] | 4827
4828 | [7 empty] | 4828
4829 | [7 empty] | 4829
4830 | [7 empty] | 4830
4831 | [7 empty] | 4831
4832 | [7 empty] | 4832
4833 | [7 empty] | 4833
4834 | [7 empty] | 4834
4835 | [7 empty] | 4835
4836 | [7 empty] | 4836
4837 | [7 empty] | 4837
4838 | [7 empty] | 4838
4839 | [7 empty] | 4839
4840 | [7 empty] | 4840
4841 | [7 empty] | 4841
4842 | [7 empty] | 4842
4843 | [7 empty] | 4843
4844 | [7 empty] | 4844
4845 | [7 empty] | 4845
4846 | [7 empty] | 4846
4847 | [7 empty] | 4847
4848 | [7 empty] | 4848
4849 | [7 empty] | 4849
4850 | [7 empty] | 4850
4851 | [7 empty] | 4851
4852 | [7 empty] | 4852
4853 | [7 empty] | 4853
4854 | [7 empty] | 4854
4855 | [7 empty] | 4855
4856 | [7 empty] | 4856
4857 | [7 empty] | 4857
4858 | [7 empty] | 4858
4859 | [7 empty] | 4859
4860 | [7 empty] | 4860
4861 | [7 empty] | 4861
4862 | [7 empty] | 4862
4863 | [7 empty] | 4863
4864 | [7 empty] | 4864
4865 | [7 empty] | 4865
4866 | [7 empty] | 4866
4867 | [7 empty] | 4867
4868 | [7 empty] | 4868
4869 | [7 empty] | 4869
4870 | [7 empty] | 4870
4871 | [7 empty] | 4871
4872 | [7 empty] | 4872
4873 | [7 empty] | 4873
4874 | [7 empty] | 4874
4875 | [7 empty] | 4875
4876 | [7 empty] | 4876
4877 | [7 empty] | 4877
4878 | [7 empty] | 4878
4879 | [7 empty] | 4879
4880 | [7 empty] | 4880
4881 | [7 empty] | 4881
4882 | [7 empty] | 4882
4883 | [7 empty] | 4883
4884 | [7 empty] | 4884
4885 | [7 empty] | 4885
4886 | [7 empty] | 4886
4887 | [7 empty] | 4887
4888 | [7 empty] | 4888
4889 | [7 empty] | 4889
4890 | [7 empty] | 4890
4891 | [7 empty] | 4891
4892 | [7 empty] | 4892
4893 | [7 empty] | 4893
4894 | [7 empty] | 4894
4895 | [7 empty] | 4895
4896 | [7 empty] | 4896
4897 | [7 empty] | 4897
4898 | [7 empty] | 4898
4899 | [7 empty] | 4899
4900 | [7 empty] | 4900
4901 | [7 empty] | 4901
4902 | [7 empty] | 4902
4903 | [7 empty] | 4903
4904 | [7 empty] | 4904
4905 | [7 empty] | 4905
4906 | [7 empty] | 4906
4907 | [7 empty] | 4907
4908 | [7 empty] | 4908
4909 | [7 empty] | 4909
4910 | [7 empty] | 4910
4911 | [7 empty] | 4911
4912 | [7 empty] | 4912
4913 | [7 empty] | 4913
4914 | [7 empty] | 4914
4915 | [7 empty] | 4915
4916 | [7 empty] | 4916
4917 | [7 empty] | 4917
4918 | [7 empty] | 4918
4919 | [7 empty] | 4919
4920 | [7 empty] | 4920
4921 | [7 empty] | 4921
4922 | [7 empty] | 4922
4923 | [7 empty] | 4923
4924 | [7 empty] | 4924
4925 | [7 empty] | 4925
4926 | [7 empty] | 4926
4927 | [7 empty] | 4927
4928 | [7 empty] | 4928
4929 | [7 empty] | 4929
4930 | [7 empty] | 4930
4931 | [7 empty] | 4931
4932 | [7 empty] | 4932
4933 | [7 empty] | 4933
4934 | [7 empty] | 4934
4935 | [7 empty] | 4935
4936 | [7 empty] | 4936
4937 | [7 empty] | 4937
4938 | [7 empty] | 4938
4939 | [7 empty] | 4939
4940 | [7 empty] | 4940
4941 | [7 empty] | 4941
4942 | [7 empty] | 4942
4943 | [7 empty] | 4943
4944 | [7 empty] | 4944
4945 | [7 empty] | 4945
4946 | [7 empty] | 4946
4947 | [7 empty] | 4947
4948 | [7 empty] | 4948
4949 | [7 empty] | 4949
4950 | [7 empty] | 4950
4951 | [7 empty] | 4951
4952 | [7 empty] | 4952
4953 | [7 empty] | 4953
4954 | [7 empty] | 4954
4955 | [7 empty] | 4955
4956 | [7 empty] | 4956
4957 | [7 empty] | 4957
4958 | [7 empty] | 4958
4959 | [7 empty] | 4959
4960 | [7 empty] | 4960
4961 | [7 empty] | 4961
4962 | [7 empty] | 4962
4963 | [7 empty] | 4963
4964 | [7 empty] | 4964
4965 | [7 empty] | 4965
4966 | [7 empty] | 4966
4967 | [7 empty] | 4967
4968 | [7 empty] | 4968
4969 | [7 empty] | 4969
4970 | [7 empty] | 4970
4971 | [7 empty] | 4971
4972 | [7 empty] | 4972
4973 | [7 empty] | 4973
4974 | [7 empty] | 4974
4975 | [7 empty] | 4975
4976 | [7 empty] | 4976
4977 | [7 empty] | 4977
4978 | [7 empty] | 4978
4979 | [7 empty] | 4979
4980 | [7 empty] | 4980
4981 | [7 empty] | 4981
4982 | [7 empty] | 4982
4983 | [7 empty] | 4983
4984 | [7 empty] | 4984
4985 | [7 empty] | 4985
4986 | [7 empty] | 4986
4987 | [7 empty] | 4987
4988 | [7 empty] | 4988
4989 | [7 empty] | 4989
4990 | [7 empty] | 4990
4991 | [7 empty] | 4991
4992 | [7 empty] | 4992
4993 | [7 empty] | 4993
4994 | [7 empty] | 4994
4995 | [7 empty] | 4995
4996 | [7 empty] | 4996
4997 | [7 empty] | 4997
4998 | [7 empty] | 4998
4999 | [7 empty] | 4999
5000 | [7 empty] | 5000
5001 | [7 empty] | 5001
5002 | [7 empty] | 5002

## Attribute Lookup (hidden)
Tensile Attribute | DataType | Units | Parent Attribute | Specimen | Worksheet | Data Range | Parameter 1 Range | Parameter 2 Range | Parameter 3 Range | Parameter 4 Range | Parameter 5 Range | Line Type | Log | Interpolate | Estimate | Parameter 1 Name | Parameter 2 Name | Parameter 3 Name | Parameter 4 Name | Parameter 5 Name | No. of cycles sheet | No. of cycles range | Import
Record Name | RCN |  |  |  | Data | MI_RecordName
Name | STXT |  |  |  | Data | MI_RecordName | [16 empty] | FALSE
Extension shift | PNT | mm |  |  | Data | MI_Ext_Shift
Constant | PNT |  |  |  | Data | MI_Constant
x | PNT |  |  |  | Data | MI_X
x^2 | PNT |  |  |  | Data | MI_X2
x^3 | PNT |  |  |  | Data | MI_X3
x^4 | PNT |  |  |  | Data | MI_X4
x^5 | PNT |  |  |  | Data | MI_X5
x^6 | PNT |  |  |  | Data | MI_X6
Load at 1st maximum in 2nd derivative | PNT | N |  |  | Data | MI_Load_1st_Max
Strength at 1st maximum in 2nd derivative | PNT | MPa |  |  | Data | MI_Strength_1st_Max
Extension at 1st maximum in 2nd derivative | PNT | mm |  |  | Data | MI_Ext_1st_Max
Area under the curve to 1st maximum in 2nd derivative - integration | PNT | N.mm |  |  | Data | MI_Area_1st_Max
Load at 1st minimum in 2nd derivative | PNT | N |  |  | Data | MI_Load_1st_Min
Strength at 1st minimum in 2nd derivative | PNT | MPa |  |  | Data | MI_Strength_1st_Min
Extension at 1st minimum in 2nd derivative | PNT | mm |  |  | Data | MI_Ext_1st_Min
Area under the curve to 1st minimum in 2nd derivative - integration | PNT | N.mm |  |  | Data | MI_Area_1st_Min
Max load | PNT | N |  |  | Data | MI_Max_Load
Max strength | PNT | MPa |  |  | Data | MI_Max_Strength
Extension at Max Load | PNT | mm |  |  | Data | MI_Ext_Max_Load
Area under the curve to max load - Riemann Sums | PNT | N.mm |  |  | Data | MI_Area_Max_Load
Extension at complete failure | PNT | mm |  |  | Data | MI_Ext_Complete_Fail
Total under the curve - Riemann Sums | PNT | N.mm |  |  | Data | MI_Total_Riemann
Third Derivative vs Shifted Extension | FDA |  |  |  | Modified | MI_3rd_Der | MI_Mod_Shifted_Ext
Second Derivative vs Shifted Extension | FDA |  |  |  | Modified | MI_2nd_Der | MI_Mod_Shifted_Ext
First Derivative vs Shifted Extension | FDA |  |  |  | Modified | MI_1st_Der | MI_Mod_Shifted_Ext
Load vs Extension | FDA | N |  |  | Data | MI_Shift_Load | MI_Shift_Ext | MI_Shift_Name
Date of analysis | DAT |  |  |  | Data | MI_Analysis_Date
Valid test | LOG |  |  |  | Data | MI_Valid_Test
Used in Summary | LOG |  |  |  | Data | MI_Use_Summary
Send questions to: | HYP |  |  |  | Data | MI_SendQuestions
File analyzed | LOG |  |  |  | Data | MI_FileAnalyzed
Analysis File 1 | FILE |  |  |  | Data | MI_ThisFile

## Export Lookup (hidden)
Attribute Name | DataType | Units | Parent Attribute | Worksheet | Specimen | Data Range | Data Quality | Parameter 1 Range | Parameter 2 Range | Parameter 3 Range | Parameter 4 Range | Parameter 5 Range | Parameter 6 Range | Parameter 7 Range | Parameter 8 Range | Parameter 9 Range | Parameter 10 Range | Line Type | Log | Estimate | Interpolate | Invert | Show as Table | Parameter 1 Name | Parameter 2 Name | Parameter 3 Name | Parameter 4 Name | Parameter 5 Name | Parameter 6 Name | Parameter 7 Name | Parameter 8 Name | Parameter 9 Name | Parameter 10 Name
Record Name | RCN |  |  | Data |  | MI_RecordName
Material ID | STXT |  |  | Data |  | MI_Material_ID
Length of overlap used | PNT | mm |  | Data |  | MI_Length_Overlap
Joint width | PNT | mm |  | Data |  | MI_Joint_Width
Extension shift | PNT | mm |  | Data |  | MI_Ext_Shift
Constant | PNT |  |  | Data |  | MI_Constant
x | PNT |  |  | Data |  | MI_X
x^2 | PNT |  |  | Data |  | MI_X2
x^3 | PNT |  |  | Data |  | MI_X3
x^4 | PNT |  |  | Data |  | MI_X4
x^5 | PNT |  |  | Data |  | MI_X5
x^6 | PNT |  |  | Data |  | MI_X6
Load vs displacement | FDA | N |  | Data |  | MI_Load |  | MI_Ext
Load vs time | FDA | N |  | Data |  | MI_Load |  | MI_Time

## Parameter Lookup (hidden)
Parameter (CES) | Data Range | Units
Displacement | MI_Ext | mm
Extension | MI_Shift_Ext | mm
Extension Type | MI_Shift_Name
Time | MI_Time | s
Extension | MI_Mod_Shifted_Ext | mm
File analyzed | MI_FileAnalyzed
Analysis File 1 | MI_ThisFile

## Import Options (hidden)
Auto-Placement |  | Auto-Links | Link Group | Search Value | Search Attribute | Match Attribute | Match Property | Data Link Group Attribute | Data Link Group Table | Data Link Criteria
DBKey | MI_MSAT_Adhesive | Link 1 | [8 empty] | NoChecks | FULLNAME | TRUE | Replace Record
Table | Test Data - Lap Shear | Link 2 | [8 empty] | AtLeastOneDataRequired | TREENAME | FALSE | Replace Data
Search Value |  | Link 3 | [8 empty] | AllDataRequired | RECORDID |  | Merge
Search Attribute | Name | Link 4 | [9 empty] | GUID |  | Append
Match Property | FULLNAME | Link 5
Match Attribute |  | Link 6
IsChildRecord | FALSE | Link 7
Filter |  | Link 8
Conflict Resolution | Merge | Link 9
Link 10
Link 11
Additonal Information |  | Link 12
Layout |  | Link 13
Link 14
Link 15
Valid Table |  | Link 16
Table 1 | Test Data - Lap Shear | Link 17
Table 2 |  | Link 18
Table 3
GUIDs
Exported Records | fd8e8f13-3471-470b-92de-695154053e9e
Tree
Level 1
Level 2
Level 3
Level 4
Level 5
Level 6
Level 7
Level 8
Exported Worksheet Naming

## Model (hidden)
|  | Suffix | Model
Record Name | SG805-ARL Model |  |  | Appending Data to Tables
|  |  |  | Row | Link Value | Linking when not used in summary
Update Date | 2015-08-12 |  |  | 100 | 20150454