## Data
Specimen ID | 20150485 |  | Extension shift (mm) | [5 empty] | 0
Material ID | SG805-ARL |  | constant
|  |  | x |  |  |  |  | x |  | Load vs Extension
|  |  | x^2 |  |  |  |  | x^2 |  | Load vs Shifted Extension
Length of overlap used (mm) | 12.7 |  | x^3 |  |  |  |  | x^3 |  | Document | Doc Description | Target | Indexed | Display as record
Joint width (mm) | 25.4 |  | x^4 |  |  |  |  | x^4 |  | !FILENAME |  | _blank | TRUE | FALSE
|  |  | x^5 |  |  |  |  | x^5
|  |  | x^6 |  |  |  |  | x^6
Analysis Date | 2015-08-12 |  | Row of 1st minimum in 2nd derivative curve | [5 empty] | 31
Load at 1st minimum in 2nd derivative (N)
Strength at 1st minimum in 2nd derivative (MPa)
Valid Test | TRUE |  | Extension at 1st minimum in 2nd derivative (mm)
Use in Summary | TRUE |  | Area under the curve to 1st minimum in 2nd derivative (N mm) - integration
Use Derivative | FALSE |  | Row of 1st maximum in 2nd derivative curve | [5 empty] | 31
Load at 1st maximum in 2nd derivative (N)
Projected Start | 31 |  | Strength at 1st maximum in 2nd derivative (MPa)
Start Row | 31 |  | Extension at 1st maximum in 2nd derivative (mm)
End Row | 5000 |  | Area under the curve to 1st maximum in 2nd derivative (N mm) - integration
Last Row | 1081 |  | Row of Max Load | [5 empty] | 993
|  |  | Max Load (N) | [5 empty] | 6505.04082
Send Questions to | usarmy.APG.arl.mbx.adhesive-research@mail.mil |  | Max Strength (MPa) | [5 empty] | 20.16567
Analyzed | Yes |  | Extension at Max Load (mm) | [5 empty] | 2.03633
ThisFile | !FILENAME |  | Area under the curve to max load (N mm) - Riemann Sums | [5 empty] | 9049.976
|  |  | Extension at complete failure (mm) | [5 empty] | 2.17289
|  |  | Total area under the curve (N mm) - Riemann Sums | [5 empty] | 9880.593
Time | Extension | Load | Shifted | First | Second | Third | Riemann
(sec) | (mm) | (N) | Extension | Derivative | Derivative | Derivative | Sums
0 | 0 | -0.36851 | 0 | 0 | 0 | 0 | 0
0.1 | 0 | -0.11321 | 0 |  |  |  | -0.0001630224
0.2 | 0.00144 | -0.17977 | 0.00144 |  |  |  | -0.0006202065
0.3 | 0.00489 | 2.52945 | 0.00489 |  |  |  | 0.0064500975
0.4 | 0.00744 | 17.80196 | 0.00744 |  |  |  | 0.0455730176
0.5 | 0.01 | 34.23507 | 0.01 |  |  |  | 0.0951734946
0.6 | 0.01278 | 52.92592 | 0.01278 |  |  |  | 0.1407829472
0.7 | 0.01544 | 69.33671 | 0.01544 |  |  |  | 0.1005382295
0.8 | 0.01689 | 81.40036 | 0.01689 |  |  |  | 0.126170558
0.9 | 0.01844 | 90.75597 | 0.01844 |  |  |  | 0.1924026564
1 | 0.02056 | 102.93945 | 0.02056 |  |  |  | 0.2851422765
1.1 | 0.02333 | 117.89087 | 0.02333 |  |  |  | 0.3018006272
1.2 | 0.02589 | 134.15796 | 0.02589 |  |  |  | 0.207944838
1.3 | 0.02744 | 149.52602 | 0.02744 |  |  |  | 0.216812729
1.4 | 0.02889 | 159.90947 | 0.02889 |  |  |  | 0.3549990234
1.5 | 0.03111 | 170.79179 | 0.03111 |  |  |  | 0.4560140793
1.6 | 0.03378 | 183.17339 | 0.03378 |  |  |  | 0.5092220242
1.7 | 0.03656 | 202.07139 | 0.03656 |  |  |  | 0.3132106545
1.8 | 0.03811 | 217.98841 | 0.03811 |  |  |  | 0.3400619196
1.9 | 0.03967 | 225.84628 | 0.03967 |  |  |  | 0.4765356508
2 | 0.04178 | 237.15186 | 0.04178 |  |  |  | 0.6308239476
2.1 | 0.04444 | 253.92172 | 0.04444 |  |  |  | 0.6500396032
2.2 | 0.047 | 270.16688 | 0.047 |  |  |  | 0.4511786896
2.3 | 0.04867 | 283.42872 | 0.04867 |  |  |  | 0.439314516
2.4 | 0.05022 | 294.06317 | 0.05022 |  |  |  | 0.58812634
2.5 | 0.05222 | 306.67931 | 0.05222 |  |  |  | 0.8188337577
2.6 | 0.05489 | 322.86926 | 0.05489 |  |  |  | 0.8975765428
2.7 | 0.05767 | 337.27603 | 0.05767 |  |  |  | 0.6374516967
2.8 | 0.05956 | 354.40142 | 0.05956 |  |  |  | 0.4713538886
2.9 | 0.06089 | 364.95402 | 0.06089 |  |  |  | 0.72990804
3 | 0.06289 | 375.29678 | 0.06289 |  |  |  | 0.957006789
3.1 | 0.06544 | 388.07073 | 0.06544 |  |  |  | 1.078837
3.2 | 0.06822 | 405.68714 | 0.06822 |  |  |  | 0.7221231092
3.3 | 0.07 | 422.85011 | 0.07 |  |  |  | 0.6596461716
3.4 | 0.07156 | 430.76947 | 0.07156 |  |  |  | 0.8098466036
3.5 | 0.07344 | 439.58747 | 0.07344 |  |  |  | 1.076989
3.6 | 0.07589 | 455.1881 | 0.07589 |  |  |  | 1.315493609
3.7 | 0.07878 | 473.8484 | 0.07878 |  |  |  | 0.999820124
3.8 | 0.08089 | 488.93299 | 0.08089 |  |  |  | 0.6502809
3.9 | 0.08222 | 497.30772 | 0.08222 |  |  |  | 0.9399116
4 | 0.08411 | 506.67664 | 0.08411 |  |  |  | 1.180557
4.1 | 0.08644 | 521.8219 | 0.08644 |  |  |  | 1.450664882
4.2 | 0.08922 | 536.81601 | 0.08922 |  |  |  | 1.191732
4.3 | 0.09144 | 555.49159 | 0.09144 |  |  |  | 0.7443587306
4.4 | 0.09278 | 566.29796 | 0.09278 |  |  |  | 1.00801
4.5 | 0.09456 | 575.0603 | 0.09456 |  |  |  | 1.403147132
4.6 | 0.097 | 585.58593 | 0.097 |  |  |  | 1.563514
4.7 | 0.09967 | 601.29501 | 0.09967 |  |  |  | 1.46716
4.8 | 0.10211 | 622.09992 | 0.10211 |  |  |  | 0.8273929
4.9 | 0.10344 | 632.77041 | 0.10344 |  |  |  | 1.126331
5 | 0.10522 | 639.25507 | 0.10522 |  |  |  | 1.495857
5.1 | 0.10756 | 650.51601 | 0.10756 |  |  |  | 1.730373
5.2 | 0.11022 | 668.12187 | 0.11022 |  |  |  | 1.636899
5.3 | 0.11267 | 686.53156 | 0.11267 |  |  |  | 0.913087
5.4 | 0.114 | 696.65583 | 0.114 |  |  |  | 1.240047
5.5 | 0.11578 | 705.06893 | 0.11578 |  |  |  | 1.642811
5.6 | 0.11811 | 719.00622 | 0.11811 |  |  |  | 1.919747
5.7 | 0.12078 | 735.38688 | 0.12078 |  |  |  | 1.875236544
5.8 | 0.12333 | 751.59403 | 0.12333 |  |  |  | 1.089811
5.9 | 0.12478 | 764.96745 | 0.12478 |  |  |  | 1.269845967
6 | 0.12644 | 772.48625 | 0.12644 |  |  |  | 1.63767085
6.1 | 0.12856 | 785.28365 | 0.12856 |  |  |  | 2.088854509
6.2 | 0.13122 | 798.54671 | 0.13122 |  |  |  | 2.13212
6.3 | 0.13389 | 817.68781 | 0.13389 |  |  |  | 1.17747
6.4 | 0.13533 | 831.99088 | 0.13533 |  |  |  | 1.389425
6.5 | 0.137 | 839.19009 | 0.137 |  |  |  | 1.770691
6.6 | 0.13911 | 849.0297 | 0.13911 |  |  |  | 2.266909299
6.7 | 0.14178 | 867.04083 | 0.14178 |  |  |  | 2.505748
6.8 | 0.14467 | 889.17585 | 0.14467 |  |  |  | 1.182604
6.9 | 0.146 | 900.3941 | 0.146 |  |  |  | 1.404615
7 | 0.14756 | 907.61296 | 0.14756 |  |  |  | 1.915063
7.1 | 0.14967 | 920.72794 | 0.14967 |  |  |  | 2.347856247
7.2 | 0.15222 | 939.83663 | 0.15222 |  |  |  | 2.612746
7.3 | 0.155 | 959.71078 | 0.155 |  |  |  | 1.602717
7.4 | 0.15667 | 976.89182 | 0.15667 |  |  |  | 1.406724
7.5 | 0.15811 | 985.0747 | 0.15811 |  |  |  | 2.186866
7.6 | 0.16033 | 995.89042 | 0.16033 |  |  |  | 2.659027
7.7 | 0.163 | 1012.20608 | 0.163 |  |  |  | 2.813933
7.8 | 0.16578 | 1035.97781 | 0.16578 |  |  |  | 1.605766
7.9 | 0.16733 | 1049.87277 | 0.16733 |  |  |  | 1.522316
8 | 0.16878 | 1054.62521 | 0.16878 |  |  |  | 2.10925
8.1 | 0.17078 | 1063.44707 | 0.17078 |  |  |  | 2.828769
8.2 | 0.17344 | 1082.75348 | 0.17344 |  |  |  | 3.010055
8.3 | 0.17622 | 1102.92286 | 0.17622 |  |  |  | 1.963203
8.4 | 0.178 | 1118.60028 | 0.178 |  |  |  | 1.487738
8.5 | 0.17933 | 1125.19776 | 0.17933 |  |  |  | 2.374167
8.6 | 0.18144 | 1135.32981 | 0.18144 |  |  |  | 3.031331
8.7 | 0.18411 | 1151.36979 | 0.18411 |  |  |  | 3.200808
8.8 | 0.18689 | 1170.77958 | 0.18689 |  |  |  | 1.955202
8.9 | 0.18856 | 1188.00085 | 0.18856 |  |  |  | 1.710721224
9 | 0.19 | 1193.08103 | 0.19 |  |  |  | 2.254923
9.1 | 0.19189 | 1200.18004 | 0.19189 |  |  |  | 3.060459
9.2 | 0.19444 | 1211.43274 | 0.19444 |  |  |  | 3.501041
9.3 | 0.19733 | 1230.62171 | 0.19733 |  |  |  | 2.325875
9.4 | 0.19922 | 1249.02865 | 0.19922 |  |  |  | 1.673698391
9.5 | 0.20056 | 1253.21252 | 0.20056 |  |  |  | 2.506425
9.6 | 0.20256 | 1258.32083 | 0.20256 |  |  |  | 3.208718
9.7 | 0.20511 | 1270.71105 | 0.20511 |  |  |  | 3.532577
9.8 | 0.20789 | 1289.29028 | 0.20789 |  |  |  | 2.578581
9.9 | 0.20989 | 1305.13059 | 0.20989 |  |  |  | 1.735824
10 | 0.21122 | 1308.61429 | 0.21122 |  |  |  | 2.473281
10.1 | 0.21311 | 1312.62122 | 0.21311 |  |  |  | 3.058407
10.2 | 0.21544 | 1325.30779 | 0.21544 |  |  |  | 3.684356
10.3 | 0.21822 | 1345.22822 | 0.21822 |  |  |  | 3.147834
10.4 | 0.22056 | 1362.25335 | 0.22056 |  |  |  | 1.811797
10.5 | 0.22189 | 1366.9407 | 0.22189 |  |  |  | 2.583517923
10.6 | 0.22378 | 1370.72401 | 0.22378 |  |  |  | 3.193787
10.7 | 0.22611 | 1382.60443 | 0.22611 |  |  |  | 3.84364
10.8 | 0.22889 | 1400.95772 | 0.22889 |  |  |  | 3.264231
10.9 | 0.23122 | 1416.16529 | 0.23122 |  |  |  | 1.727722
11 | 0.23244 | 1421.29399 | 0.23244 |  |  |  | 2.529903
11.1 | 0.23422 | 1425.27381 | 0.23422 |  |  |  | 3.335141
11.2 | 0.23656 | 1437.84843 | 0.23656 |  |  |  | 3.824677
11.3 | 0.23922 | 1455.69509 | 0.23922 |  |  |  | 3.886706
11.4 | 0.24189 | 1470.21739 | 0.24189 |  |  |  | 2.117113
11.5 | 0.24333 | 1478.82234 | 0.24333 |  |  |  | 2.469633
11.6 | 0.245 | 1482.01901 | 0.245 |  |  |  | 3.290082
11.7 | 0.24722 | 1493.05174 | 0.24722 |  |  |  | 4.150684
11.8 | 0.25 | 1510.94226 | 0.25 |  |  |  | 3.686699
11.9 | 0.25244 | 1526.74653 | 0.25244 |  |  |  | 2.213782
12 | 0.25389 | 1533.98803 | 0.25389 |  |  |  | 2.377681
12.1 | 0.25544 | 1537.13701 | 0.25544 |  |  |  | 3.427816
12.2 | 0.25767 | 1546.80628 | 0.25767 |  |  |  | 4.114505
12.3 | 0.26033 | 1563.5455 | 0.26033 |  |  |  | 4.346656
12.4 | 0.26311 | 1582.47445 | 0.26311 |  |  |  | 2.46866
12.5 | 0.26467 | 1593.7781 | 0.26467 |  |  |  | 2.295040464
12.6 | 0.26611 | 1596.5879 | 0.26611 |  |  |  | 3.368800469
12.7 | 0.26822 | 1605.3997 | 0.26822 |  |  |  | 4.286417199
12.8 | 0.27089 | 1618.2946 | 0.27089 |  |  |  | 4.498858988
12.9 | 0.27367 | 1636.39802 | 0.27367 |  |  |  | 2.536416931
13 | 0.27522 | 1649.2445 | 0.27522 |  |  |  | 2.391405
13.1 | 0.27667 | 1652.89696 | 0.27667 |  |  |  | 3.487613
13.2 | 0.27878 | 1661.36958 | 0.27878 |  |  |  | 4.053742
13.3 | 0.28122 | 1674.44237 | 0.28122 |  |  |  | 4.839138
13.4 | 0.28411 | 1692.49419 | 0.28411 |  |  |  | 3.198814
13.5 | 0.286 | 1709.09166 | 0.286 |  |  |  | 2.273092
13.6 | 0.28733 | 1713.1852 | 0.28733 |  |  |  | 3.4263704
13.7 | 0.28933 | 1719.25835 | 0.28933 |  |  |  | 4.401301
13.8 | 0.29189 | 1731.92453 | 0.29189 |  |  |  | 4.624238
13.9 | 0.29456 | 1750.79871 | 0.29456 |  |  |  | 3.501597
14 | 0.29656 | 1767.28573 | 0.29656 |  |  |  | 2.544891
14.1 | 0.298 | 1772.05969 | 0.298 |  |  |  | 3.349193
14.2 | 0.29989 | 1776.38959 | 0.29989 |  |  |  | 4.334391
14.3 | 0.30233 | 1789.68478 | 0.30233 |  |  |  | 4.975324
14.4 | 0.30511 | 1810.21132 | 0.30511 |  |  |  | 4.018669
14.5 | 0.30733 | 1826.74136 | 0.30733 |  |  |  | 2.648774972
14.6 | 0.30878 | 1832.08939 | 0.30878 |  |  |  | 3.261119
14.7 | 0.31056 | 1836.14045 | 0.31056 |  |  |  | 4.278207
14.8 | 0.31289 | 1848.59615 | 0.31289 |  |  |  | 4.935752
14.9 | 0.31556 | 1866.8836 | 0.31556 |  |  |  | 4.555195984
15 | 0.318 | 1882.70677 | 0.318 |  |  |  | 2.504
15.1 | 0.31933 | 1890.22012 | 0.31933 |  |  |  | 3.364592
15.2 | 0.32111 | 1895.22337 | 0.32111 |  |  |  | 4.207396
15.3 | 0.32333 | 1907.2976 | 0.32333 |  |  |  | 5.092484592
15.4 | 0.326 | 1924.67999 | 0.326 |  |  |  | 5.138896
15.5 | 0.32867 | 1940.55624 | 0.32867 |  |  |  | 2.794401
15.6 | 0.33011 | 1950.20195 | 0.33011 |  |  |  | 3.256837
15.7 | 0.33178 | 1953.34926 | 0.33178 |  |  |  | 4.336435
15.8 | 0.334 | 1963.52843 | 0.334 |  |  |  | 4.791009
15.9 | 0.33644 | 1979.30764 | 0.33644 |  |  |  | 5.502475
16 | 0.33922 | 1996.96794 | 0.33922 |  |  |  | 3.11527
16.1 | 0.34078 | 2009.49311 | 0.34078 |  |  |  | 2.89367
16.2 | 0.34222 | 2012.57952 | 0.34222 |  |  |  | 4.246543
16.3 | 0.34433 | 2020.68556 | 0.34433 |  |  |  | 5.39523
16.4 | 0.347 | 2034.70122 | 0.347 |  |  |  | 5.656469
16.5 | 0.34978 | 2054.22528 | 0.34978 |  |  |  | 3.656521
16.6 | 0.35156 | 2069.25347 | 0.35156 |  |  |  | 2.979725
16.7 | 0.353 | 2073.46901 | 0.353 |  |  |  | 4.146938
16.8 | 0.355 | 2079.7614 | 0.355 |  |  |  | 5.074618
16.9 | 0.35744 | 2090.6955 | 0.35744 |  |  |  | 5.582156985
17 | 0.36011 | 2109.09806 | 0.36011 |  |  |  | 4.450197
17.1 | 0.36222 | 2127.39278 | 0.36222 |  |  |  | 2.850706
17.2 | 0.36356 | 2132.46271 | 0.36356 |  |  |  | 4.264925
17.3 | 0.36556 | 2137.24915 | 0.36556 |  |  |  | 5.449985
17.4 | 0.36811 | 2150.65777 | 0.36811 |  |  |  | 5.978829
17.5 | 0.37089 | 2169.89834 | 0.37089 |  |  |  | 4.578485
17.6 | 0.373 | 2186.25013 | 0.373 |  |  |  | 2.907713
17.7 | 0.37433 | 2190.03018 | 0.37433 |  |  |  | 4.139157
17.8 | 0.37622 | 2193.33265 | 0.37622 |  |  |  | 4.869198
17.9 | 0.37844 | 2205.36217 | 0.37844 |  |  |  | 5.888317
18 | 0.38111 | 2224.32334 | 0.38111 |  |  |  | 5.449592183
18.1 | 0.38356 | 2242.01418 | 0.38356 |  |  |  | 2.981879
18.2 | 0.38489 | 2248.07244 | 0.38489 |  |  |  | 4.248857
18.3 | 0.38678 | 2251.4116 | 0.38678 |  |  |  | 5.245789028
18.4 | 0.38911 | 2262.47478 | 0.38911 |  |  |  | 6.040808
18.5 | 0.39178 | 2281.26124 | 0.39178 |  |  |  | 5.817216162
18.6 | 0.39433 | 2298.68889 | 0.39433 |  |  |  | 3.080243
18.7 | 0.39567 | 2306.87261 | 0.39567 |  |  |  | 3.829409
18.8 | 0.39733 | 2309.42406 | 0.39733 |  |  |  | 4.872885
18.9 | 0.39944 | 2319.44881 | 0.39944 |  |  |  | 5.937789
19 | 0.402 | 2335.27962 | 0.402 |  |  |  | 6.492077
19.1 | 0.40478 | 2353.89378 | 0.40478 |  |  |  | 3.648535359
19.2 | 0.40633 | 2366.66035 | 0.40633 |  |  |  | 3.691990146
19.3 | 0.40789 | 2370.84534 | 0.40789 |  |  |  | 5.263277
19.4 | 0.41011 | 2381.25455 | 0.41011 |  |  |  | 6.35795
19.5 | 0.41278 | 2396.83017 | 0.41278 |  |  |  | 6.663188
19.6 | 0.41556 | 2415.6142 | 0.41556 |  |  |  | 3.74420201
19.7 | 0.41711 | 2427.80037 | 0.41711 |  |  |  | 3.228974
19.8 | 0.41844 | 2430.42074 | 0.41844 |  |  |  | 4.86084148
19.9 | 0.42044 | 2437.52133 | 0.42044 |  |  |  | 6.508182
20 | 0.42311 | 2451.8244 | 0.42311 |  |  |  | 6.816071832
20.1 | 0.42589 | 2473.17627 | 0.42589 |  |  |  | 4.402254
20.2 | 0.42767 | 2489.48485 | 0.42767 |  |  |  | 3.584858
20.3 | 0.42911 | 2492.4051 | 0.42911 |  |  |  | 5.258974761
20.4 | 0.43122 | 2497.72649 | 0.43122 |  |  |  | 6.66893
20.5 | 0.43389 | 2512.64498 | 0.43389 |  |  |  | 6.985153
20.6 | 0.43667 | 2533.85212 | 0.43667 |  |  |  | 4.484918
20.7 | 0.43844 | 2548.12688 | 0.43844 |  |  |  | 3.41449
20.8 | 0.43978 | 2549.84982 | 0.43978 |  |  |  | 4.819216
20.9 | 0.44167 | 2554.54853 | 0.44167 |  |  |  | 6.514099
21 | 0.44422 | 2567.11058 | 0.44422 |  |  |  | 7.136567
21.1 | 0.447 | 2587.84071 | 0.447 |  |  |  | 5.460344
21.2 | 0.44911 | 2604.41955 | 0.44911 |  |  |  | 3.463878
21.3 | 0.45044 | 2607.80659 | 0.45044 |  |  |  | 4.928754
21.4 | 0.45233 | 2611.50058 | 0.45233 |  |  |  | 6.685441
21.5 | 0.45489 | 2624.76038 | 0.45489 |  |  |  | 7.296834
21.6 | 0.45767 | 2643.40509 | 0.45767 |  |  |  | 5.577585
21.7 | 0.45978 | 2657.94694 | 0.45978 |  |  |  | 3.242695
21.8 | 0.461 | 2659.0636 | 0.461 |  |  |  | 5.02563
21.9 | 0.46289 | 2660.39576 | 0.46289 |  |  |  | 6.198722
22 | 0.46522 | 2670.73773 | 0.46522 |  |  |  | 7.424651
22.1 | 0.468 | 2690.26887 | 0.468 |  |  |  | 6.564256
22.2 | 0.47044 | 2707.79524 | 0.47044 |  |  |  | 3.628446
22.3 | 0.47178 | 2711.89883 | 0.47178 |  |  |  | 4.82718
22.4 | 0.47356 | 2712.49246 | 0.47356 |  |  |  | 6.320107
22.5 | 0.47589 | 2721.14035 | 0.47589 |  |  |  | 7.265445
22.6 | 0.47856 | 2737.64636 | 0.47856 |  |  |  | 6.679857
22.7 | 0.481 | 2754.82573 | 0.481 |  |  |  | 3.663918
22.8 | 0.48233 | 2758.77435 | 0.48233 |  |  |  | 4.607153
22.9 | 0.484 | 2759.10478 | 0.484 |  |  |  | 6.125213
23 | 0.48622 | 2767.41777 | 0.48622 |  |  |  | 7.389005
23.1 | 0.48889 | 2785.78047 | 0.48889 |  |  |  | 7.74447
23.2 | 0.49167 | 2805.27472 | 0.49167 |  |  |  | 4.039596
23.3 | 0.49311 | 2811.95864 | 0.49311 |  |  |  | 4.386655
23.4 | 0.49467 | 2811.79734 | 0.49467 |  |  |  | 6.24219
23.5 | 0.49689 | 2818.29033 | 0.49689 |  |  |  | 7.496652
23.6 | 0.49955 | 2834.17441 | 0.49955 |  |  |  | 7.567246
23.7 | 0.50222 | 2854.00245 | 0.50222 |  |  |  | 4.138304
23.8 | 0.50367 | 2861.30589 | 0.50367 |  |  |  | 4.435024
23.9 | 0.50522 | 2861.05759 | 0.50522 |  |  |  | 6.036832
24 | 0.50733 | 2866.98509 | 0.50733 |  |  |  | 7.65485
24.1 | 0.51 | 2882.94349 | 0.51 |  |  |  | 8.331707
24.2 | 0.51289 | 2902.53814 | 0.51289 |  |  |  | 4.498934
24.3 | 0.51444 | 2912.66553 | 0.51444 |  |  |  | 4.223365
24.4 | 0.51589 | 2911.97803 | 0.51589 |  |  |  | 6.144274
24.5 | 0.518 | 2916.31799 | 0.518 |  |  |  | 7.786569
24.6 | 0.52067 | 2930.74157 | 0.52067 |  |  |  | 8.118154
24.7 | 0.52344 | 2950.83262 | 0.52344 |  |  |  | 4.92789
24.8 | 0.52511 | 2962.06977 | 0.52511 |  |  |  | 3.939553
24.9 | 0.52644 | 2963.08864 | 0.52644 |  |  |  | 5.92617728
25 | 0.52844 | 2966.37062 | 0.52844 |  |  |  | 7.593909
25.1 | 0.531 | 2978.29062 | 0.531 |  |  |  | 8.60726
25.2 | 0.53389 | 2997.72713 | 0.53389 |  |  |  | 5.995454
25.3 | 0.53589 | 3013.08725 | 0.53589 |  |  |  | 4.007406
25.4 | 0.53722 | 3014.75767 | 0.53722 |  |  |  | 5.697892
25.5 | 0.53911 | 3016.69668 | 0.53911 |  |  |  | 7.722744
25.6 | 0.54167 | 3028.3777 | 0.54167 |  |  |  | 7.722363
25.7 | 0.54422 | 3045.74445 | 0.54422 |  |  |  | 6.761553
25.8 | 0.54644 | 3060.70987 | 0.54644 |  |  |  | 4.101351
25.9 | 0.54778 | 3063.82831 | 0.54778 |  |  |  | 5.790636
26 | 0.54967 | 3065.7446 | 0.54967 |  |  |  | 7.480416824
26.1 | 0.55211 | 3075.37951 | 0.55211 |  |  |  | 8.211263
26.2 | 0.55478 | 3094.26598 | 0.55478 |  |  |  | 7.20964
26.3 | 0.55711 | 3112.03133 | 0.55711 |  |  |  | 4.854769
26.4 | 0.55867 | 3116.48957 | 0.55867 |  |  |  | 5.173373
26.5 | 0.56033 | 3117.53582 | 0.56033 |  |  |  | 7.295034
26.6 | 0.56267 | 3125.02235 | 0.56267 |  |  |  | 7.968807
26.7 | 0.56522 | 3139.99504 | 0.56522 |  |  |  | 7.692988
26.8 | 0.56767 | 3158.16663 | 0.56767 |  |  |  | 4.895158
26.9 | 0.56922 | 3165.05581 | 0.56922 |  |  |  | 5.285643
27 | 0.57089 | 3166.09889 | 0.57089 |  |  |  | 6.680469
27.1 | 0.573 | 3172.25754 | 0.573 |  |  |  | 8.469928
27.2 | 0.57567 | 3188.29753 | 0.57567 |  |  |  | 8.831584
27.3 | 0.57844 | 3207.25143 | 0.57844 |  |  |  | 5.003312
27.4 | 0.58 | 3216.51511 | 0.58 |  |  |  | 4.985598
27.5 | 0.58155 | 3216.17275 | 0.58155 |  |  |  | 6.81828623
27.6 | 0.58367 | 3221.46341 | 0.58367 |  |  |  | 8.214732
27.7 | 0.58622 | 3234.34137 | 0.58622 |  |  |  | 8.635691
27.8 | 0.58889 | 3252.14155 | 0.58889 |  |  |  | 5.788812
27.9 | 0.59067 | 3265.34584 | 0.59067 |  |  |  | 4.702098
28 | 0.59211 | 3266.90599 | 0.59211 |  |  |  | 6.893172
28.1 | 0.59422 | 3270.83096 | 0.59422 |  |  |  | 8.013536
28.2 | 0.59667 | 3282.11822 | 0.59667 |  |  |  | 9.4525
28.3 | 0.59955 | 3300.06517 | 0.59955 |  |  |  | 6.237123
28.4 | 0.60144 | 3315.53333 | 0.60144 |  |  |  | 4.807523
28.5 | 0.60289 | 3316.97427 | 0.60289 |  |  |  | 6.269081
28.6 | 0.60478 | 3319.20534 | 0.60478 |  |  |  | 7.733748
28.7 | 0.60711 | 3329.3549 | 0.60711 |  |  |  | 8.889378
28.8 | 0.60978 | 3345.06594 | 0.60978 |  |  |  | 7.426046
28.9 | 0.612 | 3363.91106 | 0.612 |  |  |  | 4.844032
29 | 0.61344 | 3367.28245 | 0.61344 |  |  |  | 6.364164
29.1 | 0.61533 | 3368.99012 | 0.61533 |  |  |  | 8.254026
29.2 | 0.61778 | 3378.04966 | 0.61778 |  |  |  | 9.357198
29.3 | 0.62055 | 3394.50203 | 0.62055 |  |  |  | 7.943135
29.4 | 0.62289 | 3413.31065 | 0.62289 |  |  |  | 4.539703
29.5 | 0.62422 | 3416.9957 | 0.62422 |  |  |  | 5.706383
29.6 | 0.62589 | 3416.64366 | 0.62589 |  |  |  | 7.584949
29.7 | 0.62811 | 3424.77858 | 0.62811 |  |  |  | 9.144159
29.8 | 0.63078 | 3440.2173 | 0.63078 |  |  |  | 8.772554
29.9 | 0.63333 | 3459.48376 | 0.63333 |  |  |  | 5.016251
30 | 0.63478 | 3466.60987 | 0.63478 |  |  |  | 6.135899
30.1 | 0.63655 | 3467.41974 | 0.63655 |  |  |  | 7.732346
30.2 | 0.63878 | 3474.57044 | 0.63878 |  |  |  | 9.242357
30.3 | 0.64144 | 3489.58597 | 0.64144 |  |  |  | 9.701049
30.4 | 0.64422 | 3509.63101 | 0.64422 |  |  |  | 4.667809
30.5 | 0.64555 | 3517.68136 | 0.64555 |  |  |  | 5.487583
30.6 | 0.64711 | 3516.14207 | 0.64711 |  |  |  | 7.032284
30.7 | 0.64911 | 3521.28483 | 0.64911 |  |  |  | 9.40183
30.8 | 0.65178 | 3533.98137 | 0.65178 |  |  |  | 9.789128
30.9 | 0.65455 | 3552.486 | 0.65455 |  |  |  | 5.932652
31 | 0.65622 | 3565.37774 | 0.65622 |  |  |  | 5.561989
31.1 | 0.65778 | 3565.78119 | 0.65778 |  |  |  | 7.523798
31.2 | 0.65989 | 3571.29835 | 0.65989 |  |  |  | 9.106811
31.3 | 0.66244 | 3584.61067 | 0.66244 |  |  |  | 10.35952
31.4 | 0.66533 | 3602.2801 | 0.66533 |  |  |  | 5.619556956
31.5 | 0.66689 | 3614.17532 | 0.66689 |  |  |  | 4.806853
31.6 | 0.66822 | 3613.18514 | 0.66822 |  |  |  | 7.22637028
31.7 | 0.67022 | 3616.54237 | 0.67022 |  |  |  | 9.258348
31.8 | 0.67278 | 3629.17259 | 0.67278 |  |  |  | 10.48831
31.9 | 0.67567 | 3647.96631 | 0.67567 |  |  |  | 6.858177
32 | 0.67755 | 3664.74949 | 0.67755 |  |  |  | 5.313887
32.1 | 0.679 | 3665.82163 | 0.679 |  |  |  | 7.331643
32.2 | 0.681 | 3669.11925 | 0.681 |  |  |  | 9.356254
32.3 | 0.68355 | 3680.76265 | 0.68355 |  |  |  | 10.6374
32.4 | 0.68644 | 3697.71272 | 0.68644 |  |  |  | 6.581929
32.5 | 0.68822 | 3711.66579 | 0.68822 |  |  |  | 4.936516
32.6 | 0.68955 | 3711.20051 | 0.68955 |  |  |  | 7.014169
32.7 | 0.69144 | 3713.20993 | 0.69144 |  |  |  | 9.097364
32.8 | 0.69389 | 3725.24597 | 0.69389 |  |  |  | 10.76596
32.9 | 0.69678 | 3742.28582 | 0.69678 |  |  |  | 7.896223
33 | 0.69889 | 3760.81541 | 0.69889 |  |  |  | 5.001884
33.1 | 0.70022 | 3763.44211 | 0.70022 |  |  |  | 7.112906
33.2 | 0.70211 | 3764.87263 | 0.70211 |  |  |  | 9.186289
33.3 | 0.70455 | 3774.87168 | 0.70455 |  |  |  | 10.49414
33.4 | 0.70733 | 3790.59203 | 0.70733 |  |  |  | 8.415114
33.5 | 0.70955 | 3808.04576 | 0.70955 |  |  |  | 5.102781
33.6 | 0.71089 | 3810.1647 | 0.71089 |  |  |  | 6.324873
33.7 | 0.71255 | 3810.17812 | 0.71255 |  |  |  | 8.915817
33.8 | 0.71489 | 3820.77768 | 0.71489 |  |  |  | 11.04205
33.9 | 0.71778 | 3838.10438 | 0.71778 |  |  |  | 9.364975
34 | 0.72022 | 3856.33633 | 0.72022 |  |  |  | 5.128927
34.1 | 0.72155 | 3861.90042 | 0.72155 |  |  |  | 6.449374
34.2 | 0.72322 | 3861.68659 | 0.72322 |  |  |  | 8.99773
34.3 | 0.72555 | 3869.14499 | 0.72555 |  |  |  | 10.75622
34.4 | 0.72833 | 3885.41929 | 0.72833 |  |  |  | 9.519277
34.5 | 0.73078 | 3904.8329 | 0.73078 |  |  |  | 5.193428
34.6 | 0.73211 | 3909.82069 | 0.73211 |  |  |  | 6.529401
34.7 | 0.73378 | 3909.33603 | 0.73378 |  |  |  | 8.678726
34.8 | 0.736 | 3916.51727 | 0.736 |  |  |  | 10.4571
34.9 | 0.73867 | 3931.65983 | 0.73867 |  |  |  | 10.8907
35 | 0.74144 | 3950.10784 | 0.74144 |  |  |  | 6.162168
35.1 | 0.743 | 3960.60571 | 0.743 |  |  |  | 6.138939
35.2 | 0.74455 | 3959.76901 | 0.74455 |  |  |  | 8.39471
35.3 | 0.74667 | 3965.03508 | 0.74667 |  |  |  | 10.54699
35.4 | 0.74933 | 3980.52894 | 0.74933 |  |  |  | 10.62801
35.5 | 0.752 | 3997.96627 | 0.752 |  |  |  | 6.196848
35.6 | 0.75355 | 4006.99638 | 0.75355 |  |  |  | 5.810145
35.7 | 0.755 | 4006.42715 | 0.755 |  |  |  | 8.453561
35.8 | 0.75711 | 4010.26271 | 0.75711 |  |  |  | 10.7074
35.9 | 0.75978 | 4025.09123 | 0.75978 |  |  |  | 11.63251
36 | 0.76267 | 4045.32105 | 0.76267 |  |  |  | 6.270248
36.1 | 0.76422 | 4058.64753 | 0.76422 |  |  |  | 6.33149
36.2 | 0.76578 | 4058.50187 | 0.76578 |  |  |  | 8.117004
36.3 | 0.76778 | 4061.54655 | 0.76778 |  |  |  | 10.35694
36.4 | 0.77033 | 4074.28965 | 0.77033 |  |  |  | 11.32653
36.5 | 0.77311 | 4091.49416 | 0.77311 |  |  |  | 7.28286
36.6 | 0.77489 | 4105.70055 | 0.77489 |  |  |  | 5.912209
36.7 | 0.77633 | 4106.87923 | 0.77633 |  |  |  | 7.762002
36.8 | 0.77822 | 4108.81378 | 0.77822 |  |  |  | 10.06659
36.9 | 0.78067 | 4120.04292 | 0.78067 |  |  |  | 11.86572
37 | 0.78355 | 4138.9998 | 0.78355 |  |  |  | 8.774679576
37.1 | 0.78567 | 4155.49278 | 0.78567 |  |  |  | 5.98391
37.2 | 0.78711 | 4158.35716 | 0.78711 |  |  |  | 7.859295
37.3 | 0.789 | 4159.49114 | 0.789 |  |  |  | 9.691614
37.4 | 0.79133 | 4169.10499 | 0.79133 |  |  |  | 11.13151
37.5 | 0.794 | 4185.15578 | 0.794 |  |  |  | 9.291046
37.6 | 0.79622 | 4201.21141 | 0.79622 |  |  |  | 6.091757
37.7 | 0.79767 | 4206.3199 | 0.79767 |  |  |  | 7.445186
37.8 | 0.79944 | 4207.38235 | 0.79944 |  |  |  | 10.30809
37.9 | 0.80189 | 4215.95536 | 0.80189 |  |  |  | 10.75069
38 | 0.80444 | 4233.82409 | 0.80444 |  |  |  | 10.83859
38.1 | 0.807 | 4250.41132 | 0.807 |  |  |  | 6.120592
38.2 | 0.80844 | 4256.94585 | 0.80844 |  |  |  | 7.1091
38.3 | 0.81011 | 4257.07512 | 0.81011 |  |  |  | 9.918985
38.4 | 0.81244 | 4263.72774 | 0.81244 |  |  |  | 10.44613
38.5 | 0.81489 | 4278.01982 | 0.81489 |  |  |  | 11.37953
38.6 | 0.81755 | 4295.94219 | 0.81755 |  |  |  | 6.70167
38.7 | 0.81911 | 4306.00867 | 0.81911 |  |  |  | 6.717374
38.8 | 0.82067 | 4306.97724 | 0.82067 |  |  |  | 9.561489
38.9 | 0.82289 | 4312.40574 | 0.82289 |  |  |  | 10.99663
39 | 0.82544 | 4325.38539 | 0.82544 |  |  |  | 12.02457
39.1 | 0.82822 | 4343.66576 | 0.82822 |  |  |  | 7.253922
39.2 | 0.82989 | 4355.06105 | 0.82989 |  |  |  | 6.271288
39.3 | 0.83133 | 4355.3777 | 0.83133 |  |  |  | 8.7107554
39.4 | 0.83333 | 4358.84446 | 0.83333 |  |  |  | 11.15864
39.5 | 0.83589 | 4370.8507 | 0.83589 |  |  |  | 11.62646
39.6 | 0.83855 | 4388.31337 | 0.83855 |  |  |  | 8.776627
39.7 | 0.84055 | 4403.43805 | 0.84055 |  |  |  | 6.384985
39.8 | 0.842 | 4405.68402 | 0.842 |  |  |  | 8.326743
39.9 | 0.84389 | 4408.39268 | 0.84389 |  |  |  | 11.2414
40 | 0.84644 | 4418.58992 | 0.84644 |  |  |  | 11.79764
40.1 | 0.84911 | 4436.50223 | 0.84911 |  |  |  | 9.849035
40.2 | 0.85133 | 4453.64714 | 0.85133 |  |  |  | 5.967887
40.3 | 0.85267 | 4456.91049 | 0.85267 |  |  |  | 8.378992
40.4 | 0.85455 | 4457.4894 | 0.85455 |  |  |  | 10.43053
40.5 | 0.85689 | 4466.36975 | 0.85689 |  |  |  | 11.88054
40.6 | 0.85955 | 4481.69261 | 0.85955 |  |  |  | 10.48716
40.7 | 0.86189 | 4500.62938 | 0.86189 |  |  |  | 6.480906
40.8 | 0.86333 | 4506.74705 | 0.86333 |  |  |  | 8.02201
40.9 | 0.86511 | 4507.18552 | 0.86511 |  |  |  | 10.50174
41 | 0.86744 | 4515.19452 | 0.86744 |  |  |  | 12.05557
41.1 | 0.87011 | 4530.93536 | 0.87011 |  |  |  | 11.59919
41.2 | 0.87267 | 4550.73752 | 0.87267 |  |  |  | 6.052481
41.3 | 0.874 | 4556.66445 | 0.874 |  |  |  | 7.60963
41.4 | 0.87567 | 4555.61094 | 0.87567 |  |  |  | 10.11346
41.5 | 0.87789 | 4561.65299 | 0.87789 |  |  |  | 11.63222
41.6 | 0.88044 | 4576.94791 | 0.88044 |  |  |  | 12.72392
41.7 | 0.88322 | 4596.77912 | 0.88322 |  |  |  | 6.66533
41.8 | 0.88467 | 4606.62395 | 0.88467 |  |  |  | 7.646996
41.9 | 0.88633 | 4606.51405 | 0.88633 |  |  |  | 9.719745
42 | 0.88844 | 4611.94441 | 0.88844 |  |  |  | 12.31389
42.1 | 0.89111 | 4625.3223 | 0.89111 |  |  |  | 13.36718
42.2 | 0.894 | 4645.2187 | 0.894 |  |  |  | 6.689115
42.3 | 0.89544 | 4656.37669 | 0.89544 |  |  |  | 6.751746
42.4 | 0.89689 | 4655.58879 | 0.89689 |  |  |  | 9.31117758
42.5 | 0.89889 | 4658.26057 | 0.89889 |  |  |  | 11.87856
42.6 | 0.90144 | 4670.55887 | 0.90144 |  |  |  | 13.49792
42.7 | 0.90433 | 4688.80273 | 0.90433 |  |  |  | 8.346069
42.8 | 0.90611 | 4704.86544 | 0.90611 |  |  |  | 6.775006
42.9 | 0.90755 | 4703.73146 | 0.90755 |  |  |  | 9.40746292
43 | 0.90955 | 4707.50742 | 0.90955 |  |  |  | 11.53339
43.1 | 0.912 | 4718.28096 | 0.912 |  |  |  | 13.63583
43.2 | 0.91489 | 4736.16831 | 0.91489 |  |  |  | 8.951358
43.3 | 0.91678 | 4753.01184 | 0.91678 |  |  |  | 6.321506
43.4 | 0.91811 | 4753.64923 | 0.91811 |  |  |  | 8.984397
43.5 | 0.92 | 4755.05106 | 0.92 |  |  |  | 12.12538
43.6 | 0.92255 | 4765.8816 | 0.92255 |  |  |  | 13.24915
43.7 | 0.92533 | 4784.85748 | 0.92533 |  |  |  | 10.09605
43.8 | 0.92744 | 4803.9183 | 0.92744 |  |  |  | 6.965682
43.9 | 0.92889 | 4806.13895 | 0.92889 |  |  |  | 8.554927331
44 | 0.93067 | 4807.82352 | 0.93067 |  |  |  | 12.25995
44.1 | 0.93322 | 4816.19909 | 0.93322 |  |  |  | 13.91882
44.2 | 0.93611 | 4834.28612 | 0.93611 |  |  |  | 9.66857224
44.3 | 0.93811 | 4852.30982 | 0.93811 |  |  |  | 5.919818
44.4 | 0.93933 | 4853.95752 | 0.93933 |  |  |  | 9.17398
44.5 | 0.94122 | 4854.08194 | 0.94122 |  |  |  | 11.8925
44.6 | 0.94367 | 4863.05133 | 0.94367 |  |  |  | 13.47065
44.7 | 0.94644 | 4880.20331 | 0.94644 |  |  |  | 11.41968
44.8 | 0.94878 | 4900.02893 | 0.94878 |  |  |  | 6.517038
44.9 | 0.95011 | 4905.23092 | 0.95011 |  |  |  | 8.731311
45 | 0.95189 | 4904.01648 | 0.95189 |  |  |  | 11.42636
45.1 | 0.95422 | 4911.7513 | 0.95422 |  |  |  | 15.27555
45.2 | 0.95733 | 4927.48842 | 0.95733 |  |  |  | 9.85497684
45.3 | 0.95933 | 4936.08378 | 0.95933 |  |  |  | 6.614352
45.4 | 0.96067 | 4936.70106 | 0.96067 |  |  |  | 7.651887
45.5 | 0.96222 | 4936.89515 | 0.96222 |  |  |  | 11.50297
45.6 | 0.96455 | 4946.08693 | 0.96455 |  |  |  | 13.75012
45.7 | 0.96733 | 4965.50351 | 0.96733 |  |  |  | 13.25789
45.8 | 0.97 | 4987.51402 | 0.97 |  |  |  | 7.18202
45.9 | 0.97144 | 4996.57393 | 0.97144 |  |  |  | 7.794655
46 | 0.973 | 4995.38668 | 0.973 |  |  |  | 10.54027
46.1 | 0.97511 | 5000.25414 | 0.97511 |  |  |  | 13.90071
46.2 | 0.97789 | 5017.12412 | 0.97789 |  |  |  | 13.34555
46.3 | 0.98055 | 5037.33419 | 0.98055 |  |  |  | 7.304135
46.4 | 0.982 | 5046.35125 | 0.982 |  |  |  | 7.821844
46.5 | 0.98355 | 5045.61178 | 0.98355 |  |  |  | 10.6967
46.6 | 0.98567 | 5050.09927 | 0.98567 |  |  |  | 13.98877
46.7 | 0.98844 | 5065.272 | 0.98844 |  |  |  | 14.63864
46.8 | 0.99133 | 5085.50815 | 0.99133 |  |  |  | 7.933393
46.9 | 0.99289 | 5097.75616 | 0.99289 |  |  |  | 6.780016
47 | 0.99422 | 5096.84086 | 0.99422 |  |  |  | 10.75433
47.1 | 0.99633 | 5099.41019 | 0.99633 |  |  |  | 13.61543
47.2 | 0.999 | 5114.57063 | 0.999 |  |  |  | 14.21851
47.3 | 1.00178 | 5131.29607 | 1.00178 |  |  |  | 7.953509
47.4 | 1.00333 | 5143.59102 | 1.00333 |  |  |  | 8.024002
47.5 | 1.00489 | 5143.78063 | 1.00489 |  |  |  | 10.28756126
47.6 | 1.00689 | 5146.28813 | 1.00689 |  |  |  | 13.68913
47.7 | 1.00955 | 5159.4086 | 1.00955 |  |  |  | 14.91069
47.8 | 1.01244 | 5180.81523 | 1.01244 |  |  |  | 8.651961
47.9 | 1.01411 | 5195.06894 | 1.01411 |  |  |  | 7.480899
48 | 1.01555 | 5194.6234 | 1.01555 |  |  |  | 10.3892468
48.1 | 1.01755 | 5195.6173 | 1.01755 |  |  |  | 12.72926
48.2 | 1.02 | 5206.07568 | 1.02 |  |  |  | 14.47289
48.3 | 1.02278 | 5223.45714 | 1.02278 |  |  |  | 10.44691
48.4 | 1.02478 | 5239.20357 | 1.02478 |  |  |  | 7.544453
48.5 | 1.02622 | 5242.20616 | 1.02622 |  |  |  | 9.90777
48.6 | 1.02811 | 5243.55993 | 1.02811 |  |  |  | 12.79429
48.7 | 1.03055 | 5253.77057 | 1.03055 |  |  |  | 14.60548
48.8 | 1.03333 | 5271.40424 | 1.03333 |  |  |  | 11.12266
48.9 | 1.03544 | 5288.21386 | 1.03544 |  |  |  | 7.66791
49 | 1.03689 | 5290.89458 | 1.03689 |  |  |  | 9.417792
49.1 | 1.03867 | 5290.89384 | 1.03867 |  |  |  | 12.32778
49.2 | 1.041 | 5299.56445 | 1.041 |  |  |  | 14.14984
49.3 | 1.04367 | 5316.12858 | 1.04367 |  |  |  | 12.38658
49.4 | 1.046 | 5332.88345 | 1.046 |  |  |  | 8.265969
49.5 | 1.04755 | 5339.71228 | 1.04755 |  |  |  | 8.91732
49.6 | 1.04922 | 5340.06469 | 1.04922 |  |  |  | 12.44235
49.7 | 1.05155 | 5347.27573 | 1.05155 |  |  |  | 14.27723
49.8 | 1.05422 | 5362.06439 | 1.05422 |  |  |  | 13.13706
49.9 | 1.05667 | 5380.40251 | 1.05667 |  |  |  | 8.339624
50 | 1.05822 | 5387.88848 | 1.05822 |  |  |  | 8.997774
50.1 | 1.05989 | 5388.75945 | 1.05989 |  |  |  | 11.96305
50.2 | 1.06211 | 5393.65001 | 1.06211 |  |  |  | 13.80774
50.3 | 1.06467 | 5406.71945 | 1.06467 |  |  |  | 14.38187
50.4 | 1.06733 | 5423.92172 | 1.06733 |  |  |  | 8.461318
50.5 | 1.06889 | 5434.6066 | 1.06889 |  |  |  | 8.42364
50.6 | 1.07044 | 5434.59728 | 1.07044 |  |  |  | 12.11915
50.7 | 1.07267 | 5438.50362 | 1.07267 |  |  |  | 13.86818
50.8 | 1.07522 | 5452.17916 | 1.07522 |  |  |  | 14.55732
50.9 | 1.07789 | 5468.34283 | 1.07789 |  |  |  | 9.73365
51 | 1.07967 | 5481.18055 | 1.07967 |  |  |  | 7.8929
51.1 | 1.08111 | 5481.67638 | 1.08111 |  |  |  | 11.56634
51.2 | 1.08322 | 5483.79719 | 1.08322 |  |  |  | 13.4353
51.3 | 1.08567 | 5493.90502 | 1.08567 |  |  |  | 14.61379
51.4 | 1.08833 | 5510.79065 | 1.08833 |  |  |  | 11.02158
51.5 | 1.09033 | 5526.66634 | 1.09033 |  |  |  | 8.013666
51.6 | 1.09178 | 5529.50725 | 1.09178 |  |  |  | 11.0590145
51.7 | 1.09378 | 5530.45273 | 1.09378 |  |  |  | 12.88595
51.8 | 1.09611 | 5538.6886 | 1.09611 |  |  |  | 14.7883
51.9 | 1.09878 | 5554.0543 | 1.09878 |  |  |  | 12.94095
52 | 1.10111 | 5570.27832 | 1.10111 |  |  |  | 7.40847
52.1 | 1.10244 | 5574.74941 | 1.10244 |  |  |  | 10.53628
52.2 | 1.10433 | 5573.08048 | 1.10433 |  |  |  | 13.04101
52.3 | 1.10667 | 5579.24695 | 1.10667 |  |  |  | 14.22708
52.4 | 1.10922 | 5588.44395 | 1.10922 |  |  |  | 13.69169
52.5 | 1.11167 | 5597.82572 | 1.11167 |  |  |  | 8.060869
52.6 | 1.11311 | 5603.30376 | 1.11311 |  |  |  | 9.973881
52.7 | 1.11489 | 5604.52081 | 1.11489 |  |  |  | 12.44204
52.8 | 1.11711 | 5612.46946 | 1.11711 |  |  |  | 14.98529
52.9 | 1.11978 | 5629.49441 | 1.11978 |  |  |  | 14.97446
53 | 1.12244 | 5649.20418 | 1.12244 |  |  |  | 8.191346
53.1 | 1.12389 | 5659.42712 | 1.12389 |  |  |  | 8.772112
53.2 | 1.12544 | 5657.62892 | 1.12544 |  |  |  | 11.9376
53.3 | 1.12755 | 5661.49205 | 1.12755 |  |  |  | 15.11618
53.4 | 1.13022 | 5674.29401 | 1.13022 |  |  |  | 15.77454
53.5 | 1.133 | 5692.49243 | 1.133 |  |  |  | 8.823363
53.6 | 1.13455 | 5704.87045 | 1.13455 |  |  |  | 8.899598
53.7 | 1.13611 | 5703.61875 | 1.13611 |  |  |  | 12.03464
53.8 | 1.13822 | 5707.62604 | 1.13822 |  |  |  | 14.61152
53.9 | 1.14078 | 5719.8789 | 1.14078 |  |  |  | 16.53045
54 | 1.14367 | 5737.0875 | 1.14367 |  |  |  | 9.523565
54.1 | 1.14533 | 5748.57891 | 1.14533 |  |  |  | 7.703096
54.2 | 1.14667 | 5747.03291 | 1.14667 |  |  |  | 11.49407
54.3 | 1.14867 | 5747.55296 | 1.14867 |  |  |  | 14.65626
54.4 | 1.15122 | 5757.60826 | 1.15122 |  |  |  | 16.63949
54.5 | 1.15411 | 5775.89199 | 1.15411 |  |  |  | 10.91644
54.6 | 1.156 | 5792.86478 | 1.156 |  |  |  | 7.70451
54.7 | 1.15733 | 5793.09016 | 1.15733 |  |  |  | 11.58618
54.8 | 1.15933 | 5793.53422 | 1.15933 |  |  |  | 14.19416
54.9 | 1.16178 | 5802.05843 | 1.16178 |  |  |  | 16.76795
55 | 1.16467 | 5818.67509 | 1.16467 |  |  |  | 11.63735
55.1 | 1.16667 | 5834.971 | 1.16667 |  |  |  | 7.118665
55.2 | 1.16789 | 5834.69607 | 1.16789 |  |  |  | 11.02758
55.3 | 1.16978 | 5833.14076 | 1.16978 |  |  |  | 14.23286
55.4 | 1.17222 | 5841.41985 | 1.17222 |  |  |  | 16.8817
55.5 | 1.17511 | 5858.94473 | 1.17511 |  |  |  | 13.00686
55.6 | 1.17733 | 5876.97327 | 1.17733 |  |  |  | 7.875144
55.7 | 1.17867 | 5878.49393 | 1.17867 |  |  |  | 10.40493
55.8 | 1.18044 | 5876.66705 | 1.18044 |  |  |  | 14.39783
55.9 | 1.18289 | 5882.89201 | 1.18289 |  |  |  | 17.00156
56 | 1.18578 | 5898.77516 | 1.18578 |  |  |  | 12.44642
56.1 | 1.18789 | 5917.55621 | 1.18789 |  |  |  | 7.219419
56.2 | 1.18911 | 5918.08483 | 1.18911 |  |  |  | 11.18518
56.3 | 1.191 | 5915.44174 | 1.191 |  |  |  | 13.78298
56.4 | 1.19333 | 5921.31764 | 1.19333 |  |  |  | 17.11261
56.5 | 1.19622 | 5936.77722 | 1.19622 |  |  |  | 14.5451
56.6 | 1.19867 | 5954.61205 | 1.19867 |  |  |  | 7.919634
56.7 | 1.2 | 5958.75494 | 1.2 |  |  |  | 9.951121
56.8 | 1.20167 | 5955.2785 | 1.20167 |  |  |  | 13.22072
56.9 | 1.20389 | 5959.481 | 1.20389 |  |  |  | 16.56735718
57 | 1.20667 | 5974.6217 | 1.20667 |  |  |  | 14.57808
57.1 | 1.20911 | 5994.13104 | 1.20911 |  |  |  | 8.631549
57.2 | 1.21055 | 5998.36372 | 1.21055 |  |  |  | 9.357447
57.3 | 1.21211 | 5995.51164 | 1.21211 |  |  |  | 13.31004
57.4 | 1.21433 | 5999.19148 | 1.21433 |  |  |  | 16.67775
57.5 | 1.21711 | 6012.33318 | 1.21711 |  |  |  | 16.71429
57.6 | 1.21989 | 6031.41263 | 1.21989 |  |  |  | 8.685234
57.7 | 1.22133 | 6040.66141 | 1.22133 |  |  |  | 8.758959
57.8 | 1.22278 | 6036.85752 | 1.22278 |  |  |  | 12.73777
57.9 | 1.22489 | 6038.51639 | 1.22489 |  |  |  | 16.78708
58 | 1.22767 | 6051.67039 | 1.22767 |  |  |  | 16.09744
58.1 | 1.23033 | 6069.44114 | 1.23033 |  |  |  | 9.468328
58.2 | 1.23189 | 6077.81336 | 1.23189 |  |  |  | 8.752051
58.3 | 1.23333 | 6075.62549 | 1.23333 |  |  |  | 12.81957
58.4 | 1.23544 | 6076.81908 | 1.23544 |  |  |  | 16.22511
58.5 | 1.23811 | 6087.80682 | 1.23811 |  |  |  | 18.26342
58.6 | 1.24111 | 6106.57781 | 1.24111 |  |  |  | 9.526261
58.7 | 1.24267 | 6119.13353 | 1.24267 |  |  |  | 8.811552
58.8 | 1.24411 | 6114.82933 | 1.24411 |  |  |  | 12.22966
58.9 | 1.24611 | 6113.6581 | 1.24611 |  |  |  | 16.32347
59 | 1.24878 | 6125.09921 | 1.24878 |  |  |  | 16.29276
59.1 | 1.25144 | 6141.08592 | 1.25144 |  |  |  | 10.93113
59.2 | 1.25322 | 6152.29905 | 1.25322 |  |  |  | 8.920834
59.3 | 1.25467 | 6151.60204 | 1.25467 |  |  |  | 11.56501
59.4 | 1.25655 | 6151.85425 | 1.25655 |  |  |  | 16.42545
59.5 | 1.25922 | 6160.61352 | 1.25922 |  |  |  | 17.80417
59.6 | 1.26211 | 6179.48025 | 1.26211 |  |  |  | 11.67922
59.7 | 1.264 | 6195.76313 | 1.264 |  |  |  | 8.240365
59.8 | 1.26533 | 6194.2704 | 1.26533 |  |  |  | 12.38854
59.9 | 1.26733 | 6191.8743 | 1.26733 |  |  |  | 15.17009
60 | 1.26978 | 6199.2377 | 1.26978 |  |  |  | 16.48997
60.1 | 1.27244 | 6212.89946 | 1.27244 |  |  |  | 13.10922
60.2 | 1.27455 | 6227.46944 | 1.27455 |  |  |  | 9.029831
60.3 | 1.276 | 6229.34513 | 1.276 |  |  |  | 11.08823
60.4 | 1.27778 | 6227.21426 | 1.27778 |  |  |  | 15.1944
60.5 | 1.28022 | 6232.87857 | 1.28022 |  |  |  | 16.64179
60.6 | 1.28289 | 6247.76818 | 1.28289 |  |  |  | 15.24455
60.7 | 1.28533 | 6264.82517 | 1.28533 |  |  |  | 8.394866
60.8 | 1.28667 | 6267.71078 | 1.28667 |  |  |  | 11.09385
60.9 | 1.28844 | 6264.31555 | 1.28844 |  |  |  | 14.6585
61 | 1.29078 | 6267.99688 | 1.29078 |  |  |  | 15.98339
61.1 | 1.29333 | 6280.66659 | 1.29333 |  |  |  | 17.46025
61.2 | 1.29611 | 6290.22196 | 1.29611 |  |  |  | 7.674071
61.3 | 1.29733 | 6286.47804 | 1.29733 |  |  |  | 9.806906
61.4 | 1.29889 | 6282.30274 | 1.29889 |  |  |  | 14.63777
61.5 | 1.30122 | 6286.36703 | 1.30122 |  |  |  | 16.7846
61.6 | 1.30389 | 6300.81519 | 1.30389 |  |  |  | 16.76017
61.7 | 1.30655 | 6318.54534 | 1.30655 |  |  |  | 10.55197
61.8 | 1.30822 | 6328.3965 | 1.30822 |  |  |  | 9.872299
61.9 | 1.30978 | 6325.43862 | 1.30978 |  |  |  | 13.34668
62 | 1.31189 | 6326.74471 | 1.31189 |  |  |  | 15.43726
62.1 | 1.31433 | 6336.19204 | 1.31433 |  |  |  | 16.91763
62.2 | 1.317 | 6347.94757 | 1.317 |  |  |  | 11.29935
62.3 | 1.31878 | 6356.96799 | 1.31878 |  |  |  | 9.154034
62.4 | 1.32022 | 6354.7343 | 1.32022 |  |  |  | 13.40849
62.5 | 1.32233 | 6353.87152 | 1.32233 |  |  |  | 16.26591
62.6 | 1.32489 | 6360.15013 | 1.32489 |  |  |  | 17.68122
62.7 | 1.32767 | 6373.23335 | 1.32767 |  |  |  | 11.98168
62.8 | 1.32955 | 6384.68787 | 1.32955 |  |  |  | 9.257797
62.9 | 1.331 | 6380.49841 | 1.331 |  |  |  | 12.761
63 | 1.333 | 6374.79797 | 1.333 |  |  |  | 14.85328
63.1 | 1.33533 | 6378.12465 | 1.33533 |  |  |  | 16.328
63.2 | 1.33789 | 6387.12049 | 1.33789 |  |  |  | 14.88199
63.3 | 1.34022 | 6398.86856 | 1.34022 |  |  |  | 8.510495
63.4 | 1.34155 | 6397.48499 | 1.34155 |  |  |  | 12.09125
63.5 | 1.34344 | 6391.37402 | 1.34344 |  |  |  | 15.65887
63.6 | 1.34589 | 6392.34334 | 1.34589 |  |  |  | 17.00363
63.7 | 1.34855 | 6401.26169 | 1.34855 |  |  |  | 14.97895
63.8 | 1.35089 | 6412.20957 | 1.35089 |  |  |  | 9.938925
63.9 | 1.35244 | 6410.29403 | 1.35244 |  |  |  | 10.70519
64 | 1.35411 | 6401.67892 | 1.35411 |  |  |  | 13.50754
64.10001 | 1.35622 | 6398.29263 | 1.35622 |  |  |  | 16.37963
64.2 | 1.35878 | 6403.52443 | 1.35878 |  |  |  | 17.03337
64.3 | 1.36144 | 6413.66467 | 1.36144 |  |  |  | 10.00532
64.4 | 1.363 | 6415.54892 | 1.363 |  |  |  | 10.71397
64.5 | 1.36467 | 6407.23482 | 1.36467 |  |  |  | 14.22406
64.60001 | 1.36689 | 6402.93658 | 1.36689 |  |  |  | 17.03181
64.7 | 1.36955 | 6408.41573 | 1.36955 |  |  |  | 17.8154
64.8 | 1.37233 | 6416.34092 | 1.37233 |  |  |  | 9.303694
64.9 | 1.37378 | 6415.32242 | 1.37378 |  |  |  | 9.94375
65 | 1.37533 | 6402.08274 | 1.37533 |  |  |  | 12.80416548
65.10001 | 1.37733 | 6392.25543 | 1.37733 |  |  |  | 16.36417
65.2 | 1.37989 | 6391.84639 | 1.37989 |  |  |  | 17.76933
65.3 | 1.38267 | 6397.90669 | 1.38267 |  |  |  | 11.32429
65.4 | 1.38444 | 6397.85007 | 1.38444 |  |  |  | 9.276883
65.5 | 1.38589 | 6383.37955 | 1.38589 |  |  |  | 13.46893
65.60001 | 1.388 | 6368.15056 | 1.388 |  |  |  | 16.23878
65.70001 | 1.39055 | 6364.02518 | 1.39055 |  |  |  | 18.39203
65.8 | 1.39344 | 6364.391 | 1.39344 |  |  |  | 11.32862
65.9 | 1.39522 | 6360.46529 | 1.39522 |  |  |  | 8.459419
66 | 1.39655 | 6339.25349 | 1.39655 |  |  |  | 11.98119
66.10001 | 1.39844 | 6314.25455 | 1.39844 |  |  |  | 15.46992
66.20001 | 1.40089 | 6299.14552 | 1.40089 |  |  |  | 18.20453
66.3 | 1.40378 | 6290.04911 | 1.40378 |  |  |  | 12.58009822
66.4 | 1.40578 | 6280.6733 | 1.40578 |  |  |  | 9.04417
66.5 | 1.40722 | 6252.04146 | 1.40722 |  |  |  | 11.81636
66.60001 | 1.40911 | 6222.13483 | 1.40911 |  |  |  | 15.92867
66.70001 | 1.41167 | 6202.68062 | 1.41167 |  |  |  | 17.18143
66.8 | 1.41444 | 6190.0001 | 1.41444 |  |  |  | 13.0609
66.9 | 1.41655 | 6177.71745 | 1.41655 |  |  |  | 7.598592
67 | 1.41778 | 6150.55636 | 1.41778 |  |  |  | 10.88648
67.10001 | 1.41955 | 6120.35915 | 1.41955 |  |  |  | 14.99488
67.20001 | 1.422 | 6099.65473 | 1.422 |  |  |  | 16.95704
67.3 | 1.42478 | 6092.70148 | 1.42478 |  |  |  | 14.19599
67.4 | 1.42711 | 6091.13686 | 1.42711 |  |  |  | 8.771237
67.5 | 1.42855 | 6077.43673 | 1.42855 |  |  |  | 10.81784
67.60001 | 1.43033 | 6058.1632 | 1.43033 |  |  |  | 14.8425
67.70001 | 1.43278 | 6047.97415 | 1.43278 |  |  |  | 16.08761
67.8 | 1.43544 | 6046.35626 | 1.43544 |  |  |  | 14.14847
67.9 | 1.43778 | 6049.5913 | 1.43778 |  |  |  | 8.045956
68 | 1.43911 | 6038.66912 | 1.43911 |  |  |  | 10.08458
68.10001 | 1.44078 | 6022.6094 | 1.44078 |  |  |  | 13.37019
68.20001 | 1.443 | 6014.48454 | 1.443 |  |  |  | 16.72027
68.3 | 1.44578 | 6016.66868 | 1.44578 |  |  |  | 16.00434
68.4 | 1.44844 | 6025.24132 | 1.44844 |  |  |  | 8.7366
68.5 | 1.44989 | 6023.47478 | 1.44989 |  |  |  | 9.998968
68.60001 | 1.45155 | 6010.66425 | 1.45155 |  |  |  | 13.40378
68.70001 | 1.45378 | 6003.51915 | 1.45378 |  |  |  | 15.30897
68.8 | 1.45633 | 6005.45332 | 1.45633 |  |  |  | 16.03456
68.9 | 1.459 | 6014.50875 | 1.459 |  |  |  | 8.660893
69 | 1.46044 | 6014.20403 | 1.46044 |  |  |  | 9.382158
69.10001 | 1.462 | 6002.99761 | 1.462 |  |  |  | 12.66632
69.20001 | 1.46411 | 5996.8397 | 1.46411 |  |  |  | 15.35191
69.3 | 1.46667 | 5999.50887 | 1.46667 |  |  |  | 17.27859
69.4 | 1.46955 | 6009.64166 | 1.46955 |  |  |  | 10.0361
69.5 | 1.47122 | 6015.97391 | 1.47122 |  |  |  | 8.663002
69.60001 | 1.47266 | 6006.54371 | 1.47266 |  |  |  | 12.07315
69.70001 | 1.47467 | 5999.64671 | 1.47467 |  |  |  | 15.95906
69.8 | 1.47733 | 6001.50414 | 1.47733 |  |  |  | 16.68418
69.9 | 1.48011 | 6010.73392 | 1.48011 |  |  |  | 10.03793
70 | 1.48178 | 6016.40157 | 1.48178 |  |  |  | 8.663618
70.10001 | 1.48322 | 6008.21339 | 1.48322 |  |  |  | 11.35552
70.20001 | 1.48511 | 6000.79857 | 1.48511 |  |  |  | 16.02213
70.3 | 1.48778 | 6003.08701 | 1.48778 |  |  |  | 18.00926
70.4 | 1.49078 | 6013.65678 | 1.49078 |  |  |  | 11.36581
70.5 | 1.49267 | 6023.8108 | 1.49267 |  |  |  | 8.011668
70.60001 | 1.494 | 6016.85569 | 1.494 |  |  |  | 11.37186
70.70001 | 1.49589 | 6008.045 | 1.49589 |  |  |  | 14.65963
70.8 | 1.49833 | 6008.27672 | 1.49833 |  |  |  | 16.70301
70.9 | 1.50111 | 6017.6678 | 1.50111 |  |  |  | 12.0353356
71 | 1.50311 | 6026.41702 | 1.50311 |  |  |  | 8.015135
71.10001 | 1.50444 | 6021.14648 | 1.50444 |  |  |  | 12.04229296
71.20001 | 1.50644 | 6012.63084 | 1.50644 |  |  |  | 14.73095
71.3 | 1.50889 | 6013.4694 | 1.50889 |  |  |  | 16.65731
71.4 | 1.51166 | 6023.28666 | 1.51166 |  |  |  | 13.43193
71.5 | 1.51389 | 6035.2169 | 1.51389 |  |  |  | 8.026838
71.60001 | 1.51522 | 6030.72718 | 1.51522 |  |  |  | 11.39807
71.70001 | 1.51711 | 6022.0331 | 1.51711 |  |  |  | 14.03134
71.8 | 1.51944 | 6020.88347 | 1.51944 |  |  |  | 16.73806
71.9 | 1.52222 | 6028.46406 | 1.52222 |  |  |  | 13.38319
72 | 1.52444 | 6038.25003 | 1.52444 |  |  |  | 8.091255
72.10001 | 1.52578 | 6035.25378 | 1.52578 |  |  |  | 10.6824
72.20001 | 1.52755 | 6027.07081 | 1.52755 |  |  |  | 14.10335
72.3 | 1.52989 | 6025.59149 | 1.52989 |  |  |  | 16.02807
72.4 | 1.53255 | 6032.3704 | 1.53255 |  |  |  | 15.44287
72.5 | 1.53511 | 6045.95356 | 1.53511 |  |  |  | 9.371228
72.60001 | 1.53666 | 6046.68111 | 1.53666 |  |  |  | 9.432823
72.70001 | 1.53822 | 6036.46934 | 1.53822 |  |  |  | 13.40096
72.8 | 1.54044 | 6032.60361 | 1.54044 |  |  |  | 15.44347
72.9 | 1.543 | 6039.06438 | 1.543 |  |  |  | 15.39961
73 | 1.54555 | 6048.46738 | 1.54555 |  |  |  | 10.10094
73.10001 | 1.54722 | 6050.9976 | 1.54722 |  |  |  | 9.439556
73.20001 | 1.54878 | 6043.35926 | 1.54878 |  |  |  | 13.41626
73.3 | 1.551 | 6039.39109 | 1.551 |  |  |  | 15.40045
73.4 | 1.55355 | 6045.18913 | 1.55355 |  |  |  | 16.80563
73.5 | 1.55633 | 6056.32849 | 1.55633 |  |  |  | 10.11407
73.60001 | 1.558 | 6060.8305 | 1.558 |  |  |  | 9.394287
73.70001 | 1.55955 | 6053.10276 | 1.55955 |  |  |  | 12.10620552
73.8 | 1.56155 | 6047.0853 | 1.56155 |  |  |  | 15.48054
73.9 | 1.56411 | 6049.41659 | 1.56411 |  |  |  | 15.42601
74 | 1.56666 | 6056.72933 | 1.56666 |  |  |  | 12.11345866
74.10001 | 1.56866 | 6063.68743 | 1.56866 |  |  |  | 8.792347
74.20001 | 1.57011 | 6058.60166 | 1.57011 |  |  |  | 12.11720332
74.3 | 1.57211 | 6052.3916 | 1.57211 |  |  |  | 15.4336
74.4 | 1.57466 | 6054.08773 | 1.57466 |  |  |  | 16.83036
74.5 | 1.57744 | 6063.22996 | 1.57744 |  |  |  | 12.12646
74.60001 | 1.57944 | 6072.26677 | 1.57944 |  |  |  | 8.804787
74.70001 | 1.58089 | 6067.10725 | 1.58089 |  |  |  | 11.46683
74.8 | 1.58278 | 6058.85237 | 1.58278 |  |  |  | 14.11713
74.9 | 1.58511 | 6058.30252 | 1.58511 |  |  |  | 15.44867
75 | 1.58766 | 6064.94769 | 1.58766 |  |  |  | 14.19198
75.10001 | 1.59 | 6074.79997 | 1.59 |  |  |  | 8.747712
75.20001 | 1.59144 | 6073.72411 | 1.59144 |  |  |  | 11.47934
75.3 | 1.59333 | 6066.49108 | 1.59333 |  |  |  | 14.13492
75.4 | 1.59566 | 6065.11906 | 1.59566 |  |  |  | 15.5267
75.5 | 1.59822 | 6072.6691 | 1.59822 |  |  |  | 14.81731
75.60001 | 1.60066 | 6082.44017 | 1.60066 |  |  |  | 9.488607
75.70001 | 1.60222 | 6082.21479 | 1.60222 |  |  |  | 10.1573
75.8 | 1.60389 | 6074.50008 | 1.60389 |  |  |  | 12.8172
75.9 | 1.606 | 6071.42225 | 1.606 |  |  |  | 14.81427029
76 | 1.60844 | 6076.60338 | 1.60844 |  |  |  | 16.89296
76.10001 | 1.61122 | 6085.91326 | 1.61122 |  |  |  | 10.16348
76.20001 | 1.61289 | 6091.90203 | 1.61289 |  |  |  | 9.442448
76.3 | 1.61444 | 6084.61648 | 1.61444 |  |  |  | 13.50785
76.4 | 1.61666 | 6081.60459 | 1.61666 |  |  |  | 16.23788
76.5 | 1.61933 | 6087.23462 | 1.61933 |  |  |  | 16.25292
76.60001 | 1.622 | 6098.23726 | 1.622 |  |  |  | 9.452268
76.70001 | 1.62355 | 6102.70426 | 1.62355 |  |  |  | 9.520219
76.8 | 1.62511 | 6094.84576 | 1.62511 |  |  |  | 12.18969152
76.9 | 1.62711 | 6088.8093 | 1.62711 |  |  |  | 14.85669
77 | 1.62955 | 6092.24327 | 1.62955 |  |  |  | 17.60658
77.10001 | 1.63244 | 6102.82496 | 1.63244 |  |  |  | 10.86303
77.20001 | 1.63422 | 6111.82079 | 1.63422 |  |  |  | 9.53444
77.3 | 1.63578 | 6105.8104 | 1.63578 |  |  |  | 12.2116208
77.4 | 1.63778 | 6100.34168 | 1.63778 |  |  |  | 15.55587
77.5 | 1.64033 | 6103.33309 | 1.64033 |  |  |  | 16.96727
77.60001 | 1.64311 | 6113.71584 | 1.64311 |  |  |  | 11.55492
77.70001 | 1.645 | 6124.47523 | 1.645 |  |  |  | 8.145552
77.8 | 1.64633 | 6117.86656 | 1.64633 |  |  |  | 11.56277
77.9 | 1.64822 | 6109.01713 | 1.64822 |  |  |  | 14.906
78 | 1.65066 | 6109.72568 | 1.65066 |  |  |  | 16.31297
78.10001 | 1.65333 | 6120.16395 | 1.65333 |  |  |  | 14.25998
78.20001 | 1.65566 | 6133.25015 | 1.65566 |  |  |  | 8.218555
78.3 | 1.657 | 6130.90321 | 1.657 |  |  |  | 11.58741
78.4 | 1.65889 | 6123.76407 | 1.65889 |  |  |  | 14.94198
78.5 | 1.66133 | 6124.69465 | 1.66133 |  |  |  | 16.35293
78.60001 | 1.664 | 6133.09443 | 1.664 |  |  |  | 14.29011
78.70001 | 1.66633 | 6143.47868 | 1.66633 |  |  |  | 8.170827
78.8 | 1.66766 | 6141.68756 | 1.66766 |  |  |  | 10.25662
78.9 | 1.66933 | 6133.27064 | 1.66933 |  |  |  | 14.29052
79 | 1.67166 | 6132.03309 | 1.67166 |  |  |  | 16.37253
79.10001 | 1.67433 | 6140.31404 | 1.67433 |  |  |  | 15.7192
79.20001 | 1.67689 | 6153.87447 | 1.67689 |  |  |  | 8.861579
79.3 | 1.67833 | 6155.20105 | 1.67833 |  |  |  | 10.95626
79.4 | 1.68011 | 6148.65981 | 1.68011 |  |  |  | 14.32638
79.5 | 1.68244 | 6147.90544 | 1.68244 |  |  |  | 16.41491
79.60001 | 1.68511 | 6154.75699 | 1.68511 |  |  |  | 15.01761
79.70001 | 1.68755 | 6165.79838 | 1.68755 |  |  |  | 8.26217
79.8 | 1.68889 | 6166.18283 | 1.68889 |  |  |  | 10.23586
79.9 | 1.69055 | 6157.14788 | 1.69055 |  |  |  | 12.99158
80 | 1.69266 | 6155.03602 | 1.69266 |  |  |  | 17.111
80.10001 | 1.69544 | 6161.3407 | 1.69544 |  |  |  | 17.12853
80.20001 | 1.69822 | 6176.50747 | 1.69822 |  |  |  | 8.894171
80.3 | 1.69966 | 6180.84073 | 1.69966 |  |  |  | 9.642112
80.4 | 1.70122 | 6172.46442 | 1.70122 |  |  |  | 13.0239
80.50001 | 1.70333 | 6168.13041 | 1.70333 |  |  |  | 16.46891
80.60001 | 1.706 | 6173.8044 | 1.706 |  |  |  | 17.84229
80.70001 | 1.70889 | 6187.00609 | 1.70889 |  |  |  | 8.909289
80.8 | 1.71033 | 6192.42154 | 1.71033 |  |  |  | 8.979011
80.9 | 1.71178 | 6183.85412 | 1.71178 |  |  |  | 12.36771
81.00001 | 1.71378 | 6178.82349 | 1.71378 |  |  |  | 16.43567
81.10001 | 1.71644 | 6183.46557 | 1.71644 |  |  |  | 17.87022
81.20001 | 1.71933 | 6195.60741 | 1.71933 |  |  |  | 11.02818
81.3 | 1.72111 | 6205.55393 | 1.72111 |  |  |  | 8.253387
81.4 | 1.72244 | 6199.28725 | 1.72244 |  |  |  | 12.3985745
81.50001 | 1.72444 | 6192.95426 | 1.72444 |  |  |  | 15.85396
81.60001 | 1.727 | 6195.80559 | 1.727 |  |  |  | 18.58742
81.70001 | 1.73 | 6206.43944 | 1.73 |  |  |  | 10.30269
81.8 | 1.73166 | 6214.91373 | 1.73166 |  |  |  | 8.327984
81.9 | 1.733 | 6208.5554 | 1.733 |  |  |  | 11.73417
82.00001 | 1.73489 | 6202.13225 | 1.73489 |  |  |  | 15.81544
82.10001 | 1.73744 | 6204.87072 | 1.73744 |  |  |  | 18.61461
82.20001 | 1.74044 | 6215.99741 | 1.74044 |  |  |  | 12.43199482
82.3 | 1.74244 | 6228.69655 | 1.74244 |  |  |  | 8.346453
82.4 | 1.74378 | 6224.4758 | 1.74378 |  |  |  | 11.70201
82.50001 | 1.74566 | 6216.40086 | 1.74566 |  |  |  | 15.23018
82.60001 | 1.74811 | 6217.10569 | 1.74811 |  |  |  | 17.28355
82.70001 | 1.75089 | 6227.25412 | 1.75089 |  |  |  | 13.13951
82.8 | 1.753 | 6238.42925 | 1.753 |  |  |  | 8.297111
82.9 | 1.75433 | 6234.5922 | 1.75433 |  |  |  | 11.09757
83.00001 | 1.75611 | 6227.00825 | 1.75611 |  |  |  | 15.1939
83.10001 | 1.75855 | 6227.20644 | 1.75855 |  |  |  | 17.31163
83.20001 | 1.76133 | 6237.01029 | 1.76133 |  |  |  | 15.28068
83.3 | 1.76378 | 6252.50265 | 1.76378 |  |  |  | 8.315829
83.4 | 1.76511 | 6249.93183 | 1.76511 |  |  |  | 11.12488
83.50001 | 1.76689 | 6240.19057 | 1.76689 |  |  |  | 13.85322
83.60001 | 1.76911 | 6238.09882 | 1.76911 |  |  |  | 17.34191
83.70001 | 1.77189 | 6246.6193 | 1.77189 |  |  |  | 14.55462
83.8 | 1.77422 | 6259.06363 | 1.77422 |  |  |  | 9.013052
83.9 | 1.77566 | 6258.10027 | 1.77566 |  |  |  | 10.45103
84.00001 | 1.77733 | 6249.68931 | 1.77733 |  |  |  | 13.87431
84.10001 | 1.77955 | 6247.7015 | 1.77955 |  |  |  | 16.68136
84.20001 | 1.78222 | 6255.77122 | 1.78222 |  |  |  | 17.39104
84.3 | 1.785 | 6269.43782 | 1.785 |  |  |  | 9.02799
84.4 | 1.78644 | 6272.953 | 1.78644 |  |  |  | 9.78580668
84.50001 | 1.788 | 6264.12109 | 1.788 |  |  |  | 13.90635
84.60001 | 1.79022 | 6260.0337 | 1.79022 |  |  |  | 16.02569
84.70001 | 1.79278 | 6266.06941 | 1.79278 |  |  |  | 15.97848
84.8 | 1.79533 | 6276.13515 | 1.79533 |  |  |  | 10.48115
84.9 | 1.797 | 6281.019 | 1.797 |  |  |  | 9.735579
85.00001 | 1.79855 | 6274.87674 | 1.79855 |  |  |  | 13.23999
85.10001 | 1.80066 | 6270.89664 | 1.80066 |  |  |  | 16.74329
85.20001 | 1.80333 | 6276.95918 | 1.80333 |  |  |  | 17.44995
85.3 | 1.80611 | 6288.31461 | 1.80611 |  |  |  | 11.1932
85.4 | 1.80789 | 6294.65282 | 1.80789 |  |  |  | 9.0643
85.50001 | 1.80933 | 6288.6253 | 1.80933 |  |  |  | 12.5772506
85.60001 | 1.81133 | 6282.97254 | 1.81133 |  |  |  | 15.39328
85.70001 | 1.81378 | 6286.03846 | 1.81378 |  |  |  | 16.72086
85.8 | 1.81644 | 6294.30786 | 1.81644 |  |  |  | 12.58861572
85.9 | 1.81844 | 6303.1882 | 1.81844 |  |  |  | 9.139623
86.00001 | 1.81989 | 6299.73486 | 1.81989 |  |  |  | 11.9065
86.10001 | 1.82178 | 6293.23721 | 1.82178 |  |  |  | 16.04775
86.20001 | 1.82433 | 6294.99033 | 1.82433 |  |  |  | 17.50007
86.3 | 1.82711 | 6304.6664 | 1.82711 |  |  |  | 13.30285
86.4 | 1.82922 | 6314.72915 | 1.82922 |  |  |  | 9.09321
86.50001 | 1.83066 | 6310.87124 | 1.83066 |  |  |  | 11.23335
86.60001 | 1.83244 | 6302.88795 | 1.83244 |  |  |  | 14.74876
86.70001 | 1.83478 | 6302.77693 | 1.83478 |  |  |  | 16.07208
86.8 | 1.83733 | 6309.42583 | 1.83733 |  |  |  | 15.45809
86.9 | 1.83978 | 6321.31547 | 1.83978 |  |  |  | 9.798039
87.00001 | 1.84133 | 6323.04922 | 1.84133 |  |  |  | 10.55949
87.10001 | 1.843 | 6314.97726 | 1.843 |  |  |  | 14.7139
87.20001 | 1.84533 | 6314.06158 | 1.84533 |  |  |  | 16.85854
87.3 | 1.848 | 6323.5037 | 1.848 |  |  |  | 16.12493
87.4 | 1.85055 | 6336.45058 | 1.85055 |  |  |  | 9.187853
87.50001 | 1.852 | 6338.32365 | 1.852 |  |  |  | 10.52162
87.60001 | 1.85366 | 6330.03935 | 1.85366 |  |  |  | 13.41968
87.70001 | 1.85578 | 6326.94662 | 1.85578 |  |  |  | 15.43775
87.8 | 1.85822 | 6332.94508 | 1.85822 |  |  |  | 17.60559
87.9 | 1.861 | 6342.76047 | 1.861 |  |  |  | 10.52898
88.00001 | 1.86266 | 6350.16784 | 1.86266 |  |  |  | 9.906262
88.10001 | 1.86422 | 6344.24165 | 1.86422 |  |  |  | 14.08422
88.20001 | 1.86644 | 6341.42309 | 1.86644 |  |  |  | 16.23404
88.3 | 1.869 | 6346.93578 | 1.869 |  |  |  | 17.64448
88.4 | 1.87178 | 6358.05801 | 1.87178 |  |  |  | 10.55438
88.50001 | 1.87344 | 6363.91193 | 1.87344 |  |  |  | 9.227672
88.60001 | 1.87489 | 6357.3651 | 1.87489 |  |  |  | 12.01542
88.70001 | 1.87678 | 6351.71533 | 1.87678 |  |  |  | 15.49819
88.8 | 1.87922 | 6354.27311 | 1.87922 |  |  |  | 18.36385
88.9 | 1.88211 | 6364.89391 | 1.88211 |  |  |  | 12.02965
89.00001 | 1.884 | 6376.68967 | 1.884 |  |  |  | 9.883869
89.10001 | 1.88555 | 6372.28638 | 1.88555 |  |  |  | 12.74457276
89.20001 | 1.88755 | 6366.61574 | 1.88755 |  |  |  | 15.59821
89.3 | 1.89 | 6369.70997 | 1.89 |  |  |  | 17.70779
89.4 | 1.89278 | 6381.20323 | 1.89278 |  |  |  | 13.46434
89.50001 | 1.89489 | 6392.31652 | 1.89489 |  |  |  | 8.501781
89.60001 | 1.89622 | 6388.06969 | 1.89622 |  |  |  | 11.37076
89.70001 | 1.898 | 6380.07596 | 1.898 |  |  |  | 14.86558
89.8 | 1.90033 | 6379.43 | 1.90033 |  |  |  | 17.73482
89.9 | 1.90311 | 6389.58886 | 1.90311 |  |  |  | 14.88774
90.00001 | 1.90544 | 6403.40969 | 1.90544 |  |  |  | 8.580569
90.10001 | 1.90678 | 6402.12223 | 1.90678 |  |  |  | 12.03599
90.20001 | 1.90866 | 6394.74466 | 1.90866 |  |  |  | 15.66712
90.3 | 1.91111 | 6395.94495 | 1.91111 |  |  |  | 17.07717
90.4 | 1.91378 | 6404.59955 | 1.91378 |  |  |  | 14.92272
90.50001 | 1.91611 | 6415.30305 | 1.91611 |  |  |  | 8.532353
90.60001 | 1.91744 | 6413.94109 | 1.91744 |  |  |  | 10.71128
90.70001 | 1.91911 | 6405.84305 | 1.91911 |  |  |  | 14.22097
90.8 | 1.92133 | 6404.45948 | 1.92133 |  |  |  | 17.8044
90.9 | 1.92411 | 6412.36603 | 1.92411 |  |  |  | 16.35153
91.00001 | 1.92666 | 6425.82774 | 1.92666 |  |  |  | 10.02429
91.10001 | 1.92822 | 6427.96159 | 1.92822 |  |  |  | 10.7347
91.20001 | 1.92989 | 6419.76297 | 1.92989 |  |  |  | 14.25187
91.3 | 1.93211 | 6418.21399 | 1.93211 |  |  |  | 17.13663
91.4 | 1.93478 | 6425.78825 | 1.93478 |  |  |  | 16.38576
91.50001 | 1.93733 | 6438.09363 | 1.93733 |  |  |  | 9.335236
91.60001 | 1.93878 | 6438.96684 | 1.93878 |  |  |  | 9.980399
91.70001 | 1.94033 | 6429.41594 | 1.94033 |  |  |  | 13.56607
91.8 | 1.94244 | 6425.79421 | 1.94244 |  |  |  | 17.15687
91.9 | 1.94511 | 6432.28516 | 1.94511 |  |  |  | 18.5893
92.00001 | 1.948 | 6445.55166 | 1.948 |  |  |  | 9.990605
92.10001 | 1.94955 | 6452.8957 | 1.94955 |  |  |  | 10.06652
92.20001 | 1.95111 | 6444.68889 | 1.95111 |  |  |  | 12.88937778
92.3 | 1.95311 | 6439.73947 | 1.95311 |  |  |  | 17.1941
92.4 | 1.95578 | 6443.87007 | 1.95578 |  |  |  | 17.84952
92.50001 | 1.95855 | 6456.77522 | 1.95855 |  |  |  | 10.07257
92.60001 | 1.96011 | 6463.10225 | 1.96011 |  |  |  | 9.306867
92.70001 | 1.96155 | 6454.70247 | 1.96155 |  |  |  | 12.90940494
92.8 | 1.96355 | 6448.03569 | 1.96355 |  |  |  | 16.50697
92.9 | 1.96611 | 6452.62375 | 1.96611 |  |  |  | 19.35787
93.00001 | 1.96911 | 6464.3003 | 1.96911 |  |  |  | 11.50645
93.10001 | 1.97089 | 6474.90025 | 1.97089 |  |  |  | 9.323856
93.20001 | 1.97233 | 6468.88092 | 1.97233 |  |  |  | 12.22618
93.3 | 1.97422 | 6461.79765 | 1.97422 |  |  |  | 16.5422
93.4 | 1.97678 | 6463.18123 | 1.97678 |  |  |  | 17.90301
93.50001 | 1.97955 | 6472.33278 | 1.97955 |  |  |  | 12.23271
93.60001 | 1.98144 | 6481.82556 | 1.98144 |  |  |  | 8.685646
93.70001 | 1.98278 | 6475.5328 | 1.98278 |  |  |  | 12.174
93.8 | 1.98466 | 6467.86615 | 1.98466 |  |  |  | 15.84627
93.9 | 1.98711 | 6469.27953 | 1.98711 |  |  |  | 19.40784
94.00001 | 1.99011 | 6479.35867 | 1.99011 |  |  |  | 14.38418
94.10001 | 1.99233 | 6492.18038 | 1.99233 |  |  |  | 8.6346
94.20001 | 1.99366 | 6487.82179 | 1.99366 |  |  |  | 11.54832
94.3 | 1.99544 | 6478.95709 | 1.99544 |  |  |  | 15.87344
94.4 | 1.99789 | 6477.46548 | 1.99789 |  |  |  | 17.94258
94.50001 | 2.00066 | 6486.33316 | 2.00066 |  |  |  | 13.75103
94.60001 | 2.00278 | 6494.76051 | 2.00278 |  |  |  | 8.638031
94.70001 | 2.00411 | 6491.21478 | 2.00411 |  |  |  | 11.55436
94.8 | 2.00589 | 6482.71292 | 2.00589 |  |  |  | 15.10472
94.9 | 2.00822 | 6481.33978 | 2.00822 |  |  |  | 18.73107
95.00001 | 2.01111 | 6489.21281 | 2.01111 |  |  |  | 15.83368
95.10001 | 2.01355 | 6502.62907 | 2.01355 |  |  |  | 8.713523
95.20001 | 2.01489 | 6500.1294 | 2.01489 |  |  |  | 11.50523
95.3 | 2.01666 | 6489.55777 | 2.01666 |  |  |  | 14.47171
95.4 | 2.01889 | 6486.13125 | 2.01889 |  |  |  | 17.25311
95.50001 | 2.02155 | 6491.97996 | 2.02155 |  |  |  | 15.90535
95.60001 | 2.024 | 6500.64424 | 2.024 |  |  |  | 9.360928
95.70001 | 2.02544 | 6500.64275 | 2.02544 |  |  |  | 10.85607
95.8 | 2.02711 | 6491.88906 | 2.02711 |  |  |  | 13.69789
95.9 | 2.02922 | 6487.68991 | 2.02922 |  |  |  | 18.03578
96.00001 | 2.032 | 6491.75867 | 2.032 |  |  |  | 18.04709
96.10001 | 2.03478 | 6502.85184 | 2.03478 |  |  |  | 10.07942
96.20001 | 2.03633 | 6505.04082 | 2.03633 |  |  |  | 9.432309
96.3 | 2.03778 | 6494.25313 | 2.03778 |  |  |  | 14.41724
96.4 | 2.04 | 6487.38593 | 2.04 |  |  |  | 15.82922
96.50001 | 2.04244 | 6490.02641 | 2.04244 |  |  |  | 17.32837
96.60001 | 2.04511 | 6495.31931 | 2.04511 |  |  |  | 11.56167
96.70001 | 2.04689 | 6498.92762 | 2.04689 |  |  |  | 9.358456
96.8 | 2.04833 | 6491.24309 | 2.04833 |  |  |  | 13.69652
96.9 | 2.05044 | 6484.29394 | 2.05044 |  |  |  | 17.31306
97.00001 | 2.05311 | 6485.42792 | 2.05311 |  |  |  | 17.31609
97.10001 | 2.05578 | 6492.97237 | 2.05578 |  |  |  | 12.98594
97.20001 | 2.05778 | 6497.59769 | 2.05778 |  |  |  | 8.641805
97.3 | 2.05911 | 6488.67413 | 2.05911 |  |  |  | 12.97735
97.4 | 2.06111 | 6478.45864 | 2.06111 |  |  |  | 15.80744
97.50001 | 2.06355 | 6475.80326 | 2.06355 |  |  |  | 15.86572
97.60001 | 2.066 | 6478.26865 | 2.066 |  |  |  | 14.38176
97.70001 | 2.06822 | 6483.06087 | 2.06822 |  |  |  | 10.11357
97.8 | 2.06978 | 6476.20782 | 2.06978 |  |  |  | 12.17527
97.9 | 2.07166 | 6465.18543 | 2.07166 |  |  |  | 15.12853
98.00001 | 2.074 | 6460.40365 | 2.074 |  |  |  | 17.95992
98.10001 | 2.07678 | 6463.42188 | 2.07678 |  |  |  | 15.05977
98.20001 | 2.07911 | 6469.09177 | 2.07911 |  |  |  | 9.315492
98.3 | 2.08055 | 6461.10475 | 2.08055 |  |  |  | 11.50077
98.4 | 2.08233 | 6444.62034 | 2.08233 |  |  |  | 13.59815
98.50001 | 2.08444 | 6436.18479 | 2.08444 |  |  |  | 15.76865
98.60001 | 2.08689 | 6434.0964 | 2.08689 |  |  |  | 17.1147
98.70001 | 2.08955 | 6437.24501 | 2.08955 |  |  |  | 10.0421
98.8 | 2.09111 | 6433.25299 | 2.09111 |  |  |  | 10.74353
98.9 | 2.09278 | 6418.29744 | 2.09278 |  |  |  | 14.24862
99.00001 | 2.095 | 6408.31292 | 2.095 |  |  |  | 17.04611
99.10001 | 2.09766 | 6406.9733 | 2.09766 |  |  |  | 17.10662
99.20001 | 2.10033 | 6408.90077 | 2.10033 |  |  |  | 10.70286
99.3 | 2.102 | 6402.91646 | 2.102 |  |  |  | 9.2202
99.4 | 2.10344 | 6384.80112 | 2.10344 |  |  |  | 12.7696
99.50001 | 2.10544 | 6367.72662 | 2.10544 |  |  |  | 15.60093
99.60001 | 2.10789 | 6359.68968 | 2.10789 |  |  |  | 17.61634
99.70001 | 2.11066 | 6358.21223 | 2.11066 |  |  |  | 12.01702
99.8 | 2.11255 | 6356.03741 | 2.11255 |  |  |  | 9.216254
99.9 | 2.114 | 6338.70512 | 2.114 |  |  |  | 13.37467
100.00001 | 2.11611 | 6318.28681 | 2.11611 |  |  |  | 16.86983
100.10001 | 2.11878 | 6308.23448 | 2.11878 |  |  |  | 17.47381
100.20001 | 2.12155 | 6303.1286 | 2.12155 |  |  |  | 11.21957
100.3 | 2.12333 | 6295.23173 | 2.12333 |  |  |  | 8.372658
100.4 | 2.12466 | 6270.72603 | 2.12466 |  |  |  | 11.85167
100.50001 | 2.12655 | 6243.15552 | 2.12655 |  |  |  | 15.29573
100.60001 | 2.129 | 6224.78351 | 2.129 |  |  |  | 17.98962
100.70001 | 2.13189 | 6214.17835 | 2.13189 |  |  |  | 13.11192
100.8 | 2.134 | 6204.76753 | 2.134 |  |  |  | 8.252341
100.9 | 2.13533 | 6177.61873 | 2.13533 |  |  |  | 12.35524
101.00001 | 2.13733 | 6146.20373 | 2.13733 |  |  |  | 15.0582
101.10001 | 2.13978 | 6121.14444 | 2.13978 |  |  |  | 16.95557
101.20001 | 2.14255 | 6101.89848 | 2.14255 |  |  |  | 13.60723
101.3 | 2.14478 | 6085.15069 | 2.14478 |  |  |  | 7.423884
101.4 | 2.146 | 6050.43769 | 2.146 |  |  |  | 10.76978
101.50001 | 2.14778 | 6006.75419 | 2.14778 |  |  |  | 13.33499
101.60001 | 2.15 | 5968.58077 | 2.15 |  |  |  | 16.59265
101.70001 | 2.15278 | 5938.63241 | 2.15278 |  |  |  | 15.14351
101.8 | 2.15533 | 5906.8352 | 2.15533 |  |  |  | 7.856091
101.9 | 2.15666 | 5857.55147 | 2.15666 |  |  |  | 10.42644
101.998 | 2.15844 | 5794.90066 | 2.15844 |  |  |  | 12.86468
102.09601 | 2.16066 | 5731.48951 | 2.16066 |  |  |  | 13.41169
102.18401 | 2.163 | 5668.21694 | 2.163 |  |  |  | 11.95994
102.25601 | 2.16511 | 5604.44929 | 2.16511 |  |  |  | 6.220939
102.30801 | 2.16622 | 5540.54566 | 2.16622 |  |  |  | 2.43784
102.34601 | 2.16666 | 5474.35805 | 2.16666 |  |  |  | 2.463461
102.372 | 2.16711 | 5408.67969 | 2.16711 |  |  |  | 0.5949548
102.382 | 2.16722 | 5273.32686 | 2.16722 |  |  |  | 0.580066
102.384 | 2.16733 | 5121.2728 | 2.16733 |  |  |  | 1.12668
102.386 | 2.16755 | 4906.08141 | 2.16755 |  |  |  | 1.128399
102.38801 | 2.16778 | 4653.42738 | 2.16778 |  |  |  | 1.535631
102.39001 | 2.16811 | 4379.51908 | 2.16811 |  |  |  | 1.445241
102.39201 | 2.16844 | 4086.92434 | 2.16844 |  |  |  | 1.389554
102.39401 | 2.16878 | 3778.13652 | 2.16878 |  |  |  | 1.246785
102.396 | 2.16911 | 3461.09457 | 2.16911 |  |  |  | 1.522882
102.398 | 2.16955 | 3143.51209 | 2.16955 |  |  |  | 1.068794
102.4 | 2.16989 | 2829.60404 | 2.16989 |  |  |  | 0.9337693
102.40201 | 2.17022 | 2522.5563 | 2.17022 |  |  |  | 1.109925
102.40401 | 2.17066 | 2226.14165 | 2.17066 |  |  |  | 0.5120126
102.40601 | 2.17089 | 1943.79594 | 2.17089 |  |  |  | 0.6414527
102.40801 | 2.17122 | 1677.83797 | 2.17122 |  |  |  | 0.3691244
102.41 | 2.17144 | 1429.35235 | 2.17144 |  |  |  | 0.4859798
102.412 | 2.17178 | 1198.51865 | 2.17178 |  |  |  | 0.1318371
102.414 | 2.17189 | 985.49128 | 2.17189 |  |  |  | 0.2168081
102.41601 | 2.17211 | 790.65589 | 2.17211 |  |  |  | 0.08697215
102.41801 | 2.17222 | 614.03452 | 2.17222 |  |  |  | 0.1350876
102.42001 | 2.17244 | 455.10312 | 2.17244 |  |  |  | 0.05006134
102.42201 | 2.17255 | 313.19335 | 2.17255 |  |  |  | 0.03445127
102.424 | 2.17266 | 187.65796 | 2.17266 |  |  |  | 0.02251896
102.426 | 2.17278 | 77.70166 | 2.17278 |  |  |  | 0.008547183
102.428 | 2.17289 | -17.65952 | 2.17289 |  |  |  | 38.37219

## Modified
| Load | Shifted | First | Second | Third |  |  |  | Load | Shifted | Riemann
Row | (N) | Extension | Derivative | Derivative | Derivative | End Row | 4971 | Row | (N) | Extension | Sums | Max Load Row | 964
2 | [7 empty] | 2 | -0.36851 | 0 | 0
3 | [7 empty] | 3 | -0.11321 | 0 | -0.0001630224
4 | [7 empty] | 4 | -0.17977 | 0.00144 | -0.0006202065
5 | [7 empty] | 5 | 2.52945 | 0.00489 | 0.0064500975
6 | [7 empty] | 6 | 17.80196 | 0.00744 | 0.0455730176
7 | [7 empty] | 7 | 34.23507 | 0.01 | 0.0951734946
8 | [7 empty] | 8 | 52.92592 | 0.01278 | 0.1407829472
9 | [7 empty] | 9 | 69.33671 | 0.01544 | 0.1005382295
10 | [7 empty] | 10 | 81.40036 | 0.01689 | 0.126170558
11 | [7 empty] | 11 | 90.75597 | 0.01844 | 0.1924026564
12 | [7 empty] | 12 | 102.93945 | 0.02056 | 0.2851422765
13 | [7 empty] | 13 | 117.89087 | 0.02333 | 0.3018006272
14 | [7 empty] | 14 | 134.15796 | 0.02589 | 0.207944838
15 | [7 empty] | 15 | 149.52602 | 0.02744 | 0.216812729
16 | [7 empty] | 16 | 159.90947 | 0.02889 | 0.3549990234
17 | [7 empty] | 17 | 170.79179 | 0.03111 | 0.4560140793
18 | [7 empty] | 18 | 183.17339 | 0.03378 | 0.5092220242
19 | [7 empty] | 19 | 202.07139 | 0.03656 | 0.3132106545
20 | [7 empty] | 20 | 217.98841 | 0.03811 | 0.3400619196
21 | [7 empty] | 21 | 225.84628 | 0.03967 | 0.4765356508
22 | [7 empty] | 22 | 237.15186 | 0.04178 | 0.6308239476
23 | [7 empty] | 23 | 253.92172 | 0.04444 | 0.6500396032
24 | [7 empty] | 24 | 270.16688 | 0.047 | 0.4511786896
25 | [7 empty] | 25 | 283.42872 | 0.04867 | 0.439314516
26 | [7 empty] | 26 | 294.06317 | 0.05022 | 0.58812634
27 | [7 empty] | 27 | 306.67931 | 0.05222 | 0.8188337577
28 | [7 empty] | 28 | 322.86926 | 0.05489 | 0.8975765428
29 | [7 empty] | 29 | 337.27603 | 0.05767 | 0.6374516967
30 | [7 empty] | 30 | 354.40142 | 0.05956 | 0.4713538886
31 | [7 empty] | 31 | 364.95402 | 0.06089 | 0.72990804
32 | [7 empty] | 32 | 375.29678 | 0.06289 | 0.957006789
33 | [7 empty] | 33 | 388.07073 | 0.06544 | 1.078837
34 | [7 empty] | 34 | 405.68714 | 0.06822 | 0.7221231092
35 | [7 empty] | 35 | 422.85011 | 0.07 | 0.6596461716
36 | [7 empty] | 36 | 430.76947 | 0.07156 | 0.8098466036
37 | [7 empty] | 37 | 439.58747 | 0.07344 | 1.076989
38 | [7 empty] | 38 | 455.1881 | 0.07589 | 1.315493609
39 | [7 empty] | 39 | 473.8484 | 0.07878 | 0.999820124
40 | [7 empty] | 40 | 488.93299 | 0.08089 | 0.6502809
41 | [7 empty] | 41 | 497.30772 | 0.08222 | 0.9399116
42 | [7 empty] | 42 | 506.67664 | 0.08411 | 1.180557
43 | [7 empty] | 43 | 521.8219 | 0.08644 | 1.450664882
44 | [7 empty] | 44 | 536.81601 | 0.08922 | 1.191732
45 | [7 empty] | 45 | 555.49159 | 0.09144 | 0.7443587306
46 | [7 empty] | 46 | 566.29796 | 0.09278 | 1.00801
47 | [7 empty] | 47 | 575.0603 | 0.09456 | 1.403147132
48 | [7 empty] | 48 | 585.58593 | 0.097 | 1.563514
49 | [7 empty] | 49 | 601.29501 | 0.09967 | 1.46716
50 | [7 empty] | 50 | 622.09992 | 0.10211 | 0.8273929
51 | [7 empty] | 51 | 632.77041 | 0.10344 | 1.126331
52 | [7 empty] | 52 | 639.25507 | 0.10522 | 1.495857
53 | [7 empty] | 53 | 650.51601 | 0.10756 | 1.730373
54 | [7 empty] | 54 | 668.12187 | 0.11022 | 1.636899
55 | [7 empty] | 55 | 686.53156 | 0.11267 | 0.913087
56 | [7 empty] | 56 | 696.65583 | 0.114 | 1.240047
57 | [7 empty] | 57 | 705.06893 | 0.11578 | 1.642811
58 | [7 empty] | 58 | 719.00622 | 0.11811 | 1.919747
59 | [7 empty] | 59 | 735.38688 | 0.12078 | 1.875236544
60 | [7 empty] | 60 | 751.59403 | 0.12333 | 1.089811
61 | [7 empty] | 61 | 764.96745 | 0.12478 | 1.269845967
62 | [7 empty] | 62 | 772.48625 | 0.12644 | 1.63767085
63 | [7 empty] | 63 | 785.28365 | 0.12856 | 2.088854509
64 | [7 empty] | 64 | 798.54671 | 0.13122 | 2.13212
65 | [7 empty] | 65 | 817.68781 | 0.13389 | 1.17747
66 | [7 empty] | 66 | 831.99088 | 0.13533 | 1.389425
67 | [7 empty] | 67 | 839.19009 | 0.137 | 1.770691
68 | [7 empty] | 68 | 849.0297 | 0.13911 | 2.266909299
69 | [7 empty] | 69 | 867.04083 | 0.14178 | 2.505748
70 | [7 empty] | 70 | 889.17585 | 0.14467 | 1.182604
71 | [7 empty] | 71 | 900.3941 | 0.146 | 1.404615
72 | [7 empty] | 72 | 907.61296 | 0.14756 | 1.915063
73 | [7 empty] | 73 | 920.72794 | 0.14967 | 2.347856247
74 | [7 empty] | 74 | 939.83663 | 0.15222 | 2.612746
75 | [7 empty] | 75 | 959.71078 | 0.155 | 1.602717
76 | [7 empty] | 76 | 976.89182 | 0.15667 | 1.406724
77 | [7 empty] | 77 | 985.0747 | 0.15811 | 2.186866
78 | [7 empty] | 78 | 995.89042 | 0.16033 | 2.659027
79 | [7 empty] | 79 | 1012.20608 | 0.163 | 2.813933
80 | [7 empty] | 80 | 1035.97781 | 0.16578 | 1.605766
81 | [7 empty] | 81 | 1049.87277 | 0.16733 | 1.522316
82 | [7 empty] | 82 | 1054.62521 | 0.16878 | 2.10925
83 | [7 empty] | 83 | 1063.44707 | 0.17078 | 2.828769
84 | [7 empty] | 84 | 1082.75348 | 0.17344 | 3.010055
85 | [7 empty] | 85 | 1102.92286 | 0.17622 | 1.963203
86 | [7 empty] | 86 | 1118.60028 | 0.178 | 1.487738
87 | [7 empty] | 87 | 1125.19776 | 0.17933 | 2.374167
88 | [7 empty] | 88 | 1135.32981 | 0.18144 | 3.031331
89 | [7 empty] | 89 | 1151.36979 | 0.18411 | 3.200808
90 | [7 empty] | 90 | 1170.77958 | 0.18689 | 1.955202
91 | [7 empty] | 91 | 1188.00085 | 0.18856 | 1.710721224
92 | [7 empty] | 92 | 1193.08103 | 0.19 | 2.254923
93 | [7 empty] | 93 | 1200.18004 | 0.19189 | 3.060459
94 | [7 empty] | 94 | 1211.43274 | 0.19444 | 3.501041
95 | [7 empty] | 95 | 1230.62171 | 0.19733 | 2.325875
96 | [7 empty] | 96 | 1249.02865 | 0.19922 | 1.673698391
97 | [7 empty] | 97 | 1253.21252 | 0.20056 | 2.506425
98 | [7 empty] | 98 | 1258.32083 | 0.20256 | 3.208718
99 | [7 empty] | 99 | 1270.71105 | 0.20511 | 3.532577
100 | [7 empty] | 100 | 1289.29028 | 0.20789 | 2.578581
101 | [7 empty] | 101 | 1305.13059 | 0.20989 | 1.735824
102 | [7 empty] | 102 | 1308.61429 | 0.21122 | 2.473281
103 | [7 empty] | 103 | 1312.62122 | 0.21311 | 3.058407
104 | [7 empty] | 104 | 1325.30779 | 0.21544 | 3.684356
105 | [7 empty] | 105 | 1345.22822 | 0.21822 | 3.147834
106 | [7 empty] | 106 | 1362.25335 | 0.22056 | 1.811797
107 | [7 empty] | 107 | 1366.9407 | 0.22189 | 2.583517923
108 | [7 empty] | 108 | 1370.72401 | 0.22378 | 3.193787
109 | [7 empty] | 109 | 1382.60443 | 0.22611 | 3.84364
110 | [7 empty] | 110 | 1400.95772 | 0.22889 | 3.264231
111 | [7 empty] | 111 | 1416.16529 | 0.23122 | 1.727722
112 | [7 empty] | 112 | 1421.29399 | 0.23244 | 2.529903
113 | [7 empty] | 113 | 1425.27381 | 0.23422 | 3.335141
114 | [7 empty] | 114 | 1437.84843 | 0.23656 | 3.824677
115 | [7 empty] | 115 | 1455.69509 | 0.23922 | 3.886706
116 | [7 empty] | 116 | 1470.21739 | 0.24189 | 2.117113
117 | [7 empty] | 117 | 1478.82234 | 0.24333 | 2.469633
118 | [7 empty] | 118 | 1482.01901 | 0.245 | 3.290082
119 | [7 empty] | 119 | 1493.05174 | 0.24722 | 4.150684
120 | [7 empty] | 120 | 1510.94226 | 0.25 | 3.686699
121 | [7 empty] | 121 | 1526.74653 | 0.25244 | 2.213782
122 | [7 empty] | 122 | 1533.98803 | 0.25389 | 2.377681
123 | [7 empty] | 123 | 1537.13701 | 0.25544 | 3.427816
124 | [7 empty] | 124 | 1546.80628 | 0.25767 | 4.114505
125 | [7 empty] | 125 | 1563.5455 | 0.26033 | 4.346656
126 | [7 empty] | 126 | 1582.47445 | 0.26311 | 2.46866
127 | [7 empty] | 127 | 1593.7781 | 0.26467 | 2.295040464
128 | [7 empty] | 128 | 1596.5879 | 0.26611 | 3.368800469
129 | [7 empty] | 129 | 1605.3997 | 0.26822 | 4.286417199
130 | [7 empty] | 130 | 1618.2946 | 0.27089 | 4.498858988
131 | [7 empty] | 131 | 1636.39802 | 0.27367 | 2.536416931
132 | [7 empty] | 132 | 1649.2445 | 0.27522 | 2.391405
133 | [7 empty] | 133 | 1652.89696 | 0.27667 | 3.487613
134 | [7 empty] | 134 | 1661.36958 | 0.27878 | 4.053742
135 | [7 empty] | 135 | 1674.44237 | 0.28122 | 4.839138
136 | [7 empty] | 136 | 1692.49419 | 0.28411 | 3.198814
137 | [7 empty] | 137 | 1709.09166 | 0.286 | 2.273092
138 | [7 empty] | 138 | 1713.1852 | 0.28733 | 3.4263704
139 | [7 empty] | 139 | 1719.25835 | 0.28933 | 4.401301
140 | [7 empty] | 140 | 1731.92453 | 0.29189 | 4.624238
141 | [7 empty] | 141 | 1750.79871 | 0.29456 | 3.501597
142 | [7 empty] | 142 | 1767.28573 | 0.29656 | 2.544891
143 | [7 empty] | 143 | 1772.05969 | 0.298 | 3.349193
144 | [7 empty] | 144 | 1776.38959 | 0.29989 | 4.334391
145 | [7 empty] | 145 | 1789.68478 | 0.30233 | 4.975324
146 | [7 empty] | 146 | 1810.21132 | 0.30511 | 4.018669
147 | [7 empty] | 147 | 1826.74136 | 0.30733 | 2.648774972
148 | [7 empty] | 148 | 1832.08939 | 0.30878 | 3.261119
149 | [7 empty] | 149 | 1836.14045 | 0.31056 | 4.278207
150 | [7 empty] | 150 | 1848.59615 | 0.31289 | 4.935752
151 | [7 empty] | 151 | 1866.8836 | 0.31556 | 4.555195984
152 | [7 empty] | 152 | 1882.70677 | 0.318 | 2.504
153 | [7 empty] | 153 | 1890.22012 | 0.31933 | 3.364592
154 | [7 empty] | 154 | 1895.22337 | 0.32111 | 4.207396
155 | [7 empty] | 155 | 1907.2976 | 0.32333 | 5.092484592
156 | [7 empty] | 156 | 1924.67999 | 0.326 | 5.138896
157 | [7 empty] | 157 | 1940.55624 | 0.32867 | 2.794401
158 | [7 empty] | 158 | 1950.20195 | 0.33011 | 3.256837
159 | [7 empty] | 159 | 1953.34926 | 0.33178 | 4.336435
160 | [7 empty] | 160 | 1963.52843 | 0.334 | 4.791009
161 | [7 empty] | 161 | 1979.30764 | 0.33644 | 5.502475
162 | [7 empty] | 162 | 1996.96794 | 0.33922 | 3.11527
163 | [7 empty] | 163 | 2009.49311 | 0.34078 | 2.89367
164 | [7 empty] | 164 | 2012.57952 | 0.34222 | 4.246543
165 | [7 empty] | 165 | 2020.68556 | 0.34433 | 5.39523
166 | [7 empty] | 166 | 2034.70122 | 0.347 | 5.656469
167 | [7 empty] | 167 | 2054.22528 | 0.34978 | 3.656521
168 | [7 empty] | 168 | 2069.25347 | 0.35156 | 2.979725
169 | [7 empty] | 169 | 2073.46901 | 0.353 | 4.146938
170 | [7 empty] | 170 | 2079.7614 | 0.355 | 5.074618
171 | [7 empty] | 171 | 2090.6955 | 0.35744 | 5.582156985
172 | [7 empty] | 172 | 2109.09806 | 0.36011 | 4.450197
173 | [7 empty] | 173 | 2127.39278 | 0.36222 | 2.850706
174 | [7 empty] | 174 | 2132.46271 | 0.36356 | 4.264925
175 | [7 empty] | 175 | 2137.24915 | 0.36556 | 5.449985
176 | [7 empty] | 176 | 2150.65777 | 0.36811 | 5.978829
177 | [7 empty] | 177 | 2169.89834 | 0.37089 | 4.578485
178 | [7 empty] | 178 | 2186.25013 | 0.373 | 2.907713
179 | [7 empty] | 179 | 2190.03018 | 0.37433 | 4.139157
180 | [7 empty] | 180 | 2193.33265 | 0.37622 | 4.869198
181 | [7 empty] | 181 | 2205.36217 | 0.37844 | 5.888317
182 | [7 empty] | 182 | 2224.32334 | 0.38111 | 5.449592183
183 | [7 empty] | 183 | 2242.01418 | 0.38356 | 2.981879
184 | [7 empty] | 184 | 2248.07244 | 0.38489 | 4.248857
185 | [7 empty] | 185 | 2251.4116 | 0.38678 | 5.245789028
186 | [7 empty] | 186 | 2262.47478 | 0.38911 | 6.040808
187 | [7 empty] | 187 | 2281.26124 | 0.39178 | 5.817216162
188 | [7 empty] | 188 | 2298.68889 | 0.39433 | 3.080243
189 | [7 empty] | 189 | 2306.87261 | 0.39567 | 3.829409
190 | [7 empty] | 190 | 2309.42406 | 0.39733 | 4.872885
191 | [7 empty] | 191 | 2319.44881 | 0.39944 | 5.937789
192 | [7 empty] | 192 | 2335.27962 | 0.402 | 6.492077
193 | [7 empty] | 193 | 2353.89378 | 0.40478 | 3.648535359
194 | [7 empty] | 194 | 2366.66035 | 0.40633 | 3.691990146
195 | [7 empty] | 195 | 2370.84534 | 0.40789 | 5.263277
196 | [7 empty] | 196 | 2381.25455 | 0.41011 | 6.35795
197 | [7 empty] | 197 | 2396.83017 | 0.41278 | 6.663188
198 | [7 empty] | 198 | 2415.6142 | 0.41556 | 3.74420201
199 | [7 empty] | 199 | 2427.80037 | 0.41711 | 3.228974
200 | [7 empty] | 200 | 2430.42074 | 0.41844 | 4.86084148
201 | [7 empty] | 201 | 2437.52133 | 0.42044 | 6.508182
202 | [7 empty] | 202 | 2451.8244 | 0.42311 | 6.816071832
203 | [7 empty] | 203 | 2473.17627 | 0.42589 | 4.402254
204 | [7 empty] | 204 | 2489.48485 | 0.42767 | 3.584858
205 | [7 empty] | 205 | 2492.4051 | 0.42911 | 5.258974761
206 | [7 empty] | 206 | 2497.72649 | 0.43122 | 6.66893
207 | [7 empty] | 207 | 2512.64498 | 0.43389 | 6.985153
208 | [7 empty] | 208 | 2533.85212 | 0.43667 | 4.484918
209 | [7 empty] | 209 | 2548.12688 | 0.43844 | 3.41449
210 | [7 empty] | 210 | 2549.84982 | 0.43978 | 4.819216
211 | [7 empty] | 211 | 2554.54853 | 0.44167 | 6.514099
212 | [7 empty] | 212 | 2567.11058 | 0.44422 | 7.136567
213 | [7 empty] | 213 | 2587.84071 | 0.447 | 5.460344
214 | [7 empty] | 214 | 2604.41955 | 0.44911 | 3.463878
215 | [7 empty] | 215 | 2607.80659 | 0.45044 | 4.928754
216 | [7 empty] | 216 | 2611.50058 | 0.45233 | 6.685441
217 | [7 empty] | 217 | 2624.76038 | 0.45489 | 7.296834
218 | [7 empty] | 218 | 2643.40509 | 0.45767 | 5.577585
219 | [7 empty] | 219 | 2657.94694 | 0.45978 | 3.242695
220 | [7 empty] | 220 | 2659.0636 | 0.461 | 5.02563
221 | [7 empty] | 221 | 2660.39576 | 0.46289 | 6.198722
222 | [7 empty] | 222 | 2670.73773 | 0.46522 | 7.424651
223 | [7 empty] | 223 | 2690.26887 | 0.468 | 6.564256
224 | [7 empty] | 224 | 2707.79524 | 0.47044 | 3.628446
225 | [7 empty] | 225 | 2711.89883 | 0.47178 | 4.82718
226 | [7 empty] | 226 | 2712.49246 | 0.47356 | 6.320107
227 | [7 empty] | 227 | 2721.14035 | 0.47589 | 7.265445
228 | [7 empty] | 228 | 2737.64636 | 0.47856 | 6.679857
229 | [7 empty] | 229 | 2754.82573 | 0.481 | 3.663918
230 | [7 empty] | 230 | 2758.77435 | 0.48233 | 4.607153
231 | [7 empty] | 231 | 2759.10478 | 0.484 | 6.125213
232 | [7 empty] | 232 | 2767.41777 | 0.48622 | 7.389005
233 | [7 empty] | 233 | 2785.78047 | 0.48889 | 7.74447
234 | [7 empty] | 234 | 2805.27472 | 0.49167 | 4.039596
235 | [7 empty] | 235 | 2811.95864 | 0.49311 | 4.386655
236 | [7 empty] | 236 | 2811.79734 | 0.49467 | 6.24219
237 | [7 empty] | 237 | 2818.29033 | 0.49689 | 7.496652
238 | [7 empty] | 238 | 2834.17441 | 0.49955 | 7.567246
239 | [7 empty] | 239 | 2854.00245 | 0.50222 | 4.138304
240 | [7 empty] | 240 | 2861.30589 | 0.50367 | 4.435024
241 | [7 empty] | 241 | 2861.05759 | 0.50522 | 6.036832
242 | [7 empty] | 242 | 2866.98509 | 0.50733 | 7.65485
243 | [7 empty] | 243 | 2882.94349 | 0.51 | 8.331707
244 | [7 empty] | 244 | 2902.53814 | 0.51289 | 4.498934
245 | [7 empty] | 245 | 2912.66553 | 0.51444 | 4.223365
246 | [7 empty] | 246 | 2911.97803 | 0.51589 | 6.144274
247 | [7 empty] | 247 | 2916.31799 | 0.518 | 7.786569
248 | [7 empty] | 248 | 2930.74157 | 0.52067 | 8.118154
249 | [7 empty] | 249 | 2950.83262 | 0.52344 | 4.92789
250 | [7 empty] | 250 | 2962.06977 | 0.52511 | 3.939553
251 | [7 empty] | 251 | 2963.08864 | 0.52644 | 5.92617728
252 | [7 empty] | 252 | 2966.37062 | 0.52844 | 7.593909
253 | [7 empty] | 253 | 2978.29062 | 0.531 | 8.60726
254 | [7 empty] | 254 | 2997.72713 | 0.53389 | 5.995454
255 | [7 empty] | 255 | 3013.08725 | 0.53589 | 4.007406
256 | [7 empty] | 256 | 3014.75767 | 0.53722 | 5.697892
257 | [7 empty] | 257 | 3016.69668 | 0.53911 | 7.722744
258 | [7 empty] | 258 | 3028.3777 | 0.54167 | 7.722363
259 | [7 empty] | 259 | 3045.74445 | 0.54422 | 6.761553
260 | [7 empty] | 260 | 3060.70987 | 0.54644 | 4.101351
261 | [7 empty] | 261 | 3063.82831 | 0.54778 | 5.790636
262 | [7 empty] | 262 | 3065.7446 | 0.54967 | 7.480416824
263 | [7 empty] | 263 | 3075.37951 | 0.55211 | 8.211263
264 | [7 empty] | 264 | 3094.26598 | 0.55478 | 7.20964
265 | [7 empty] | 265 | 3112.03133 | 0.55711 | 4.854769
266 | [7 empty] | 266 | 3116.48957 | 0.55867 | 5.173373
267 | [7 empty] | 267 | 3117.53582 | 0.56033 | 7.295034
268 | [7 empty] | 268 | 3125.02235 | 0.56267 | 7.968807
269 | [7 empty] | 269 | 3139.99504 | 0.56522 | 7.692988
270 | [7 empty] | 270 | 3158.16663 | 0.56767 | 4.895158
271 | [7 empty] | 271 | 3165.05581 | 0.56922 | 5.285643
272 | [7 empty] | 272 | 3166.09889 | 0.57089 | 6.680469
273 | [7 empty] | 273 | 3172.25754 | 0.573 | 8.469928
274 | [7 empty] | 274 | 3188.29753 | 0.57567 | 8.831584
275 | [7 empty] | 275 | 3207.25143 | 0.57844 | 5.003312
276 | [7 empty] | 276 | 3216.51511 | 0.58 | 4.985598
277 | [7 empty] | 277 | 3216.17275 | 0.58155 | 6.81828623
278 | [7 empty] | 278 | 3221.46341 | 0.58367 | 8.214732
279 | [7 empty] | 279 | 3234.34137 | 0.58622 | 8.635691
280 | [7 empty] | 280 | 3252.14155 | 0.58889 | 5.788812
281 | [7 empty] | 281 | 3265.34584 | 0.59067 | 4.702098
282 | [7 empty] | 282 | 3266.90599 | 0.59211 | 6.893172
283 | [7 empty] | 283 | 3270.83096 | 0.59422 | 8.013536
284 | [7 empty] | 284 | 3282.11822 | 0.59667 | 9.4525
285 | [7 empty] | 285 | 3300.06517 | 0.59955 | 6.237123
286 | [7 empty] | 286 | 3315.53333 | 0.60144 | 4.807523
287 | [7 empty] | 287 | 3316.97427 | 0.60289 | 6.269081
288 | [7 empty] | 288 | 3319.20534 | 0.60478 | 7.733748
289 | [7 empty] | 289 | 3329.3549 | 0.60711 | 8.889378
290 | [7 empty] | 290 | 3345.06594 | 0.60978 | 7.426046
291 | [7 empty] | 291 | 3363.91106 | 0.612 | 4.844032
292 | [7 empty] | 292 | 3367.28245 | 0.61344 | 6.364164
293 | [7 empty] | 293 | 3368.99012 | 0.61533 | 8.254026
294 | [7 empty] | 294 | 3378.04966 | 0.61778 | 9.357198
295 | [7 empty] | 295 | 3394.50203 | 0.62055 | 7.943135
296 | [7 empty] | 296 | 3413.31065 | 0.62289 | 4.539703
297 | [7 empty] | 297 | 3416.9957 | 0.62422 | 5.706383
298 | [7 empty] | 298 | 3416.64366 | 0.62589 | 7.584949
299 | [7 empty] | 299 | 3424.77858 | 0.62811 | 9.144159
300 | [7 empty] | 300 | 3440.2173 | 0.63078 | 8.772554
301 | [7 empty] | 301 | 3459.48376 | 0.63333 | 5.016251
302 | [7 empty] | 302 | 3466.60987 | 0.63478 | 6.135899
303 | [7 empty] | 303 | 3467.41974 | 0.63655 | 7.732346
304 | [7 empty] | 304 | 3474.57044 | 0.63878 | 9.242357
305 | [7 empty] | 305 | 3489.58597 | 0.64144 | 9.701049
306 | [7 empty] | 306 | 3509.63101 | 0.64422 | 4.667809
307 | [7 empty] | 307 | 3517.68136 | 0.64555 | 5.487583
308 | [7 empty] | 308 | 3516.14207 | 0.64711 | 7.032284
309 | [7 empty] | 309 | 3521.28483 | 0.64911 | 9.40183
310 | [7 empty] | 310 | 3533.98137 | 0.65178 | 9.789128
311 | [7 empty] | 311 | 3552.486 | 0.65455 | 5.932652
312 | [7 empty] | 312 | 3565.37774 | 0.65622 | 5.561989
313 | [7 empty] | 313 | 3565.78119 | 0.65778 | 7.523798
314 | [7 empty] | 314 | 3571.29835 | 0.65989 | 9.106811
315 | [7 empty] | 315 | 3584.61067 | 0.66244 | 10.35952
316 | [7 empty] | 316 | 3602.2801 | 0.66533 | 5.619556956
317 | [7 empty] | 317 | 3614.17532 | 0.66689 | 4.806853
318 | [7 empty] | 318 | 3613.18514 | 0.66822 | 7.22637028
319 | [7 empty] | 319 | 3616.54237 | 0.67022 | 9.258348
320 | [7 empty] | 320 | 3629.17259 | 0.67278 | 10.48831
321 | [7 empty] | 321 | 3647.96631 | 0.67567 | 6.858177
322 | [7 empty] | 322 | 3664.74949 | 0.67755 | 5.313887
323 | [7 empty] | 323 | 3665.82163 | 0.679 | 7.331643
324 | [7 empty] | 324 | 3669.11925 | 0.681 | 9.356254
325 | [7 empty] | 325 | 3680.76265 | 0.68355 | 10.6374
326 | [7 empty] | 326 | 3697.71272 | 0.68644 | 6.581929
327 | [7 empty] | 327 | 3711.66579 | 0.68822 | 4.936516
328 | [7 empty] | 328 | 3711.20051 | 0.68955 | 7.014169
329 | [7 empty] | 329 | 3713.20993 | 0.69144 | 9.097364
330 | [7 empty] | 330 | 3725.24597 | 0.69389 | 10.76596
331 | [7 empty] | 331 | 3742.28582 | 0.69678 | 7.896223
332 | [7 empty] | 332 | 3760.81541 | 0.69889 | 5.001884
333 | [7 empty] | 333 | 3763.44211 | 0.70022 | 7.112906
334 | [7 empty] | 334 | 3764.87263 | 0.70211 | 9.186289
335 | [7 empty] | 335 | 3774.87168 | 0.70455 | 10.49414
336 | [7 empty] | 336 | 3790.59203 | 0.70733 | 8.415114
337 | [7 empty] | 337 | 3808.04576 | 0.70955 | 5.102781
338 | [7 empty] | 338 | 3810.1647 | 0.71089 | 6.324873
339 | [7 empty] | 339 | 3810.17812 | 0.71255 | 8.915817
340 | [7 empty] | 340 | 3820.77768 | 0.71489 | 11.04205
341 | [7 empty] | 341 | 3838.10438 | 0.71778 | 9.364975
342 | [7 empty] | 342 | 3856.33633 | 0.72022 | 5.128927
343 | [7 empty] | 343 | 3861.90042 | 0.72155 | 6.449374
344 | [7 empty] | 344 | 3861.68659 | 0.72322 | 8.99773
345 | [7 empty] | 345 | 3869.14499 | 0.72555 | 10.75622
346 | [7 empty] | 346 | 3885.41929 | 0.72833 | 9.519277
347 | [7 empty] | 347 | 3904.8329 | 0.73078 | 5.193428
348 | [7 empty] | 348 | 3909.82069 | 0.73211 | 6.529401
349 | [7 empty] | 349 | 3909.33603 | 0.73378 | 8.678726
350 | [7 empty] | 350 | 3916.51727 | 0.736 | 10.4571
351 | [7 empty] | 351 | 3931.65983 | 0.73867 | 10.8907
352 | [7 empty] | 352 | 3950.10784 | 0.74144 | 6.162168
353 | [7 empty] | 353 | 3960.60571 | 0.743 | 6.138939
354 | [7 empty] | 354 | 3959.76901 | 0.74455 | 8.39471
355 | [7 empty] | 355 | 3965.03508 | 0.74667 | 10.54699
356 | [7 empty] | 356 | 3980.52894 | 0.74933 | 10.62801
357 | [7 empty] | 357 | 3997.96627 | 0.752 | 6.196848
358 | [7 empty] | 358 | 4006.99638 | 0.75355 | 5.810145
359 | [7 empty] | 359 | 4006.42715 | 0.755 | 8.453561
360 | [7 empty] | 360 | 4010.26271 | 0.75711 | 10.7074
361 | [7 empty] | 361 | 4025.09123 | 0.75978 | 11.63251
362 | [7 empty] | 362 | 4045.32105 | 0.76267 | 6.270248
363 | [7 empty] | 363 | 4058.64753 | 0.76422 | 6.33149
364 | [7 empty] | 364 | 4058.50187 | 0.76578 | 8.117004
365 | [7 empty] | 365 | 4061.54655 | 0.76778 | 10.35694
366 | [7 empty] | 366 | 4074.28965 | 0.77033 | 11.32653
367 | [7 empty] | 367 | 4091.49416 | 0.77311 | 7.28286
368 | [7 empty] | 368 | 4105.70055 | 0.77489 | 5.912209
369 | [7 empty] | 369 | 4106.87923 | 0.77633 | 7.762002
370 | [7 empty] | 370 | 4108.81378 | 0.77822 | 10.06659
371 | [7 empty] | 371 | 4120.04292 | 0.78067 | 11.86572
372 | [7 empty] | 372 | 4138.9998 | 0.78355 | 8.774679576
373 | [7 empty] | 373 | 4155.49278 | 0.78567 | 5.98391
374 | [7 empty] | 374 | 4158.35716 | 0.78711 | 7.859295
375 | [7 empty] | 375 | 4159.49114 | 0.789 | 9.691614
376 | [7 empty] | 376 | 4169.10499 | 0.79133 | 11.13151
377 | [7 empty] | 377 | 4185.15578 | 0.794 | 9.291046
378 | [7 empty] | 378 | 4201.21141 | 0.79622 | 6.091757
379 | [7 empty] | 379 | 4206.3199 | 0.79767 | 7.445186
380 | [7 empty] | 380 | 4207.38235 | 0.79944 | 10.30809
381 | [7 empty] | 381 | 4215.95536 | 0.80189 | 10.75069
382 | [7 empty] | 382 | 4233.82409 | 0.80444 | 10.83859
383 | [7 empty] | 383 | 4250.41132 | 0.807 | 6.120592
384 | [7 empty] | 384 | 4256.94585 | 0.80844 | 7.1091
385 | [7 empty] | 385 | 4257.07512 | 0.81011 | 9.918985
386 | [7 empty] | 386 | 4263.72774 | 0.81244 | 10.44613
387 | [7 empty] | 387 | 4278.01982 | 0.81489 | 11.37953
388 | [7 empty] | 388 | 4295.94219 | 0.81755 | 6.70167
389 | [7 empty] | 389 | 4306.00867 | 0.81911 | 6.717374
390 | [7 empty] | 390 | 4306.97724 | 0.82067 | 9.561489
391 | [7 empty] | 391 | 4312.40574 | 0.82289 | 10.99663
392 | [7 empty] | 392 | 4325.38539 | 0.82544 | 12.02457
393 | [7 empty] | 393 | 4343.66576 | 0.82822 | 7.253922
394 | [7 empty] | 394 | 4355.06105 | 0.82989 | 6.271288
395 | [7 empty] | 395 | 4355.3777 | 0.83133 | 8.7107554
396 | [7 empty] | 396 | 4358.84446 | 0.83333 | 11.15864
397 | [7 empty] | 397 | 4370.8507 | 0.83589 | 11.62646
398 | [7 empty] | 398 | 4388.31337 | 0.83855 | 8.776627
399 | [7 empty] | 399 | 4403.43805 | 0.84055 | 6.384985
400 | [7 empty] | 400 | 4405.68402 | 0.842 | 8.326743
401 | [7 empty] | 401 | 4408.39268 | 0.84389 | 11.2414
402 | [7 empty] | 402 | 4418.58992 | 0.84644 | 11.79764
403 | [7 empty] | 403 | 4436.50223 | 0.84911 | 9.849035
404 | [7 empty] | 404 | 4453.64714 | 0.85133 | 5.967887
405 | [7 empty] | 405 | 4456.91049 | 0.85267 | 8.378992
406 | [7 empty] | 406 | 4457.4894 | 0.85455 | 10.43053
407 | [7 empty] | 407 | 4466.36975 | 0.85689 | 11.88054
408 | [7 empty] | 408 | 4481.69261 | 0.85955 | 10.48716
409 | [7 empty] | 409 | 4500.62938 | 0.86189 | 6.480906
410 | [7 empty] | 410 | 4506.74705 | 0.86333 | 8.02201
411 | [7 empty] | 411 | 4507.18552 | 0.86511 | 10.50174
412 | [7 empty] | 412 | 4515.19452 | 0.86744 | 12.05557
413 | [7 empty] | 413 | 4530.93536 | 0.87011 | 11.59919
414 | [7 empty] | 414 | 4550.73752 | 0.87267 | 6.052481
415 | [7 empty] | 415 | 4556.66445 | 0.874 | 7.60963
416 | [7 empty] | 416 | 4555.61094 | 0.87567 | 10.11346
417 | [7 empty] | 417 | 4561.65299 | 0.87789 | 11.63222
418 | [7 empty] | 418 | 4576.94791 | 0.88044 | 12.72392
419 | [7 empty] | 419 | 4596.77912 | 0.88322 | 6.66533
420 | [7 empty] | 420 | 4606.62395 | 0.88467 | 7.646996
421 | [7 empty] | 421 | 4606.51405 | 0.88633 | 9.719745
422 | [7 empty] | 422 | 4611.94441 | 0.88844 | 12.31389
423 | [7 empty] | 423 | 4625.3223 | 0.89111 | 13.36718
424 | [7 empty] | 424 | 4645.2187 | 0.894 | 6.689115
425 | [7 empty] | 425 | 4656.37669 | 0.89544 | 6.751746
426 | [7 empty] | 426 | 4655.58879 | 0.89689 | 9.31117758
427 | [7 empty] | 427 | 4658.26057 | 0.89889 | 11.87856
428 | [7 empty] | 428 | 4670.55887 | 0.90144 | 13.49792
429 | [7 empty] | 429 | 4688.80273 | 0.90433 | 8.346069
430 | [7 empty] | 430 | 4704.86544 | 0.90611 | 6.775006
431 | [7 empty] | 431 | 4703.73146 | 0.90755 | 9.40746292
432 | [7 empty] | 432 | 4707.50742 | 0.90955 | 11.53339
433 | [7 empty] | 433 | 4718.28096 | 0.912 | 13.63583
434 | [7 empty] | 434 | 4736.16831 | 0.91489 | 8.951358
435 | [7 empty] | 435 | 4753.01184 | 0.91678 | 6.321506
436 | [7 empty] | 436 | 4753.64923 | 0.91811 | 8.984397
437 | [7 empty] | 437 | 4755.05106 | 0.92 | 12.12538
438 | [7 empty] | 438 | 4765.8816 | 0.92255 | 13.24915
439 | [7 empty] | 439 | 4784.85748 | 0.92533 | 10.09605
440 | [7 empty] | 440 | 4803.9183 | 0.92744 | 6.965682
441 | [7 empty] | 441 | 4806.13895 | 0.92889 | 8.554927331
442 | [7 empty] | 442 | 4807.82352 | 0.93067 | 12.25995
443 | [7 empty] | 443 | 4816.19909 | 0.93322 | 13.91882
444 | [7 empty] | 444 | 4834.28612 | 0.93611 | 9.66857224
445 | [7 empty] | 445 | 4852.30982 | 0.93811 | 5.919818
446 | [7 empty] | 446 | 4853.95752 | 0.93933 | 9.17398
447 | [7 empty] | 447 | 4854.08194 | 0.94122 | 11.8925
448 | [7 empty] | 448 | 4863.05133 | 0.94367 | 13.47065
449 | [7 empty] | 449 | 4880.20331 | 0.94644 | 11.41968
450 | [7 empty] | 450 | 4900.02893 | 0.94878 | 6.517038
451 | [7 empty] | 451 | 4905.23092 | 0.95011 | 8.731311
452 | [7 empty] | 452 | 4904.01648 | 0.95189 | 11.42636
453 | [7 empty] | 453 | 4911.7513 | 0.95422 | 15.27555
454 | [7 empty] | 454 | 4927.48842 | 0.95733 | 9.85497684
455 | [7 empty] | 455 | 4936.08378 | 0.95933 | 6.614352
456 | [7 empty] | 456 | 4936.70106 | 0.96067 | 7.651887
457 | [7 empty] | 457 | 4936.89515 | 0.96222 | 11.50297
458 | [7 empty] | 458 | 4946.08693 | 0.96455 | 13.75012
459 | [7 empty] | 459 | 4965.50351 | 0.96733 | 13.25789
460 | [7 empty] | 460 | 4987.51402 | 0.97 | 7.18202
461 | [7 empty] | 461 | 4996.57393 | 0.97144 | 7.794655
462 | [7 empty] | 462 | 4995.38668 | 0.973 | 10.54027
463 | [7 empty] | 463 | 5000.25414 | 0.97511 | 13.90071
464 | [7 empty] | 464 | 5017.12412 | 0.97789 | 13.34555
465 | [7 empty] | 465 | 5037.33419 | 0.98055 | 7.304135
466 | [7 empty] | 466 | 5046.35125 | 0.982 | 7.821844
467 | [7 empty] | 467 | 5045.61178 | 0.98355 | 10.6967
468 | [7 empty] | 468 | 5050.09927 | 0.98567 | 13.98877
469 | [7 empty] | 469 | 5065.272 | 0.98844 | 14.63864
470 | [7 empty] | 470 | 5085.50815 | 0.99133 | 7.933393
471 | [7 empty] | 471 | 5097.75616 | 0.99289 | 6.780016
472 | [7 empty] | 472 | 5096.84086 | 0.99422 | 10.75433
473 | [7 empty] | 473 | 5099.41019 | 0.99633 | 13.61543
474 | [7 empty] | 474 | 5114.57063 | 0.999 | 14.21851
475 | [7 empty] | 475 | 5131.29607 | 1.00178 | 7.953509
476 | [7 empty] | 476 | 5143.59102 | 1.00333 | 8.024002
477 | [7 empty] | 477 | 5143.78063 | 1.00489 | 10.28756126
478 | [7 empty] | 478 | 5146.28813 | 1.00689 | 13.68913
479 | [7 empty] | 479 | 5159.4086 | 1.00955 | 14.91069
480 | [7 empty] | 480 | 5180.81523 | 1.01244 | 8.651961
481 | [7 empty] | 481 | 5195.06894 | 1.01411 | 7.480899
482 | [7 empty] | 482 | 5194.6234 | 1.01555 | 10.3892468
483 | [7 empty] | 483 | 5195.6173 | 1.01755 | 12.72926
484 | [7 empty] | 484 | 5206.07568 | 1.02 | 14.47289
485 | [7 empty] | 485 | 5223.45714 | 1.02278 | 10.44691
486 | [7 empty] | 486 | 5239.20357 | 1.02478 | 7.544453
487 | [7 empty] | 487 | 5242.20616 | 1.02622 | 9.90777
488 | [7 empty] | 488 | 5243.55993 | 1.02811 | 12.79429
489 | [7 empty] | 489 | 5253.77057 | 1.03055 | 14.60548
490 | [7 empty] | 490 | 5271.40424 | 1.03333 | 11.12266
491 | [7 empty] | 491 | 5288.21386 | 1.03544 | 7.66791
492 | [7 empty] | 492 | 5290.89458 | 1.03689 | 9.417792
493 | [7 empty] | 493 | 5290.89384 | 1.03867 | 12.32778
494 | [7 empty] | 494 | 5299.56445 | 1.041 | 14.14984
495 | [7 empty] | 495 | 5316.12858 | 1.04367 | 12.38658
496 | [7 empty] | 496 | 5332.88345 | 1.046 | 8.265969
497 | [7 empty] | 497 | 5339.71228 | 1.04755 | 8.91732
498 | [7 empty] | 498 | 5340.06469 | 1.04922 | 12.44235
499 | [7 empty] | 499 | 5347.27573 | 1.05155 | 14.27723
500 | [7 empty] | 500 | 5362.06439 | 1.05422 | 13.13706
501 | [7 empty] | 501 | 5380.40251 | 1.05667 | 8.339624
502 | [7 empty] | 502 | 5387.88848 | 1.05822 | 8.997774
503 | [7 empty] | 503 | 5388.75945 | 1.05989 | 11.96305
504 | [7 empty] | 504 | 5393.65001 | 1.06211 | 13.80774
505 | [7 empty] | 505 | 5406.71945 | 1.06467 | 14.38187
506 | [7 empty] | 506 | 5423.92172 | 1.06733 | 8.461318
507 | [7 empty] | 507 | 5434.6066 | 1.06889 | 8.42364
508 | [7 empty] | 508 | 5434.59728 | 1.07044 | 12.11915
509 | [7 empty] | 509 | 5438.50362 | 1.07267 | 13.86818
510 | [7 empty] | 510 | 5452.17916 | 1.07522 | 14.55732
511 | [7 empty] | 511 | 5468.34283 | 1.07789 | 9.73365
512 | [7 empty] | 512 | 5481.18055 | 1.07967 | 7.8929
513 | [7 empty] | 513 | 5481.67638 | 1.08111 | 11.56634
514 | [7 empty] | 514 | 5483.79719 | 1.08322 | 13.4353
515 | [7 empty] | 515 | 5493.90502 | 1.08567 | 14.61379
516 | [7 empty] | 516 | 5510.79065 | 1.08833 | 11.02158
517 | [7 empty] | 517 | 5526.66634 | 1.09033 | 8.013666
518 | [7 empty] | 518 | 5529.50725 | 1.09178 | 11.0590145
519 | [7 empty] | 519 | 5530.45273 | 1.09378 | 12.88595
520 | [7 empty] | 520 | 5538.6886 | 1.09611 | 14.7883
521 | [7 empty] | 521 | 5554.0543 | 1.09878 | 12.94095
522 | [7 empty] | 522 | 5570.27832 | 1.10111 | 7.40847
523 | [7 empty] | 523 | 5574.74941 | 1.10244 | 10.53628
524 | [7 empty] | 524 | 5573.08048 | 1.10433 | 13.04101
525 | [7 empty] | 525 | 5579.24695 | 1.10667 | 14.22708
526 | [7 empty] | 526 | 5588.44395 | 1.10922 | 13.69169
527 | [7 empty] | 527 | 5597.82572 | 1.11167 | 8.060869
528 | [7 empty] | 528 | 5603.30376 | 1.11311 | 9.973881
529 | [7 empty] | 529 | 5604.52081 | 1.11489 | 12.44204
530 | [7 empty] | 530 | 5612.46946 | 1.11711 | 14.98529
531 | [7 empty] | 531 | 5629.49441 | 1.11978 | 14.97446
532 | [7 empty] | 532 | 5649.20418 | 1.12244 | 8.191346
533 | [7 empty] | 533 | 5659.42712 | 1.12389 | 8.772112
534 | [7 empty] | 534 | 5657.62892 | 1.12544 | 11.9376
535 | [7 empty] | 535 | 5661.49205 | 1.12755 | 15.11618
536 | [7 empty] | 536 | 5674.29401 | 1.13022 | 15.77454
537 | [7 empty] | 537 | 5692.49243 | 1.133 | 8.823363
538 | [7 empty] | 538 | 5704.87045 | 1.13455 | 8.899598
539 | [7 empty] | 539 | 5703.61875 | 1.13611 | 12.03464
540 | [7 empty] | 540 | 5707.62604 | 1.13822 | 14.61152
541 | [7 empty] | 541 | 5719.8789 | 1.14078 | 16.53045
542 | [7 empty] | 542 | 5737.0875 | 1.14367 | 9.523565
543 | [7 empty] | 543 | 5748.57891 | 1.14533 | 7.703096
544 | [7 empty] | 544 | 5747.03291 | 1.14667 | 11.49407
545 | [7 empty] | 545 | 5747.55296 | 1.14867 | 14.65626
546 | [7 empty] | 546 | 5757.60826 | 1.15122 | 16.63949
547 | [7 empty] | 547 | 5775.89199 | 1.15411 | 10.91644
548 | [7 empty] | 548 | 5792.86478 | 1.156 | 7.70451
549 | [7 empty] | 549 | 5793.09016 | 1.15733 | 11.58618
550 | [7 empty] | 550 | 5793.53422 | 1.15933 | 14.19416
551 | [7 empty] | 551 | 5802.05843 | 1.16178 | 16.76795
552 | [7 empty] | 552 | 5818.67509 | 1.16467 | 11.63735
553 | [7 empty] | 553 | 5834.971 | 1.16667 | 7.118665
554 | [7 empty] | 554 | 5834.69607 | 1.16789 | 11.02758
555 | [7 empty] | 555 | 5833.14076 | 1.16978 | 14.23286
556 | [7 empty] | 556 | 5841.41985 | 1.17222 | 16.8817
557 | [7 empty] | 557 | 5858.94473 | 1.17511 | 13.00686
558 | [7 empty] | 558 | 5876.97327 | 1.17733 | 7.875144
559 | [7 empty] | 559 | 5878.49393 | 1.17867 | 10.40493
560 | [7 empty] | 560 | 5876.66705 | 1.18044 | 14.39783
561 | [7 empty] | 561 | 5882.89201 | 1.18289 | 17.00156
562 | [7 empty] | 562 | 5898.77516 | 1.18578 | 12.44642
563 | [7 empty] | 563 | 5917.55621 | 1.18789 | 7.219419
564 | [7 empty] | 564 | 5918.08483 | 1.18911 | 11.18518
565 | [7 empty] | 565 | 5915.44174 | 1.191 | 13.78298
566 | [7 empty] | 566 | 5921.31764 | 1.19333 | 17.11261
567 | [7 empty] | 567 | 5936.77722 | 1.19622 | 14.5451
568 | [7 empty] | 568 | 5954.61205 | 1.19867 | 7.919634
569 | [7 empty] | 569 | 5958.75494 | 1.2 | 9.951121
570 | [7 empty] | 570 | 5955.2785 | 1.20167 | 13.22072
571 | [7 empty] | 571 | 5959.481 | 1.20389 | 16.56735718
572 | [7 empty] | 572 | 5974.6217 | 1.20667 | 14.57808
573 | [7 empty] | 573 | 5994.13104 | 1.20911 | 8.631549
574 | [7 empty] | 574 | 5998.36372 | 1.21055 | 9.357447
575 | [7 empty] | 575 | 5995.51164 | 1.21211 | 13.31004
576 | [7 empty] | 576 | 5999.19148 | 1.21433 | 16.67775
577 | [7 empty] | 577 | 6012.33318 | 1.21711 | 16.71429
578 | [7 empty] | 578 | 6031.41263 | 1.21989 | 8.685234
579 | [7 empty] | 579 | 6040.66141 | 1.22133 | 8.758959
580 | [7 empty] | 580 | 6036.85752 | 1.22278 | 12.73777
581 | [7 empty] | 581 | 6038.51639 | 1.22489 | 16.78708
582 | [7 empty] | 582 | 6051.67039 | 1.22767 | 16.09744
583 | [7 empty] | 583 | 6069.44114 | 1.23033 | 9.468328
584 | [7 empty] | 584 | 6077.81336 | 1.23189 | 8.752051
585 | [7 empty] | 585 | 6075.62549 | 1.23333 | 12.81957
586 | [7 empty] | 586 | 6076.81908 | 1.23544 | 16.22511
587 | [7 empty] | 587 | 6087.80682 | 1.23811 | 18.26342
588 | [7 empty] | 588 | 6106.57781 | 1.24111 | 9.526261
589 | [7 empty] | 589 | 6119.13353 | 1.24267 | 8.811552
590 | [7 empty] | 590 | 6114.82933 | 1.24411 | 12.22966
591 | [7 empty] | 591 | 6113.6581 | 1.24611 | 16.32347
592 | [7 empty] | 592 | 6125.09921 | 1.24878 | 16.29276
593 | [7 empty] | 593 | 6141.08592 | 1.25144 | 10.93113
594 | [7 empty] | 594 | 6152.29905 | 1.25322 | 8.920834
595 | [7 empty] | 595 | 6151.60204 | 1.25467 | 11.56501
596 | [7 empty] | 596 | 6151.85425 | 1.25655 | 16.42545
597 | [7 empty] | 597 | 6160.61352 | 1.25922 | 17.80417
598 | [7 empty] | 598 | 6179.48025 | 1.26211 | 11.67922
599 | [7 empty] | 599 | 6195.76313 | 1.264 | 8.240365
600 | [7 empty] | 600 | 6194.2704 | 1.26533 | 12.38854
601 | [7 empty] | 601 | 6191.8743 | 1.26733 | 15.17009
602 | [7 empty] | 602 | 6199.2377 | 1.26978 | 16.48997
603 | [7 empty] | 603 | 6212.89946 | 1.27244 | 13.10922
604 | [7 empty] | 604 | 6227.46944 | 1.27455 | 9.029831
605 | [7 empty] | 605 | 6229.34513 | 1.276 | 11.08823
606 | [7 empty] | 606 | 6227.21426 | 1.27778 | 15.1944
607 | [7 empty] | 607 | 6232.87857 | 1.28022 | 16.64179
608 | [7 empty] | 608 | 6247.76818 | 1.28289 | 15.24455
609 | [7 empty] | 609 | 6264.82517 | 1.28533 | 8.394866
610 | [7 empty] | 610 | 6267.71078 | 1.28667 | 11.09385
611 | [7 empty] | 611 | 6264.31555 | 1.28844 | 14.6585
612 | [7 empty] | 612 | 6267.99688 | 1.29078 | 15.98339
613 | [7 empty] | 613 | 6280.66659 | 1.29333 | 17.46025
614 | [7 empty] | 614 | 6290.22196 | 1.29611 | 7.674071
615 | [7 empty] | 615 | 6286.47804 | 1.29733 | 9.806906
616 | [7 empty] | 616 | 6282.30274 | 1.29889 | 14.63777
617 | [7 empty] | 617 | 6286.36703 | 1.30122 | 16.7846
618 | [7 empty] | 618 | 6300.81519 | 1.30389 | 16.76017
619 | [7 empty] | 619 | 6318.54534 | 1.30655 | 10.55197
620 | [7 empty] | 620 | 6328.3965 | 1.30822 | 9.872299
621 | [7 empty] | 621 | 6325.43862 | 1.30978 | 13.34668
622 | [7 empty] | 622 | 6326.74471 | 1.31189 | 15.43726
623 | [7 empty] | 623 | 6336.19204 | 1.31433 | 16.91763
624 | [7 empty] | 624 | 6347.94757 | 1.317 | 11.29935
625 | [7 empty] | 625 | 6356.96799 | 1.31878 | 9.154034
626 | [7 empty] | 626 | 6354.7343 | 1.32022 | 13.40849
627 | [7 empty] | 627 | 6353.87152 | 1.32233 | 16.26591
628 | [7 empty] | 628 | 6360.15013 | 1.32489 | 17.68122
629 | [7 empty] | 629 | 6373.23335 | 1.32767 | 11.98168
630 | [7 empty] | 630 | 6384.68787 | 1.32955 | 9.257797
631 | [7 empty] | 631 | 6380.49841 | 1.331 | 12.761
632 | [7 empty] | 632 | 6374.79797 | 1.333 | 14.85328
633 | [7 empty] | 633 | 6378.12465 | 1.33533 | 16.328
634 | [7 empty] | 634 | 6387.12049 | 1.33789 | 14.88199
635 | [7 empty] | 635 | 6398.86856 | 1.34022 | 8.510495
636 | [7 empty] | 636 | 6397.48499 | 1.34155 | 12.09125
637 | [7 empty] | 637 | 6391.37402 | 1.34344 | 15.65887
638 | [7 empty] | 638 | 6392.34334 | 1.34589 | 17.00363
639 | [7 empty] | 639 | 6401.26169 | 1.34855 | 14.97895
640 | [7 empty] | 640 | 6412.20957 | 1.35089 | 9.938925
641 | [7 empty] | 641 | 6410.29403 | 1.35244 | 10.70519
642 | [7 empty] | 642 | 6401.67892 | 1.35411 | 13.50754
643 | [7 empty] | 643 | 6398.29263 | 1.35622 | 16.37963
644 | [7 empty] | 644 | 6403.52443 | 1.35878 | 17.03337
645 | [7 empty] | 645 | 6413.66467 | 1.36144 | 10.00532
646 | [7 empty] | 646 | 6415.54892 | 1.363 | 10.71397
647 | [7 empty] | 647 | 6407.23482 | 1.36467 | 14.22406
648 | [7 empty] | 648 | 6402.93658 | 1.36689 | 17.03181
649 | [7 empty] | 649 | 6408.41573 | 1.36955 | 17.8154
650 | [7 empty] | 650 | 6416.34092 | 1.37233 | 9.303694
651 | [7 empty] | 651 | 6415.32242 | 1.37378 | 9.94375
652 | [7 empty] | 652 | 6402.08274 | 1.37533 | 12.80416548
653 | [7 empty] | 653 | 6392.25543 | 1.37733 | 16.36417
654 | [7 empty] | 654 | 6391.84639 | 1.37989 | 17.76933
655 | [7 empty] | 655 | 6397.90669 | 1.38267 | 11.32429
656 | [7 empty] | 656 | 6397.85007 | 1.38444 | 9.276883
657 | [7 empty] | 657 | 6383.37955 | 1.38589 | 13.46893
658 | [7 empty] | 658 | 6368.15056 | 1.388 | 16.23878
659 | [7 empty] | 659 | 6364.02518 | 1.39055 | 18.39203
660 | [7 empty] | 660 | 6364.391 | 1.39344 | 11.32862
661 | [7 empty] | 661 | 6360.46529 | 1.39522 | 8.459419
662 | [7 empty] | 662 | 6339.25349 | 1.39655 | 11.98119
663 | [7 empty] | 663 | 6314.25455 | 1.39844 | 15.46992
664 | [7 empty] | 664 | 6299.14552 | 1.40089 | 18.20453
665 | [7 empty] | 665 | 6290.04911 | 1.40378 | 12.58009822
666 | [7 empty] | 666 | 6280.6733 | 1.40578 | 9.04417
667 | [7 empty] | 667 | 6252.04146 | 1.40722 | 11.81636
668 | [7 empty] | 668 | 6222.13483 | 1.40911 | 15.92867
669 | [7 empty] | 669 | 6202.68062 | 1.41167 | 17.18143
670 | [7 empty] | 670 | 6190.0001 | 1.41444 | 13.0609
671 | [7 empty] | 671 | 6177.71745 | 1.41655 | 7.598592
672 | [7 empty] | 672 | 6150.55636 | 1.41778 | 10.88648
673 | [7 empty] | 673 | 6120.35915 | 1.41955 | 14.99488
674 | [7 empty] | 674 | 6099.65473 | 1.422 | 16.95704
675 | [7 empty] | 675 | 6092.70148 | 1.42478 | 14.19599
676 | [7 empty] | 676 | 6091.13686 | 1.42711 | 8.771237
677 | [7 empty] | 677 | 6077.43673 | 1.42855 | 10.81784
678 | [7 empty] | 678 | 6058.1632 | 1.43033 | 14.8425
679 | [7 empty] | 679 | 6047.97415 | 1.43278 | 16.08761
680 | [7 empty] | 680 | 6046.35626 | 1.43544 | 14.14847
681 | [7 empty] | 681 | 6049.5913 | 1.43778 | 8.045956
682 | [7 empty] | 682 | 6038.66912 | 1.43911 | 10.08458
683 | [7 empty] | 683 | 6022.6094 | 1.44078 | 13.37019
684 | [7 empty] | 684 | 6014.48454 | 1.443 | 16.72027
685 | [7 empty] | 685 | 6016.66868 | 1.44578 | 16.00434
686 | [7 empty] | 686 | 6025.24132 | 1.44844 | 8.7366
687 | [7 empty] | 687 | 6023.47478 | 1.44989 | 9.998968
688 | [7 empty] | 688 | 6010.66425 | 1.45155 | 13.40378
689 | [7 empty] | 689 | 6003.51915 | 1.45378 | 15.30897
690 | [7 empty] | 690 | 6005.45332 | 1.45633 | 16.03456
691 | [7 empty] | 691 | 6014.50875 | 1.459 | 8.660893
692 | [7 empty] | 692 | 6014.20403 | 1.46044 | 9.382158
693 | [7 empty] | 693 | 6002.99761 | 1.462 | 12.66632
694 | [7 empty] | 694 | 5996.8397 | 1.46411 | 15.35191
695 | [7 empty] | 695 | 5999.50887 | 1.46667 | 17.27859
696 | [7 empty] | 696 | 6009.64166 | 1.46955 | 10.0361
697 | [7 empty] | 697 | 6015.97391 | 1.47122 | 8.663002
698 | [7 empty] | 698 | 6006.54371 | 1.47266 | 12.07315
699 | [7 empty] | 699 | 5999.64671 | 1.47467 | 15.95906
700 | [7 empty] | 700 | 6001.50414 | 1.47733 | 16.68418
701 | [7 empty] | 701 | 6010.73392 | 1.48011 | 10.03793
702 | [7 empty] | 702 | 6016.40157 | 1.48178 | 8.663618
703 | [7 empty] | 703 | 6008.21339 | 1.48322 | 11.35552
704 | [7 empty] | 704 | 6000.79857 | 1.48511 | 16.02213
705 | [7 empty] | 705 | 6003.08701 | 1.48778 | 18.00926
706 | [7 empty] | 706 | 6013.65678 | 1.49078 | 11.36581
707 | [7 empty] | 707 | 6023.8108 | 1.49267 | 8.011668
708 | [7 empty] | 708 | 6016.85569 | 1.494 | 11.37186
709 | [7 empty] | 709 | 6008.045 | 1.49589 | 14.65963
710 | [7 empty] | 710 | 6008.27672 | 1.49833 | 16.70301
711 | [7 empty] | 711 | 6017.6678 | 1.50111 | 12.0353356
712 | [7 empty] | 712 | 6026.41702 | 1.50311 | 8.015135
713 | [7 empty] | 713 | 6021.14648 | 1.50444 | 12.04229296
714 | [7 empty] | 714 | 6012.63084 | 1.50644 | 14.73095
715 | [7 empty] | 715 | 6013.4694 | 1.50889 | 16.65731
716 | [7 empty] | 716 | 6023.28666 | 1.51166 | 13.43193
717 | [7 empty] | 717 | 6035.2169 | 1.51389 | 8.026838
718 | [7 empty] | 718 | 6030.72718 | 1.51522 | 11.39807
719 | [7 empty] | 719 | 6022.0331 | 1.51711 | 14.03134
720 | [7 empty] | 720 | 6020.88347 | 1.51944 | 16.73806
721 | [7 empty] | 721 | 6028.46406 | 1.52222 | 13.38319
722 | [7 empty] | 722 | 6038.25003 | 1.52444 | 8.091255
723 | [7 empty] | 723 | 6035.25378 | 1.52578 | 10.6824
724 | [7 empty] | 724 | 6027.07081 | 1.52755 | 14.10335
725 | [7 empty] | 725 | 6025.59149 | 1.52989 | 16.02807
726 | [7 empty] | 726 | 6032.3704 | 1.53255 | 15.44287
727 | [7 empty] | 727 | 6045.95356 | 1.53511 | 9.371228
728 | [7 empty] | 728 | 6046.68111 | 1.53666 | 9.432823
729 | [7 empty] | 729 | 6036.46934 | 1.53822 | 13.40096
730 | [7 empty] | 730 | 6032.60361 | 1.54044 | 15.44347
731 | [7 empty] | 731 | 6039.06438 | 1.543 | 15.39961
732 | [7 empty] | 732 | 6048.46738 | 1.54555 | 10.10094
733 | [7 empty] | 733 | 6050.9976 | 1.54722 | 9.439556
734 | [7 empty] | 734 | 6043.35926 | 1.54878 | 13.41626
735 | [7 empty] | 735 | 6039.39109 | 1.551 | 15.40045
736 | [7 empty] | 736 | 6045.18913 | 1.55355 | 16.80563
737 | [7 empty] | 737 | 6056.32849 | 1.55633 | 10.11407
738 | [7 empty] | 738 | 6060.8305 | 1.558 | 9.394287
739 | [7 empty] | 739 | 6053.10276 | 1.55955 | 12.10620552
740 | [7 empty] | 740 | 6047.0853 | 1.56155 | 15.48054
741 | [7 empty] | 741 | 6049.41659 | 1.56411 | 15.42601
742 | [7 empty] | 742 | 6056.72933 | 1.56666 | 12.11345866
743 | [7 empty] | 743 | 6063.68743 | 1.56866 | 8.792347
744 | [7 empty] | 744 | 6058.60166 | 1.57011 | 12.11720332
745 | [7 empty] | 745 | 6052.3916 | 1.57211 | 15.4336
746 | [7 empty] | 746 | 6054.08773 | 1.57466 | 16.83036
747 | [7 empty] | 747 | 6063.22996 | 1.57744 | 12.12646
748 | [7 empty] | 748 | 6072.26677 | 1.57944 | 8.804787
749 | [7 empty] | 749 | 6067.10725 | 1.58089 | 11.46683
750 | [7 empty] | 750 | 6058.85237 | 1.58278 | 14.11713
751 | [7 empty] | 751 | 6058.30252 | 1.58511 | 15.44867
752 | [7 empty] | 752 | 6064.94769 | 1.58766 | 14.19198
753 | [7 empty] | 753 | 6074.79997 | 1.59 | 8.747712
754 | [7 empty] | 754 | 6073.72411 | 1.59144 | 11.47934
755 | [7 empty] | 755 | 6066.49108 | 1.59333 | 14.13492
756 | [7 empty] | 756 | 6065.11906 | 1.59566 | 15.5267
757 | [7 empty] | 757 | 6072.6691 | 1.59822 | 14.81731
758 | [7 empty] | 758 | 6082.44017 | 1.60066 | 9.488607
759 | [7 empty] | 759 | 6082.21479 | 1.60222 | 10.1573
760 | [7 empty] | 760 | 6074.50008 | 1.60389 | 12.8172
761 | [7 empty] | 761 | 6071.42225 | 1.606 | 14.81427029
762 | [7 empty] | 762 | 6076.60338 | 1.60844 | 16.89296
763 | [7 empty] | 763 | 6085.91326 | 1.61122 | 10.16348
764 | [7 empty] | 764 | 6091.90203 | 1.61289 | 9.442448
765 | [7 empty] | 765 | 6084.61648 | 1.61444 | 13.50785
766 | [7 empty] | 766 | 6081.60459 | 1.61666 | 16.23788
767 | [7 empty] | 767 | 6087.23462 | 1.61933 | 16.25292
768 | [7 empty] | 768 | 6098.23726 | 1.622 | 9.452268
769 | [7 empty] | 769 | 6102.70426 | 1.62355 | 9.520219
770 | [7 empty] | 770 | 6094.84576 | 1.62511 | 12.18969152
771 | [7 empty] | 771 | 6088.8093 | 1.62711 | 14.85669
772 | [7 empty] | 772 | 6092.24327 | 1.62955 | 17.60658
773 | [7 empty] | 773 | 6102.82496 | 1.63244 | 10.86303
774 | [7 empty] | 774 | 6111.82079 | 1.63422 | 9.53444
775 | [7 empty] | 775 | 6105.8104 | 1.63578 | 12.2116208
776 | [7 empty] | 776 | 6100.34168 | 1.63778 | 15.55587
777 | [7 empty] | 777 | 6103.33309 | 1.64033 | 16.96727
778 | [7 empty] | 778 | 6113.71584 | 1.64311 | 11.55492
779 | [7 empty] | 779 | 6124.47523 | 1.645 | 8.145552
780 | [7 empty] | 780 | 6117.86656 | 1.64633 | 11.56277
781 | [7 empty] | 781 | 6109.01713 | 1.64822 | 14.906
782 | [7 empty] | 782 | 6109.72568 | 1.65066 | 16.31297
783 | [7 empty] | 783 | 6120.16395 | 1.65333 | 14.25998
784 | [7 empty] | 784 | 6133.25015 | 1.65566 | 8.218555
785 | [7 empty] | 785 | 6130.90321 | 1.657 | 11.58741
786 | [7 empty] | 786 | 6123.76407 | 1.65889 | 14.94198
787 | [7 empty] | 787 | 6124.69465 | 1.66133 | 16.35293
788 | [7 empty] | 788 | 6133.09443 | 1.664 | 14.29011
789 | [7 empty] | 789 | 6143.47868 | 1.66633 | 8.170827
790 | [7 empty] | 790 | 6141.68756 | 1.66766 | 10.25662
791 | [7 empty] | 791 | 6133.27064 | 1.66933 | 14.29052
792 | [7 empty] | 792 | 6132.03309 | 1.67166 | 16.37253
793 | [7 empty] | 793 | 6140.31404 | 1.67433 | 15.7192
794 | [7 empty] | 794 | 6153.87447 | 1.67689 | 8.861579
795 | [7 empty] | 795 | 6155.20105 | 1.67833 | 10.95626
796 | [7 empty] | 796 | 6148.65981 | 1.68011 | 14.32638
797 | [7 empty] | 797 | 6147.90544 | 1.68244 | 16.41491
798 | [7 empty] | 798 | 6154.75699 | 1.68511 | 15.01761
799 | [7 empty] | 799 | 6165.79838 | 1.68755 | 8.26217
800 | [7 empty] | 800 | 6166.18283 | 1.68889 | 10.23586
801 | [7 empty] | 801 | 6157.14788 | 1.69055 | 12.99158
802 | [7 empty] | 802 | 6155.03602 | 1.69266 | 17.111
803 | [7 empty] | 803 | 6161.3407 | 1.69544 | 17.12853
804 | [7 empty] | 804 | 6176.50747 | 1.69822 | 8.894171
805 | [7 empty] | 805 | 6180.84073 | 1.69966 | 9.642112
806 | [7 empty] | 806 | 6172.46442 | 1.70122 | 13.0239
807 | [7 empty] | 807 | 6168.13041 | 1.70333 | 16.46891
808 | [7 empty] | 808 | 6173.8044 | 1.706 | 17.84229
809 | [7 empty] | 809 | 6187.00609 | 1.70889 | 8.909289
810 | [7 empty] | 810 | 6192.42154 | 1.71033 | 8.979011
811 | [7 empty] | 811 | 6183.85412 | 1.71178 | 12.36771
812 | [7 empty] | 812 | 6178.82349 | 1.71378 | 16.43567
813 | [7 empty] | 813 | 6183.46557 | 1.71644 | 17.87022
814 | [7 empty] | 814 | 6195.60741 | 1.71933 | 11.02818
815 | [7 empty] | 815 | 6205.55393 | 1.72111 | 8.253387
816 | [7 empty] | 816 | 6199.28725 | 1.72244 | 12.3985745
817 | [7 empty] | 817 | 6192.95426 | 1.72444 | 15.85396
818 | [7 empty] | 818 | 6195.80559 | 1.727 | 18.58742
819 | [7 empty] | 819 | 6206.43944 | 1.73 | 10.30269
820 | [7 empty] | 820 | 6214.91373 | 1.73166 | 8.327984
821 | [7 empty] | 821 | 6208.5554 | 1.733 | 11.73417
822 | [7 empty] | 822 | 6202.13225 | 1.73489 | 15.81544
823 | [7 empty] | 823 | 6204.87072 | 1.73744 | 18.61461
824 | [7 empty] | 824 | 6215.99741 | 1.74044 | 12.43199482
825 | [7 empty] | 825 | 6228.69655 | 1.74244 | 8.346453
826 | [7 empty] | 826 | 6224.4758 | 1.74378 | 11.70201
827 | [7 empty] | 827 | 6216.40086 | 1.74566 | 15.23018
828 | [7 empty] | 828 | 6217.10569 | 1.74811 | 17.28355
829 | [7 empty] | 829 | 6227.25412 | 1.75089 | 13.13951
830 | [7 empty] | 830 | 6238.42925 | 1.753 | 8.297111
831 | [7 empty] | 831 | 6234.5922 | 1.75433 | 11.09757
832 | [7 empty] | 832 | 6227.00825 | 1.75611 | 15.1939
833 | [7 empty] | 833 | 6227.20644 | 1.75855 | 17.31163
834 | [7 empty] | 834 | 6237.01029 | 1.76133 | 15.28068
835 | [7 empty] | 835 | 6252.50265 | 1.76378 | 8.315829
836 | [7 empty] | 836 | 6249.93183 | 1.76511 | 11.12488
837 | [7 empty] | 837 | 6240.19057 | 1.76689 | 13.85322
838 | [7 empty] | 838 | 6238.09882 | 1.76911 | 17.34191
839 | [7 empty] | 839 | 6246.6193 | 1.77189 | 14.55462
840 | [7 empty] | 840 | 6259.06363 | 1.77422 | 9.013052
841 | [7 empty] | 841 | 6258.10027 | 1.77566 | 10.45103
842 | [7 empty] | 842 | 6249.68931 | 1.77733 | 13.87431
843 | [7 empty] | 843 | 6247.7015 | 1.77955 | 16.68136
844 | [7 empty] | 844 | 6255.77122 | 1.78222 | 17.39104
845 | [7 empty] | 845 | 6269.43782 | 1.785 | 9.02799
846 | [7 empty] | 846 | 6272.953 | 1.78644 | 9.78580668
847 | [7 empty] | 847 | 6264.12109 | 1.788 | 13.90635
848 | [7 empty] | 848 | 6260.0337 | 1.79022 | 16.02569
849 | [7 empty] | 849 | 6266.06941 | 1.79278 | 15.97848
850 | [7 empty] | 850 | 6276.13515 | 1.79533 | 10.48115
851 | [7 empty] | 851 | 6281.019 | 1.797 | 9.735579
852 | [7 empty] | 852 | 6274.87674 | 1.79855 | 13.23999
853 | [7 empty] | 853 | 6270.89664 | 1.80066 | 16.74329
854 | [7 empty] | 854 | 6276.95918 | 1.80333 | 17.44995
855 | [7 empty] | 855 | 6288.31461 | 1.80611 | 11.1932
856 | [7 empty] | 856 | 6294.65282 | 1.80789 | 9.0643
857 | [7 empty] | 857 | 6288.6253 | 1.80933 | 12.5772506
858 | [7 empty] | 858 | 6282.97254 | 1.81133 | 15.39328
859 | [7 empty] | 859 | 6286.03846 | 1.81378 | 16.72086
860 | [7 empty] | 860 | 6294.30786 | 1.81644 | 12.58861572
861 | [7 empty] | 861 | 6303.1882 | 1.81844 | 9.139623
862 | [7 empty] | 862 | 6299.73486 | 1.81989 | 11.9065
863 | [7 empty] | 863 | 6293.23721 | 1.82178 | 16.04775
864 | [7 empty] | 864 | 6294.99033 | 1.82433 | 17.50007
865 | [7 empty] | 865 | 6304.6664 | 1.82711 | 13.30285
866 | [7 empty] | 866 | 6314.72915 | 1.82922 | 9.09321
867 | [7 empty] | 867 | 6310.87124 | 1.83066 | 11.23335
868 | [7 empty] | 868 | 6302.88795 | 1.83244 | 14.74876
869 | [7 empty] | 869 | 6302.77693 | 1.83478 | 16.07208
870 | [7 empty] | 870 | 6309.42583 | 1.83733 | 15.45809
871 | [7 empty] | 871 | 6321.31547 | 1.83978 | 9.798039
872 | [7 empty] | 872 | 6323.04922 | 1.84133 | 10.55949
873 | [7 empty] | 873 | 6314.97726 | 1.843 | 14.7139
874 | [7 empty] | 874 | 6314.06158 | 1.84533 | 16.85854
875 | [7 empty] | 875 | 6323.5037 | 1.848 | 16.12493
876 | [7 empty] | 876 | 6336.45058 | 1.85055 | 9.187853
877 | [7 empty] | 877 | 6338.32365 | 1.852 | 10.52162
878 | [7 empty] | 878 | 6330.03935 | 1.85366 | 13.41968
879 | [7 empty] | 879 | 6326.94662 | 1.85578 | 15.43775
880 | [7 empty] | 880 | 6332.94508 | 1.85822 | 17.60559
881 | [7 empty] | 881 | 6342.76047 | 1.861 | 10.52898
882 | [7 empty] | 882 | 6350.16784 | 1.86266 | 9.906262
883 | [7 empty] | 883 | 6344.24165 | 1.86422 | 14.08422
884 | [7 empty] | 884 | 6341.42309 | 1.86644 | 16.23404
885 | [7 empty] | 885 | 6346.93578 | 1.869 | 17.64448
886 | [7 empty] | 886 | 6358.05801 | 1.87178 | 10.55438
887 | [7 empty] | 887 | 6363.91193 | 1.87344 | 9.227672
888 | [7 empty] | 888 | 6357.3651 | 1.87489 | 12.01542
889 | [7 empty] | 889 | 6351.71533 | 1.87678 | 15.49819
890 | [7 empty] | 890 | 6354.27311 | 1.87922 | 18.36385
891 | [7 empty] | 891 | 6364.89391 | 1.88211 | 12.02965
892 | [7 empty] | 892 | 6376.68967 | 1.884 | 9.883869
893 | [7 empty] | 893 | 6372.28638 | 1.88555 | 12.74457276
894 | [7 empty] | 894 | 6366.61574 | 1.88755 | 15.59821
895 | [7 empty] | 895 | 6369.70997 | 1.89 | 17.70779
896 | [7 empty] | 896 | 6381.20323 | 1.89278 | 13.46434
897 | [7 empty] | 897 | 6392.31652 | 1.89489 | 8.501781
898 | [7 empty] | 898 | 6388.06969 | 1.89622 | 11.37076
899 | [7 empty] | 899 | 6380.07596 | 1.898 | 14.86558
900 | [7 empty] | 900 | 6379.43 | 1.90033 | 17.73482
901 | [7 empty] | 901 | 6389.58886 | 1.90311 | 14.88774
902 | [7 empty] | 902 | 6403.40969 | 1.90544 | 8.580569
903 | [7 empty] | 903 | 6402.12223 | 1.90678 | 12.03599
904 | [7 empty] | 904 | 6394.74466 | 1.90866 | 15.66712
905 | [7 empty] | 905 | 6395.94495 | 1.91111 | 17.07717
906 | [7 empty] | 906 | 6404.59955 | 1.91378 | 14.92272
907 | [7 empty] | 907 | 6415.30305 | 1.91611 | 8.532353
908 | [7 empty] | 908 | 6413.94109 | 1.91744 | 10.71128
909 | [7 empty] | 909 | 6405.84305 | 1.91911 | 14.22097
910 | [7 empty] | 910 | 6404.45948 | 1.92133 | 17.8044
911 | [7 empty] | 911 | 6412.36603 | 1.92411 | 16.35153
912 | [7 empty] | 912 | 6425.82774 | 1.92666 | 10.02429
913 | [7 empty] | 913 | 6427.96159 | 1.92822 | 10.7347
914 | [7 empty] | 914 | 6419.76297 | 1.92989 | 14.25187
915 | [7 empty] | 915 | 6418.21399 | 1.93211 | 17.13663
916 | [7 empty] | 916 | 6425.78825 | 1.93478 | 16.38576
917 | [7 empty] | 917 | 6438.09363 | 1.93733 | 9.335236
918 | [7 empty] | 918 | 6438.96684 | 1.93878 | 9.980399
919 | [7 empty] | 919 | 6429.41594 | 1.94033 | 13.56607
920 | [7 empty] | 920 | 6425.79421 | 1.94244 | 17.15687
921 | [7 empty] | 921 | 6432.28516 | 1.94511 | 18.5893
922 | [7 empty] | 922 | 6445.55166 | 1.948 | 9.990605
923 | [7 empty] | 923 | 6452.8957 | 1.94955 | 10.06652
924 | [7 empty] | 924 | 6444.68889 | 1.95111 | 12.88937778
925 | [7 empty] | 925 | 6439.73947 | 1.95311 | 17.1941
926 | [7 empty] | 926 | 6443.87007 | 1.95578 | 17.84952
927 | [7 empty] | 927 | 6456.77522 | 1.95855 | 10.07257
928 | [7 empty] | 928 | 6463.10225 | 1.96011 | 9.306867
929 | [7 empty] | 929 | 6454.70247 | 1.96155 | 12.90940494
930 | [7 empty] | 930 | 6448.03569 | 1.96355 | 16.50697
931 | [7 empty] | 931 | 6452.62375 | 1.96611 | 19.35787
932 | [7 empty] | 932 | 6464.3003 | 1.96911 | 11.50645
933 | [7 empty] | 933 | 6474.90025 | 1.97089 | 9.323856
934 | [7 empty] | 934 | 6468.88092 | 1.97233 | 12.22618
935 | [7 empty] | 935 | 6461.79765 | 1.97422 | 16.5422
936 | [7 empty] | 936 | 6463.18123 | 1.97678 | 17.90301
937 | [7 empty] | 937 | 6472.33278 | 1.97955 | 12.23271
938 | [7 empty] | 938 | 6481.82556 | 1.98144 | 8.685646
939 | [7 empty] | 939 | 6475.5328 | 1.98278 | 12.174
940 | [7 empty] | 940 | 6467.86615 | 1.98466 | 15.84627
941 | [7 empty] | 941 | 6469.27953 | 1.98711 | 19.40784
942 | [7 empty] | 942 | 6479.35867 | 1.99011 | 14.38418
943 | [7 empty] | 943 | 6492.18038 | 1.99233 | 8.6346
944 | [7 empty] | 944 | 6487.82179 | 1.99366 | 11.54832
945 | [7 empty] | 945 | 6478.95709 | 1.99544 | 15.87344
946 | [7 empty] | 946 | 6477.46548 | 1.99789 | 17.94258
947 | [7 empty] | 947 | 6486.33316 | 2.00066 | 13.75103
948 | [7 empty] | 948 | 6494.76051 | 2.00278 | 8.638031
949 | [7 empty] | 949 | 6491.21478 | 2.00411 | 11.55436
950 | [7 empty] | 950 | 6482.71292 | 2.00589 | 15.10472
951 | [7 empty] | 951 | 6481.33978 | 2.00822 | 18.73107
952 | [7 empty] | 952 | 6489.21281 | 2.01111 | 15.83368
953 | [7 empty] | 953 | 6502.62907 | 2.01355 | 8.713523
954 | [7 empty] | 954 | 6500.1294 | 2.01489 | 11.50523
955 | [7 empty] | 955 | 6489.55777 | 2.01666 | 14.47171
956 | [7 empty] | 956 | 6486.13125 | 2.01889 | 17.25311
957 | [7 empty] | 957 | 6491.97996 | 2.02155 | 15.90535
958 | [7 empty] | 958 | 6500.64424 | 2.024 | 9.360928
959 | [7 empty] | 959 | 6500.64275 | 2.02544 | 10.85607
960 | [7 empty] | 960 | 6491.88906 | 2.02711 | 13.69789
961 | [7 empty] | 961 | 6487.68991 | 2.02922 | 18.03578
962 | [7 empty] | 962 | 6491.75867 | 2.032 | 18.04709
963 | [7 empty] | 963 | 6502.85184 | 2.03478 | 10.07942
964 | [7 empty] | 964 | 6505.04082 | 2.03633 | 9.432309
965 | [7 empty] | 965
966 | [7 empty] | 966
967 | [7 empty] | 967
968 | [7 empty] | 968
969 | [7 empty] | 969
970 | [7 empty] | 970
971 | [7 empty] | 971
972 | [7 empty] | 972
973 | [7 empty] | 973
974 | [7 empty] | 974
975 | [7 empty] | 975
976 | [7 empty] | 976
977 | [7 empty] | 977
978 | [7 empty] | 978
979 | [7 empty] | 979
980 | [7 empty] | 980
981 | [7 empty] | 981
982 | [7 empty] | 982
983 | [7 empty] | 983
984 | [7 empty] | 984
985 | [7 empty] | 985
986 | [7 empty] | 986
987 | [7 empty] | 987
988 | [7 empty] | 988
989 | [7 empty] | 989
990 | [7 empty] | 990
991 | [7 empty] | 991
992 | [7 empty] | 992
993 | [7 empty] | 993
994 | [7 empty] | 994
995 | [7 empty] | 995
996 | [7 empty] | 996
997 | [7 empty] | 997
998 | [7 empty] | 998
999 | [7 empty] | 999
1000 | [7 empty] | 1000
1001 | [7 empty] | 1001
1002 | [7 empty] | 1002
1003 | [7 empty] | 1003
1004 | [7 empty] | 1004
1005 | [7 empty] | 1005
1006 | [7 empty] | 1006
1007 | [7 empty] | 1007
1008 | [7 empty] | 1008
1009 | [7 empty] | 1009
1010 | [7 empty] | 1010
1011 | [7 empty] | 1011
1012 | [7 empty] | 1012
1013 | [7 empty] | 1013
1014 | [7 empty] | 1014
1015 | [7 empty] | 1015
1016 | [7 empty] | 1016
1017 | [7 empty] | 1017
1018 | [7 empty] | 1018
1019 | [7 empty] | 1019
1020 | [7 empty] | 1020
1021 | [7 empty] | 1021
1022 | [7 empty] | 1022
1023 | [7 empty] | 1023
1024 | [7 empty] | 1024
1025 | [7 empty] | 1025
1026 | [7 empty] | 1026
1027 | [7 empty] | 1027
1028 | [7 empty] | 1028
1029 | [7 empty] | 1029
1030 | [7 empty] | 1030
1031 | [7 empty] | 1031
1032 | [7 empty] | 1032
1033 | [7 empty] | 1033
1034 | [7 empty] | 1034
1035 | [7 empty] | 1035
1036 | [7 empty] | 1036
1037 | [7 empty] | 1037
1038 | [7 empty] | 1038
1039 | [7 empty] | 1039
1040 | [7 empty] | 1040
1041 | [7 empty] | 1041
1042 | [7 empty] | 1042
1043 | [7 empty] | 1043
1044 | [7 empty] | 1044
1045 | [7 empty] | 1045
1046 | [7 empty] | 1046
1047 | [7 empty] | 1047
1048 | [7 empty] | 1048
1049 | [7 empty] | 1049
1050 | [7 empty] | 1050
1051 | [7 empty] | 1051
1052 | [7 empty] | 1052
1053 | [7 empty] | 1053
1054 | [7 empty] | 1054
1055 | [7 empty] | 1055
1056 | [7 empty] | 1056
1057 | [7 empty] | 1057
1058 | [7 empty] | 1058
1059 | [7 empty] | 1059
1060 | [7 empty] | 1060
1061 | [7 empty] | 1061
1062 | [7 empty] | 1062
1063 | [7 empty] | 1063
1064 | [7 empty] | 1064
1065 | [7 empty] | 1065
1066 | [7 empty] | 1066
1067 | [7 empty] | 1067
1068 | [7 empty] | 1068
1069 | [7 empty] | 1069
1070 | [7 empty] | 1070
1071 | [7 empty] | 1071
1072 | [7 empty] | 1072
1073 | [7 empty] | 1073
1074 | [7 empty] | 1074
1075 | [7 empty] | 1075
1076 | [7 empty] | 1076
1077 | [7 empty] | 1077
1078 | [7 empty] | 1078
1079 | [7 empty] | 1079
1080 | [7 empty] | 1080
1081 | [7 empty] | 1081
1082 | [7 empty] | 1082
1083 | [7 empty] | 1083
1084 | [7 empty] | 1084
1085 | [7 empty] | 1085
1086 | [7 empty] | 1086
1087 | [7 empty] | 1087
1088 | [7 empty] | 1088
1089 | [7 empty] | 1089
1090 | [7 empty] | 1090
1091 | [7 empty] | 1091
1092 | [7 empty] | 1092
1093 | [7 empty] | 1093
1094 | [7 empty] | 1094
1095 | [7 empty] | 1095
1096 | [7 empty] | 1096
1097 | [7 empty] | 1097
1098 | [7 empty] | 1098
1099 | [7 empty] | 1099
1100 | [7 empty] | 1100
1101 | [7 empty] | 1101
1102 | [7 empty] | 1102
1103 | [7 empty] | 1103
1104 | [7 empty] | 1104
1105 | [7 empty] | 1105
1106 | [7 empty] | 1106
1107 | [7 empty] | 1107
1108 | [7 empty] | 1108
1109 | [7 empty] | 1109
1110 | [7 empty] | 1110
1111 | [7 empty] | 1111
1112 | [7 empty] | 1112
1113 | [7 empty] | 1113
1114 | [7 empty] | 1114
1115 | [7 empty] | 1115
1116 | [7 empty] | 1116
1117 | [7 empty] | 1117
1118 | [7 empty] | 1118
1119 | [7 empty] | 1119
1120 | [7 empty] | 1120
1121 | [7 empty] | 1121
1122 | [7 empty] | 1122
1123 | [7 empty] | 1123
1124 | [7 empty] | 1124
1125 | [7 empty] | 1125
1126 | [7 empty] | 1126
1127 | [7 empty] | 1127
1128 | [7 empty] | 1128
1129 | [7 empty] | 1129
1130 | [7 empty] | 1130
1131 | [7 empty] | 1131
1132 | [7 empty] | 1132
1133 | [7 empty] | 1133
1134 | [7 empty] | 1134
1135 | [7 empty] | 1135
1136 | [7 empty] | 1136
1137 | [7 empty] | 1137
1138 | [7 empty] | 1138
1139 | [7 empty] | 1139
1140 | [7 empty] | 1140
1141 | [7 empty] | 1141
1142 | [7 empty] | 1142
1143 | [7 empty] | 1143
1144 | [7 empty] | 1144
1145 | [7 empty] | 1145
1146 | [7 empty] | 1146
1147 | [7 empty] | 1147
1148 | [7 empty] | 1148
1149 | [7 empty] | 1149
1150 | [7 empty] | 1150
1151 | [7 empty] | 1151
1152 | [7 empty] | 1152
1153 | [7 empty] | 1153
1154 | [7 empty] | 1154
1155 | [7 empty] | 1155
1156 | [7 empty] | 1156
1157 | [7 empty] | 1157
1158 | [7 empty] | 1158
1159 | [7 empty] | 1159
1160 | [7 empty] | 1160
1161 | [7 empty] | 1161
1162 | [7 empty] | 1162
1163 | [7 empty] | 1163
1164 | [7 empty] | 1164
1165 | [7 empty] | 1165
1166 | [7 empty] | 1166
1167 | [7 empty] | 1167
1168 | [7 empty] | 1168
1169 | [7 empty] | 1169
1170 | [7 empty] | 1170
1171 | [7 empty] | 1171
1172 | [7 empty] | 1172
1173 | [7 empty] | 1173
1174 | [7 empty] | 1174
1175 | [7 empty] | 1175
1176 | [7 empty] | 1176
1177 | [7 empty] | 1177
1178 | [7 empty] | 1178
1179 | [7 empty] | 1179
1180 | [7 empty] | 1180
1181 | [7 empty] | 1181
1182 | [7 empty] | 1182
1183 | [7 empty] | 1183
1184 | [7 empty] | 1184
1185 | [7 empty] | 1185
1186 | [7 empty] | 1186
1187 | [7 empty] | 1187
1188 | [7 empty] | 1188
1189 | [7 empty] | 1189
1190 | [7 empty] | 1190
1191 | [7 empty] | 1191
1192 | [7 empty] | 1192
1193 | [7 empty] | 1193
1194 | [7 empty] | 1194
1195 | [7 empty] | 1195
1196 | [7 empty] | 1196
1197 | [7 empty] | 1197
1198 | [7 empty] | 1198
1199 | [7 empty] | 1199
1200 | [7 empty] | 1200
1201 | [7 empty] | 1201
1202 | [7 empty] | 1202
1203 | [7 empty] | 1203
1204 | [7 empty] | 1204
1205 | [7 empty] | 1205
1206 | [7 empty] | 1206
1207 | [7 empty] | 1207
1208 | [7 empty] | 1208
1209 | [7 empty] | 1209
1210 | [7 empty] | 1210
1211 | [7 empty] | 1211
1212 | [7 empty] | 1212
1213 | [7 empty] | 1213
1214 | [7 empty] | 1214
1215 | [7 empty] | 1215
1216 | [7 empty] | 1216
1217 | [7 empty] | 1217
1218 | [7 empty] | 1218
1219 | [7 empty] | 1219
1220 | [7 empty] | 1220
1221 | [7 empty] | 1221
1222 | [7 empty] | 1222
1223 | [7 empty] | 1223
1224 | [7 empty] | 1224
1225 | [7 empty] | 1225
1226 | [7 empty] | 1226
1227 | [7 empty] | 1227
1228 | [7 empty] | 1228
1229 | [7 empty] | 1229
1230 | [7 empty] | 1230
1231 | [7 empty] | 1231
1232 | [7 empty] | 1232
1233 | [7 empty] | 1233
1234 | [7 empty] | 1234
1235 | [7 empty] | 1235
1236 | [7 empty] | 1236
1237 | [7 empty] | 1237
1238 | [7 empty] | 1238
1239 | [7 empty] | 1239
1240 | [7 empty] | 1240
1241 | [7 empty] | 1241
1242 | [7 empty] | 1242
1243 | [7 empty] | 1243
1244 | [7 empty] | 1244
1245 | [7 empty] | 1245
1246 | [7 empty] | 1246
1247 | [7 empty] | 1247
1248 | [7 empty] | 1248
1249 | [7 empty] | 1249
1250 | [7 empty] | 1250
1251 | [7 empty] | 1251
1252 | [7 empty] | 1252
1253 | [7 empty] | 1253
1254 | [7 empty] | 1254
1255 | [7 empty] | 1255
1256 | [7 empty] | 1256
1257 | [7 empty] | 1257
1258 | [7 empty] | 1258
1259 | [7 empty] | 1259
1260 | [7 empty] | 1260
1261 | [7 empty] | 1261
1262 | [7 empty] | 1262
1263 | [7 empty] | 1263
1264 | [7 empty] | 1264
1265 | [7 empty] | 1265
1266 | [7 empty] | 1266
1267 | [7 empty] | 1267
1268 | [7 empty] | 1268
1269 | [7 empty] | 1269
1270 | [7 empty] | 1270
1271 | [7 empty] | 1271
1272 | [7 empty] | 1272
1273 | [7 empty] | 1273
1274 | [7 empty] | 1274
1275 | [7 empty] | 1275
1276 | [7 empty] | 1276
1277 | [7 empty] | 1277
1278 | [7 empty] | 1278
1279 | [7 empty] | 1279
1280 | [7 empty] | 1280
1281 | [7 empty] | 1281
1282 | [7 empty] | 1282
1283 | [7 empty] | 1283
1284 | [7 empty] | 1284
1285 | [7 empty] | 1285
1286 | [7 empty] | 1286
1287 | [7 empty] | 1287
1288 | [7 empty] | 1288
1289 | [7 empty] | 1289
1290 | [7 empty] | 1290
1291 | [7 empty] | 1291
1292 | [7 empty] | 1292
1293 | [7 empty] | 1293
1294 | [7 empty] | 1294
1295 | [7 empty] | 1295
1296 | [7 empty] | 1296
1297 | [7 empty] | 1297
1298 | [7 empty] | 1298
1299 | [7 empty] | 1299
1300 | [7 empty] | 1300
1301 | [7 empty] | 1301
1302 | [7 empty] | 1302
1303 | [7 empty] | 1303
1304 | [7 empty] | 1304
1305 | [7 empty] | 1305
1306 | [7 empty] | 1306
1307 | [7 empty] | 1307
1308 | [7 empty] | 1308
1309 | [7 empty] | 1309
1310 | [7 empty] | 1310
1311 | [7 empty] | 1311
1312 | [7 empty] | 1312
1313 | [7 empty] | 1313
1314 | [7 empty] | 1314
1315 | [7 empty] | 1315
1316 | [7 empty] | 1316
1317 | [7 empty] | 1317
1318 | [7 empty] | 1318
1319 | [7 empty] | 1319
1320 | [7 empty] | 1320
1321 | [7 empty] | 1321
1322 | [7 empty] | 1322
1323 | [7 empty] | 1323
1324 | [7 empty] | 1324
1325 | [7 empty] | 1325
1326 | [7 empty] | 1326
1327 | [7 empty] | 1327
1328 | [7 empty] | 1328
1329 | [7 empty] | 1329
1330 | [7 empty] | 1330
1331 | [7 empty] | 1331
1332 | [7 empty] | 1332
1333 | [7 empty] | 1333
1334 | [7 empty] | 1334
1335 | [7 empty] | 1335
1336 | [7 empty] | 1336
1337 | [7 empty] | 1337
1338 | [7 empty] | 1338
1339 | [7 empty] | 1339
1340 | [7 empty] | 1340
1341 | [7 empty] | 1341
1342 | [7 empty] | 1342
1343 | [7 empty] | 1343
1344 | [7 empty] | 1344
1345 | [7 empty] | 1345
1346 | [7 empty] | 1346
1347 | [7 empty] | 1347
1348 | [7 empty] | 1348
1349 | [7 empty] | 1349
1350 | [7 empty] | 1350
1351 | [7 empty] | 1351
1352 | [7 empty] | 1352
1353 | [7 empty] | 1353
1354 | [7 empty] | 1354
1355 | [7 empty] | 1355
1356 | [7 empty] | 1356
1357 | [7 empty] | 1357
1358 | [7 empty] | 1358
1359 | [7 empty] | 1359
1360 | [7 empty] | 1360
1361 | [7 empty] | 1361
1362 | [7 empty] | 1362
1363 | [7 empty] | 1363
1364 | [7 empty] | 1364
1365 | [7 empty] | 1365
1366 | [7 empty] | 1366
1367 | [7 empty] | 1367
1368 | [7 empty] | 1368
1369 | [7 empty] | 1369
1370 | [7 empty] | 1370
1371 | [7 empty] | 1371
1372 | [7 empty] | 1372
1373 | [7 empty] | 1373
1374 | [7 empty] | 1374
1375 | [7 empty] | 1375
1376 | [7 empty] | 1376
1377 | [7 empty] | 1377
1378 | [7 empty] | 1378
1379 | [7 empty] | 1379
1380 | [7 empty] | 1380
1381 | [7 empty] | 1381
1382 | [7 empty] | 1382
1383 | [7 empty] | 1383
1384 | [7 empty] | 1384
1385 | [7 empty] | 1385
1386 | [7 empty] | 1386
1387 | [7 empty] | 1387
1388 | [7 empty] | 1388
1389 | [7 empty] | 1389
1390 | [7 empty] | 1390
1391 | [7 empty] | 1391
1392 | [7 empty] | 1392
1393 | [7 empty] | 1393
1394 | [7 empty] | 1394
1395 | [7 empty] | 1395
1396 | [7 empty] | 1396
1397 | [7 empty] | 1397
1398 | [7 empty] | 1398
1399 | [7 empty] | 1399
1400 | [7 empty] | 1400
1401 | [7 empty] | 1401
1402 | [7 empty] | 1402
1403 | [7 empty] | 1403
1404 | [7 empty] | 1404
1405 | [7 empty] | 1405
1406 | [7 empty] | 1406
1407 | [7 empty] | 1407
1408 | [7 empty] | 1408
1409 | [7 empty] | 1409
1410 | [7 empty] | 1410
1411 | [7 empty] | 1411
1412 | [7 empty] | 1412
1413 | [7 empty] | 1413
1414 | [7 empty] | 1414
1415 | [7 empty] | 1415
1416 | [7 empty] | 1416
1417 | [7 empty] | 1417
1418 | [7 empty] | 1418
1419 | [7 empty] | 1419
1420 | [7 empty] | 1420
1421 | [7 empty] | 1421
1422 | [7 empty] | 1422
1423 | [7 empty] | 1423
1424 | [7 empty] | 1424
1425 | [7 empty] | 1425
1426 | [7 empty] | 1426
1427 | [7 empty] | 1427
1428 | [7 empty] | 1428
1429 | [7 empty] | 1429
1430 | [7 empty] | 1430
1431 | [7 empty] | 1431
1432 | [7 empty] | 1432
1433 | [7 empty] | 1433
1434 | [7 empty] | 1434
1435 | [7 empty] | 1435
1436 | [7 empty] | 1436
1437 | [7 empty] | 1437
1438 | [7 empty] | 1438
1439 | [7 empty] | 1439
1440 | [7 empty] | 1440
1441 | [7 empty] | 1441
1442 | [7 empty] | 1442
1443 | [7 empty] | 1443
1444 | [7 empty] | 1444
1445 | [7 empty] | 1445
1446 | [7 empty] | 1446
1447 | [7 empty] | 1447
1448 | [7 empty] | 1448
1449 | [7 empty] | 1449
1450 | [7 empty] | 1450
1451 | [7 empty] | 1451
1452 | [7 empty] | 1452
1453 | [7 empty] | 1453
1454 | [7 empty] | 1454
1455 | [7 empty] | 1455
1456 | [7 empty] | 1456
1457 | [7 empty] | 1457
1458 | [7 empty] | 1458
1459 | [7 empty] | 1459
1460 | [7 empty] | 1460
1461 | [7 empty] | 1461
1462 | [7 empty] | 1462
1463 | [7 empty] | 1463
1464 | [7 empty] | 1464
1465 | [7 empty] | 1465
1466 | [7 empty] | 1466
1467 | [7 empty] | 1467
1468 | [7 empty] | 1468
1469 | [7 empty] | 1469
1470 | [7 empty] | 1470
1471 | [7 empty] | 1471
1472 | [7 empty] | 1472
1473 | [7 empty] | 1473
1474 | [7 empty] | 1474
1475 | [7 empty] | 1475
1476 | [7 empty] | 1476
1477 | [7 empty] | 1477
1478 | [7 empty] | 1478
1479 | [7 empty] | 1479
1480 | [7 empty] | 1480
1481 | [7 empty] | 1481
1482 | [7 empty] | 1482
1483 | [7 empty] | 1483
1484 | [7 empty] | 1484
1485 | [7 empty] | 1485
1486 | [7 empty] | 1486
1487 | [7 empty] | 1487
1488 | [7 empty] | 1488
1489 | [7 empty] | 1489
1490 | [7 empty] | 1490
1491 | [7 empty] | 1491
1492 | [7 empty] | 1492
1493 | [7 empty] | 1493
1494 | [7 empty] | 1494
1495 | [7 empty] | 1495
1496 | [7 empty] | 1496
1497 | [7 empty] | 1497
1498 | [7 empty] | 1498
1499 | [7 empty] | 1499
1500 | [7 empty] | 1500
1501 | [7 empty] | 1501
1502 | [7 empty] | 1502
1503 | [7 empty] | 1503
1504 | [7 empty] | 1504
1505 | [7 empty] | 1505
1506 | [7 empty] | 1506
1507 | [7 empty] | 1507
1508 | [7 empty] | 1508
1509 | [7 empty] | 1509
1510 | [7 empty] | 1510
1511 | [7 empty] | 1511
1512 | [7 empty] | 1512
1513 | [7 empty] | 1513
1514 | [7 empty] | 1514
1515 | [7 empty] | 1515
1516 | [7 empty] | 1516
1517 | [7 empty] | 1517
1518 | [7 empty] | 1518
1519 | [7 empty] | 1519
1520 | [7 empty] | 1520
1521 | [7 empty] | 1521
1522 | [7 empty] | 1522
1523 | [7 empty] | 1523
1524 | [7 empty] | 1524
1525 | [7 empty] | 1525
1526 | [7 empty] | 1526
1527 | [7 empty] | 1527
1528 | [7 empty] | 1528
1529 | [7 empty] | 1529
1530 | [7 empty] | 1530
1531 | [7 empty] | 1531
1532 | [7 empty] | 1532
1533 | [7 empty] | 1533
1534 | [7 empty] | 1534
1535 | [7 empty] | 1535
1536 | [7 empty] | 1536
1537 | [7 empty] | 1537
1538 | [7 empty] | 1538
1539 | [7 empty] | 1539
1540 | [7 empty] | 1540
1541 | [7 empty] | 1541
1542 | [7 empty] | 1542
1543 | [7 empty] | 1543
1544 | [7 empty] | 1544
1545 | [7 empty] | 1545
1546 | [7 empty] | 1546
1547 | [7 empty] | 1547
1548 | [7 empty] | 1548
1549 | [7 empty] | 1549
1550 | [7 empty] | 1550
1551 | [7 empty] | 1551
1552 | [7 empty] | 1552
1553 | [7 empty] | 1553
1554 | [7 empty] | 1554
1555 | [7 empty] | 1555
1556 | [7 empty] | 1556
1557 | [7 empty] | 1557
1558 | [7 empty] | 1558
1559 | [7 empty] | 1559
1560 | [7 empty] | 1560
1561 | [7 empty] | 1561
1562 | [7 empty] | 1562
1563 | [7 empty] | 1563
1564 | [7 empty] | 1564
1565 | [7 empty] | 1565
1566 | [7 empty] | 1566
1567 | [7 empty] | 1567
1568 | [7 empty] | 1568
1569 | [7 empty] | 1569
1570 | [7 empty] | 1570
1571 | [7 empty] | 1571
1572 | [7 empty] | 1572
1573 | [7 empty] | 1573
1574 | [7 empty] | 1574
1575 | [7 empty] | 1575
1576 | [7 empty] | 1576
1577 | [7 empty] | 1577
1578 | [7 empty] | 1578
1579 | [7 empty] | 1579
1580 | [7 empty] | 1580
1581 | [7 empty] | 1581
1582 | [7 empty] | 1582
1583 | [7 empty] | 1583
1584 | [7 empty] | 1584
1585 | [7 empty] | 1585
1586 | [7 empty] | 1586
1587 | [7 empty] | 1587
1588 | [7 empty] | 1588
1589 | [7 empty] | 1589
1590 | [7 empty] | 1590
1591 | [7 empty] | 1591
1592 | [7 empty] | 1592
1593 | [7 empty] | 1593
1594 | [7 empty] | 1594
1595 | [7 empty] | 1595
1596 | [7 empty] | 1596
1597 | [7 empty] | 1597
1598 | [7 empty] | 1598
1599 | [7 empty] | 1599
1600 | [7 empty] | 1600
1601 | [7 empty] | 1601
1602 | [7 empty] | 1602
1603 | [7 empty] | 1603
1604 | [7 empty] | 1604
1605 | [7 empty] | 1605
1606 | [7 empty] | 1606
1607 | [7 empty] | 1607
1608 | [7 empty] | 1608
1609 | [7 empty] | 1609
1610 | [7 empty] | 1610
1611 | [7 empty] | 1611
1612 | [7 empty] | 1612
1613 | [7 empty] | 1613
1614 | [7 empty] | 1614
1615 | [7 empty] | 1615
1616 | [7 empty] | 1616
1617 | [7 empty] | 1617
1618 | [7 empty] | 1618
1619 | [7 empty] | 1619
1620 | [7 empty] | 1620
1621 | [7 empty] | 1621
1622 | [7 empty] | 1622
1623 | [7 empty] | 1623
1624 | [7 empty] | 1624
1625 | [7 empty] | 1625
1626 | [7 empty] | 1626
1627 | [7 empty] | 1627
1628 | [7 empty] | 1628
1629 | [7 empty] | 1629
1630 | [7 empty] | 1630
1631 | [7 empty] | 1631
1632 | [7 empty] | 1632
1633 | [7 empty] | 1633
1634 | [7 empty] | 1634
1635 | [7 empty] | 1635
1636 | [7 empty] | 1636
1637 | [7 empty] | 1637
1638 | [7 empty] | 1638
1639 | [7 empty] | 1639
1640 | [7 empty] | 1640
1641 | [7 empty] | 1641
1642 | [7 empty] | 1642
1643 | [7 empty] | 1643
1644 | [7 empty] | 1644
1645 | [7 empty] | 1645
1646 | [7 empty] | 1646
1647 | [7 empty] | 1647
1648 | [7 empty] | 1648
1649 | [7 empty] | 1649
1650 | [7 empty] | 1650
1651 | [7 empty] | 1651
1652 | [7 empty] | 1652
1653 | [7 empty] | 1653
1654 | [7 empty] | 1654
1655 | [7 empty] | 1655
1656 | [7 empty] | 1656
1657 | [7 empty] | 1657
1658 | [7 empty] | 1658
1659 | [7 empty] | 1659
1660 | [7 empty] | 1660
1661 | [7 empty] | 1661
1662 | [7 empty] | 1662
1663 | [7 empty] | 1663
1664 | [7 empty] | 1664
1665 | [7 empty] | 1665
1666 | [7 empty] | 1666
1667 | [7 empty] | 1667
1668 | [7 empty] | 1668
1669 | [7 empty] | 1669
1670 | [7 empty] | 1670
1671 | [7 empty] | 1671
1672 | [7 empty] | 1672
1673 | [7 empty] | 1673
1674 | [7 empty] | 1674
1675 | [7 empty] | 1675
1676 | [7 empty] | 1676
1677 | [7 empty] | 1677
1678 | [7 empty] | 1678
1679 | [7 empty] | 1679
1680 | [7 empty] | 1680
1681 | [7 empty] | 1681
1682 | [7 empty] | 1682
1683 | [7 empty] | 1683
1684 | [7 empty] | 1684
1685 | [7 empty] | 1685
1686 | [7 empty] | 1686
1687 | [7 empty] | 1687
1688 | [7 empty] | 1688
1689 | [7 empty] | 1689
1690 | [7 empty] | 1690
1691 | [7 empty] | 1691
1692 | [7 empty] | 1692
1693 | [7 empty] | 1693
1694 | [7 empty] | 1694
1695 | [7 empty] | 1695
1696 | [7 empty] | 1696
1697 | [7 empty] | 1697
1698 | [7 empty] | 1698
1699 | [7 empty] | 1699
1700 | [7 empty] | 1700
1701 | [7 empty] | 1701
1702 | [7 empty] | 1702
1703 | [7 empty] | 1703
1704 | [7 empty] | 1704
1705 | [7 empty] | 1705
1706 | [7 empty] | 1706
1707 | [7 empty] | 1707
1708 | [7 empty] | 1708
1709 | [7 empty] | 1709
1710 | [7 empty] | 1710
1711 | [7 empty] | 1711
1712 | [7 empty] | 1712
1713 | [7 empty] | 1713
1714 | [7 empty] | 1714
1715 | [7 empty] | 1715
1716 | [7 empty] | 1716
1717 | [7 empty] | 1717
1718 | [7 empty] | 1718
1719 | [7 empty] | 1719
1720 | [7 empty] | 1720
1721 | [7 empty] | 1721
1722 | [7 empty] | 1722
1723 | [7 empty] | 1723
1724 | [7 empty] | 1724
1725 | [7 empty] | 1725
1726 | [7 empty] | 1726
1727 | [7 empty] | 1727
1728 | [7 empty] | 1728
1729 | [7 empty] | 1729
1730 | [7 empty] | 1730
1731 | [7 empty] | 1731
1732 | [7 empty] | 1732
1733 | [7 empty] | 1733
1734 | [7 empty] | 1734
1735 | [7 empty] | 1735
1736 | [7 empty] | 1736
1737 | [7 empty] | 1737
1738 | [7 empty] | 1738
1739 | [7 empty] | 1739
1740 | [7 empty] | 1740
1741 | [7 empty] | 1741
1742 | [7 empty] | 1742
1743 | [7 empty] | 1743
1744 | [7 empty] | 1744
1745 | [7 empty] | 1745
1746 | [7 empty] | 1746
1747 | [7 empty] | 1747
1748 | [7 empty] | 1748
1749 | [7 empty] | 1749
1750 | [7 empty] | 1750
1751 | [7 empty] | 1751
1752 | [7 empty] | 1752
1753 | [7 empty] | 1753
1754 | [7 empty] | 1754
1755 | [7 empty] | 1755
1756 | [7 empty] | 1756
1757 | [7 empty] | 1757
1758 | [7 empty] | 1758
1759 | [7 empty] | 1759
1760 | [7 empty] | 1760
1761 | [7 empty] | 1761
1762 | [7 empty] | 1762
1763 | [7 empty] | 1763
1764 | [7 empty] | 1764
1765 | [7 empty] | 1765
1766 | [7 empty] | 1766
1767 | [7 empty] | 1767
1768 | [7 empty] | 1768
1769 | [7 empty] | 1769
1770 | [7 empty] | 1770
1771 | [7 empty] | 1771
1772 | [7 empty] | 1772
1773 | [7 empty] | 1773
1774 | [7 empty] | 1774
1775 | [7 empty] | 1775
1776 | [7 empty] | 1776
1777 | [7 empty] | 1777
1778 | [7 empty] | 1778
1779 | [7 empty] | 1779
1780 | [7 empty] | 1780
1781 | [7 empty] | 1781
1782 | [7 empty] | 1782
1783 | [7 empty] | 1783
1784 | [7 empty] | 1784
1785 | [7 empty] | 1785
1786 | [7 empty] | 1786
1787 | [7 empty] | 1787
1788 | [7 empty] | 1788
1789 | [7 empty] | 1789
1790 | [7 empty] | 1790
1791 | [7 empty] | 1791
1792 | [7 empty] | 1792
1793 | [7 empty] | 1793
1794 | [7 empty] | 1794
1795 | [7 empty] | 1795
1796 | [7 empty] | 1796
1797 | [7 empty] | 1797
1798 | [7 empty] | 1798
1799 | [7 empty] | 1799
1800 | [7 empty] | 1800
1801 | [7 empty] | 1801
1802 | [7 empty] | 1802
1803 | [7 empty] | 1803
1804 | [7 empty] | 1804
1805 | [7 empty] | 1805
1806 | [7 empty] | 1806
1807 | [7 empty] | 1807
1808 | [7 empty] | 1808
1809 | [7 empty] | 1809
1810 | [7 empty] | 1810
1811 | [7 empty] | 1811
1812 | [7 empty] | 1812
1813 | [7 empty] | 1813
1814 | [7 empty] | 1814
1815 | [7 empty] | 1815
1816 | [7 empty] | 1816
1817 | [7 empty] | 1817
1818 | [7 empty] | 1818
1819 | [7 empty] | 1819
1820 | [7 empty] | 1820
1821 | [7 empty] | 1821
1822 | [7 empty] | 1822
1823 | [7 empty] | 1823
1824 | [7 empty] | 1824
1825 | [7 empty] | 1825
1826 | [7 empty] | 1826
1827 | [7 empty] | 1827
1828 | [7 empty] | 1828
1829 | [7 empty] | 1829
1830 | [7 empty] | 1830
1831 | [7 empty] | 1831
1832 | [7 empty] | 1832
1833 | [7 empty] | 1833
1834 | [7 empty] | 1834
1835 | [7 empty] | 1835
1836 | [7 empty] | 1836
1837 | [7 empty] | 1837
1838 | [7 empty] | 1838
1839 | [7 empty] | 1839
1840 | [7 empty] | 1840
1841 | [7 empty] | 1841
1842 | [7 empty] | 1842
1843 | [7 empty] | 1843
1844 | [7 empty] | 1844
1845 | [7 empty] | 1845
1846 | [7 empty] | 1846
1847 | [7 empty] | 1847
1848 | [7 empty] | 1848
1849 | [7 empty] | 1849
1850 | [7 empty] | 1850
1851 | [7 empty] | 1851
1852 | [7 empty] | 1852
1853 | [7 empty] | 1853
1854 | [7 empty] | 1854
1855 | [7 empty] | 1855
1856 | [7 empty] | 1856
1857 | [7 empty] | 1857
1858 | [7 empty] | 1858
1859 | [7 empty] | 1859
1860 | [7 empty] | 1860
1861 | [7 empty] | 1861
1862 | [7 empty] | 1862
1863 | [7 empty] | 1863
1864 | [7 empty] | 1864
1865 | [7 empty] | 1865
1866 | [7 empty] | 1866
1867 | [7 empty] | 1867
1868 | [7 empty] | 1868
1869 | [7 empty] | 1869
1870 | [7 empty] | 1870
1871 | [7 empty] | 1871
1872 | [7 empty] | 1872
1873 | [7 empty] | 1873
1874 | [7 empty] | 1874
1875 | [7 empty] | 1875
1876 | [7 empty] | 1876
1877 | [7 empty] | 1877
1878 | [7 empty] | 1878
1879 | [7 empty] | 1879
1880 | [7 empty] | 1880
1881 | [7 empty] | 1881
1882 | [7 empty] | 1882
1883 | [7 empty] | 1883
1884 | [7 empty] | 1884
1885 | [7 empty] | 1885
1886 | [7 empty] | 1886
1887 | [7 empty] | 1887
1888 | [7 empty] | 1888
1889 | [7 empty] | 1889
1890 | [7 empty] | 1890
1891 | [7 empty] | 1891
1892 | [7 empty] | 1892
1893 | [7 empty] | 1893
1894 | [7 empty] | 1894
1895 | [7 empty] | 1895
1896 | [7 empty] | 1896
1897 | [7 empty] | 1897
1898 | [7 empty] | 1898
1899 | [7 empty] | 1899
1900 | [7 empty] | 1900
1901 | [7 empty] | 1901
1902 | [7 empty] | 1902
1903 | [7 empty] | 1903
1904 | [7 empty] | 1904
1905 | [7 empty] | 1905
1906 | [7 empty] | 1906
1907 | [7 empty] | 1907
1908 | [7 empty] | 1908
1909 | [7 empty] | 1909
1910 | [7 empty] | 1910
1911 | [7 empty] | 1911
1912 | [7 empty] | 1912
1913 | [7 empty] | 1913
1914 | [7 empty] | 1914
1915 | [7 empty] | 1915
1916 | [7 empty] | 1916
1917 | [7 empty] | 1917
1918 | [7 empty] | 1918
1919 | [7 empty] | 1919
1920 | [7 empty] | 1920
1921 | [7 empty] | 1921
1922 | [7 empty] | 1922
1923 | [7 empty] | 1923
1924 | [7 empty] | 1924
1925 | [7 empty] | 1925
1926 | [7 empty] | 1926
1927 | [7 empty] | 1927
1928 | [7 empty] | 1928
1929 | [7 empty] | 1929
1930 | [7 empty] | 1930
1931 | [7 empty] | 1931
1932 | [7 empty] | 1932
1933 | [7 empty] | 1933
1934 | [7 empty] | 1934
1935 | [7 empty] | 1935
1936 | [7 empty] | 1936
1937 | [7 empty] | 1937
1938 | [7 empty] | 1938
1939 | [7 empty] | 1939
1940 | [7 empty] | 1940
1941 | [7 empty] | 1941
1942 | [7 empty] | 1942
1943 | [7 empty] | 1943
1944 | [7 empty] | 1944
1945 | [7 empty] | 1945
1946 | [7 empty] | 1946
1947 | [7 empty] | 1947
1948 | [7 empty] | 1948
1949 | [7 empty] | 1949
1950 | [7 empty] | 1950
1951 | [7 empty] | 1951
1952 | [7 empty] | 1952
1953 | [7 empty] | 1953
1954 | [7 empty] | 1954
1955 | [7 empty] | 1955
1956 | [7 empty] | 1956
1957 | [7 empty] | 1957
1958 | [7 empty] | 1958
1959 | [7 empty] | 1959
1960 | [7 empty] | 1960
1961 | [7 empty] | 1961
1962 | [7 empty] | 1962
1963 | [7 empty] | 1963
1964 | [7 empty] | 1964
1965 | [7 empty] | 1965
1966 | [7 empty] | 1966
1967 | [7 empty] | 1967
1968 | [7 empty] | 1968
1969 | [7 empty] | 1969
1970 | [7 empty] | 1970
1971 | [7 empty] | 1971
1972 | [7 empty] | 1972
1973 | [7 empty] | 1973
1974 | [7 empty] | 1974
1975 | [7 empty] | 1975
1976 | [7 empty] | 1976
1977 | [7 empty] | 1977
1978 | [7 empty] | 1978
1979 | [7 empty] | 1979
1980 | [7 empty] | 1980
1981 | [7 empty] | 1981
1982 | [7 empty] | 1982
1983 | [7 empty] | 1983
1984 | [7 empty] | 1984
1985 | [7 empty] | 1985
1986 | [7 empty] | 1986
1987 | [7 empty] | 1987
1988 | [7 empty] | 1988
1989 | [7 empty] | 1989
1990 | [7 empty] | 1990
1991 | [7 empty] | 1991
1992 | [7 empty] | 1992
1993 | [7 empty] | 1993
1994 | [7 empty] | 1994
1995 | [7 empty] | 1995
1996 | [7 empty] | 1996
1997 | [7 empty] | 1997
1998 | [7 empty] | 1998
1999 | [7 empty] | 1999
2000 | [7 empty] | 2000
2001 | [7 empty] | 2001
2002 | [7 empty] | 2002
2003 | [7 empty] | 2003
2004 | [7 empty] | 2004
2005 | [7 empty] | 2005
2006 | [7 empty] | 2006
2007 | [7 empty] | 2007
2008 | [7 empty] | 2008
2009 | [7 empty] | 2009
2010 | [7 empty] | 2010
2011 | [7 empty] | 2011
2012 | [7 empty] | 2012
2013 | [7 empty] | 2013
2014 | [7 empty] | 2014
2015 | [7 empty] | 2015
2016 | [7 empty] | 2016
2017 | [7 empty] | 2017
2018 | [7 empty] | 2018
2019 | [7 empty] | 2019
2020 | [7 empty] | 2020
2021 | [7 empty] | 2021
2022 | [7 empty] | 2022
2023 | [7 empty] | 2023
2024 | [7 empty] | 2024
2025 | [7 empty] | 2025
2026 | [7 empty] | 2026
2027 | [7 empty] | 2027
2028 | [7 empty] | 2028
2029 | [7 empty] | 2029
2030 | [7 empty] | 2030
2031 | [7 empty] | 2031
2032 | [7 empty] | 2032
2033 | [7 empty] | 2033
2034 | [7 empty] | 2034
2035 | [7 empty] | 2035
2036 | [7 empty] | 2036
2037 | [7 empty] | 2037
2038 | [7 empty] | 2038
2039 | [7 empty] | 2039
2040 | [7 empty] | 2040
2041 | [7 empty] | 2041
2042 | [7 empty] | 2042
2043 | [7 empty] | 2043
2044 | [7 empty] | 2044
2045 | [7 empty] | 2045
2046 | [7 empty] | 2046
2047 | [7 empty] | 2047
2048 | [7 empty] | 2048
2049 | [7 empty] | 2049
2050 | [7 empty] | 2050
2051 | [7 empty] | 2051
2052 | [7 empty] | 2052
2053 | [7 empty] | 2053
2054 | [7 empty] | 2054
2055 | [7 empty] | 2055
2056 | [7 empty] | 2056
2057 | [7 empty] | 2057
2058 | [7 empty] | 2058
2059 | [7 empty] | 2059
2060 | [7 empty] | 2060
2061 | [7 empty] | 2061
2062 | [7 empty] | 2062
2063 | [7 empty] | 2063
2064 | [7 empty] | 2064
2065 | [7 empty] | 2065
2066 | [7 empty] | 2066
2067 | [7 empty] | 2067
2068 | [7 empty] | 2068
2069 | [7 empty] | 2069
2070 | [7 empty] | 2070
2071 | [7 empty] | 2071
2072 | [7 empty] | 2072
2073 | [7 empty] | 2073
2074 | [7 empty] | 2074
2075 | [7 empty] | 2075
2076 | [7 empty] | 2076
2077 | [7 empty] | 2077
2078 | [7 empty] | 2078
2079 | [7 empty] | 2079
2080 | [7 empty] | 2080
2081 | [7 empty] | 2081
2082 | [7 empty] | 2082
2083 | [7 empty] | 2083
2084 | [7 empty] | 2084
2085 | [7 empty] | 2085
2086 | [7 empty] | 2086
2087 | [7 empty] | 2087
2088 | [7 empty] | 2088
2089 | [7 empty] | 2089
2090 | [7 empty] | 2090
2091 | [7 empty] | 2091
2092 | [7 empty] | 2092
2093 | [7 empty] | 2093
2094 | [7 empty] | 2094
2095 | [7 empty] | 2095
2096 | [7 empty] | 2096
2097 | [7 empty] | 2097
2098 | [7 empty] | 2098
2099 | [7 empty] | 2099
2100 | [7 empty] | 2100
2101 | [7 empty] | 2101
2102 | [7 empty] | 2102
2103 | [7 empty] | 2103
2104 | [7 empty] | 2104
2105 | [7 empty] | 2105
2106 | [7 empty] | 2106
2107 | [7 empty] | 2107
2108 | [7 empty] | 2108
2109 | [7 empty] | 2109
2110 | [7 empty] | 2110
2111 | [7 empty] | 2111
2112 | [7 empty] | 2112
2113 | [7 empty] | 2113
2114 | [7 empty] | 2114
2115 | [7 empty] | 2115
2116 | [7 empty] | 2116
2117 | [7 empty] | 2117
2118 | [7 empty] | 2118
2119 | [7 empty] | 2119
2120 | [7 empty] | 2120
2121 | [7 empty] | 2121
2122 | [7 empty] | 2122
2123 | [7 empty] | 2123
2124 | [7 empty] | 2124
2125 | [7 empty] | 2125
2126 | [7 empty] | 2126
2127 | [7 empty] | 2127
2128 | [7 empty] | 2128
2129 | [7 empty] | 2129
2130 | [7 empty] | 2130
2131 | [7 empty] | 2131
2132 | [7 empty] | 2132
2133 | [7 empty] | 2133
2134 | [7 empty] | 2134
2135 | [7 empty] | 2135
2136 | [7 empty] | 2136
2137 | [7 empty] | 2137
2138 | [7 empty] | 2138
2139 | [7 empty] | 2139
2140 | [7 empty] | 2140
2141 | [7 empty] | 2141
2142 | [7 empty] | 2142
2143 | [7 empty] | 2143
2144 | [7 empty] | 2144
2145 | [7 empty] | 2145
2146 | [7 empty] | 2146
2147 | [7 empty] | 2147
2148 | [7 empty] | 2148
2149 | [7 empty] | 2149
2150 | [7 empty] | 2150
2151 | [7 empty] | 2151
2152 | [7 empty] | 2152
2153 | [7 empty] | 2153
2154 | [7 empty] | 2154
2155 | [7 empty] | 2155
2156 | [7 empty] | 2156
2157 | [7 empty] | 2157
2158 | [7 empty] | 2158
2159 | [7 empty] | 2159
2160 | [7 empty] | 2160
2161 | [7 empty] | 2161
2162 | [7 empty] | 2162
2163 | [7 empty] | 2163
2164 | [7 empty] | 2164
2165 | [7 empty] | 2165
2166 | [7 empty] | 2166
2167 | [7 empty] | 2167
2168 | [7 empty] | 2168
2169 | [7 empty] | 2169
2170 | [7 empty] | 2170
2171 | [7 empty] | 2171
2172 | [7 empty] | 2172
2173 | [7 empty] | 2173
2174 | [7 empty] | 2174
2175 | [7 empty] | 2175
2176 | [7 empty] | 2176
2177 | [7 empty] | 2177
2178 | [7 empty] | 2178
2179 | [7 empty] | 2179
2180 | [7 empty] | 2180
2181 | [7 empty] | 2181
2182 | [7 empty] | 2182
2183 | [7 empty] | 2183
2184 | [7 empty] | 2184
2185 | [7 empty] | 2185
2186 | [7 empty] | 2186
2187 | [7 empty] | 2187
2188 | [7 empty] | 2188
2189 | [7 empty] | 2189
2190 | [7 empty] | 2190
2191 | [7 empty] | 2191
2192 | [7 empty] | 2192
2193 | [7 empty] | 2193
2194 | [7 empty] | 2194
2195 | [7 empty] | 2195
2196 | [7 empty] | 2196
2197 | [7 empty] | 2197
2198 | [7 empty] | 2198
2199 | [7 empty] | 2199
2200 | [7 empty] | 2200
2201 | [7 empty] | 2201
2202 | [7 empty] | 2202
2203 | [7 empty] | 2203
2204 | [7 empty] | 2204
2205 | [7 empty] | 2205
2206 | [7 empty] | 2206
2207 | [7 empty] | 2207
2208 | [7 empty] | 2208
2209 | [7 empty] | 2209
2210 | [7 empty] | 2210
2211 | [7 empty] | 2211
2212 | [7 empty] | 2212
2213 | [7 empty] | 2213
2214 | [7 empty] | 2214
2215 | [7 empty] | 2215
2216 | [7 empty] | 2216
2217 | [7 empty] | 2217
2218 | [7 empty] | 2218
2219 | [7 empty] | 2219
2220 | [7 empty] | 2220
2221 | [7 empty] | 2221
2222 | [7 empty] | 2222
2223 | [7 empty] | 2223
2224 | [7 empty] | 2224
2225 | [7 empty] | 2225
2226 | [7 empty] | 2226
2227 | [7 empty] | 2227
2228 | [7 empty] | 2228
2229 | [7 empty] | 2229
2230 | [7 empty] | 2230
2231 | [7 empty] | 2231
2232 | [7 empty] | 2232
2233 | [7 empty] | 2233
2234 | [7 empty] | 2234
2235 | [7 empty] | 2235
2236 | [7 empty] | 2236
2237 | [7 empty] | 2237
2238 | [7 empty] | 2238
2239 | [7 empty] | 2239
2240 | [7 empty] | 2240
2241 | [7 empty] | 2241
2242 | [7 empty] | 2242
2243 | [7 empty] | 2243
2244 | [7 empty] | 2244
2245 | [7 empty] | 2245
2246 | [7 empty] | 2246
2247 | [7 empty] | 2247
2248 | [7 empty] | 2248
2249 | [7 empty] | 2249
2250 | [7 empty] | 2250
2251 | [7 empty] | 2251
2252 | [7 empty] | 2252
2253 | [7 empty] | 2253
2254 | [7 empty] | 2254
2255 | [7 empty] | 2255
2256 | [7 empty] | 2256
2257 | [7 empty] | 2257
2258 | [7 empty] | 2258
2259 | [7 empty] | 2259
2260 | [7 empty] | 2260
2261 | [7 empty] | 2261
2262 | [7 empty] | 2262
2263 | [7 empty] | 2263
2264 | [7 empty] | 2264
2265 | [7 empty] | 2265
2266 | [7 empty] | 2266
2267 | [7 empty] | 2267
2268 | [7 empty] | 2268
2269 | [7 empty] | 2269
2270 | [7 empty] | 2270
2271 | [7 empty] | 2271
2272 | [7 empty] | 2272
2273 | [7 empty] | 2273
2274 | [7 empty] | 2274
2275 | [7 empty] | 2275
2276 | [7 empty] | 2276
2277 | [7 empty] | 2277
2278 | [7 empty] | 2278
2279 | [7 empty] | 2279
2280 | [7 empty] | 2280
2281 | [7 empty] | 2281
2282 | [7 empty] | 2282
2283 | [7 empty] | 2283
2284 | [7 empty] | 2284
2285 | [7 empty] | 2285
2286 | [7 empty] | 2286
2287 | [7 empty] | 2287
2288 | [7 empty] | 2288
2289 | [7 empty] | 2289
2290 | [7 empty] | 2290
2291 | [7 empty] | 2291
2292 | [7 empty] | 2292
2293 | [7 empty] | 2293
2294 | [7 empty] | 2294
2295 | [7 empty] | 2295
2296 | [7 empty] | 2296
2297 | [7 empty] | 2297
2298 | [7 empty] | 2298
2299 | [7 empty] | 2299
2300 | [7 empty] | 2300
2301 | [7 empty] | 2301
2302 | [7 empty] | 2302
2303 | [7 empty] | 2303
2304 | [7 empty] | 2304
2305 | [7 empty] | 2305
2306 | [7 empty] | 2306
2307 | [7 empty] | 2307
2308 | [7 empty] | 2308
2309 | [7 empty] | 2309
2310 | [7 empty] | 2310
2311 | [7 empty] | 2311
2312 | [7 empty] | 2312
2313 | [7 empty] | 2313
2314 | [7 empty] | 2314
2315 | [7 empty] | 2315
2316 | [7 empty] | 2316
2317 | [7 empty] | 2317
2318 | [7 empty] | 2318
2319 | [7 empty] | 2319
2320 | [7 empty] | 2320
2321 | [7 empty] | 2321
2322 | [7 empty] | 2322
2323 | [7 empty] | 2323
2324 | [7 empty] | 2324
2325 | [7 empty] | 2325
2326 | [7 empty] | 2326
2327 | [7 empty] | 2327
2328 | [7 empty] | 2328
2329 | [7 empty] | 2329
2330 | [7 empty] | 2330
2331 | [7 empty] | 2331
2332 | [7 empty] | 2332
2333 | [7 empty] | 2333
2334 | [7 empty] | 2334
2335 | [7 empty] | 2335
2336 | [7 empty] | 2336
2337 | [7 empty] | 2337
2338 | [7 empty] | 2338
2339 | [7 empty] | 2339
2340 | [7 empty] | 2340
2341 | [7 empty] | 2341
2342 | [7 empty] | 2342
2343 | [7 empty] | 2343
2344 | [7 empty] | 2344
2345 | [7 empty] | 2345
2346 | [7 empty] | 2346
2347 | [7 empty] | 2347
2348 | [7 empty] | 2348
2349 | [7 empty] | 2349
2350 | [7 empty] | 2350
2351 | [7 empty] | 2351
2352 | [7 empty] | 2352
2353 | [7 empty] | 2353
2354 | [7 empty] | 2354
2355 | [7 empty] | 2355
2356 | [7 empty] | 2356
2357 | [7 empty] | 2357
2358 | [7 empty] | 2358
2359 | [7 empty] | 2359
2360 | [7 empty] | 2360
2361 | [7 empty] | 2361
2362 | [7 empty] | 2362
2363 | [7 empty] | 2363
2364 | [7 empty] | 2364
2365 | [7 empty] | 2365
2366 | [7 empty] | 2366
2367 | [7 empty] | 2367
2368 | [7 empty] | 2368
2369 | [7 empty] | 2369
2370 | [7 empty] | 2370
2371 | [7 empty] | 2371
2372 | [7 empty] | 2372
2373 | [7 empty] | 2373
2374 | [7 empty] | 2374
2375 | [7 empty] | 2375
2376 | [7 empty] | 2376
2377 | [7 empty] | 2377
2378 | [7 empty] | 2378
2379 | [7 empty] | 2379
2380 | [7 empty] | 2380
2381 | [7 empty] | 2381
2382 | [7 empty] | 2382
2383 | [7 empty] | 2383
2384 | [7 empty] | 2384
2385 | [7 empty] | 2385
2386 | [7 empty] | 2386
2387 | [7 empty] | 2387
2388 | [7 empty] | 2388
2389 | [7 empty] | 2389
2390 | [7 empty] | 2390
2391 | [7 empty] | 2391
2392 | [7 empty] | 2392
2393 | [7 empty] | 2393
2394 | [7 empty] | 2394
2395 | [7 empty] | 2395
2396 | [7 empty] | 2396
2397 | [7 empty] | 2397
2398 | [7 empty] | 2398
2399 | [7 empty] | 2399
2400 | [7 empty] | 2400
2401 | [7 empty] | 2401
2402 | [7 empty] | 2402
2403 | [7 empty] | 2403
2404 | [7 empty] | 2404
2405 | [7 empty] | 2405
2406 | [7 empty] | 2406
2407 | [7 empty] | 2407
2408 | [7 empty] | 2408
2409 | [7 empty] | 2409
2410 | [7 empty] | 2410
2411 | [7 empty] | 2411
2412 | [7 empty] | 2412
2413 | [7 empty] | 2413
2414 | [7 empty] | 2414
2415 | [7 empty] | 2415
2416 | [7 empty] | 2416
2417 | [7 empty] | 2417
2418 | [7 empty] | 2418
2419 | [7 empty] | 2419
2420 | [7 empty] | 2420
2421 | [7 empty] | 2421
2422 | [7 empty] | 2422
2423 | [7 empty] | 2423
2424 | [7 empty] | 2424
2425 | [7 empty] | 2425
2426 | [7 empty] | 2426
2427 | [7 empty] | 2427
2428 | [7 empty] | 2428
2429 | [7 empty] | 2429
2430 | [7 empty] | 2430
2431 | [7 empty] | 2431
2432 | [7 empty] | 2432
2433 | [7 empty] | 2433
2434 | [7 empty] | 2434
2435 | [7 empty] | 2435
2436 | [7 empty] | 2436
2437 | [7 empty] | 2437
2438 | [7 empty] | 2438
2439 | [7 empty] | 2439
2440 | [7 empty] | 2440
2441 | [7 empty] | 2441
2442 | [7 empty] | 2442
2443 | [7 empty] | 2443
2444 | [7 empty] | 2444
2445 | [7 empty] | 2445
2446 | [7 empty] | 2446
2447 | [7 empty] | 2447
2448 | [7 empty] | 2448
2449 | [7 empty] | 2449
2450 | [7 empty] | 2450
2451 | [7 empty] | 2451
2452 | [7 empty] | 2452
2453 | [7 empty] | 2453
2454 | [7 empty] | 2454
2455 | [7 empty] | 2455
2456 | [7 empty] | 2456
2457 | [7 empty] | 2457
2458 | [7 empty] | 2458
2459 | [7 empty] | 2459
2460 | [7 empty] | 2460
2461 | [7 empty] | 2461
2462 | [7 empty] | 2462
2463 | [7 empty] | 2463
2464 | [7 empty] | 2464
2465 | [7 empty] | 2465
2466 | [7 empty] | 2466
2467 | [7 empty] | 2467
2468 | [7 empty] | 2468
2469 | [7 empty] | 2469
2470 | [7 empty] | 2470
2471 | [7 empty] | 2471
2472 | [7 empty] | 2472
2473 | [7 empty] | 2473
2474 | [7 empty] | 2474
2475 | [7 empty] | 2475
2476 | [7 empty] | 2476
2477 | [7 empty] | 2477
2478 | [7 empty] | 2478
2479 | [7 empty] | 2479
2480 | [7 empty] | 2480
2481 | [7 empty] | 2481
2482 | [7 empty] | 2482
2483 | [7 empty] | 2483
2484 | [7 empty] | 2484
2485 | [7 empty] | 2485
2486 | [7 empty] | 2486
2487 | [7 empty] | 2487
2488 | [7 empty] | 2488
2489 | [7 empty] | 2489
2490 | [7 empty] | 2490
2491 | [7 empty] | 2491
2492 | [7 empty] | 2492
2493 | [7 empty] | 2493
2494 | [7 empty] | 2494
2495 | [7 empty] | 2495
2496 | [7 empty] | 2496
2497 | [7 empty] | 2497
2498 | [7 empty] | 2498
2499 | [7 empty] | 2499
2500 | [7 empty] | 2500
2501 | [7 empty] | 2501
2502 | [7 empty] | 2502
2503 | [7 empty] | 2503
2504 | [7 empty] | 2504
2505 | [7 empty] | 2505
2506 | [7 empty] | 2506
2507 | [7 empty] | 2507
2508 | [7 empty] | 2508
2509 | [7 empty] | 2509
2510 | [7 empty] | 2510
2511 | [7 empty] | 2511
2512 | [7 empty] | 2512
2513 | [7 empty] | 2513
2514 | [7 empty] | 2514
2515 | [7 empty] | 2515
2516 | [7 empty] | 2516
2517 | [7 empty] | 2517
2518 | [7 empty] | 2518
2519 | [7 empty] | 2519
2520 | [7 empty] | 2520
2521 | [7 empty] | 2521
2522 | [7 empty] | 2522
2523 | [7 empty] | 2523
2524 | [7 empty] | 2524
2525 | [7 empty] | 2525
2526 | [7 empty] | 2526
2527 | [7 empty] | 2527
2528 | [7 empty] | 2528
2529 | [7 empty] | 2529
2530 | [7 empty] | 2530
2531 | [7 empty] | 2531
2532 | [7 empty] | 2532
2533 | [7 empty] | 2533
2534 | [7 empty] | 2534
2535 | [7 empty] | 2535
2536 | [7 empty] | 2536
2537 | [7 empty] | 2537
2538 | [7 empty] | 2538
2539 | [7 empty] | 2539
2540 | [7 empty] | 2540
2541 | [7 empty] | 2541
2542 | [7 empty] | 2542
2543 | [7 empty] | 2543
2544 | [7 empty] | 2544
2545 | [7 empty] | 2545
2546 | [7 empty] | 2546
2547 | [7 empty] | 2547
2548 | [7 empty] | 2548
2549 | [7 empty] | 2549
2550 | [7 empty] | 2550
2551 | [7 empty] | 2551
2552 | [7 empty] | 2552
2553 | [7 empty] | 2553
2554 | [7 empty] | 2554
2555 | [7 empty] | 2555
2556 | [7 empty] | 2556
2557 | [7 empty] | 2557
2558 | [7 empty] | 2558
2559 | [7 empty] | 2559
2560 | [7 empty] | 2560
2561 | [7 empty] | 2561
2562 | [7 empty] | 2562
2563 | [7 empty] | 2563
2564 | [7 empty] | 2564
2565 | [7 empty] | 2565
2566 | [7 empty] | 2566
2567 | [7 empty] | 2567
2568 | [7 empty] | 2568
2569 | [7 empty] | 2569
2570 | [7 empty] | 2570
2571 | [7 empty] | 2571
2572 | [7 empty] | 2572
2573 | [7 empty] | 2573
2574 | [7 empty] | 2574
2575 | [7 empty] | 2575
2576 | [7 empty] | 2576
2577 | [7 empty] | 2577
2578 | [7 empty] | 2578
2579 | [7 empty] | 2579
2580 | [7 empty] | 2580
2581 | [7 empty] | 2581
2582 | [7 empty] | 2582
2583 | [7 empty] | 2583
2584 | [7 empty] | 2584
2585 | [7 empty] | 2585
2586 | [7 empty] | 2586
2587 | [7 empty] | 2587
2588 | [7 empty] | 2588
2589 | [7 empty] | 2589
2590 | [7 empty] | 2590
2591 | [7 empty] | 2591
2592 | [7 empty] | 2592
2593 | [7 empty] | 2593
2594 | [7 empty] | 2594
2595 | [7 empty] | 2595
2596 | [7 empty] | 2596
2597 | [7 empty] | 2597
2598 | [7 empty] | 2598
2599 | [7 empty] | 2599
2600 | [7 empty] | 2600
2601 | [7 empty] | 2601
2602 | [7 empty] | 2602
2603 | [7 empty] | 2603
2604 | [7 empty] | 2604
2605 | [7 empty] | 2605
2606 | [7 empty] | 2606
2607 | [7 empty] | 2607
2608 | [7 empty] | 2608
2609 | [7 empty] | 2609
2610 | [7 empty] | 2610
2611 | [7 empty] | 2611
2612 | [7 empty] | 2612
2613 | [7 empty] | 2613
2614 | [7 empty] | 2614
2615 | [7 empty] | 2615
2616 | [7 empty] | 2616
2617 | [7 empty] | 2617
2618 | [7 empty] | 2618
2619 | [7 empty] | 2619
2620 | [7 empty] | 2620
2621 | [7 empty] | 2621
2622 | [7 empty] | 2622
2623 | [7 empty] | 2623
2624 | [7 empty] | 2624
2625 | [7 empty] | 2625
2626 | [7 empty] | 2626
2627 | [7 empty] | 2627
2628 | [7 empty] | 2628
2629 | [7 empty] | 2629
2630 | [7 empty] | 2630
2631 | [7 empty] | 2631
2632 | [7 empty] | 2632
2633 | [7 empty] | 2633
2634 | [7 empty] | 2634
2635 | [7 empty] | 2635
2636 | [7 empty] | 2636
2637 | [7 empty] | 2637
2638 | [7 empty] | 2638
2639 | [7 empty] | 2639
2640 | [7 empty] | 2640
2641 | [7 empty] | 2641
2642 | [7 empty] | 2642
2643 | [7 empty] | 2643
2644 | [7 empty] | 2644
2645 | [7 empty] | 2645
2646 | [7 empty] | 2646
2647 | [7 empty] | 2647
2648 | [7 empty] | 2648
2649 | [7 empty] | 2649
2650 | [7 empty] | 2650
2651 | [7 empty] | 2651
2652 | [7 empty] | 2652
2653 | [7 empty] | 2653
2654 | [7 empty] | 2654
2655 | [7 empty] | 2655
2656 | [7 empty] | 2656
2657 | [7 empty] | 2657
2658 | [7 empty] | 2658
2659 | [7 empty] | 2659
2660 | [7 empty] | 2660
2661 | [7 empty] | 2661
2662 | [7 empty] | 2662
2663 | [7 empty] | 2663
2664 | [7 empty] | 2664
2665 | [7 empty] | 2665
2666 | [7 empty] | 2666
2667 | [7 empty] | 2667
2668 | [7 empty] | 2668
2669 | [7 empty] | 2669
2670 | [7 empty] | 2670
2671 | [7 empty] | 2671
2672 | [7 empty] | 2672
2673 | [7 empty] | 2673
2674 | [7 empty] | 2674
2675 | [7 empty] | 2675
2676 | [7 empty] | 2676
2677 | [7 empty] | 2677
2678 | [7 empty] | 2678
2679 | [7 empty] | 2679
2680 | [7 empty] | 2680
2681 | [7 empty] | 2681
2682 | [7 empty] | 2682
2683 | [7 empty] | 2683
2684 | [7 empty] | 2684
2685 | [7 empty] | 2685
2686 | [7 empty] | 2686
2687 | [7 empty] | 2687
2688 | [7 empty] | 2688
2689 | [7 empty] | 2689
2690 | [7 empty] | 2690
2691 | [7 empty] | 2691
2692 | [7 empty] | 2692
2693 | [7 empty] | 2693
2694 | [7 empty] | 2694
2695 | [7 empty] | 2695
2696 | [7 empty] | 2696
2697 | [7 empty] | 2697
2698 | [7 empty] | 2698
2699 | [7 empty] | 2699
2700 | [7 empty] | 2700
2701 | [7 empty] | 2701
2702 | [7 empty] | 2702
2703 | [7 empty] | 2703
2704 | [7 empty] | 2704
2705 | [7 empty] | 2705
2706 | [7 empty] | 2706
2707 | [7 empty] | 2707
2708 | [7 empty] | 2708
2709 | [7 empty] | 2709
2710 | [7 empty] | 2710
2711 | [7 empty] | 2711
2712 | [7 empty] | 2712
2713 | [7 empty] | 2713
2714 | [7 empty] | 2714
2715 | [7 empty] | 2715
2716 | [7 empty] | 2716
2717 | [7 empty] | 2717
2718 | [7 empty] | 2718
2719 | [7 empty] | 2719
2720 | [7 empty] | 2720
2721 | [7 empty] | 2721
2722 | [7 empty] | 2722
2723 | [7 empty] | 2723
2724 | [7 empty] | 2724
2725 | [7 empty] | 2725
2726 | [7 empty] | 2726
2727 | [7 empty] | 2727
2728 | [7 empty] | 2728
2729 | [7 empty] | 2729
2730 | [7 empty] | 2730
2731 | [7 empty] | 2731
2732 | [7 empty] | 2732
2733 | [7 empty] | 2733
2734 | [7 empty] | 2734
2735 | [7 empty] | 2735
2736 | [7 empty] | 2736
2737 | [7 empty] | 2737
2738 | [7 empty] | 2738
2739 | [7 empty] | 2739
2740 | [7 empty] | 2740
2741 | [7 empty] | 2741
2742 | [7 empty] | 2742
2743 | [7 empty] | 2743
2744 | [7 empty] | 2744
2745 | [7 empty] | 2745
2746 | [7 empty] | 2746
2747 | [7 empty] | 2747
2748 | [7 empty] | 2748
2749 | [7 empty] | 2749
2750 | [7 empty] | 2750
2751 | [7 empty] | 2751
2752 | [7 empty] | 2752
2753 | [7 empty] | 2753
2754 | [7 empty] | 2754
2755 | [7 empty] | 2755
2756 | [7 empty] | 2756
2757 | [7 empty] | 2757
2758 | [7 empty] | 2758
2759 | [7 empty] | 2759
2760 | [7 empty] | 2760
2761 | [7 empty] | 2761
2762 | [7 empty] | 2762
2763 | [7 empty] | 2763
2764 | [7 empty] | 2764
2765 | [7 empty] | 2765
2766 | [7 empty] | 2766
2767 | [7 empty] | 2767
2768 | [7 empty] | 2768
2769 | [7 empty] | 2769
2770 | [7 empty] | 2770
2771 | [7 empty] | 2771
2772 | [7 empty] | 2772
2773 | [7 empty] | 2773
2774 | [7 empty] | 2774
2775 | [7 empty] | 2775
2776 | [7 empty] | 2776
2777 | [7 empty] | 2777
2778 | [7 empty] | 2778
2779 | [7 empty] | 2779
2780 | [7 empty] | 2780
2781 | [7 empty] | 2781
2782 | [7 empty] | 2782
2783 | [7 empty] | 2783
2784 | [7 empty] | 2784
2785 | [7 empty] | 2785
2786 | [7 empty] | 2786
2787 | [7 empty] | 2787
2788 | [7 empty] | 2788
2789 | [7 empty] | 2789
2790 | [7 empty] | 2790
2791 | [7 empty] | 2791
2792 | [7 empty] | 2792
2793 | [7 empty] | 2793
2794 | [7 empty] | 2794
2795 | [7 empty] | 2795
2796 | [7 empty] | 2796
2797 | [7 empty] | 2797
2798 | [7 empty] | 2798
2799 | [7 empty] | 2799
2800 | [7 empty] | 2800
2801 | [7 empty] | 2801
2802 | [7 empty] | 2802
2803 | [7 empty] | 2803
2804 | [7 empty] | 2804
2805 | [7 empty] | 2805
2806 | [7 empty] | 2806
2807 | [7 empty] | 2807
2808 | [7 empty] | 2808
2809 | [7 empty] | 2809
2810 | [7 empty] | 2810
2811 | [7 empty] | 2811
2812 | [7 empty] | 2812
2813 | [7 empty] | 2813
2814 | [7 empty] | 2814
2815 | [7 empty] | 2815
2816 | [7 empty] | 2816
2817 | [7 empty] | 2817
2818 | [7 empty] | 2818
2819 | [7 empty] | 2819
2820 | [7 empty] | 2820
2821 | [7 empty] | 2821
2822 | [7 empty] | 2822
2823 | [7 empty] | 2823
2824 | [7 empty] | 2824
2825 | [7 empty] | 2825
2826 | [7 empty] | 2826
2827 | [7 empty] | 2827
2828 | [7 empty] | 2828
2829 | [7 empty] | 2829
2830 | [7 empty] | 2830
2831 | [7 empty] | 2831
2832 | [7 empty] | 2832
2833 | [7 empty] | 2833
2834 | [7 empty] | 2834
2835 | [7 empty] | 2835
2836 | [7 empty] | 2836
2837 | [7 empty] | 2837
2838 | [7 empty] | 2838
2839 | [7 empty] | 2839
2840 | [7 empty] | 2840
2841 | [7 empty] | 2841
2842 | [7 empty] | 2842
2843 | [7 empty] | 2843
2844 | [7 empty] | 2844
2845 | [7 empty] | 2845
2846 | [7 empty] | 2846
2847 | [7 empty] | 2847
2848 | [7 empty] | 2848
2849 | [7 empty] | 2849
2850 | [7 empty] | 2850
2851 | [7 empty] | 2851
2852 | [7 empty] | 2852
2853 | [7 empty] | 2853
2854 | [7 empty] | 2854
2855 | [7 empty] | 2855
2856 | [7 empty] | 2856
2857 | [7 empty] | 2857
2858 | [7 empty] | 2858
2859 | [7 empty] | 2859
2860 | [7 empty] | 2860
2861 | [7 empty] | 2861
2862 | [7 empty] | 2862
2863 | [7 empty] | 2863
2864 | [7 empty] | 2864
2865 | [7 empty] | 2865
2866 | [7 empty] | 2866
2867 | [7 empty] | 2867
2868 | [7 empty] | 2868
2869 | [7 empty] | 2869
2870 | [7 empty] | 2870
2871 | [7 empty] | 2871
2872 | [7 empty] | 2872
2873 | [7 empty] | 2873
2874 | [7 empty] | 2874
2875 | [7 empty] | 2875
2876 | [7 empty] | 2876
2877 | [7 empty] | 2877
2878 | [7 empty] | 2878
2879 | [7 empty] | 2879
2880 | [7 empty] | 2880
2881 | [7 empty] | 2881
2882 | [7 empty] | 2882
2883 | [7 empty] | 2883
2884 | [7 empty] | 2884
2885 | [7 empty] | 2885
2886 | [7 empty] | 2886
2887 | [7 empty] | 2887
2888 | [7 empty] | 2888
2889 | [7 empty] | 2889
2890 | [7 empty] | 2890
2891 | [7 empty] | 2891
2892 | [7 empty] | 2892
2893 | [7 empty] | 2893
2894 | [7 empty] | 2894
2895 | [7 empty] | 2895
2896 | [7 empty] | 2896
2897 | [7 empty] | 2897
2898 | [7 empty] | 2898
2899 | [7 empty] | 2899
2900 | [7 empty] | 2900
2901 | [7 empty] | 2901
2902 | [7 empty] | 2902
2903 | [7 empty] | 2903
2904 | [7 empty] | 2904
2905 | [7 empty] | 2905
2906 | [7 empty] | 2906
2907 | [7 empty] | 2907
2908 | [7 empty] | 2908
2909 | [7 empty] | 2909
2910 | [7 empty] | 2910
2911 | [7 empty] | 2911
2912 | [7 empty] | 2912
2913 | [7 empty] | 2913
2914 | [7 empty] | 2914
2915 | [7 empty] | 2915
2916 | [7 empty] | 2916
2917 | [7 empty] | 2917
2918 | [7 empty] | 2918
2919 | [7 empty] | 2919
2920 | [7 empty] | 2920
2921 | [7 empty] | 2921
2922 | [7 empty] | 2922
2923 | [7 empty] | 2923
2924 | [7 empty] | 2924
2925 | [7 empty] | 2925
2926 | [7 empty] | 2926
2927 | [7 empty] | 2927
2928 | [7 empty] | 2928
2929 | [7 empty] | 2929
2930 | [7 empty] | 2930
2931 | [7 empty] | 2931
2932 | [7 empty] | 2932
2933 | [7 empty] | 2933
2934 | [7 empty] | 2934
2935 | [7 empty] | 2935
2936 | [7 empty] | 2936
2937 | [7 empty] | 2937
2938 | [7 empty] | 2938
2939 | [7 empty] | 2939
2940 | [7 empty] | 2940
2941 | [7 empty] | 2941
2942 | [7 empty] | 2942
2943 | [7 empty] | 2943
2944 | [7 empty] | 2944
2945 | [7 empty] | 2945
2946 | [7 empty] | 2946
2947 | [7 empty] | 2947
2948 | [7 empty] | 2948
2949 | [7 empty] | 2949
2950 | [7 empty] | 2950
2951 | [7 empty] | 2951
2952 | [7 empty] | 2952
2953 | [7 empty] | 2953
2954 | [7 empty] | 2954
2955 | [7 empty] | 2955
2956 | [7 empty] | 2956
2957 | [7 empty] | 2957
2958 | [7 empty] | 2958
2959 | [7 empty] | 2959
2960 | [7 empty] | 2960
2961 | [7 empty] | 2961
2962 | [7 empty] | 2962
2963 | [7 empty] | 2963
2964 | [7 empty] | 2964
2965 | [7 empty] | 2965
2966 | [7 empty] | 2966
2967 | [7 empty] | 2967
2968 | [7 empty] | 2968
2969 | [7 empty] | 2969
2970 | [7 empty] | 2970
2971 | [7 empty] | 2971
2972 | [7 empty] | 2972
2973 | [7 empty] | 2973
2974 | [7 empty] | 2974
2975 | [7 empty] | 2975
2976 | [7 empty] | 2976
2977 | [7 empty] | 2977
2978 | [7 empty] | 2978
2979 | [7 empty] | 2979
2980 | [7 empty] | 2980
2981 | [7 empty] | 2981
2982 | [7 empty] | 2982
2983 | [7 empty] | 2983
2984 | [7 empty] | 2984
2985 | [7 empty] | 2985
2986 | [7 empty] | 2986
2987 | [7 empty] | 2987
2988 | [7 empty] | 2988
2989 | [7 empty] | 2989
2990 | [7 empty] | 2990
2991 | [7 empty] | 2991
2992 | [7 empty] | 2992
2993 | [7 empty] | 2993
2994 | [7 empty] | 2994
2995 | [7 empty] | 2995
2996 | [7 empty] | 2996
2997 | [7 empty] | 2997
2998 | [7 empty] | 2998
2999 | [7 empty] | 2999
3000 | [7 empty] | 3000
3001 | [7 empty] | 3001
3002 | [7 empty] | 3002
3003 | [7 empty] | 3003
3004 | [7 empty] | 3004
3005 | [7 empty] | 3005
3006 | [7 empty] | 3006
3007 | [7 empty] | 3007
3008 | [7 empty] | 3008
3009 | [7 empty] | 3009
3010 | [7 empty] | 3010
3011 | [7 empty] | 3011
3012 | [7 empty] | 3012
3013 | [7 empty] | 3013
3014 | [7 empty] | 3014
3015 | [7 empty] | 3015
3016 | [7 empty] | 3016
3017 | [7 empty] | 3017
3018 | [7 empty] | 3018
3019 | [7 empty] | 3019
3020 | [7 empty] | 3020
3021 | [7 empty] | 3021
3022 | [7 empty] | 3022
3023 | [7 empty] | 3023
3024 | [7 empty] | 3024
3025 | [7 empty] | 3025
3026 | [7 empty] | 3026
3027 | [7 empty] | 3027
3028 | [7 empty] | 3028
3029 | [7 empty] | 3029
3030 | [7 empty] | 3030
3031 | [7 empty] | 3031
3032 | [7 empty] | 3032
3033 | [7 empty] | 3033
3034 | [7 empty] | 3034
3035 | [7 empty] | 3035
3036 | [7 empty] | 3036
3037 | [7 empty] | 3037
3038 | [7 empty] | 3038
3039 | [7 empty] | 3039
3040 | [7 empty] | 3040
3041 | [7 empty] | 3041
3042 | [7 empty] | 3042
3043 | [7 empty] | 3043
3044 | [7 empty] | 3044
3045 | [7 empty] | 3045
3046 | [7 empty] | 3046
3047 | [7 empty] | 3047
3048 | [7 empty] | 3048
3049 | [7 empty] | 3049
3050 | [7 empty] | 3050
3051 | [7 empty] | 3051
3052 | [7 empty] | 3052
3053 | [7 empty] | 3053
3054 | [7 empty] | 3054
3055 | [7 empty] | 3055
3056 | [7 empty] | 3056
3057 | [7 empty] | 3057
3058 | [7 empty] | 3058
3059 | [7 empty] | 3059
3060 | [7 empty] | 3060
3061 | [7 empty] | 3061
3062 | [7 empty] | 3062
3063 | [7 empty] | 3063
3064 | [7 empty] | 3064
3065 | [7 empty] | 3065
3066 | [7 empty] | 3066
3067 | [7 empty] | 3067
3068 | [7 empty] | 3068
3069 | [7 empty] | 3069
3070 | [7 empty] | 3070
3071 | [7 empty] | 3071
3072 | [7 empty] | 3072
3073 | [7 empty] | 3073
3074 | [7 empty] | 3074
3075 | [7 empty] | 3075
3076 | [7 empty] | 3076
3077 | [7 empty] | 3077
3078 | [7 empty] | 3078
3079 | [7 empty] | 3079
3080 | [7 empty] | 3080
3081 | [7 empty] | 3081
3082 | [7 empty] | 3082
3083 | [7 empty] | 3083
3084 | [7 empty] | 3084
3085 | [7 empty] | 3085
3086 | [7 empty] | 3086
3087 | [7 empty] | 3087
3088 | [7 empty] | 3088
3089 | [7 empty] | 3089
3090 | [7 empty] | 3090
3091 | [7 empty] | 3091
3092 | [7 empty] | 3092
3093 | [7 empty] | 3093
3094 | [7 empty] | 3094
3095 | [7 empty] | 3095
3096 | [7 empty] | 3096
3097 | [7 empty] | 3097
3098 | [7 empty] | 3098
3099 | [7 empty] | 3099
3100 | [7 empty] | 3100
3101 | [7 empty] | 3101
3102 | [7 empty] | 3102
3103 | [7 empty] | 3103
3104 | [7 empty] | 3104
3105 | [7 empty] | 3105
3106 | [7 empty] | 3106
3107 | [7 empty] | 3107
3108 | [7 empty] | 3108
3109 | [7 empty] | 3109
3110 | [7 empty] | 3110
3111 | [7 empty] | 3111
3112 | [7 empty] | 3112
3113 | [7 empty] | 3113
3114 | [7 empty] | 3114
3115 | [7 empty] | 3115
3116 | [7 empty] | 3116
3117 | [7 empty] | 3117
3118 | [7 empty] | 3118
3119 | [7 empty] | 3119
3120 | [7 empty] | 3120
3121 | [7 empty] | 3121
3122 | [7 empty] | 3122
3123 | [7 empty] | 3123
3124 | [7 empty] | 3124
3125 | [7 empty] | 3125
3126 | [7 empty] | 3126
3127 | [7 empty] | 3127
3128 | [7 empty] | 3128
3129 | [7 empty] | 3129
3130 | [7 empty] | 3130
3131 | [7 empty] | 3131
3132 | [7 empty] | 3132
3133 | [7 empty] | 3133
3134 | [7 empty] | 3134
3135 | [7 empty] | 3135
3136 | [7 empty] | 3136
3137 | [7 empty] | 3137
3138 | [7 empty] | 3138
3139 | [7 empty] | 3139
3140 | [7 empty] | 3140
3141 | [7 empty] | 3141
3142 | [7 empty] | 3142
3143 | [7 empty] | 3143
3144 | [7 empty] | 3144
3145 | [7 empty] | 3145
3146 | [7 empty] | 3146
3147 | [7 empty] | 3147
3148 | [7 empty] | 3148
3149 | [7 empty] | 3149
3150 | [7 empty] | 3150
3151 | [7 empty] | 3151
3152 | [7 empty] | 3152
3153 | [7 empty] | 3153
3154 | [7 empty] | 3154
3155 | [7 empty] | 3155
3156 | [7 empty] | 3156
3157 | [7 empty] | 3157
3158 | [7 empty] | 3158
3159 | [7 empty] | 3159
3160 | [7 empty] | 3160
3161 | [7 empty] | 3161
3162 | [7 empty] | 3162
3163 | [7 empty] | 3163
3164 | [7 empty] | 3164
3165 | [7 empty] | 3165
3166 | [7 empty] | 3166
3167 | [7 empty] | 3167
3168 | [7 empty] | 3168
3169 | [7 empty] | 3169
3170 | [7 empty] | 3170
3171 | [7 empty] | 3171
3172 | [7 empty] | 3172
3173 | [7 empty] | 3173
3174 | [7 empty] | 3174
3175 | [7 empty] | 3175
3176 | [7 empty] | 3176
3177 | [7 empty] | 3177
3178 | [7 empty] | 3178
3179 | [7 empty] | 3179
3180 | [7 empty] | 3180
3181 | [7 empty] | 3181
3182 | [7 empty] | 3182
3183 | [7 empty] | 3183
3184 | [7 empty] | 3184
3185 | [7 empty] | 3185
3186 | [7 empty] | 3186
3187 | [7 empty] | 3187
3188 | [7 empty] | 3188
3189 | [7 empty] | 3189
3190 | [7 empty] | 3190
3191 | [7 empty] | 3191
3192 | [7 empty] | 3192
3193 | [7 empty] | 3193
3194 | [7 empty] | 3194
3195 | [7 empty] | 3195
3196 | [7 empty] | 3196
3197 | [7 empty] | 3197
3198 | [7 empty] | 3198
3199 | [7 empty] | 3199
3200 | [7 empty] | 3200
3201 | [7 empty] | 3201
3202 | [7 empty] | 3202
3203 | [7 empty] | 3203
3204 | [7 empty] | 3204
3205 | [7 empty] | 3205
3206 | [7 empty] | 3206
3207 | [7 empty] | 3207
3208 | [7 empty] | 3208
3209 | [7 empty] | 3209
3210 | [7 empty] | 3210
3211 | [7 empty] | 3211
3212 | [7 empty] | 3212
3213 | [7 empty] | 3213
3214 | [7 empty] | 3214
3215 | [7 empty] | 3215
3216 | [7 empty] | 3216
3217 | [7 empty] | 3217
3218 | [7 empty] | 3218
3219 | [7 empty] | 3219
3220 | [7 empty] | 3220
3221 | [7 empty] | 3221
3222 | [7 empty] | 3222
3223 | [7 empty] | 3223
3224 | [7 empty] | 3224
3225 | [7 empty] | 3225
3226 | [7 empty] | 3226
3227 | [7 empty] | 3227
3228 | [7 empty] | 3228
3229 | [7 empty] | 3229
3230 | [7 empty] | 3230
3231 | [7 empty] | 3231
3232 | [7 empty] | 3232
3233 | [7 empty] | 3233
3234 | [7 empty] | 3234
3235 | [7 empty] | 3235
3236 | [7 empty] | 3236
3237 | [7 empty] | 3237
3238 | [7 empty] | 3238
3239 | [7 empty] | 3239
3240 | [7 empty] | 3240
3241 | [7 empty] | 3241
3242 | [7 empty] | 3242
3243 | [7 empty] | 3243
3244 | [7 empty] | 3244
3245 | [7 empty] | 3245
3246 | [7 empty] | 3246
3247 | [7 empty] | 3247
3248 | [7 empty] | 3248
3249 | [7 empty] | 3249
3250 | [7 empty] | 3250
3251 | [7 empty] | 3251
3252 | [7 empty] | 3252
3253 | [7 empty] | 3253
3254 | [7 empty] | 3254
3255 | [7 empty] | 3255
3256 | [7 empty] | 3256
3257 | [7 empty] | 3257
3258 | [7 empty] | 3258
3259 | [7 empty] | 3259
3260 | [7 empty] | 3260
3261 | [7 empty] | 3261
3262 | [7 empty] | 3262
3263 | [7 empty] | 3263
3264 | [7 empty] | 3264
3265 | [7 empty] | 3265
3266 | [7 empty] | 3266
3267 | [7 empty] | 3267
3268 | [7 empty] | 3268
3269 | [7 empty] | 3269
3270 | [7 empty] | 3270
3271 | [7 empty] | 3271
3272 | [7 empty] | 3272
3273 | [7 empty] | 3273
3274 | [7 empty] | 3274
3275 | [7 empty] | 3275
3276 | [7 empty] | 3276
3277 | [7 empty] | 3277
3278 | [7 empty] | 3278
3279 | [7 empty] | 3279
3280 | [7 empty] | 3280
3281 | [7 empty] | 3281
3282 | [7 empty] | 3282
3283 | [7 empty] | 3283
3284 | [7 empty] | 3284
3285 | [7 empty] | 3285
3286 | [7 empty] | 3286
3287 | [7 empty] | 3287
3288 | [7 empty] | 3288
3289 | [7 empty] | 3289
3290 | [7 empty] | 3290
3291 | [7 empty] | 3291
3292 | [7 empty] | 3292
3293 | [7 empty] | 3293
3294 | [7 empty] | 3294
3295 | [7 empty] | 3295
3296 | [7 empty] | 3296
3297 | [7 empty] | 3297
3298 | [7 empty] | 3298
3299 | [7 empty] | 3299
3300 | [7 empty] | 3300
3301 | [7 empty] | 3301
3302 | [7 empty] | 3302
3303 | [7 empty] | 3303
3304 | [7 empty] | 3304
3305 | [7 empty] | 3305
3306 | [7 empty] | 3306
3307 | [7 empty] | 3307
3308 | [7 empty] | 3308
3309 | [7 empty] | 3309
3310 | [7 empty] | 3310
3311 | [7 empty] | 3311
3312 | [7 empty] | 3312
3313 | [7 empty] | 3313
3314 | [7 empty] | 3314
3315 | [7 empty] | 3315
3316 | [7 empty] | 3316
3317 | [7 empty] | 3317
3318 | [7 empty] | 3318
3319 | [7 empty] | 3319
3320 | [7 empty] | 3320
3321 | [7 empty] | 3321
3322 | [7 empty] | 3322
3323 | [7 empty] | 3323
3324 | [7 empty] | 3324
3325 | [7 empty] | 3325
3326 | [7 empty] | 3326
3327 | [7 empty] | 3327
3328 | [7 empty] | 3328
3329 | [7 empty] | 3329
3330 | [7 empty] | 3330
3331 | [7 empty] | 3331
3332 | [7 empty] | 3332
3333 | [7 empty] | 3333
3334 | [7 empty] | 3334
3335 | [7 empty] | 3335
3336 | [7 empty] | 3336
3337 | [7 empty] | 3337
3338 | [7 empty] | 3338
3339 | [7 empty] | 3339
3340 | [7 empty] | 3340
3341 | [7 empty] | 3341
3342 | [7 empty] | 3342
3343 | [7 empty] | 3343
3344 | [7 empty] | 3344
3345 | [7 empty] | 3345
3346 | [7 empty] | 3346
3347 | [7 empty] | 3347
3348 | [7 empty] | 3348
3349 | [7 empty] | 3349
3350 | [7 empty] | 3350
3351 | [7 empty] | 3351
3352 | [7 empty] | 3352
3353 | [7 empty] | 3353
3354 | [7 empty] | 3354
3355 | [7 empty] | 3355
3356 | [7 empty] | 3356
3357 | [7 empty] | 3357
3358 | [7 empty] | 3358
3359 | [7 empty] | 3359
3360 | [7 empty] | 3360
3361 | [7 empty] | 3361
3362 | [7 empty] | 3362
3363 | [7 empty] | 3363
3364 | [7 empty] | 3364
3365 | [7 empty] | 3365
3366 | [7 empty] | 3366
3367 | [7 empty] | 3367
3368 | [7 empty] | 3368
3369 | [7 empty] | 3369
3370 | [7 empty] | 3370
3371 | [7 empty] | 3371
3372 | [7 empty] | 3372
3373 | [7 empty] | 3373
3374 | [7 empty] | 3374
3375 | [7 empty] | 3375
3376 | [7 empty] | 3376
3377 | [7 empty] | 3377
3378 | [7 empty] | 3378
3379 | [7 empty] | 3379
3380 | [7 empty] | 3380
3381 | [7 empty] | 3381
3382 | [7 empty] | 3382
3383 | [7 empty] | 3383
3384 | [7 empty] | 3384
3385 | [7 empty] | 3385
3386 | [7 empty] | 3386
3387 | [7 empty] | 3387
3388 | [7 empty] | 3388
3389 | [7 empty] | 3389
3390 | [7 empty] | 3390
3391 | [7 empty] | 3391
3392 | [7 empty] | 3392
3393 | [7 empty] | 3393
3394 | [7 empty] | 3394
3395 | [7 empty] | 3395
3396 | [7 empty] | 3396
3397 | [7 empty] | 3397
3398 | [7 empty] | 3398
3399 | [7 empty] | 3399
3400 | [7 empty] | 3400
3401 | [7 empty] | 3401
3402 | [7 empty] | 3402
3403 | [7 empty] | 3403
3404 | [7 empty] | 3404
3405 | [7 empty] | 3405
3406 | [7 empty] | 3406
3407 | [7 empty] | 3407
3408 | [7 empty] | 3408
3409 | [7 empty] | 3409
3410 | [7 empty] | 3410
3411 | [7 empty] | 3411
3412 | [7 empty] | 3412
3413 | [7 empty] | 3413
3414 | [7 empty] | 3414
3415 | [7 empty] | 3415
3416 | [7 empty] | 3416
3417 | [7 empty] | 3417
3418 | [7 empty] | 3418
3419 | [7 empty] | 3419
3420 | [7 empty] | 3420
3421 | [7 empty] | 3421
3422 | [7 empty] | 3422
3423 | [7 empty] | 3423
3424 | [7 empty] | 3424
3425 | [7 empty] | 3425
3426 | [7 empty] | 3426
3427 | [7 empty] | 3427
3428 | [7 empty] | 3428
3429 | [7 empty] | 3429
3430 | [7 empty] | 3430
3431 | [7 empty] | 3431
3432 | [7 empty] | 3432
3433 | [7 empty] | 3433
3434 | [7 empty] | 3434
3435 | [7 empty] | 3435
3436 | [7 empty] | 3436
3437 | [7 empty] | 3437
3438 | [7 empty] | 3438
3439 | [7 empty] | 3439
3440 | [7 empty] | 3440
3441 | [7 empty] | 3441
3442 | [7 empty] | 3442
3443 | [7 empty] | 3443
3444 | [7 empty] | 3444
3445 | [7 empty] | 3445
3446 | [7 empty] | 3446
3447 | [7 empty] | 3447
3448 | [7 empty] | 3448
3449 | [7 empty] | 3449
3450 | [7 empty] | 3450
3451 | [7 empty] | 3451
3452 | [7 empty] | 3452
3453 | [7 empty] | 3453
3454 | [7 empty] | 3454
3455 | [7 empty] | 3455
3456 | [7 empty] | 3456
3457 | [7 empty] | 3457
3458 | [7 empty] | 3458
3459 | [7 empty] | 3459
3460 | [7 empty] | 3460
3461 | [7 empty] | 3461
3462 | [7 empty] | 3462
3463 | [7 empty] | 3463
3464 | [7 empty] | 3464
3465 | [7 empty] | 3465
3466 | [7 empty] | 3466
3467 | [7 empty] | 3467
3468 | [7 empty] | 3468
3469 | [7 empty] | 3469
3470 | [7 empty] | 3470
3471 | [7 empty] | 3471
3472 | [7 empty] | 3472
3473 | [7 empty] | 3473
3474 | [7 empty] | 3474
3475 | [7 empty] | 3475
3476 | [7 empty] | 3476
3477 | [7 empty] | 3477
3478 | [7 empty] | 3478
3479 | [7 empty] | 3479
3480 | [7 empty] | 3480
3481 | [7 empty] | 3481
3482 | [7 empty] | 3482
3483 | [7 empty] | 3483
3484 | [7 empty] | 3484
3485 | [7 empty] | 3485
3486 | [7 empty] | 3486
3487 | [7 empty] | 3487
3488 | [7 empty] | 3488
3489 | [7 empty] | 3489
3490 | [7 empty] | 3490
3491 | [7 empty] | 3491
3492 | [7 empty] | 3492
3493 | [7 empty] | 3493
3494 | [7 empty] | 3494
3495 | [7 empty] | 3495
3496 | [7 empty] | 3496
3497 | [7 empty] | 3497
3498 | [7 empty] | 3498
3499 | [7 empty] | 3499
3500 | [7 empty] | 3500
3501 | [7 empty] | 3501
3502 | [7 empty] | 3502
3503 | [7 empty] | 3503
3504 | [7 empty] | 3504
3505 | [7 empty] | 3505
3506 | [7 empty] | 3506
3507 | [7 empty] | 3507
3508 | [7 empty] | 3508
3509 | [7 empty] | 3509
3510 | [7 empty] | 3510
3511 | [7 empty] | 3511
3512 | [7 empty] | 3512
3513 | [7 empty] | 3513
3514 | [7 empty] | 3514
3515 | [7 empty] | 3515
3516 | [7 empty] | 3516
3517 | [7 empty] | 3517
3518 | [7 empty] | 3518
3519 | [7 empty] | 3519
3520 | [7 empty] | 3520
3521 | [7 empty] | 3521
3522 | [7 empty] | 3522
3523 | [7 empty] | 3523
3524 | [7 empty] | 3524
3525 | [7 empty] | 3525
3526 | [7 empty] | 3526
3527 | [7 empty] | 3527
3528 | [7 empty] | 3528
3529 | [7 empty] | 3529
3530 | [7 empty] | 3530
3531 | [7 empty] | 3531
3532 | [7 empty] | 3532
3533 | [7 empty] | 3533
3534 | [7 empty] | 3534
3535 | [7 empty] | 3535
3536 | [7 empty] | 3536
3537 | [7 empty] | 3537
3538 | [7 empty] | 3538
3539 | [7 empty] | 3539
3540 | [7 empty] | 3540
3541 | [7 empty] | 3541
3542 | [7 empty] | 3542
3543 | [7 empty] | 3543
3544 | [7 empty] | 3544
3545 | [7 empty] | 3545
3546 | [7 empty] | 3546
3547 | [7 empty] | 3547
3548 | [7 empty] | 3548
3549 | [7 empty] | 3549
3550 | [7 empty] | 3550
3551 | [7 empty] | 3551
3552 | [7 empty] | 3552
3553 | [7 empty] | 3553
3554 | [7 empty] | 3554
3555 | [7 empty] | 3555
3556 | [7 empty] | 3556
3557 | [7 empty] | 3557
3558 | [7 empty] | 3558
3559 | [7 empty] | 3559
3560 | [7 empty] | 3560
3561 | [7 empty] | 3561
3562 | [7 empty] | 3562
3563 | [7 empty] | 3563
3564 | [7 empty] | 3564
3565 | [7 empty] | 3565
3566 | [7 empty] | 3566
3567 | [7 empty] | 3567
3568 | [7 empty] | 3568
3569 | [7 empty] | 3569
3570 | [7 empty] | 3570
3571 | [7 empty] | 3571
3572 | [7 empty] | 3572
3573 | [7 empty] | 3573
3574 | [7 empty] | 3574
3575 | [7 empty] | 3575
3576 | [7 empty] | 3576
3577 | [7 empty] | 3577
3578 | [7 empty] | 3578
3579 | [7 empty] | 3579
3580 | [7 empty] | 3580
3581 | [7 empty] | 3581
3582 | [7 empty] | 3582
3583 | [7 empty] | 3583
3584 | [7 empty] | 3584
3585 | [7 empty] | 3585
3586 | [7 empty] | 3586
3587 | [7 empty] | 3587
3588 | [7 empty] | 3588
3589 | [7 empty] | 3589
3590 | [7 empty] | 3590
3591 | [7 empty] | 3591
3592 | [7 empty] | 3592
3593 | [7 empty] | 3593
3594 | [7 empty] | 3594
3595 | [7 empty] | 3595
3596 | [7 empty] | 3596
3597 | [7 empty] | 3597
3598 | [7 empty] | 3598
3599 | [7 empty] | 3599
3600 | [7 empty] | 3600
3601 | [7 empty] | 3601
3602 | [7 empty] | 3602
3603 | [7 empty] | 3603
3604 | [7 empty] | 3604
3605 | [7 empty] | 3605
3606 | [7 empty] | 3606
3607 | [7 empty] | 3607
3608 | [7 empty] | 3608
3609 | [7 empty] | 3609
3610 | [7 empty] | 3610
3611 | [7 empty] | 3611
3612 | [7 empty] | 3612
3613 | [7 empty] | 3613
3614 | [7 empty] | 3614
3615 | [7 empty] | 3615
3616 | [7 empty] | 3616
3617 | [7 empty] | 3617
3618 | [7 empty] | 3618
3619 | [7 empty] | 3619
3620 | [7 empty] | 3620
3621 | [7 empty] | 3621
3622 | [7 empty] | 3622
3623 | [7 empty] | 3623
3624 | [7 empty] | 3624
3625 | [7 empty] | 3625
3626 | [7 empty] | 3626
3627 | [7 empty] | 3627
3628 | [7 empty] | 3628
3629 | [7 empty] | 3629
3630 | [7 empty] | 3630
3631 | [7 empty] | 3631
3632 | [7 empty] | 3632
3633 | [7 empty] | 3633
3634 | [7 empty] | 3634
3635 | [7 empty] | 3635
3636 | [7 empty] | 3636
3637 | [7 empty] | 3637
3638 | [7 empty] | 3638
3639 | [7 empty] | 3639
3640 | [7 empty] | 3640
3641 | [7 empty] | 3641
3642 | [7 empty] | 3642
3643 | [7 empty] | 3643
3644 | [7 empty] | 3644
3645 | [7 empty] | 3645
3646 | [7 empty] | 3646
3647 | [7 empty] | 3647
3648 | [7 empty] | 3648
3649 | [7 empty] | 3649
3650 | [7 empty] | 3650
3651 | [7 empty] | 3651
3652 | [7 empty] | 3652
3653 | [7 empty] | 3653
3654 | [7 empty] | 3654
3655 | [7 empty] | 3655
3656 | [7 empty] | 3656
3657 | [7 empty] | 3657
3658 | [7 empty] | 3658
3659 | [7 empty] | 3659
3660 | [7 empty] | 3660
3661 | [7 empty] | 3661
3662 | [7 empty] | 3662
3663 | [7 empty] | 3663
3664 | [7 empty] | 3664
3665 | [7 empty] | 3665
3666 | [7 empty] | 3666
3667 | [7 empty] | 3667
3668 | [7 empty] | 3668
3669 | [7 empty] | 3669
3670 | [7 empty] | 3670
3671 | [7 empty] | 3671
3672 | [7 empty] | 3672
3673 | [7 empty] | 3673
3674 | [7 empty] | 3674
3675 | [7 empty] | 3675
3676 | [7 empty] | 3676
3677 | [7 empty] | 3677
3678 | [7 empty] | 3678
3679 | [7 empty] | 3679
3680 | [7 empty] | 3680
3681 | [7 empty] | 3681
3682 | [7 empty] | 3682
3683 | [7 empty] | 3683
3684 | [7 empty] | 3684
3685 | [7 empty] | 3685
3686 | [7 empty] | 3686
3687 | [7 empty] | 3687
3688 | [7 empty] | 3688
3689 | [7 empty] | 3689
3690 | [7 empty] | 3690
3691 | [7 empty] | 3691
3692 | [7 empty] | 3692
3693 | [7 empty] | 3693
3694 | [7 empty] | 3694
3695 | [7 empty] | 3695
3696 | [7 empty] | 3696
3697 | [7 empty] | 3697
3698 | [7 empty] | 3698
3699 | [7 empty] | 3699
3700 | [7 empty] | 3700
3701 | [7 empty] | 3701
3702 | [7 empty] | 3702
3703 | [7 empty] | 3703
3704 | [7 empty] | 3704
3705 | [7 empty] | 3705
3706 | [7 empty] | 3706
3707 | [7 empty] | 3707
3708 | [7 empty] | 3708
3709 | [7 empty] | 3709
3710 | [7 empty] | 3710
3711 | [7 empty] | 3711
3712 | [7 empty] | 3712
3713 | [7 empty] | 3713
3714 | [7 empty] | 3714
3715 | [7 empty] | 3715
3716 | [7 empty] | 3716
3717 | [7 empty] | 3717
3718 | [7 empty] | 3718
3719 | [7 empty] | 3719
3720 | [7 empty] | 3720
3721 | [7 empty] | 3721
3722 | [7 empty] | 3722
3723 | [7 empty] | 3723
3724 | [7 empty] | 3724
3725 | [7 empty] | 3725
3726 | [7 empty] | 3726
3727 | [7 empty] | 3727
3728 | [7 empty] | 3728
3729 | [7 empty] | 3729
3730 | [7 empty] | 3730
3731 | [7 empty] | 3731
3732 | [7 empty] | 3732
3733 | [7 empty] | 3733
3734 | [7 empty] | 3734
3735 | [7 empty] | 3735
3736 | [7 empty] | 3736
3737 | [7 empty] | 3737
3738 | [7 empty] | 3738
3739 | [7 empty] | 3739
3740 | [7 empty] | 3740
3741 | [7 empty] | 3741
3742 | [7 empty] | 3742
3743 | [7 empty] | 3743
3744 | [7 empty] | 3744
3745 | [7 empty] | 3745
3746 | [7 empty] | 3746
3747 | [7 empty] | 3747
3748 | [7 empty] | 3748
3749 | [7 empty] | 3749
3750 | [7 empty] | 3750
3751 | [7 empty] | 3751
3752 | [7 empty] | 3752
3753 | [7 empty] | 3753
3754 | [7 empty] | 3754
3755 | [7 empty] | 3755
3756 | [7 empty] | 3756
3757 | [7 empty] | 3757
3758 | [7 empty] | 3758
3759 | [7 empty] | 3759
3760 | [7 empty] | 3760
3761 | [7 empty] | 3761
3762 | [7 empty] | 3762
3763 | [7 empty] | 3763
3764 | [7 empty] | 3764
3765 | [7 empty] | 3765
3766 | [7 empty] | 3766
3767 | [7 empty] | 3767
3768 | [7 empty] | 3768
3769 | [7 empty] | 3769
3770 | [7 empty] | 3770
3771 | [7 empty] | 3771
3772 | [7 empty] | 3772
3773 | [7 empty] | 3773
3774 | [7 empty] | 3774
3775 | [7 empty] | 3775
3776 | [7 empty] | 3776
3777 | [7 empty] | 3777
3778 | [7 empty] | 3778
3779 | [7 empty] | 3779
3780 | [7 empty] | 3780
3781 | [7 empty] | 3781
3782 | [7 empty] | 3782
3783 | [7 empty] | 3783
3784 | [7 empty] | 3784
3785 | [7 empty] | 3785
3786 | [7 empty] | 3786
3787 | [7 empty] | 3787
3788 | [7 empty] | 3788
3789 | [7 empty] | 3789
3790 | [7 empty] | 3790
3791 | [7 empty] | 3791
3792 | [7 empty] | 3792
3793 | [7 empty] | 3793
3794 | [7 empty] | 3794
3795 | [7 empty] | 3795
3796 | [7 empty] | 3796
3797 | [7 empty] | 3797
3798 | [7 empty] | 3798
3799 | [7 empty] | 3799
3800 | [7 empty] | 3800
3801 | [7 empty] | 3801
3802 | [7 empty] | 3802
3803 | [7 empty] | 3803
3804 | [7 empty] | 3804
3805 | [7 empty] | 3805
3806 | [7 empty] | 3806
3807 | [7 empty] | 3807
3808 | [7 empty] | 3808
3809 | [7 empty] | 3809
3810 | [7 empty] | 3810
3811 | [7 empty] | 3811
3812 | [7 empty] | 3812
3813 | [7 empty] | 3813
3814 | [7 empty] | 3814
3815 | [7 empty] | 3815
3816 | [7 empty] | 3816
3817 | [7 empty] | 3817
3818 | [7 empty] | 3818
3819 | [7 empty] | 3819
3820 | [7 empty] | 3820
3821 | [7 empty] | 3821
3822 | [7 empty] | 3822
3823 | [7 empty] | 3823
3824 | [7 empty] | 3824
3825 | [7 empty] | 3825
3826 | [7 empty] | 3826
3827 | [7 empty] | 3827
3828 | [7 empty] | 3828
3829 | [7 empty] | 3829
3830 | [7 empty] | 3830
3831 | [7 empty] | 3831
3832 | [7 empty] | 3832
3833 | [7 empty] | 3833
3834 | [7 empty] | 3834
3835 | [7 empty] | 3835
3836 | [7 empty] | 3836
3837 | [7 empty] | 3837
3838 | [7 empty] | 3838
3839 | [7 empty] | 3839
3840 | [7 empty] | 3840
3841 | [7 empty] | 3841
3842 | [7 empty] | 3842
3843 | [7 empty] | 3843
3844 | [7 empty] | 3844
3845 | [7 empty] | 3845
3846 | [7 empty] | 3846
3847 | [7 empty] | 3847
3848 | [7 empty] | 3848
3849 | [7 empty] | 3849
3850 | [7 empty] | 3850
3851 | [7 empty] | 3851
3852 | [7 empty] | 3852
3853 | [7 empty] | 3853
3854 | [7 empty] | 3854
3855 | [7 empty] | 3855
3856 | [7 empty] | 3856
3857 | [7 empty] | 3857
3858 | [7 empty] | 3858
3859 | [7 empty] | 3859
3860 | [7 empty] | 3860
3861 | [7 empty] | 3861
3862 | [7 empty] | 3862
3863 | [7 empty] | 3863
3864 | [7 empty] | 3864
3865 | [7 empty] | 3865
3866 | [7 empty] | 3866
3867 | [7 empty] | 3867
3868 | [7 empty] | 3868
3869 | [7 empty] | 3869
3870 | [7 empty] | 3870
3871 | [7 empty] | 3871
3872 | [7 empty] | 3872
3873 | [7 empty] | 3873
3874 | [7 empty] | 3874
3875 | [7 empty] | 3875
3876 | [7 empty] | 3876
3877 | [7 empty] | 3877
3878 | [7 empty] | 3878
3879 | [7 empty] | 3879
3880 | [7 empty] | 3880
3881 | [7 empty] | 3881
3882 | [7 empty] | 3882
3883 | [7 empty] | 3883
3884 | [7 empty] | 3884
3885 | [7 empty] | 3885
3886 | [7 empty] | 3886
3887 | [7 empty] | 3887
3888 | [7 empty] | 3888
3889 | [7 empty] | 3889
3890 | [7 empty] | 3890
3891 | [7 empty] | 3891
3892 | [7 empty] | 3892
3893 | [7 empty] | 3893
3894 | [7 empty] | 3894
3895 | [7 empty] | 3895
3896 | [7 empty] | 3896
3897 | [7 empty] | 3897
3898 | [7 empty] | 3898
3899 | [7 empty] | 3899
3900 | [7 empty] | 3900
3901 | [7 empty] | 3901
3902 | [7 empty] | 3902
3903 | [7 empty] | 3903
3904 | [7 empty] | 3904
3905 | [7 empty] | 3905
3906 | [7 empty] | 3906
3907 | [7 empty] | 3907
3908 | [7 empty] | 3908
3909 | [7 empty] | 3909
3910 | [7 empty] | 3910
3911 | [7 empty] | 3911
3912 | [7 empty] | 3912
3913 | [7 empty] | 3913
3914 | [7 empty] | 3914
3915 | [7 empty] | 3915
3916 | [7 empty] | 3916
3917 | [7 empty] | 3917
3918 | [7 empty] | 3918
3919 | [7 empty] | 3919
3920 | [7 empty] | 3920
3921 | [7 empty] | 3921
3922 | [7 empty] | 3922
3923 | [7 empty] | 3923
3924 | [7 empty] | 3924
3925 | [7 empty] | 3925
3926 | [7 empty] | 3926
3927 | [7 empty] | 3927
3928 | [7 empty] | 3928
3929 | [7 empty] | 3929
3930 | [7 empty] | 3930
3931 | [7 empty] | 3931
3932 | [7 empty] | 3932
3933 | [7 empty] | 3933
3934 | [7 empty] | 3934
3935 | [7 empty] | 3935
3936 | [7 empty] | 3936
3937 | [7 empty] | 3937
3938 | [7 empty] | 3938
3939 | [7 empty] | 3939
3940 | [7 empty] | 3940
3941 | [7 empty] | 3941
3942 | [7 empty] | 3942
3943 | [7 empty] | 3943
3944 | [7 empty] | 3944
3945 | [7 empty] | 3945
3946 | [7 empty] | 3946
3947 | [7 empty] | 3947
3948 | [7 empty] | 3948
3949 | [7 empty] | 3949
3950 | [7 empty] | 3950
3951 | [7 empty] | 3951
3952 | [7 empty] | 3952
3953 | [7 empty] | 3953
3954 | [7 empty] | 3954
3955 | [7 empty] | 3955
3956 | [7 empty] | 3956
3957 | [7 empty] | 3957
3958 | [7 empty] | 3958
3959 | [7 empty] | 3959
3960 | [7 empty] | 3960
3961 | [7 empty] | 3961
3962 | [7 empty] | 3962
3963 | [7 empty] | 3963
3964 | [7 empty] | 3964
3965 | [7 empty] | 3965
3966 | [7 empty] | 3966
3967 | [7 empty] | 3967
3968 | [7 empty] | 3968
3969 | [7 empty] | 3969
3970 | [7 empty] | 3970
3971 | [7 empty] | 3971
3972 | [7 empty] | 3972
3973 | [7 empty] | 3973
3974 | [7 empty] | 3974
3975 | [7 empty] | 3975
3976 | [7 empty] | 3976
3977 | [7 empty] | 3977
3978 | [7 empty] | 3978
3979 | [7 empty] | 3979
3980 | [7 empty] | 3980
3981 | [7 empty] | 3981
3982 | [7 empty] | 3982
3983 | [7 empty] | 3983
3984 | [7 empty] | 3984
3985 | [7 empty] | 3985
3986 | [7 empty] | 3986
3987 | [7 empty] | 3987
3988 | [7 empty] | 3988
3989 | [7 empty] | 3989
3990 | [7 empty] | 3990
3991 | [7 empty] | 3991
3992 | [7 empty] | 3992
3993 | [7 empty] | 3993
3994 | [7 empty] | 3994
3995 | [7 empty] | 3995
3996 | [7 empty] | 3996
3997 | [7 empty] | 3997
3998 | [7 empty] | 3998
3999 | [7 empty] | 3999
4000 | [7 empty] | 4000
4001 | [7 empty] | 4001
4002 | [7 empty] | 4002
4003 | [7 empty] | 4003
4004 | [7 empty] | 4004
4005 | [7 empty] | 4005
4006 | [7 empty] | 4006
4007 | [7 empty] | 4007
4008 | [7 empty] | 4008
4009 | [7 empty] | 4009
4010 | [7 empty] | 4010
4011 | [7 empty] | 4011
4012 | [7 empty] | 4012
4013 | [7 empty] | 4013
4014 | [7 empty] | 4014
4015 | [7 empty] | 4015
4016 | [7 empty] | 4016
4017 | [7 empty] | 4017
4018 | [7 empty] | 4018
4019 | [7 empty] | 4019
4020 | [7 empty] | 4020
4021 | [7 empty] | 4021
4022 | [7 empty] | 4022
4023 | [7 empty] | 4023
4024 | [7 empty] | 4024
4025 | [7 empty] | 4025
4026 | [7 empty] | 4026
4027 | [7 empty] | 4027
4028 | [7 empty] | 4028
4029 | [7 empty] | 4029
4030 | [7 empty] | 4030
4031 | [7 empty] | 4031
4032 | [7 empty] | 4032
4033 | [7 empty] | 4033
4034 | [7 empty] | 4034
4035 | [7 empty] | 4035
4036 | [7 empty] | 4036
4037 | [7 empty] | 4037
4038 | [7 empty] | 4038
4039 | [7 empty] | 4039
4040 | [7 empty] | 4040
4041 | [7 empty] | 4041
4042 | [7 empty] | 4042
4043 | [7 empty] | 4043
4044 | [7 empty] | 4044
4045 | [7 empty] | 4045
4046 | [7 empty] | 4046
4047 | [7 empty] | 4047
4048 | [7 empty] | 4048
4049 | [7 empty] | 4049
4050 | [7 empty] | 4050
4051 | [7 empty] | 4051
4052 | [7 empty] | 4052
4053 | [7 empty] | 4053
4054 | [7 empty] | 4054
4055 | [7 empty] | 4055
4056 | [7 empty] | 4056
4057 | [7 empty] | 4057
4058 | [7 empty] | 4058
4059 | [7 empty] | 4059
4060 | [7 empty] | 4060
4061 | [7 empty] | 4061
4062 | [7 empty] | 4062
4063 | [7 empty] | 4063
4064 | [7 empty] | 4064
4065 | [7 empty] | 4065
4066 | [7 empty] | 4066
4067 | [7 empty] | 4067
4068 | [7 empty] | 4068
4069 | [7 empty] | 4069
4070 | [7 empty] | 4070
4071 | [7 empty] | 4071
4072 | [7 empty] | 4072
4073 | [7 empty] | 4073
4074 | [7 empty] | 4074
4075 | [7 empty] | 4075
4076 | [7 empty] | 4076
4077 | [7 empty] | 4077
4078 | [7 empty] | 4078
4079 | [7 empty] | 4079
4080 | [7 empty] | 4080
4081 | [7 empty] | 4081
4082 | [7 empty] | 4082
4083 | [7 empty] | 4083
4084 | [7 empty] | 4084
4085 | [7 empty] | 4085
4086 | [7 empty] | 4086
4087 | [7 empty] | 4087
4088 | [7 empty] | 4088
4089 | [7 empty] | 4089
4090 | [7 empty] | 4090
4091 | [7 empty] | 4091
4092 | [7 empty] | 4092
4093 | [7 empty] | 4093
4094 | [7 empty] | 4094
4095 | [7 empty] | 4095
4096 | [7 empty] | 4096
4097 | [7 empty] | 4097
4098 | [7 empty] | 4098
4099 | [7 empty] | 4099
4100 | [7 empty] | 4100
4101 | [7 empty] | 4101
4102 | [7 empty] | 4102
4103 | [7 empty] | 4103
4104 | [7 empty] | 4104
4105 | [7 empty] | 4105
4106 | [7 empty] | 4106
4107 | [7 empty] | 4107
4108 | [7 empty] | 4108
4109 | [7 empty] | 4109
4110 | [7 empty] | 4110
4111 | [7 empty] | 4111
4112 | [7 empty] | 4112
4113 | [7 empty] | 4113
4114 | [7 empty] | 4114
4115 | [7 empty] | 4115
4116 | [7 empty] | 4116
4117 | [7 empty] | 4117
4118 | [7 empty] | 4118
4119 | [7 empty] | 4119
4120 | [7 empty] | 4120
4121 | [7 empty] | 4121
4122 | [7 empty] | 4122
4123 | [7 empty] | 4123
4124 | [7 empty] | 4124
4125 | [7 empty] | 4125
4126 | [7 empty] | 4126
4127 | [7 empty] | 4127
4128 | [7 empty] | 4128
4129 | [7 empty] | 4129
4130 | [7 empty] | 4130
4131 | [7 empty] | 4131
4132 | [7 empty] | 4132
4133 | [7 empty] | 4133
4134 | [7 empty] | 4134
4135 | [7 empty] | 4135
4136 | [7 empty] | 4136
4137 | [7 empty] | 4137
4138 | [7 empty] | 4138
4139 | [7 empty] | 4139
4140 | [7 empty] | 4140
4141 | [7 empty] | 4141
4142 | [7 empty] | 4142
4143 | [7 empty] | 4143
4144 | [7 empty] | 4144
4145 | [7 empty] | 4145
4146 | [7 empty] | 4146
4147 | [7 empty] | 4147
4148 | [7 empty] | 4148
4149 | [7 empty] | 4149
4150 | [7 empty] | 4150
4151 | [7 empty] | 4151
4152 | [7 empty] | 4152
4153 | [7 empty] | 4153
4154 | [7 empty] | 4154
4155 | [7 empty] | 4155
4156 | [7 empty] | 4156
4157 | [7 empty] | 4157
4158 | [7 empty] | 4158
4159 | [7 empty] | 4159
4160 | [7 empty] | 4160
4161 | [7 empty] | 4161
4162 | [7 empty] | 4162
4163 | [7 empty] | 4163
4164 | [7 empty] | 4164
4165 | [7 empty] | 4165
4166 | [7 empty] | 4166
4167 | [7 empty] | 4167
4168 | [7 empty] | 4168
4169 | [7 empty] | 4169
4170 | [7 empty] | 4170
4171 | [7 empty] | 4171
4172 | [7 empty] | 4172
4173 | [7 empty] | 4173
4174 | [7 empty] | 4174
4175 | [7 empty] | 4175
4176 | [7 empty] | 4176
4177 | [7 empty] | 4177
4178 | [7 empty] | 4178
4179 | [7 empty] | 4179
4180 | [7 empty] | 4180
4181 | [7 empty] | 4181
4182 | [7 empty] | 4182
4183 | [7 empty] | 4183
4184 | [7 empty] | 4184
4185 | [7 empty] | 4185
4186 | [7 empty] | 4186
4187 | [7 empty] | 4187
4188 | [7 empty] | 4188
4189 | [7 empty] | 4189
4190 | [7 empty] | 4190
4191 | [7 empty] | 4191
4192 | [7 empty] | 4192
4193 | [7 empty] | 4193
4194 | [7 empty] | 4194
4195 | [7 empty] | 4195
4196 | [7 empty] | 4196
4197 | [7 empty] | 4197
4198 | [7 empty] | 4198
4199 | [7 empty] | 4199
4200 | [7 empty] | 4200
4201 | [7 empty] | 4201
4202 | [7 empty] | 4202
4203 | [7 empty] | 4203
4204 | [7 empty] | 4204
4205 | [7 empty] | 4205
4206 | [7 empty] | 4206
4207 | [7 empty] | 4207
4208 | [7 empty] | 4208
4209 | [7 empty] | 4209
4210 | [7 empty] | 4210
4211 | [7 empty] | 4211
4212 | [7 empty] | 4212
4213 | [7 empty] | 4213
4214 | [7 empty] | 4214
4215 | [7 empty] | 4215
4216 | [7 empty] | 4216
4217 | [7 empty] | 4217
4218 | [7 empty] | 4218
4219 | [7 empty] | 4219
4220 | [7 empty] | 4220
4221 | [7 empty] | 4221
4222 | [7 empty] | 4222
4223 | [7 empty] | 4223
4224 | [7 empty] | 4224
4225 | [7 empty] | 4225
4226 | [7 empty] | 4226
4227 | [7 empty] | 4227
4228 | [7 empty] | 4228
4229 | [7 empty] | 4229
4230 | [7 empty] | 4230
4231 | [7 empty] | 4231
4232 | [7 empty] | 4232
4233 | [7 empty] | 4233
4234 | [7 empty] | 4234
4235 | [7 empty] | 4235
4236 | [7 empty] | 4236
4237 | [7 empty] | 4237
4238 | [7 empty] | 4238
4239 | [7 empty] | 4239
4240 | [7 empty] | 4240
4241 | [7 empty] | 4241
4242 | [7 empty] | 4242
4243 | [7 empty] | 4243
4244 | [7 empty] | 4244
4245 | [7 empty] | 4245
4246 | [7 empty] | 4246
4247 | [7 empty] | 4247
4248 | [7 empty] | 4248
4249 | [7 empty] | 4249
4250 | [7 empty] | 4250
4251 | [7 empty] | 4251
4252 | [7 empty] | 4252
4253 | [7 empty] | 4253
4254 | [7 empty] | 4254
4255 | [7 empty] | 4255
4256 | [7 empty] | 4256
4257 | [7 empty] | 4257
4258 | [7 empty] | 4258
4259 | [7 empty] | 4259
4260 | [7 empty] | 4260
4261 | [7 empty] | 4261
4262 | [7 empty] | 4262
4263 | [7 empty] | 4263
4264 | [7 empty] | 4264
4265 | [7 empty] | 4265
4266 | [7 empty] | 4266
4267 | [7 empty] | 4267
4268 | [7 empty] | 4268
4269 | [7 empty] | 4269
4270 | [7 empty] | 4270
4271 | [7 empty] | 4271
4272 | [7 empty] | 4272
4273 | [7 empty] | 4273
4274 | [7 empty] | 4274
4275 | [7 empty] | 4275
4276 | [7 empty] | 4276
4277 | [7 empty] | 4277
4278 | [7 empty] | 4278
4279 | [7 empty] | 4279
4280 | [7 empty] | 4280
4281 | [7 empty] | 4281
4282 | [7 empty] | 4282
4283 | [7 empty] | 4283
4284 | [7 empty] | 4284
4285 | [7 empty] | 4285
4286 | [7 empty] | 4286
4287 | [7 empty] | 4287
4288 | [7 empty] | 4288
4289 | [7 empty] | 4289
4290 | [7 empty] | 4290
4291 | [7 empty] | 4291
4292 | [7 empty] | 4292
4293 | [7 empty] | 4293
4294 | [7 empty] | 4294
4295 | [7 empty] | 4295
4296 | [7 empty] | 4296
4297 | [7 empty] | 4297
4298 | [7 empty] | 4298
4299 | [7 empty] | 4299
4300 | [7 empty] | 4300
4301 | [7 empty] | 4301
4302 | [7 empty] | 4302
4303 | [7 empty] | 4303
4304 | [7 empty] | 4304
4305 | [7 empty] | 4305
4306 | [7 empty] | 4306
4307 | [7 empty] | 4307
4308 | [7 empty] | 4308
4309 | [7 empty] | 4309
4310 | [7 empty] | 4310
4311 | [7 empty] | 4311
4312 | [7 empty] | 4312
4313 | [7 empty] | 4313
4314 | [7 empty] | 4314
4315 | [7 empty] | 4315
4316 | [7 empty] | 4316
4317 | [7 empty] | 4317
4318 | [7 empty] | 4318
4319 | [7 empty] | 4319
4320 | [7 empty] | 4320
4321 | [7 empty] | 4321
4322 | [7 empty] | 4322
4323 | [7 empty] | 4323
4324 | [7 empty] | 4324
4325 | [7 empty] | 4325
4326 | [7 empty] | 4326
4327 | [7 empty] | 4327
4328 | [7 empty] | 4328
4329 | [7 empty] | 4329
4330 | [7 empty] | 4330
4331 | [7 empty] | 4331
4332 | [7 empty] | 4332
4333 | [7 empty] | 4333
4334 | [7 empty] | 4334
4335 | [7 empty] | 4335
4336 | [7 empty] | 4336
4337 | [7 empty] | 4337
4338 | [7 empty] | 4338
4339 | [7 empty] | 4339
4340 | [7 empty] | 4340
4341 | [7 empty] | 4341
4342 | [7 empty] | 4342
4343 | [7 empty] | 4343
4344 | [7 empty] | 4344
4345 | [7 empty] | 4345
4346 | [7 empty] | 4346
4347 | [7 empty] | 4347
4348 | [7 empty] | 4348
4349 | [7 empty] | 4349
4350 | [7 empty] | 4350
4351 | [7 empty] | 4351
4352 | [7 empty] | 4352
4353 | [7 empty] | 4353
4354 | [7 empty] | 4354
4355 | [7 empty] | 4355
4356 | [7 empty] | 4356
4357 | [7 empty] | 4357
4358 | [7 empty] | 4358
4359 | [7 empty] | 4359
4360 | [7 empty] | 4360
4361 | [7 empty] | 4361
4362 | [7 empty] | 4362
4363 | [7 empty] | 4363
4364 | [7 empty] | 4364
4365 | [7 empty] | 4365
4366 | [7 empty] | 4366
4367 | [7 empty] | 4367
4368 | [7 empty] | 4368
4369 | [7 empty] | 4369
4370 | [7 empty] | 4370
4371 | [7 empty] | 4371
4372 | [7 empty] | 4372
4373 | [7 empty] | 4373
4374 | [7 empty] | 4374
4375 | [7 empty] | 4375
4376 | [7 empty] | 4376
4377 | [7 empty] | 4377
4378 | [7 empty] | 4378
4379 | [7 empty] | 4379
4380 | [7 empty] | 4380
4381 | [7 empty] | 4381
4382 | [7 empty] | 4382
4383 | [7 empty] | 4383
4384 | [7 empty] | 4384
4385 | [7 empty] | 4385
4386 | [7 empty] | 4386
4387 | [7 empty] | 4387
4388 | [7 empty] | 4388
4389 | [7 empty] | 4389
4390 | [7 empty] | 4390
4391 | [7 empty] | 4391
4392 | [7 empty] | 4392
4393 | [7 empty] | 4393
4394 | [7 empty] | 4394
4395 | [7 empty] | 4395
4396 | [7 empty] | 4396
4397 | [7 empty] | 4397
4398 | [7 empty] | 4398
4399 | [7 empty] | 4399
4400 | [7 empty] | 4400
4401 | [7 empty] | 4401
4402 | [7 empty] | 4402
4403 | [7 empty] | 4403
4404 | [7 empty] | 4404
4405 | [7 empty] | 4405
4406 | [7 empty] | 4406
4407 | [7 empty] | 4407
4408 | [7 empty] | 4408
4409 | [7 empty] | 4409
4410 | [7 empty] | 4410
4411 | [7 empty] | 4411
4412 | [7 empty] | 4412
4413 | [7 empty] | 4413
4414 | [7 empty] | 4414
4415 | [7 empty] | 4415
4416 | [7 empty] | 4416
4417 | [7 empty] | 4417
4418 | [7 empty] | 4418
4419 | [7 empty] | 4419
4420 | [7 empty] | 4420
4421 | [7 empty] | 4421
4422 | [7 empty] | 4422
4423 | [7 empty] | 4423
4424 | [7 empty] | 4424
4425 | [7 empty] | 4425
4426 | [7 empty] | 4426
4427 | [7 empty] | 4427
4428 | [7 empty] | 4428
4429 | [7 empty] | 4429
4430 | [7 empty] | 4430
4431 | [7 empty] | 4431
4432 | [7 empty] | 4432
4433 | [7 empty] | 4433
4434 | [7 empty] | 4434
4435 | [7 empty] | 4435
4436 | [7 empty] | 4436
4437 | [7 empty] | 4437
4438 | [7 empty] | 4438
4439 | [7 empty] | 4439
4440 | [7 empty] | 4440
4441 | [7 empty] | 4441
4442 | [7 empty] | 4442
4443 | [7 empty] | 4443
4444 | [7 empty] | 4444
4445 | [7 empty] | 4445
4446 | [7 empty] | 4446
4447 | [7 empty] | 4447
4448 | [7 empty] | 4448
4449 | [7 empty] | 4449
4450 | [7 empty] | 4450
4451 | [7 empty] | 4451
4452 | [7 empty] | 4452
4453 | [7 empty] | 4453
4454 | [7 empty] | 4454
4455 | [7 empty] | 4455
4456 | [7 empty] | 4456
4457 | [7 empty] | 4457
4458 | [7 empty] | 4458
4459 | [7 empty] | 4459
4460 | [7 empty] | 4460
4461 | [7 empty] | 4461
4462 | [7 empty] | 4462
4463 | [7 empty] | 4463
4464 | [7 empty] | 4464
4465 | [7 empty] | 4465
4466 | [7 empty] | 4466
4467 | [7 empty] | 4467
4468 | [7 empty] | 4468
4469 | [7 empty] | 4469
4470 | [7 empty] | 4470
4471 | [7 empty] | 4471
4472 | [7 empty] | 4472
4473 | [7 empty] | 4473
4474 | [7 empty] | 4474
4475 | [7 empty] | 4475
4476 | [7 empty] | 4476
4477 | [7 empty] | 4477
4478 | [7 empty] | 4478
4479 | [7 empty] | 4479
4480 | [7 empty] | 4480
4481 | [7 empty] | 4481
4482 | [7 empty] | 4482
4483 | [7 empty] | 4483
4484 | [7 empty] | 4484
4485 | [7 empty] | 4485
4486 | [7 empty] | 4486
4487 | [7 empty] | 4487
4488 | [7 empty] | 4488
4489 | [7 empty] | 4489
4490 | [7 empty] | 4490
4491 | [7 empty] | 4491
4492 | [7 empty] | 4492
4493 | [7 empty] | 4493
4494 | [7 empty] | 4494
4495 | [7 empty] | 4495
4496 | [7 empty] | 4496
4497 | [7 empty] | 4497
4498 | [7 empty] | 4498
4499 | [7 empty] | 4499
4500 | [7 empty] | 4500
4501 | [7 empty] | 4501
4502 | [7 empty] | 4502
4503 | [7 empty] | 4503
4504 | [7 empty] | 4504
4505 | [7 empty] | 4505
4506 | [7 empty] | 4506
4507 | [7 empty] | 4507
4508 | [7 empty] | 4508
4509 | [7 empty] | 4509
4510 | [7 empty] | 4510
4511 | [7 empty] | 4511
4512 | [7 empty] | 4512
4513 | [7 empty] | 4513
4514 | [7 empty] | 4514
4515 | [7 empty] | 4515
4516 | [7 empty] | 4516
4517 | [7 empty] | 4517
4518 | [7 empty] | 4518
4519 | [7 empty] | 4519
4520 | [7 empty] | 4520
4521 | [7 empty] | 4521
4522 | [7 empty] | 4522
4523 | [7 empty] | 4523
4524 | [7 empty] | 4524
4525 | [7 empty] | 4525
4526 | [7 empty] | 4526
4527 | [7 empty] | 4527
4528 | [7 empty] | 4528
4529 | [7 empty] | 4529
4530 | [7 empty] | 4530
4531 | [7 empty] | 4531
4532 | [7 empty] | 4532
4533 | [7 empty] | 4533
4534 | [7 empty] | 4534
4535 | [7 empty] | 4535
4536 | [7 empty] | 4536
4537 | [7 empty] | 4537
4538 | [7 empty] | 4538
4539 | [7 empty] | 4539
4540 | [7 empty] | 4540
4541 | [7 empty] | 4541
4542 | [7 empty] | 4542
4543 | [7 empty] | 4543
4544 | [7 empty] | 4544
4545 | [7 empty] | 4545
4546 | [7 empty] | 4546
4547 | [7 empty] | 4547
4548 | [7 empty] | 4548
4549 | [7 empty] | 4549
4550 | [7 empty] | 4550
4551 | [7 empty] | 4551
4552 | [7 empty] | 4552
4553 | [7 empty] | 4553
4554 | [7 empty] | 4554
4555 | [7 empty] | 4555
4556 | [7 empty] | 4556
4557 | [7 empty] | 4557
4558 | [7 empty] | 4558
4559 | [7 empty] | 4559
4560 | [7 empty] | 4560
4561 | [7 empty] | 4561
4562 | [7 empty] | 4562
4563 | [7 empty] | 4563
4564 | [7 empty] | 4564
4565 | [7 empty] | 4565
4566 | [7 empty] | 4566
4567 | [7 empty] | 4567
4568 | [7 empty] | 4568
4569 | [7 empty] | 4569
4570 | [7 empty] | 4570
4571 | [7 empty] | 4571
4572 | [7 empty] | 4572
4573 | [7 empty] | 4573
4574 | [7 empty] | 4574
4575 | [7 empty] | 4575
4576 | [7 empty] | 4576
4577 | [7 empty] | 4577
4578 | [7 empty] | 4578
4579 | [7 empty] | 4579
4580 | [7 empty] | 4580
4581 | [7 empty] | 4581
4582 | [7 empty] | 4582
4583 | [7 empty] | 4583
4584 | [7 empty] | 4584
4585 | [7 empty] | 4585
4586 | [7 empty] | 4586
4587 | [7 empty] | 4587
4588 | [7 empty] | 4588
4589 | [7 empty] | 4589
4590 | [7 empty] | 4590
4591 | [7 empty] | 4591
4592 | [7 empty] | 4592
4593 | [7 empty] | 4593
4594 | [7 empty] | 4594
4595 | [7 empty] | 4595
4596 | [7 empty] | 4596
4597 | [7 empty] | 4597
4598 | [7 empty] | 4598
4599 | [7 empty] | 4599
4600 | [7 empty] | 4600
4601 | [7 empty] | 4601
4602 | [7 empty] | 4602
4603 | [7 empty] | 4603
4604 | [7 empty] | 4604
4605 | [7 empty] | 4605
4606 | [7 empty] | 4606
4607 | [7 empty] | 4607
4608 | [7 empty] | 4608
4609 | [7 empty] | 4609
4610 | [7 empty] | 4610
4611 | [7 empty] | 4611
4612 | [7 empty] | 4612
4613 | [7 empty] | 4613
4614 | [7 empty] | 4614
4615 | [7 empty] | 4615
4616 | [7 empty] | 4616
4617 | [7 empty] | 4617
4618 | [7 empty] | 4618
4619 | [7 empty] | 4619
4620 | [7 empty] | 4620
4621 | [7 empty] | 4621
4622 | [7 empty] | 4622
4623 | [7 empty] | 4623
4624 | [7 empty] | 4624
4625 | [7 empty] | 4625
4626 | [7 empty] | 4626
4627 | [7 empty] | 4627
4628 | [7 empty] | 4628
4629 | [7 empty] | 4629
4630 | [7 empty] | 4630
4631 | [7 empty] | 4631
4632 | [7 empty] | 4632
4633 | [7 empty] | 4633
4634 | [7 empty] | 4634
4635 | [7 empty] | 4635
4636 | [7 empty] | 4636
4637 | [7 empty] | 4637
4638 | [7 empty] | 4638
4639 | [7 empty] | 4639
4640 | [7 empty] | 4640
4641 | [7 empty] | 4641
4642 | [7 empty] | 4642
4643 | [7 empty] | 4643
4644 | [7 empty] | 4644
4645 | [7 empty] | 4645
4646 | [7 empty] | 4646
4647 | [7 empty] | 4647
4648 | [7 empty] | 4648
4649 | [7 empty] | 4649
4650 | [7 empty] | 4650
4651 | [7 empty] | 4651
4652 | [7 empty] | 4652
4653 | [7 empty] | 4653
4654 | [7 empty] | 4654
4655 | [7 empty] | 4655
4656 | [7 empty] | 4656
4657 | [7 empty] | 4657
4658 | [7 empty] | 4658
4659 | [7 empty] | 4659
4660 | [7 empty] | 4660
4661 | [7 empty] | 4661
4662 | [7 empty] | 4662
4663 | [7 empty] | 4663
4664 | [7 empty] | 4664
4665 | [7 empty] | 4665
4666 | [7 empty] | 4666
4667 | [7 empty] | 4667
4668 | [7 empty] | 4668
4669 | [7 empty] | 4669
4670 | [7 empty] | 4670
4671 | [7 empty] | 4671
4672 | [7 empty] | 4672
4673 | [7 empty] | 4673
4674 | [7 empty] | 4674
4675 | [7 empty] | 4675
4676 | [7 empty] | 4676
4677 | [7 empty] | 4677
4678 | [7 empty] | 4678
4679 | [7 empty] | 4679
4680 | [7 empty] | 4680
4681 | [7 empty] | 4681
4682 | [7 empty] | 4682
4683 | [7 empty] | 4683
4684 | [7 empty] | 4684
4685 | [7 empty] | 4685
4686 | [7 empty] | 4686
4687 | [7 empty] | 4687
4688 | [7 empty] | 4688
4689 | [7 empty] | 4689
4690 | [7 empty] | 4690
4691 | [7 empty] | 4691
4692 | [7 empty] | 4692
4693 | [7 empty] | 4693
4694 | [7 empty] | 4694
4695 | [7 empty] | 4695
4696 | [7 empty] | 4696
4697 | [7 empty] | 4697
4698 | [7 empty] | 4698
4699 | [7 empty] | 4699
4700 | [7 empty] | 4700
4701 | [7 empty] | 4701
4702 | [7 empty] | 4702
4703 | [7 empty] | 4703
4704 | [7 empty] | 4704
4705 | [7 empty] | 4705
4706 | [7 empty] | 4706
4707 | [7 empty] | 4707
4708 | [7 empty] | 4708
4709 | [7 empty] | 4709
4710 | [7 empty] | 4710
4711 | [7 empty] | 4711
4712 | [7 empty] | 4712
4713 | [7 empty] | 4713
4714 | [7 empty] | 4714
4715 | [7 empty] | 4715
4716 | [7 empty] | 4716
4717 | [7 empty] | 4717
4718 | [7 empty] | 4718
4719 | [7 empty] | 4719
4720 | [7 empty] | 4720
4721 | [7 empty] | 4721
4722 | [7 empty] | 4722
4723 | [7 empty] | 4723
4724 | [7 empty] | 4724
4725 | [7 empty] | 4725
4726 | [7 empty] | 4726
4727 | [7 empty] | 4727
4728 | [7 empty] | 4728
4729 | [7 empty] | 4729
4730 | [7 empty] | 4730
4731 | [7 empty] | 4731
4732 | [7 empty] | 4732
4733 | [7 empty] | 4733
4734 | [7 empty] | 4734
4735 | [7 empty] | 4735
4736 | [7 empty] | 4736
4737 | [7 empty] | 4737
4738 | [7 empty] | 4738
4739 | [7 empty] | 4739
4740 | [7 empty] | 4740
4741 | [7 empty] | 4741
4742 | [7 empty] | 4742
4743 | [7 empty] | 4743
4744 | [7 empty] | 4744
4745 | [7 empty] | 4745
4746 | [7 empty] | 4746
4747 | [7 empty] | 4747
4748 | [7 empty] | 4748
4749 | [7 empty] | 4749
4750 | [7 empty] | 4750
4751 | [7 empty] | 4751
4752 | [7 empty] | 4752
4753 | [7 empty] | 4753
4754 | [7 empty] | 4754
4755 | [7 empty] | 4755
4756 | [7 empty] | 4756
4757 | [7 empty] | 4757
4758 | [7 empty] | 4758
4759 | [7 empty] | 4759
4760 | [7 empty] | 4760
4761 | [7 empty] | 4761
4762 | [7 empty] | 4762
4763 | [7 empty] | 4763
4764 | [7 empty] | 4764
4765 | [7 empty] | 4765
4766 | [7 empty] | 4766
4767 | [7 empty] | 4767
4768 | [7 empty] | 4768
4769 | [7 empty] | 4769
4770 | [7 empty] | 4770
4771 | [7 empty] | 4771
4772 | [7 empty] | 4772
4773 | [7 empty] | 4773
4774 | [7 empty] | 4774
4775 | [7 empty] | 4775
4776 | [7 empty] | 4776
4777 | [7 empty] | 4777
4778 | [7 empty] | 4778
4779 | [7 empty] | 4779
4780 | [7 empty] | 4780
4781 | [7 empty] | 4781
4782 | [7 empty] | 4782
4783 | [7 empty] | 4783
4784 | [7 empty] | 4784
4785 | [7 empty] | 4785
4786 | [7 empty] | 4786
4787 | [7 empty] | 4787
4788 | [7 empty] | 4788
4789 | [7 empty] | 4789
4790 | [7 empty] | 4790
4791 | [7 empty] | 4791
4792 | [7 empty] | 4792
4793 | [7 empty] | 4793
4794 | [7 empty] | 4794
4795 | [7 empty] | 4795
4796 | [7 empty] | 4796
4797 | [7 empty] | 4797
4798 | [7 empty] | 4798
4799 | [7 empty] | 4799
4800 | [7 empty] | 4800
4801 | [7 empty] | 4801
4802 | [7 empty] | 4802
4803 | [7 empty] | 4803
4804 | [7 empty] | 4804
4805 | [7 empty] | 4805
4806 | [7 empty] | 4806
4807 | [7 empty] | 4807
4808 | [7 empty] | 4808
4809 | [7 empty] | 4809
4810 | [7 empty] | 4810
4811 | [7 empty] | 4811
4812 | [7 empty] | 4812
4813 | [7 empty] | 4813
4814 | [7 empty] | 4814
4815 | [7 empty] | 4815
4816 | [7 empty] | 4816
4817 | [7 empty] | 4817
4818 | [7 empty] | 4818
4819 | [7 empty] | 4819
4820 | [7 empty] | 4820
4821 | [7 empty] | 4821
4822 | [7 empty] | 4822
4823 | [7 empty] | 4823
4824 | [7 empty] | 4824
4825 | [7 empty] | 4825
4826 | [7 empty] | 4826
4827 | [7 empty] | 4827
4828 | [7 empty] | 4828
4829 | [7 empty] | 4829
4830 | [7 empty] | 4830
4831 | [7 empty] | 4831
4832 | [7 empty] | 4832
4833 | [7 empty] | 4833
4834 | [7 empty] | 4834
4835 | [7 empty] | 4835
4836 | [7 empty] | 4836
4837 | [7 empty] | 4837
4838 | [7 empty] | 4838
4839 | [7 empty] | 4839
4840 | [7 empty] | 4840
4841 | [7 empty] | 4841
4842 | [7 empty] | 4842
4843 | [7 empty] | 4843
4844 | [7 empty] | 4844
4845 | [7 empty] | 4845
4846 | [7 empty] | 4846
4847 | [7 empty] | 4847
4848 | [7 empty] | 4848
4849 | [7 empty] | 4849
4850 | [7 empty] | 4850
4851 | [7 empty] | 4851
4852 | [7 empty] | 4852
4853 | [7 empty] | 4853
4854 | [7 empty] | 4854
4855 | [7 empty] | 4855
4856 | [7 empty] | 4856
4857 | [7 empty] | 4857
4858 | [7 empty] | 4858
4859 | [7 empty] | 4859
4860 | [7 empty] | 4860
4861 | [7 empty] | 4861
4862 | [7 empty] | 4862
4863 | [7 empty] | 4863
4864 | [7 empty] | 4864
4865 | [7 empty] | 4865
4866 | [7 empty] | 4866
4867 | [7 empty] | 4867
4868 | [7 empty] | 4868
4869 | [7 empty] | 4869
4870 | [7 empty] | 4870
4871 | [7 empty] | 4871
4872 | [7 empty] | 4872
4873 | [7 empty] | 4873
4874 | [7 empty] | 4874
4875 | [7 empty] | 4875
4876 | [7 empty] | 4876
4877 | [7 empty] | 4877
4878 | [7 empty] | 4878
4879 | [7 empty] | 4879
4880 | [7 empty] | 4880
4881 | [7 empty] | 4881
4882 | [7 empty] | 4882
4883 | [7 empty] | 4883
4884 | [7 empty] | 4884
4885 | [7 empty] | 4885
4886 | [7 empty] | 4886
4887 | [7 empty] | 4887
4888 | [7 empty] | 4888
4889 | [7 empty] | 4889
4890 | [7 empty] | 4890
4891 | [7 empty] | 4891
4892 | [7 empty] | 4892
4893 | [7 empty] | 4893
4894 | [7 empty] | 4894
4895 | [7 empty] | 4895
4896 | [7 empty] | 4896
4897 | [7 empty] | 4897
4898 | [7 empty] | 4898
4899 | [7 empty] | 4899
4900 | [7 empty] | 4900
4901 | [7 empty] | 4901
4902 | [7 empty] | 4902
4903 | [7 empty] | 4903
4904 | [7 empty] | 4904
4905 | [7 empty] | 4905
4906 | [7 empty] | 4906
4907 | [7 empty] | 4907
4908 | [7 empty] | 4908
4909 | [7 empty] | 4909
4910 | [7 empty] | 4910
4911 | [7 empty] | 4911
4912 | [7 empty] | 4912
4913 | [7 empty] | 4913
4914 | [7 empty] | 4914
4915 | [7 empty] | 4915
4916 | [7 empty] | 4916
4917 | [7 empty] | 4917
4918 | [7 empty] | 4918
4919 | [7 empty] | 4919
4920 | [7 empty] | 4920
4921 | [7 empty] | 4921
4922 | [7 empty] | 4922
4923 | [7 empty] | 4923
4924 | [7 empty] | 4924
4925 | [7 empty] | 4925
4926 | [7 empty] | 4926
4927 | [7 empty] | 4927
4928 | [7 empty] | 4928
4929 | [7 empty] | 4929
4930 | [7 empty] | 4930
4931 | [7 empty] | 4931
4932 | [7 empty] | 4932
4933 | [7 empty] | 4933
4934 | [7 empty] | 4934
4935 | [7 empty] | 4935
4936 | [7 empty] | 4936
4937 | [7 empty] | 4937
4938 | [7 empty] | 4938
4939 | [7 empty] | 4939
4940 | [7 empty] | 4940
4941 | [7 empty] | 4941
4942 | [7 empty] | 4942
4943 | [7 empty] | 4943
4944 | [7 empty] | 4944
4945 | [7 empty] | 4945
4946 | [7 empty] | 4946
4947 | [7 empty] | 4947
4948 | [7 empty] | 4948
4949 | [7 empty] | 4949
4950 | [7 empty] | 4950
4951 | [7 empty] | 4951
4952 | [7 empty] | 4952
4953 | [7 empty] | 4953
4954 | [7 empty] | 4954
4955 | [7 empty] | 4955
4956 | [7 empty] | 4956
4957 | [7 empty] | 4957
4958 | [7 empty] | 4958
4959 | [7 empty] | 4959
4960 | [7 empty] | 4960
4961 | [7 empty] | 4961
4962 | [7 empty] | 4962
4963 | [7 empty] | 4963
4964 | [7 empty] | 4964
4965 | [7 empty] | 4965
4966 | [7 empty] | 4966
4967 | [7 empty] | 4967
4968 | [7 empty] | 4968
4969 | [7 empty] | 4969
4970 | [7 empty] | 4970
4971 | [7 empty] | 4971
4972 | [7 empty] | 4972
4973 | [7 empty] | 4973
4974 | [7 empty] | 4974
4975 | [7 empty] | 4975
4976 | [7 empty] | 4976
4977 | [7 empty] | 4977
4978 | [7 empty] | 4978
4979 | [7 empty] | 4979
4980 | [7 empty] | 4980
4981 | [7 empty] | 4981
4982 | [7 empty] | 4982
4983 | [7 empty] | 4983
4984 | [7 empty] | 4984
4985 | [7 empty] | 4985
4986 | [7 empty] | 4986
4987 | [7 empty] | 4987
4988 | [7 empty] | 4988
4989 | [7 empty] | 4989
4990 | [7 empty] | 4990
4991 | [7 empty] | 4991
4992 | [7 empty] | 4992
4993 | [7 empty] | 4993
4994 | [7 empty] | 4994
4995 | [7 empty] | 4995
4996 | [7 empty] | 4996
4997 | [7 empty] | 4997
4998 | [7 empty] | 4998
4999 | [7 empty] | 4999
5000 | [7 empty] | 5000
5001 | [7 empty] | 5001
5002 | [7 empty] | 5002

## Attribute Lookup (hidden)
Tensile Attribute | DataType | Units | Parent Attribute | Specimen | Worksheet | Data Range | Parameter 1 Range | Parameter 2 Range | Parameter 3 Range | Parameter 4 Range | Parameter 5 Range | Line Type | Log | Interpolate | Estimate | Parameter 1 Name | Parameter 2 Name | Parameter 3 Name | Parameter 4 Name | Parameter 5 Name | No. of cycles sheet | No. of cycles range | Import
Record Name | RCN |  |  |  | Data | MI_RecordName
Name | STXT |  |  |  | Data | MI_RecordName | [16 empty] | FALSE
Extension shift | PNT | mm |  |  | Data | MI_Ext_Shift
Constant | PNT |  |  |  | Data | MI_Constant
x | PNT |  |  |  | Data | MI_X
x^2 | PNT |  |  |  | Data | MI_X2
x^3 | PNT |  |  |  | Data | MI_X3
x^4 | PNT |  |  |  | Data | MI_X4
x^5 | PNT |  |  |  | Data | MI_X5
x^6 | PNT |  |  |  | Data | MI_X6
Load at 1st maximum in 2nd derivative | PNT | N |  |  | Data | MI_Load_1st_Max
Strength at 1st maximum in 2nd derivative | PNT | MPa |  |  | Data | MI_Strength_1st_Max
Extension at 1st maximum in 2nd derivative | PNT | mm |  |  | Data | MI_Ext_1st_Max
Area under the curve to 1st maximum in 2nd derivative - integration | PNT | N.mm |  |  | Data | MI_Area_1st_Max
Load at 1st minimum in 2nd derivative | PNT | N |  |  | Data | MI_Load_1st_Min
Strength at 1st minimum in 2nd derivative | PNT | MPa |  |  | Data | MI_Strength_1st_Min
Extension at 1st minimum in 2nd derivative | PNT | mm |  |  | Data | MI_Ext_1st_Min
Area under the curve to 1st minimum in 2nd derivative - integration | PNT | N.mm |  |  | Data | MI_Area_1st_Min
Max load | PNT | N |  |  | Data | MI_Max_Load
Max strength | PNT | MPa |  |  | Data | MI_Max_Strength
Extension at Max Load | PNT | mm |  |  | Data | MI_Ext_Max_Load
Area under the curve to max load - Riemann Sums | PNT | N.mm |  |  | Data | MI_Area_Max_Load
Extension at complete failure | PNT | mm |  |  | Data | MI_Ext_Complete_Fail
Total under the curve - Riemann Sums | PNT | N.mm |  |  | Data | MI_Total_Riemann
Third Derivative vs Shifted Extension | FDA |  |  |  | Modified | MI_3rd_Der | MI_Mod_Shifted_Ext
Second Derivative vs Shifted Extension | FDA |  |  |  | Modified | MI_2nd_Der | MI_Mod_Shifted_Ext
First Derivative vs Shifted Extension | FDA |  |  |  | Modified | MI_1st_Der | MI_Mod_Shifted_Ext
Load vs Extension | FDA | N |  |  | Data | MI_Shift_Load | MI_Shift_Ext | MI_Shift_Name
Date of analysis | DAT |  |  |  | Data | MI_Analysis_Date
Valid test | LOG |  |  |  | Data | MI_Valid_Test
Used in Summary | LOG |  |  |  | Data | MI_Use_Summary
Send questions to: | HYP |  |  |  | Data | MI_SendQuestions
File analyzed | LOG |  |  |  | Data | MI_FileAnalyzed
Analysis File 1 | FILE |  |  |  | Data | MI_ThisFile

## Export Lookup (hidden)
Attribute Name | DataType | Units | Parent Attribute | Worksheet | Specimen | Data Range | Data Quality | Parameter 1 Range | Parameter 2 Range | Parameter 3 Range | Parameter 4 Range | Parameter 5 Range | Parameter 6 Range | Parameter 7 Range | Parameter 8 Range | Parameter 9 Range | Parameter 10 Range | Line Type | Log | Estimate | Interpolate | Invert | Show as Table | Parameter 1 Name | Parameter 2 Name | Parameter 3 Name | Parameter 4 Name | Parameter 5 Name | Parameter 6 Name | Parameter 7 Name | Parameter 8 Name | Parameter 9 Name | Parameter 10 Name
Record Name | RCN |  |  | Data |  | MI_RecordName
Material ID | STXT |  |  | Data |  | MI_Material_ID
Length of overlap used | PNT | mm |  | Data |  | MI_Length_Overlap
Joint width | PNT | mm |  | Data |  | MI_Joint_Width
Extension shift | PNT | mm |  | Data |  | MI_Ext_Shift
Constant | PNT |  |  | Data |  | MI_Constant
x | PNT |  |  | Data |  | MI_X
x^2 | PNT |  |  | Data |  | MI_X2
x^3 | PNT |  |  | Data |  | MI_X3
x^4 | PNT |  |  | Data |  | MI_X4
x^5 | PNT |  |  | Data |  | MI_X5
x^6 | PNT |  |  | Data |  | MI_X6
Load vs displacement | FDA | N |  | Data |  | MI_Load |  | MI_Ext
Load vs time | FDA | N |  | Data |  | MI_Load |  | MI_Time

## Parameter Lookup (hidden)
Parameter (CES) | Data Range | Units
Displacement | MI_Ext | mm
Extension | MI_Shift_Ext | mm
Extension Type | MI_Shift_Name
Time | MI_Time | s
Extension | MI_Mod_Shifted_Ext | mm
File analyzed | MI_FileAnalyzed
Analysis File 1 | MI_ThisFile

## Import Options (hidden)
Auto-Placement |  | Auto-Links | Link Group | Search Value | Search Attribute | Match Attribute | Match Property | Data Link Group Attribute | Data Link Group Table | Data Link Criteria
DBKey | MI_MSAT_Adhesive | Link 1 | [8 empty] | NoChecks | FULLNAME | TRUE | Replace Record
Table | Test Data - Lap Shear | Link 2 | [8 empty] | AtLeastOneDataRequired | TREENAME | FALSE | Replace Data
Search Value |  | Link 3 | [8 empty] | AllDataRequired | RECORDID |  | Merge
Search Attribute | Name | Link 4 | [9 empty] | GUID |  | Append
Match Property | FULLNAME | Link 5
Match Attribute |  | Link 6
IsChildRecord | FALSE | Link 7
Filter |  | Link 8
Conflict Resolution | Merge | Link 9
Link 10
Link 11
Additonal Information |  | Link 12
Layout |  | Link 13
Link 14
Link 15
Valid Table |  | Link 16
Table 1 | Test Data - Lap Shear | Link 17
Table 2 |  | Link 18
Table 3
GUIDs
Exported Records | 14ed8273-f442-4182-bb04-7d09b901ef1b
Tree
Level 1
Level 2
Level 3
Level 4
Level 5
Level 6
Level 7
Level 8
Exported Worksheet Naming

## Model (hidden)
|  | Suffix | Model
Record Name | SG805-ARL Model |  |  | Appending Data to Tables
|  |  |  | Row | Link Value | Linking when not used in summary
Update Date | 2015-08-12 |  |  | 100 | 20150485