## Data
Specimen ID | 20150496 |  | Extension shift (mm) | [5 empty] | 0
Material ID | SG805-ARL |  | constant
|  |  | x |  |  |  |  | x |  | Load vs Extension
|  |  | x^2 |  |  |  |  | x^2 |  | Load vs Shifted Extension
Length of overlap used (mm) | 12.7 |  | x^3 |  |  |  |  | x^3 |  | Document | Doc Description | Target | Indexed | Display as record
Joint width (mm) | 25.4 |  | x^4 |  |  |  |  | x^4 |  | !FILENAME |  | _blank | TRUE | FALSE
|  |  | x^5 |  |  |  |  | x^5
|  |  | x^6 |  |  |  |  | x^6
Analysis Date | 2015-08-12 |  | Row of 1st minimum in 2nd derivative curve | [5 empty] | 31
Load at 1st minimum in 2nd derivative (N)
Strength at 1st minimum in 2nd derivative (MPa)
Valid Test | TRUE |  | Extension at 1st minimum in 2nd derivative (mm)
Use in Summary | TRUE |  | Area under the curve to 1st minimum in 2nd derivative (N mm) - integration
Use Derivative | FALSE |  | Row of 1st maximum in 2nd derivative curve | [5 empty] | 31
Load at 1st maximum in 2nd derivative (N)
Projected Start | 31 |  | Strength at 1st maximum in 2nd derivative (MPa)
Start Row | 31 |  | Extension at 1st maximum in 2nd derivative (mm)
End Row | 5000 |  | Area under the curve to 1st maximum in 2nd derivative (N mm) - integration
Last Row | 1037 |  | Row of Max Load | [5 empty] | 946
|  |  | Max Load (N) | [5 empty] | 6525.19017
Send Questions to | usarmy.APG.arl.mbx.adhesive-research@mail.mil |  | Max Strength (MPa) | [5 empty] | 20.22813
Analyzed | Yes |  | Extension at Max Load (mm) | [5 empty] | 1.93744
ThisFile | !FILENAME |  | Area under the curve to max load (N mm) - Riemann Sums | [5 empty] | 8476.058
|  |  | Extension at complete failure (mm) | [5 empty] | 2.07944
|  |  | Total area under the curve (N mm) - Riemann Sums | [5 empty] | 9331.187
Time | Extension | Load | Shifted | First | Second | Third | Riemann
(sec) | (mm) | (N) | Extension | Derivative | Derivative | Derivative | Sums
0 | 0 | -0.66555 | 0 | 0 | 0 | 0 | -0.000146421
0.1 | 0.00022 | 0.04279 | 0.00022 |  |  |  | 5.73386e-05
0.2 | 0.00156 | -0.09387 | 0.00156 |  |  |  | -0.0003125871
0.3 | 0.00489 | 2.08048 | 0.00489 |  |  |  | 0.005305224
0.4 | 0.00744 | 17.36278 | 0.00744 |  |  |  | 0.0463586226
0.5 | 0.01011 | 36.9883 | 0.01011 |  |  |  | 0.102827474
0.6 | 0.01289 | 56.71679 | 0.01289 |  |  |  | 0.1514338293
0.7 | 0.01556 | 73.45414 | 0.01556 |  |  |  | 0.0976940062
0.8 | 0.01689 | 86.85459 | 0.01689 |  |  |  | 0.1450471653
0.9 | 0.01856 | 96.90718 | 0.01856 |  |  |  | 0.2044741498
1 | 0.02067 | 109.93917 | 0.02067 |  |  |  | 0.3045315009
1.1 | 0.02344 | 123.17947 | 0.02344 |  |  |  | 0.3153394432
1.2 | 0.026 | 144.26904 | 0.026 |  |  |  | 0.2250597024
1.3 | 0.02756 | 159.75261 | 0.02756 |  |  |  | 0.2300437584
1.4 | 0.029 | 168.21154 | 0.029 |  |  |  | 0.3734296188
1.5 | 0.03122 | 177.4904 | 0.03122 |  |  |  | 0.473899368
1.6 | 0.03389 | 194.31702 | 0.03389 |  |  |  | 0.5402013156
1.7 | 0.03667 | 215.26641 | 0.03667 |  |  |  | 0.3336629355
1.8 | 0.03822 | 228.6097 | 0.03822 |  |  |  | 0.356631132
1.9 | 0.03978 | 238.80089 | 0.03978 |  |  |  | 0.5038698779
2 | 0.04189 | 251.02978 | 0.04189 |  |  |  | 0.6702495126
2.1 | 0.04456 | 266.66606 | 0.04456 |  |  |  | 0.679998453
2.2 | 0.04711 | 283.66381 | 0.04711 |  |  |  | 0.4737185627
2.3 | 0.04878 | 300.73554 | 0.04878 |  |  |  | 0.466140087
2.4 | 0.05033 | 312.04701 | 0.05033 |  |  |  | 0.6584191911
2.5 | 0.05244 | 322.66071 | 0.05244 |  |  |  | 0.8615040957
2.6 | 0.05511 | 335.74204 | 0.05511 |  |  |  | 0.8964312468
2.7 | 0.05778 | 356.73529 | 0.05778 |  |  |  | 0.6349888162
2.8 | 0.05956 | 373.59481 | 0.05956 |  |  |  | 0.5379765264
2.9 | 0.061 | 381.85795 | 0.061 |  |  |  | 0.8057202745
3 | 0.06311 | 391.6333 | 0.06311 |  |  |  | 0.959501585
3.1 | 0.06556 | 408.74458 | 0.06556 |  |  |  | 1.132222
3.2 | 0.06833 | 425.84492 | 0.06833 |  |  |  | 0.7580039576
3.3 | 0.07011 | 441.37901 | 0.07011 |  |  |  | 0.6399995645
3.4 | 0.07156 | 451.98645 | 0.07156 |  |  |  | 0.9039729
3.5 | 0.07356 | 463.09666 | 0.07356 |  |  |  | 1.129956
3.6 | 0.076 | 478.0469 | 0.076 |  |  |  | 1.381555541
3.7 | 0.07889 | 493.71449 | 0.07889 |  |  |  | 0.98742898
3.8 | 0.08089 | 513.35841 | 0.08089 |  |  |  | 0.6827667
3.9 | 0.08222 | 523.2207 | 0.08222 |  |  |  | 1.0464414
4 | 0.08422 | 531.11147 | 0.08422 |  |  |  | 1.301223
4.1 | 0.08667 | 545.38394 | 0.08667 |  |  |  | 1.450721
4.2 | 0.08933 | 564.9229 | 0.08933 |  |  |  | 1.259778067
4.3 | 0.09156 | 581.86976 | 0.09156 |  |  |  | 0.7738868
4.4 | 0.09289 | 589.89562 | 0.09289 |  |  |  | 1.050014
4.5 | 0.09467 | 599.33425 | 0.09467 |  |  |  | 1.46237557
4.6 | 0.09711 | 614.85893 | 0.09711 |  |  |  | 1.641673
4.7 | 0.09978 | 633.74322 | 0.09978 |  |  |  | 1.546333
4.8 | 0.10222 | 650.95122 | 0.10222 |  |  |  | 0.8722746348
4.9 | 0.10356 | 661.86641 | 0.10356 |  |  |  | 1.171504
5 | 0.10533 | 670.15346 | 0.10533 |  |  |  | 1.568159
5.1 | 0.10767 | 683.7293 | 0.10767 |  |  |  | 1.818719938
5.2 | 0.11033 | 700.40012 | 0.11033 |  |  |  | 1.715980294
5.3 | 0.11278 | 721.56563 | 0.11278 |  |  |  | 0.9596823
5.4 | 0.11411 | 732.48004 | 0.11411 |  |  |  | 1.303814
5.5 | 0.11589 | 738.17414 | 0.11589 |  |  |  | 1.719946
5.6 | 0.11822 | 750.16692 | 0.11822 |  |  |  | 2.002946
5.7 | 0.12089 | 770.86417 | 0.12089 |  |  |  | 2.058207
5.8 | 0.12356 | 789.64429 | 0.12356 |  |  |  | 1.050227
5.9 | 0.12489 | 799.13065 | 0.12489 |  |  |  | 1.238653
6 | 0.12644 | 806.57667 | 0.12644 |  |  |  | 1.798666
6.1 | 0.12867 | 819.05415 | 0.12867 |  |  |  | 2.178684039
6.2 | 0.13133 | 837.53476 | 0.13133 |  |  |  | 2.236218
6.3 | 0.134 | 855.43226 | 0.134 |  |  |  | 1.231822
6.4 | 0.13544 | 870.91038 | 0.13544 |  |  |  | 1.45442
6.5 | 0.13711 | 879.33019 | 0.13711 |  |  |  | 1.855387
6.6 | 0.13922 | 890.7849 | 0.13922 |  |  |  | 2.476382022
6.7 | 0.142 | 906.39303 | 0.142 |  |  |  | 2.420069
6.8 | 0.14467 | 931.03759 | 0.14467 |  |  |  | 1.443108
6.9 | 0.14622 | 945.56455 | 0.14622 |  |  |  | 1.371069
7 | 0.14767 | 952.59659 | 0.14767 |  |  |  | 2.009979
7.1 | 0.14978 | 965.97942 | 0.14978 |  |  |  | 2.569505
7.2 | 0.15244 | 985.92257 | 0.15244 |  |  |  | 2.632413
7.3 | 0.15511 | 1005.6491 | 0.15511 |  |  |  | 1.568813
7.4 | 0.15667 | 1025.1415 | 0.15667 |  |  |  | 1.588969
7.5 | 0.15822 | 1035.00765 | 0.15822 |  |  |  | 2.297716983
7.6 | 0.16044 | 1047.44248 | 0.16044 |  |  |  | 2.796671
7.7 | 0.16311 | 1063.83488 | 0.16311 |  |  |  | 2.957461
7.8 | 0.16589 | 1088.95134 | 0.16589 |  |  |  | 1.56809
7.9 | 0.16733 | 1103.97674 | 0.16733 |  |  |  | 1.722204
8 | 0.16889 | 1110.75779 | 0.16889 |  |  |  | 2.221516
8.1 | 0.17089 | 1121.96589 | 0.17089 |  |  |  | 2.995649
8.2 | 0.17356 | 1140.11681 | 0.17356 |  |  |  | 3.158124
8.3 | 0.17633 | 1159.86215 | 0.17633 |  |  |  | 1.93697
8.4 | 0.178 | 1179.43641 | 0.178 |  |  |  | 1.698388
8.5 | 0.17944 | 1188.28332 | 0.17944 |  |  |  | 2.519161
8.6 | 0.18156 | 1198.8027 | 0.18156 |  |  |  | 3.188815182
8.7 | 0.18422 | 1212.85273 | 0.18422 |  |  |  | 3.371731
8.8 | 0.187 | 1234.90086 | 0.187 |  |  |  | 2.062284
8.9 | 0.18867 | 1251.56967 | 0.18867 |  |  |  | 1.664588
9 | 0.19 | 1256.03937 | 0.19 |  |  |  | 2.512079
9.1 | 0.192 | 1263.11406 | 0.192 |  |  |  | 3.233572
9.2 | 0.19456 | 1279.1059 | 0.19456 |  |  |  | 3.683824992
9.3 | 0.19744 | 1298.87629 | 0.19744 |  |  |  | 2.454876
9.4 | 0.19933 | 1313.88996 | 0.19933 |  |  |  | 1.760613
9.5 | 0.20067 | 1319.02415 | 0.20067 |  |  |  | 2.638048
9.6 | 0.20267 | 1326.29825 | 0.20267 |  |  |  | 3.236168
9.7 | 0.20511 | 1342.32333 | 0.20511 |  |  |  | 4.02696999
9.8 | 0.20811 | 1359.75648 | 0.20811 |  |  |  | 2.56994
9.9 | 0.21 | 1375.62845 | 0.21 |  |  |  | 1.829586
10 | 0.21133 | 1380.42392 | 0.21133 |  |  |  | 2.457155
10.1 | 0.21311 | 1386.79072 | 0.21311 |  |  |  | 3.397637
10.2 | 0.21556 | 1400.70301 | 0.21556 |  |  |  | 4.034025
10.3 | 0.21844 | 1417.4141 | 0.21844 |  |  |  | 3.160833443
10.4 | 0.22067 | 1437.7119 | 0.22067 |  |  |  | 1.912157
10.5 | 0.222 | 1444.3309 | 0.222 |  |  |  | 2.729785401
10.6 | 0.22389 | 1449.85504 | 0.22389 |  |  |  | 3.537646
10.7 | 0.22633 | 1460.4249 | 0.22633 |  |  |  | 4.059981
10.8 | 0.22911 | 1475.90805 | 0.22911 |  |  |  | 3.114166
10.9 | 0.23122 | 1496.05945 | 0.23122 |  |  |  | 2.00472
11 | 0.23256 | 1502.65889 | 0.23256 |  |  |  | 2.659706
11.1 | 0.23433 | 1507.07886 | 0.23433 |  |  |  | 3.526565
11.2 | 0.23667 | 1517.01281 | 0.23667 |  |  |  | 4.035254
11.3 | 0.23933 | 1533.17731 | 0.23933 |  |  |  | 4.093583
11.4 | 0.242 | 1553.80247 | 0.242 |  |  |  | 2.066557
11.5 | 0.24333 | 1561.36667 | 0.24333 |  |  |  | 2.779233
11.6 | 0.24511 | 1564.30174 | 0.24511 |  |  |  | 3.47275
11.7 | 0.24733 | 1574.43937 | 0.24733 |  |  |  | 4.203753
11.8 | 0.25 | 1592.719 | 0.25 |  |  |  | 4.07736064
11.9 | 0.25256 | 1611.0355 | 0.25256 |  |  |  | 2.319891
12 | 0.254 | 1616.53943 | 0.254 |  |  |  | 2.521802
12.1 | 0.25556 | 1619.33042 | 0.25556 |  |  |  | 3.594914
12.2 | 0.25778 | 1628.948 | 0.25778 |  |  |  | 4.333002
12.3 | 0.26044 | 1648.08836 | 0.26044 |  |  |  | 4.581686
12.4 | 0.26322 | 1667.80204 | 0.26322 |  |  |  | 2.418312958
12.5 | 0.26467 | 1676.97947 | 0.26467 |  |  |  | 2.599318
12.6 | 0.26622 | 1679.90196 | 0.26622 |  |  |  | 3.729382
12.7 | 0.26844 | 1688.55879 | 0.26844 |  |  |  | 4.508452
12.8 | 0.27111 | 1705.53997 | 0.27111 |  |  |  | 4.553792
12.9 | 0.27378 | 1723.19002 | 0.27378 |  |  |  | 2.670944531
13 | 0.27533 | 1734.47486 | 0.27533 |  |  |  | 2.514988547
13.1 | 0.27678 | 1737.96527 | 0.27678 |  |  |  | 3.667107
13.2 | 0.27889 | 1747.32674 | 0.27889 |  |  |  | 4.263477
13.3 | 0.28133 | 1763.68952 | 0.28133 |  |  |  | 5.097063
13.4 | 0.28422 | 1780.42017 | 0.28422 |  |  |  | 3.169148
13.5 | 0.286 | 1796.511 | 0.286 |  |  |  | 2.80255716
13.6 | 0.28756 | 1800.96775 | 0.28756 |  |  |  | 3.38581937
13.7 | 0.28944 | 1808.72697 | 0.28944 |  |  |  | 4.630341
13.8 | 0.292 | 1822.45672 | 0.292 |  |  |  | 4.865959
13.9 | 0.29467 | 1839.39412 | 0.29467 |  |  |  | 3.678788
14 | 0.29667 | 1856.14992 | 0.29667 |  |  |  | 2.468679
14.1 | 0.298 | 1862.1251 | 0.298 |  |  |  | 3.72425
14.2 | 0.3 | 1867.97436 | 0.3 |  |  |  | 4.557857
14.3 | 0.30244 | 1880.05641 | 0.30244 |  |  |  | 5.433363
14.4 | 0.30533 | 1900.4168 | 0.30533 |  |  |  | 4.009879448
14.5 | 0.30744 | 1919.36381 | 0.30744 |  |  |  | 2.783078
14.6 | 0.30889 | 1924.31863 | 0.30889 |  |  |  | 3.425287
14.7 | 0.31067 | 1927.79955 | 0.31067 |  |  |  | 4.703831
14.8 | 0.31311 | 1938.45555 | 0.31311 |  |  |  | 5.175676
14.9 | 0.31578 | 1957.66017 | 0.31578 |  |  |  | 4.346006
15 | 0.318 | 1976.40974 | 0.318 |  |  |  | 2.84603
15.1 | 0.31944 | 1983.16667 | 0.31944 |  |  |  | 3.530037
15.2 | 0.32122 | 1987.61709 | 0.32122 |  |  |  | 4.651024
15.3 | 0.32356 | 1999.28172 | 0.32356 |  |  |  | 5.318089
15.4 | 0.32622 | 2017.66323 | 0.32622 |  |  |  | 5.165218
15.5 | 0.32878 | 2035.206 | 0.32878 |  |  |  | 2.930697
15.6 | 0.33022 | 2045.03424 | 0.33022 |  |  |  | 3.415207
15.7 | 0.33189 | 2048.43786 | 0.33189 |  |  |  | 4.322204
15.8 | 0.334 | 2059.54164 | 0.334 |  |  |  | 5.498976
15.9 | 0.33667 | 2076.26931 | 0.33667 |  |  |  | 5.522876
16 | 0.33933 | 2091.66557 | 0.33933 |  |  |  | 3.262998
16.1 | 0.34089 | 2104.79926 | 0.34089 |  |  |  | 3.262438853
16.2 | 0.34244 | 2109.6319 | 0.34244 |  |  |  | 4.47242
16.3 | 0.34456 | 2119.50243 | 0.34456 |  |  |  | 5.404731
16.4 | 0.34711 | 2134.74203 | 0.34711 |  |  |  | 5.934583
16.5 | 0.34989 | 2153.51917 | 0.34989 |  |  |  | 3.596377
16.6 | 0.35156 | 2168.5442 | 0.35156 |  |  |  | 3.36124351
16.7 | 0.35311 | 2173.05962 | 0.35311 |  |  |  | 4.346119
16.8 | 0.35511 | 2179.77818 | 0.35511 |  |  |  | 5.340457
16.9 | 0.35756 | 2192.44361 | 0.35756 |  |  |  | 5.8319
17 | 0.36022 | 2212.10793 | 0.36022 |  |  |  | 4.424216
17.1 | 0.36222 | 2230.10089 | 0.36222 |  |  |  | 3.233646
17.2 | 0.36367 | 2235.61656 | 0.36367 |  |  |  | 4.471233
17.3 | 0.36567 | 2241.14228 | 0.36567 |  |  |  | 5.714913
17.4 | 0.36822 | 2254.94802 | 0.36822 |  |  |  | 6.268755
17.5 | 0.371 | 2275.07278 | 0.371 |  |  |  | 4.550146
17.6 | 0.373 | 2291.62406 | 0.373 |  |  |  | 3.299939
17.7 | 0.37444 | 2296.7536 | 0.37444 |  |  |  | 4.088221
17.8 | 0.37622 | 2302.40542 | 0.37622 |  |  |  | 5.640893
17.9 | 0.37867 | 2317.2237 | 0.37867 |  |  |  | 5.90892
18 | 0.38122 | 2335.06318 | 0.38122 |  |  |  | 5.720904791
18.1 | 0.38367 | 2353.5395 | 0.38367 |  |  |  | 3.389097
18.2 | 0.38511 | 2362.62213 | 0.38511 |  |  |  | 4.205467
18.3 | 0.38689 | 2368.66083 | 0.38689 |  |  |  | 5.51898
18.4 | 0.38922 | 2382.63346 | 0.38922 |  |  |  | 6.623721
18.5 | 0.392 | 2399.54349 | 0.392 |  |  |  | 5.854886
18.6 | 0.39444 | 2419.50136 | 0.39444 |  |  |  | 3.242132
18.7 | 0.39578 | 2427.79311 | 0.39578 |  |  |  | 4.030137
18.8 | 0.39744 | 2431.20827 | 0.39744 |  |  |  | 5.154162
18.9 | 0.39956 | 2440.32945 | 0.39956 |  |  |  | 6.491276
19 | 0.40222 | 2456.4296 | 0.40222 |  |  |  | 6.558667032
19.1 | 0.40489 | 2478.36821 | 0.40489 |  |  |  | 3.841471
19.2 | 0.40644 | 2488.36558 | 0.40644 |  |  |  | 3.88185
19.3 | 0.408 | 2490.61547 | 0.408 |  |  |  | 5.529166
19.4 | 0.41022 | 2497.67918 | 0.41022 |  |  |  | 6.668803
19.5 | 0.41289 | 2513.81788 | 0.41289 |  |  |  | 6.711894
19.6 | 0.41556 | 2533.17449 | 0.41556 |  |  |  | 3.92642
19.7 | 0.41711 | 2542.5477 | 0.41711 |  |  |  | 3.686694
19.8 | 0.41856 | 2543.05433 | 0.41856 |  |  |  | 5.365845
19.9 | 0.42067 | 2548.551 | 0.42067 |  |  |  | 6.49880505
20 | 0.42322 | 2561.15776 | 0.42322 |  |  |  | 7.120019
20.1 | 0.426 | 2579.89876 | 0.426 |  |  |  | 4.59222
20.2 | 0.42778 | 2592.46174 | 0.42778 |  |  |  | 4.018315697
20.3 | 0.42933 | 2593.45472 | 0.42933 |  |  |  | 5.18690944
20.4 | 0.43133 | 2598.13778 | 0.43133 |  |  |  | 6.937028
20.5 | 0.434 | 2611.92545 | 0.434 |  |  |  | 7.261152751
20.6 | 0.43678 | 2630.69235 | 0.43678 |  |  |  | 4.366949
20.7 | 0.43844 | 2642.69914 | 0.43844 |  |  |  | 3.541217
20.8 | 0.43978 | 2642.56131 | 0.43978 |  |  |  | 5.285123
20.9 | 0.44178 | 2646.08786 | 0.44178 |  |  |  | 6.747524043
21 | 0.44433 | 2657.29278 | 0.44433 |  |  |  | 7.387274
21.1 | 0.44711 | 2676.04161 | 0.44711 |  |  |  | 5.35208322
21.2 | 0.44911 | 2693.59685 | 0.44911 |  |  |  | 3.905715
21.3 | 0.45056 | 2695.64316 | 0.45056 |  |  |  | 5.067809
21.4 | 0.45244 | 2698.08341 | 0.45244 |  |  |  | 6.907094
21.5 | 0.455 | 2708.83739 | 0.455 |  |  |  | 7.82854
21.6 | 0.45789 | 2726.0378 | 0.45789 |  |  |  | 5.152211
21.7 | 0.45978 | 2742.24859 | 0.45978 |  |  |  | 3.647191
21.8 | 0.46111 | 2743.72008 | 0.46111 |  |  |  | 4.883822
21.9 | 0.46289 | 2745.27613 | 0.46289 |  |  |  | 6.698474
22 | 0.46533 | 2755.72222 | 0.46533 |  |  |  | 7.660908
22.1 | 0.46811 | 2772.72463 | 0.46811 |  |  |  | 6.793175
22.2 | 0.47056 | 2793.51044 | 0.47056 |  |  |  | 3.715369
22.3 | 0.47189 | 2796.89264 | 0.47189 |  |  |  | 4.978469
22.4 | 0.47367 | 2797.90759 | 0.47367 |  |  |  | 6.519125
22.5 | 0.476 | 2805.88772 | 0.476 |  |  |  | 7.800368
22.6 | 0.47878 | 2821.80477 | 0.47878 |  |  |  | 6.574805
22.7 | 0.48111 | 2840.75942 | 0.48111 |  |  |  | 3.77821
22.8 | 0.48244 | 2844.82855 | 0.48244 |  |  |  | 4.750864
22.9 | 0.48411 | 2845.365 | 0.48411 |  |  |  | 6.31671
23 | 0.48633 | 2854.69685 | 0.48633 |  |  |  | 7.936057243
23.1 | 0.48911 | 2870.15103 | 0.48911 |  |  |  | 7.663303
23.2 | 0.49178 | 2890.6649 | 0.49178 |  |  |  | 4.162557456
23.3 | 0.49322 | 2897.15305 | 0.49322 |  |  |  | 4.519558758
23.4 | 0.49478 | 2897.01447 | 0.49478 |  |  |  | 6.750044
23.5 | 0.49711 | 2903.34765 | 0.49711 |  |  |  | 7.751938
23.6 | 0.49978 | 2918.19423 | 0.49978 |  |  |  | 7.441395
23.7 | 0.50233 | 2937.46851 | 0.50233 |  |  |  | 4.259329
23.8 | 0.50378 | 2945.1564 | 0.50378 |  |  |  | 4.564992
23.9 | 0.50533 | 2945.62634 | 0.50533 |  |  |  | 6.215272
24 | 0.50744 | 2953.23431 | 0.50744 |  |  |  | 8.209991
24.1 | 0.51022 | 2966.57477 | 0.51022 |  |  |  | 8.247078
24.2 | 0.513 | 2985.56648 | 0.513 |  |  |  | 4.627628
24.3 | 0.51455 | 2996.44489 | 0.51455 |  |  |  | 4.344845
24.4 | 0.516 | 2996.25602 | 0.516 |  |  |  | 6.3221
24.5 | 0.51811 | 3001.16166 | 0.51811 |  |  |  | 8.013102
24.6 | 0.52078 | 3014.73234 | 0.52078 |  |  |  | 8.350809
24.7 | 0.52355 | 3032.9017 | 0.52355 |  |  |  | 4.731326652
24.8 | 0.52511 | 3044.83343 | 0.52511 |  |  |  | 4.38456
24.9 | 0.52655 | 3045.13872 | 0.52655 |  |  |  | 6.090277
25 | 0.52855 | 3050.21573 | 0.52855 |  |  |  | 7.808552
25.1 | 0.53111 | 3061.9368 | 0.53111 |  |  |  | 8.848997
25.2 | 0.534 | 3079.58852 | 0.534 |  |  |  | 5.820422
25.3 | 0.53589 | 3095.58306 | 0.53589 |  |  |  | 4.45764
25.4 | 0.53733 | 3096.89399 | 0.53733 |  |  |  | 6.19378798
25.5 | 0.53933 | 3099.68274 | 0.53933 |  |  |  | 7.594223
25.6 | 0.54178 | 3111.2941 | 0.54178 |  |  |  | 8.276042306
25.7 | 0.54444 | 3126.64546 | 0.54444 |  |  |  | 6.25329092
25.8 | 0.54644 | 3140.77958 | 0.54644 |  |  |  | 4.55413
25.9 | 0.54789 | 3145.11172 | 0.54789 |  |  |  | 5.944261
26 | 0.54978 | 3147.70527 | 0.54978 |  |  |  | 7.680401
26.1 | 0.55222 | 3158.81781 | 0.55222 |  |  |  | 8.434044
26.2 | 0.55489 | 3175.00271 | 0.55489 |  |  |  | 7.397756
26.3 | 0.55722 | 3192.12116 | 0.55722 |  |  |  | 4.628576
26.4 | 0.55867 | 3197.04451 | 0.55867 |  |  |  | 5.658769
26.5 | 0.56044 | 3198.06598 | 0.56044 |  |  |  | 7.483474
26.6 | 0.56278 | 3206.11075 | 0.56278 |  |  |  | 8.175582
26.7 | 0.56533 | 3221.18849 | 0.56533 |  |  |  | 7.891912
26.8 | 0.56778 | 3237.00383 | 0.56778 |  |  |  | 5.017356
26.9 | 0.56933 | 3244.58256 | 0.56933 |  |  |  | 5.061549
27 | 0.57089 | 3245.59063 | 0.57089 |  |  |  | 7.562226
27.1 | 0.57322 | 3254.36406 | 0.57322 |  |  |  | 8.331172
27.2 | 0.57578 | 3268.61851 | 0.57578 |  |  |  | 9.054073
27.3 | 0.57855 | 3285.99662 | 0.57855 |  |  |  | 5.126155
27.4 | 0.58011 | 3295.26514 | 0.58011 |  |  |  | 5.140614
27.5 | 0.58167 | 3295.17275 | 0.58167 |  |  |  | 6.952815
27.6 | 0.58378 | 3301.01177 | 0.58378 |  |  |  | 8.41758
27.7 | 0.58633 | 3314.97006 | 0.58633 |  |  |  | 8.85097
27.8 | 0.589 | 3330.46652 | 0.589 |  |  |  | 5.92823
27.9 | 0.59078 | 3342.77339 | 0.59078 |  |  |  | 4.813594
28 | 0.59222 | 3344.05862 | 0.59222 |  |  |  | 6.688117
28.1 | 0.59422 | 3349.73596 | 0.59422 |  |  |  | 8.943795
28.2 | 0.59689 | 3362.63329 | 0.59689 |  |  |  | 9.348121
28.3 | 0.59967 | 3378.93963 | 0.59967 |  |  |  | 6.352407
28.4 | 0.60155 | 3392.01242 | 0.60155 |  |  |  | 4.918418
28.5 | 0.603 | 3393.44479 | 0.603 |  |  |  | 6.413611
28.6 | 0.60489 | 3396.22013 | 0.60489 |  |  |  | 7.913193
28.7 | 0.60722 | 3407.32634 | 0.60722 |  |  |  | 9.472367
28.8 | 0.61 | 3423.42518 | 0.61 |  |  |  | 7.223427
28.9 | 0.61211 | 3439.62498 | 0.61211 |  |  |  | 4.95306
29 | 0.61355 | 3443.27353 | 0.61355 |  |  |  | 6.507787
29.1 | 0.61544 | 3444.9853 | 0.61544 |  |  |  | 8.440214
29.2 | 0.61789 | 3456.49868 | 0.61789 |  |  |  | 9.609066
29.3 | 0.62067 | 3472.80055 | 0.62067 |  |  |  | 8.091625
29.4 | 0.623 | 3489.48091 | 0.623 |  |  |  | 4.257167
29.5 | 0.62422 | 3492.4794 | 0.62422 |  |  |  | 6.216613332
29.6 | 0.626 | 3492.70441 | 0.626 |  |  |  | 7.753804
29.7 | 0.62822 | 3500.60686 | 0.62822 |  |  |  | 9.34662
29.8 | 0.63089 | 3518.20216 | 0.63089 |  |  |  | 8.971416
29.9 | 0.63344 | 3534.8624 | 0.63344 |  |  |  | 5.12555
30 | 0.63489 | 3540.9674 | 0.63489 |  |  |  | 6.302922
30.1 | 0.63667 | 3541.01621 | 0.63667 |  |  |  | 7.861056
30.2 | 0.63889 | 3549.38768 | 0.63889 |  |  |  | 9.441371
30.3 | 0.64155 | 3567.00495 | 0.64155 |  |  |  | 9.523903
30.4 | 0.64422 | 3584.81407 | 0.64422 |  |  |  | 5.19798
30.5 | 0.64567 | 3590.95931 | 0.64567 |  |  |  | 5.565987
30.6 | 0.64722 | 3589.61858 | 0.64722 |  |  |  | 7.574095
30.7 | 0.64933 | 3594.93271 | 0.64933 |  |  |  | 9.203028
30.8 | 0.65189 | 3609.74781 | 0.65189 |  |  |  | 10.0351
30.9 | 0.65467 | 3629.30261 | 0.65467 |  |  |  | 5.625419
31 | 0.65622 | 3639.419 | 0.65622 |  |  |  | 5.677494
31.1 | 0.65778 | 3639.46967 | 0.65778 |  |  |  | 8.079623
31.2 | 0.66 | 3645.21183 | 0.66 |  |  |  | 9.732716
31.3 | 0.66267 | 3660.57977 | 0.66267 |  |  |  | 10.13981
31.4 | 0.66544 | 3678.3278 | 0.66544 |  |  |  | 5.333575
31.5 | 0.66689 | 3688.66175 | 0.66689 |  |  |  | 5.31167292
31.6 | 0.66833 | 3687.68536 | 0.66833 |  |  |  | 7.375371
31.7 | 0.67033 | 3691.15137 | 0.67033 |  |  |  | 9.855374
31.8 | 0.673 | 3703.34238 | 0.673 |  |  |  | 10.29529
31.9 | 0.67578 | 3724.22524 | 0.67578 |  |  |  | 7.038786
32 | 0.67767 | 3738.24164 | 0.67767 |  |  |  | 5.383068
32.1 | 0.67911 | 3739.06009 | 0.67911 |  |  |  | 7.47812018
32.2 | 0.68111 | 3742.31935 | 0.68111 |  |  |  | 9.991993
32.3 | 0.68378 | 3755.02482 | 0.68378 |  |  |  | 10.40142
32.4 | 0.68655 | 3773.98953 | 0.68655 |  |  |  | 6.302563
32.5 | 0.68822 | 3786.43908 | 0.68822 |  |  |  | 5.035964
32.6 | 0.68955 | 3785.99726 | 0.68955 |  |  |  | 7.57199452
32.7 | 0.69155 | 3787.94968 | 0.69155 |  |  |  | 9.280477
32.8 | 0.694 | 3798.66362 | 0.694 |  |  |  | 10.97814
32.9 | 0.69689 | 3818.45534 | 0.69689 |  |  |  | 8.056941
33 | 0.699 | 3835.94111 | 0.699 |  |  |  | 5.101802
33.1 | 0.70033 | 3837.33362 | 0.70033 |  |  |  | 7.252561
33.2 | 0.70222 | 3838.56222 | 0.70222 |  |  |  | 9.404477
33.3 | 0.70467 | 3848.43498 | 0.70467 |  |  |  | 11.08349
33.4 | 0.70755 | 3865.95204 | 0.70755 |  |  |  | 7.73190408
33.5 | 0.70955 | 3883.02356 | 0.70955 |  |  |  | 5.203252
33.6 | 0.71089 | 3884.44811 | 0.71089 |  |  |  | 6.914318
33.7 | 0.71267 | 3884.85342 | 0.71267 |  |  |  | 9.479042
33.8 | 0.71511 | 3894.74519 | 0.71511 |  |  |  | 10.82739
33.9 | 0.71789 | 3911.73661 | 0.71789 |  |  |  | 9.114346
34 | 0.72022 | 3931.21839 | 0.72022 |  |  |  | 5.700267
34.1 | 0.72167 | 3935.82657 | 0.72167 |  |  |  | 6.533472
34.2 | 0.72333 | 3935.09492 | 0.72333 |  |  |  | 9.208122
34.3 | 0.72567 | 3942.07127 | 0.72567 |  |  |  | 10.91954
34.4 | 0.72844 | 3958.74865 | 0.72844 |  |  |  | 9.698934
34.5 | 0.73089 | 3979.52013 | 0.73089 |  |  |  | 5.292762
34.6 | 0.73222 | 3983.51178 | 0.73222 |  |  |  | 6.652465
34.7 | 0.73389 | 3983.10311 | 0.73389 |  |  |  | 9.28063
34.8 | 0.73622 | 3989.67341 | 0.73622 |  |  |  | 10.65243
34.9 | 0.73889 | 4003.3821 | 0.73889 |  |  |  | 10.649
35 | 0.74155 | 4023.6596 | 0.74155 |  |  |  | 6.276908976
35.1 | 0.74311 | 4033.1766 | 0.74311 |  |  |  | 6.291755496
35.2 | 0.74467 | 4032.86442 | 0.74467 |  |  |  | 8.509344
35.3 | 0.74678 | 4037.62162 | 0.74678 |  |  |  | 10.74007
35.4 | 0.74944 | 4052.1495 | 0.74944 |  |  |  | 10.81924
35.5 | 0.75211 | 4071.25242 | 0.75211 |  |  |  | 6.351154
35.6 | 0.75367 | 4080.65394 | 0.75367 |  |  |  | 5.876142
35.7 | 0.75511 | 4080.28178 | 0.75511 |  |  |  | 8.609395
35.8 | 0.75722 | 4084.70482 | 0.75722 |  |  |  | 10.90616
35.9 | 0.75989 | 4098.17845 | 0.75989 |  |  |  | 11.84374
36 | 0.76278 | 4118.28756 | 0.76278 |  |  |  | 6.836357
36.1 | 0.76444 | 4131.88413 | 0.76444 |  |  |  | 5.536725
36.2 | 0.76578 | 4131.73623 | 0.76578 |  |  |  | 8.717963
36.3 | 0.76789 | 4135.36057 | 0.76789 |  |  |  | 10.54517
36.4 | 0.77044 | 4146.91418 | 0.77044 |  |  |  | 11.52842
36.5 | 0.77322 | 4163.98942 | 0.77322 |  |  |  | 7.411901
36.6 | 0.775 | 4178.5609 | 0.775 |  |  |  | 6.017127696
36.7 | 0.77644 | 4179.92361 | 0.77644 |  |  |  | 8.359847
36.8 | 0.77844 | 4182.70901 | 0.77844 |  |  |  | 10.24764
36.9 | 0.78089 | 4193.44641 | 0.78089 |  |  |  | 11.65778
37 | 0.78367 | 4210.89232 | 0.78367 |  |  |  | 8.884983
37.1 | 0.78578 | 4228.55243 | 0.78578 |  |  |  | 5.623975
37.2 | 0.78711 | 4231.26444 | 0.78711 |  |  |  | 8.462529
37.3 | 0.78911 | 4233.34055 | 0.78911 |  |  |  | 9.863683
37.4 | 0.79144 | 4242.62509 | 0.79144 |  |  |  | 11.32781
37.5 | 0.79411 | 4256.95553 | 0.79411 |  |  |  | 9.450441
37.6 | 0.79633 | 4273.04097 | 0.79633 |  |  |  | 6.195909
37.7 | 0.79778 | 4278.03434 | 0.79778 |  |  |  | 7.572121
37.8 | 0.79955 | 4279.57699 | 0.79955 |  |  |  | 10.48496
37.9 | 0.802 | 4289.88934 | 0.802 |  |  |  | 11.454
38 | 0.80467 | 4306.58534 | 0.80467 |  |  |  | 10.50807
38.1 | 0.80711 | 4323.0813 | 0.80711 |  |  |  | 6.225237
38.2 | 0.80855 | 4329.8535 | 0.80855 |  |  |  | 7.230855
38.3 | 0.81022 | 4329.48954 | 0.81022 |  |  |  | 9.611467
38.4 | 0.81244 | 4336.72778 | 0.81244 |  |  |  | 11.10202
38.5 | 0.815 | 4350.27927 | 0.815 |  |  |  | 11.09321
38.6 | 0.81755 | 4367.65738 | 0.81755 |  |  |  | 6.813546
38.7 | 0.81911 | 4377.35803 | 0.81911 |  |  |  | 7.310188
38.8 | 0.82078 | 4378.11315 | 0.82078 |  |  |  | 9.719411
38.9 | 0.823 | 4384.67711 | 0.823 |  |  |  | 11.18093
39 | 0.82555 | 4399.44305 | 0.82555 |  |  |  | 12.23045
39.1 | 0.82833 | 4415.65588 | 0.82833 |  |  |  | 7.374145
39.2 | 0.83 | 4427.02547 | 0.83 |  |  |  | 6.374917
39.3 | 0.83144 | 4427.59953 | 0.83144 |  |  |  | 8.855199
39.4 | 0.83344 | 4431.72045 | 0.83344 |  |  |  | 11.3452
39.5 | 0.836 | 4444.48218 | 0.836 |  |  |  | 11.86677
39.6 | 0.83867 | 4460.78517 | 0.83867 |  |  |  | 8.386276
39.7 | 0.84055 | 4475.35291 | 0.84055 |  |  |  | 6.489262
39.8 | 0.842 | 4477.30608 | 0.842 |  |  |  | 8.954612
39.9 | 0.844 | 4480.06019 | 0.844 |  |  |  | 11.42415
40 | 0.84655 | 4492.37712 | 0.84655 |  |  |  | 12.48881
40.1 | 0.84933 | 4509.00868 | 0.84933 |  |  |  | 9.01801736
40.2 | 0.85133 | 4525.41038 | 0.85133 |  |  |  | 6.561845
40.3 | 0.85278 | 4528.55155 | 0.85278 |  |  |  | 8.558962
40.4 | 0.85467 | 4529.7239 | 0.85467 |  |  |  | 10.55426
40.5 | 0.857 | 4538.74134 | 0.857 |  |  |  | 11.57379
40.6 | 0.85955 | 4554.23966 | 0.85955 |  |  |  | 11.15789
40.7 | 0.862 | 4573.42453 | 0.862 |  |  |  | 6.585731
40.8 | 0.86344 | 4578.54085 | 0.86344 |  |  |  | 8.149803
40.9 | 0.86522 | 4579.3049 | 0.86522 |  |  |  | 10.66978
41 | 0.86755 | 4588.21766 | 0.86755 |  |  |  | 12.25054
41.1 | 0.87022 | 4604.49047 | 0.87022 |  |  |  | 11.7875
41.2 | 0.87278 | 4622.81145 | 0.87278 |  |  |  | 6.148339
41.3 | 0.87411 | 4629.39292 | 0.87411 |  |  |  | 7.731086
41.4 | 0.87578 | 4628.19785 | 0.87578 |  |  |  | 10.2746
41.5 | 0.878 | 4634.67576 | 0.878 |  |  |  | 12.37458
41.6 | 0.88067 | 4650.10889 | 0.88067 |  |  |  | 12.36929
41.7 | 0.88333 | 4668.90223 | 0.88333 |  |  |  | 6.769908
41.8 | 0.88478 | 4678.31232 | 0.88478 |  |  |  | 7.765998
41.9 | 0.88644 | 4678.63902 | 0.88644 |  |  |  | 9.871928
42 | 0.88855 | 4683.39175 | 0.88855 |  |  |  | 12.50466
42.1 | 0.89122 | 4699.39969 | 0.89122 |  |  |  | 13.06433
42.2 | 0.894 | 4718.26829 | 0.894 |  |  |  | 7.313316
42.3 | 0.89555 | 4729.18972 | 0.89555 |  |  |  | 6.857325
42.4 | 0.897 | 4727.92089 | 0.897 |  |  |  | 9.45584178
42.5 | 0.899 | 4731.2241 | 0.899 |  |  |  | 12.06462
42.6 | 0.90155 | 4743.69787 | 0.90155 |  |  |  | 13.70929
42.7 | 0.90444 | 4762.9863 | 0.90444 |  |  |  | 7.954187
42.8 | 0.90611 | 4778.14227 | 0.90611 |  |  |  | 7.453902
42.9 | 0.90767 | 4777.84835 | 0.90767 |  |  |  | 9.5556967
43 | 0.90967 | 4779.95202 | 0.90967 |  |  |  | 12.18888
43.1 | 0.91222 | 4791.05115 | 0.91222 |  |  |  | 13.84614
43.2 | 0.91511 | 4809.39262 | 0.91511 |  |  |  | 8.560719
43.3 | 0.91689 | 4824.85481 | 0.91689 |  |  |  | 6.417057
43.4 | 0.91822 | 4825.42254 | 0.91822 |  |  |  | 9.120049
43.5 | 0.92011 | 4827.46884 | 0.92011 |  |  |  | 12.35832
43.6 | 0.92267 | 4838.67452 | 0.92267 |  |  |  | 13.93538
43.7 | 0.92555 | 4858.83057 | 0.92555 |  |  |  | 9.71766114
43.8 | 0.92755 | 4876.29585 | 0.92755 |  |  |  | 6.534236439
43.9 | 0.92889 | 4878.32651 | 0.92889 |  |  |  | 9.75665302
44 | 0.93089 | 4880.27595 | 0.93089 |  |  |  | 11.90787
44.1 | 0.93333 | 4889.68901 | 0.93333 |  |  |  | 14.1312
44.2 | 0.93622 | 4909.23189 | 0.93622 |  |  |  | 9.278448
44.3 | 0.93811 | 4925.34228 | 0.93811 |  |  |  | 6.550705
44.4 | 0.93944 | 4926.55709 | 0.93944 |  |  |  | 9.311193
44.5 | 0.94133 | 4926.92515 | 0.94133 |  |  |  | 12.07097
44.6 | 0.94378 | 4936.81505 | 0.94378 |  |  |  | 14.2674
44.7 | 0.94667 | 4954.63908 | 0.94667 |  |  |  | 10.9993
44.8 | 0.94889 | 4974.33133 | 0.94889 |  |  |  | 6.615861
44.9 | 0.95022 | 4978.41388 | 0.95022 |  |  |  | 8.861577
45 | 0.952 | 4978.10841 | 0.952 |  |  |  | 11.59899
45.1 | 0.95433 | 4985.7527 | 0.95433 |  |  |  | 14.40883
45.2 | 0.95722 | 5002.28219 | 0.95722 |  |  |  | 12.25559
45.3 | 0.95967 | 5014.73695 | 0.95967 |  |  |  | 5.01473695
45.4 | 0.96067 | 5011.563 | 0.96067 |  |  |  | 8.319195
45.5 | 0.96233 | 5009.41873 | 0.96233 |  |  |  | 11.72204
45.6 | 0.96467 | 5017.96491 | 0.96467 |  |  |  | 13.89976
45.7 | 0.96744 | 5037.97308 | 0.96744 |  |  |  | 13.45139
45.8 | 0.97011 | 5061.1183 | 0.97011 |  |  |  | 7.28801
45.9 | 0.97155 | 5069.78109 | 0.97155 |  |  |  | 7.908859
46 | 0.97311 | 5069.27073 | 0.97311 |  |  |  | 11.25378
46.1 | 0.97533 | 5074.53084 | 0.97533 |  |  |  | 13.549
46.2 | 0.978 | 5090.80105 | 0.978 |  |  |  | 13.59244
46.3 | 0.98067 | 5112.83427 | 0.98067 |  |  |  | 7.362481
46.4 | 0.98211 | 5120.96174 | 0.98211 |  |  |  | 7.9887
46.5 | 0.98367 | 5120.45883 | 0.98367 |  |  |  | 10.80417
46.6 | 0.98578 | 5125.03535 | 0.98578 |  |  |  | 14.19635
46.7 | 0.98855 | 5139.94768 | 0.98855 |  |  |  | 14.28905
46.8 | 0.99133 | 5160.58132 | 0.99133 |  |  |  | 8.050507
46.9 | 0.99289 | 5172.78872 | 0.99289 |  |  |  | 7.448816
47 | 0.99433 | 5171.65624 | 0.99433 |  |  |  | 10.91219
47.1 | 0.99644 | 5174.6849 | 0.99644 |  |  |  | 13.81641
47.2 | 0.99911 | 5188.51802 | 0.99911 |  |  |  | 13.85334
47.3 | 1.00178 | 5205.8313 | 1.00178 |  |  |  | 8.641679958
47.4 | 1.00344 | 5217.49258 | 1.00344 |  |  |  | 7.565364
47.5 | 1.00489 | 5218.15456 | 1.00489 |  |  |  | 11.01031
47.6 | 1.007 | 5221.11468 | 1.007 |  |  |  | 13.94038
47.7 | 1.00967 | 5234.69485 | 1.00967 |  |  |  | 15.07592
47.8 | 1.01255 | 5254.97794 | 1.01255 |  |  |  | 8.775813
47.9 | 1.01422 | 5269.5699 | 1.01422 |  |  |  | 7.008528
48 | 1.01555 | 5268.69409 | 1.01555 |  |  |  | 11.16963
48.1 | 1.01767 | 5270.43827 | 1.01767 |  |  |  | 13.43962
48.2 | 1.02022 | 5280.7387 | 1.02022 |  |  |  | 14.09957
48.3 | 1.02289 | 5298.39359 | 1.02289 |  |  |  | 10.01396
48.4 | 1.02478 | 5313.97462 | 1.02478 |  |  |  | 7.652123
48.5 | 1.02622 | 5316.50968 | 1.02622 |  |  |  | 10.63301936
48.6 | 1.02822 | 5318.57535 | 1.02822 |  |  |  | 13.03051
48.7 | 1.03067 | 5328.31587 | 1.03067 |  |  |  | 14.75943
48.8 | 1.03344 | 5345.69509 | 1.03344 |  |  |  | 11.27942
48.9 | 1.03555 | 5361.67473 | 1.03555 |  |  |  | 7.184644
49 | 1.03689 | 5364.81813 | 1.03689 |  |  |  | 10.13951
49.1 | 1.03878 | 5365.13999 | 1.03878 |  |  |  | 12.50078
49.2 | 1.04111 | 5374.41075 | 1.04111 |  |  |  | 14.34968
49.3 | 1.04378 | 5389.83606 | 1.04378 |  |  |  | 12.55832
49.4 | 1.04611 | 5405.93714 | 1.04611 |  |  |  | 7.784549
49.5 | 1.04755 | 5411.9803 | 1.04755 |  |  |  | 9.633325
49.6 | 1.04933 | 5412.85202 | 1.04933 |  |  |  | 13.26149
49.7 | 1.05178 | 5420.53282 | 1.05178 |  |  |  | 13.82236
49.8 | 1.05433 | 5435.59715 | 1.05433 |  |  |  | 13.31721
49.9 | 1.05678 | 5453.04902 | 1.05678 |  |  |  | 8.452226
50 | 1.05833 | 5459.99072 | 1.05833 |  |  |  | 9.118185
50.1 | 1.06 | 5460.33196 | 1.06 |  |  |  | 12.12194
50.2 | 1.06222 | 5465.22886 | 1.06222 |  |  |  | 13.99099
50.3 | 1.06478 | 5478.54826 | 1.06478 |  |  |  | 13.9703
50.4 | 1.06733 | 5495.74271 | 1.06733 |  |  |  | 9.17789
50.5 | 1.069 | 5506.42312 | 1.069 |  |  |  | 9.195727
50.6 | 1.07067 | 5506.89586 | 1.07067 |  |  |  | 11.01379172
50.7 | 1.07267 | 5511.08345 | 1.07267 |  |  |  | 14.65948
50.8 | 1.07533 | 5524.02921 | 1.07533 |  |  |  | 14.74916
50.9 | 1.078 | 5539.57745 | 1.078 |  |  |  | 9.860448
51 | 1.07978 | 5551.36651 | 1.07978 |  |  |  | 8.604618
51.1 | 1.08133 | 5551.58742 | 1.08133 |  |  |  | 11.10317
51.2 | 1.08333 | 5553.72387 | 1.08333 |  |  |  | 13.60662
51.3 | 1.08578 | 5563.81121 | 1.08578 |  |  |  | 14.79974
51.4 | 1.08844 | 5579.91527 | 1.08844 |  |  |  | 11.15983
51.5 | 1.09044 | 5594.23938 | 1.09044 |  |  |  | 8.111647
51.6 | 1.09189 | 5595.58086 | 1.09189 |  |  |  | 10.57565
51.7 | 1.09378 | 5595.51977 | 1.09378 |  |  |  | 14.26858
51.8 | 1.09633 | 5602.9927 | 1.09633 |  |  |  | 14.95999
51.9 | 1.099 | 5612.78872 | 1.099 |  |  |  | 11.84298
52 | 1.10111 | 5624.73983 | 1.10111 |  |  |  | 8.099625
52.1 | 1.10255 | 5629.39793 | 1.10255 |  |  |  | 10.63956
52.2 | 1.10444 | 5630.7856 | 1.10444 |  |  |  | 12.55665
52.3 | 1.10667 | 5639.78292 | 1.10667 |  |  |  | 15.00182
52.4 | 1.10933 | 5656.06244 | 1.10933 |  |  |  | 13.85735
52.5 | 1.11178 | 5673.95389 | 1.11178 |  |  |  | 8.170494
52.6 | 1.11322 | 5681.77812 | 1.11322 |  |  |  | 10.11357
52.7 | 1.115 | 5681.77737 | 1.115 |  |  |  | 13.23854
52.8 | 1.11733 | 5688.18785 | 1.11733 |  |  |  | 14.56176
52.9 | 1.11989 | 5703.07821 | 1.11989 |  |  |  | 15.17019
53 | 1.12255 | 5721.18983 | 1.12255 |  |  |  | 8.295725
53.1 | 1.124 | 5728.87771 | 1.124 |  |  |  | 8.87976
53.2 | 1.12555 | 5726.51029 | 1.12555 |  |  |  | 12.1402
53.3 | 1.12767 | 5730.13052 | 1.12767 |  |  |  | 15.24215
53.4 | 1.13033 | 5742.19637 | 1.13033 |  |  |  | 15.96331
53.5 | 1.13311 | 5761.03516 | 1.13311 |  |  |  | 8.987215
53.6 | 1.13467 | 5771.13256 | 1.13467 |  |  |  | 8.945255
53.7 | 1.13622 | 5768.8579 | 1.13622 |  |  |  | 12.80686
53.8 | 1.13844 | 5772.6372 | 1.13844 |  |  |  | 14.14296
53.9 | 1.14089 | 5785.05285 | 1.14089 |  |  |  | 16.7188
54 | 1.14378 | 5801.40203 | 1.14378 |  |  |  | 8.992173
54.1 | 1.14533 | 5813.26894 | 1.14533 |  |  |  | 8.42924
54.2 | 1.14678 | 5810.49882 | 1.14678 |  |  |  | 11.62099764
54.3 | 1.14878 | 5810.47758 | 1.14878 |  |  |  | 14.81672
54.4 | 1.15133 | 5819.67868 | 1.15133 |  |  |  | 16.81887
54.5 | 1.15422 | 5837.78918 | 1.15422 |  |  |  | 10.39126
54.6 | 1.156 | 5852.87139 | 1.156 |  |  |  | 8.428135
54.7 | 1.15744 | 5851.48223 | 1.15744 |  |  |  | 11.70296446
54.8 | 1.15944 | 5851.33396 | 1.15944 |  |  |  | 14.33577
54.9 | 1.16189 | 5860.42143 | 1.16189 |  |  |  | 17.58126
55 | 1.16489 | 5875.03091 | 1.16489 |  |  |  | 10.45756
55.1 | 1.16667 | 5889.40717 | 1.16667 |  |  |  | 7.832912
55.2 | 1.168 | 5887.55123 | 1.168 |  |  |  | 11.12747
55.3 | 1.16989 | 5885.75639 | 1.16989 |  |  |  | 15.00868
55.4 | 1.17244 | 5891.89157 | 1.17244 |  |  |  | 17.02757
55.5 | 1.17533 | 5908.59167 | 1.17533 |  |  |  | 12.46713
55.6 | 1.17744 | 5926.28941 | 1.17744 |  |  |  | 7.941228
55.7 | 1.17878 | 5925.33238 | 1.17878 |  |  |  | 10.48784
55.8 | 1.18055 | 5921.83024 | 1.18055 |  |  |  | 14.50848
55.9 | 1.183 | 5926.17653 | 1.183 |  |  |  | 17.12665
56 | 1.18589 | 5940.11396 | 1.18589 |  |  |  | 11.88023
56.1 | 1.18789 | 5951.26636 | 1.18789 |  |  |  | 8.569824
56.2 | 1.18933 | 5948.16431 | 1.18933 |  |  |  | 10.58773
56.3 | 1.19111 | 5941.72105 | 1.19111 |  |  |  | 13.84421
56.4 | 1.19344 | 5940.69362 | 1.19344 |  |  |  | 17.1686
56.5 | 1.19633 | 5947.33655 | 1.19633 |  |  |  | 13.91677
56.6 | 1.19867 | 5955.20176 | 1.19867 |  |  |  | 7.920418
56.7 | 1.2 | 5948.95482 | 1.2 |  |  |  | 10.58914
56.8 | 1.20178 | 5938.69649 | 1.20178 |  |  |  | 13.83716
56.9 | 1.20411 | 5935.39886 | 1.20411 |  |  |  | 16.50041
57 | 1.20689 | 5941.88683 | 1.20689 |  |  |  | 13.8446
57.1 | 1.20922 | 5950.82864 | 1.20922 |  |  |  | 8.628702
57.2 | 1.21067 | 5947.56082 | 1.21067 |  |  |  | 9.218719
57.3 | 1.21222 | 5938.5892 | 1.21222 |  |  |  | 13.18367
57.4 | 1.21444 | 5936.0221 | 1.21444 |  |  |  | 16.50214
57.5 | 1.21722 | 5942.75557 | 1.21722 |  |  |  | 16.52086
57.6 | 1.22 | 5953.17632 | 1.22 |  |  |  | 7.917725
57.7 | 1.22133 | 5954.47794 | 1.22133 |  |  |  | 9.288986
57.8 | 1.22289 | 5943.93872 | 1.22289 |  |  |  | 13.19554
57.9 | 1.22511 | 5937.29541 | 1.22511 |  |  |  | 16.50568
58 | 1.22789 | 5939.5656 | 1.22789 |  |  |  | 15.14589
58.1 | 1.23044 | 5945.7045 | 1.23044 |  |  |  | 9.27529902
58.2 | 1.232 | 5941.50871 | 1.232 |  |  |  | 8.555773
58.3 | 1.23344 | 5926.52448 | 1.23344 |  |  |  | 12.50497
58.4 | 1.23555 | 5912.90109 | 1.23555 |  |  |  | 16.43787
58.5 | 1.23833 | 5908.78725 | 1.23833 |  |  |  | 17.0764
58.6 | 1.24122 | 5914.81514 | 1.24122 |  |  |  | 9.227112
58.7 | 1.24278 | 5912.5118 | 1.24278 |  |  |  | 8.514017
58.8 | 1.24422 | 5895.45555 | 1.24422 |  |  |  | 11.7909111
58.9 | 1.24622 | 5883.36959 | 1.24622 |  |  |  | 15.7086
59 | 1.24889 | 5881.00292 | 1.24889 |  |  |  | 15.64347
59.1 | 1.25155 | 5883.13229 | 1.25155 |  |  |  | 10.47198
59.2 | 1.25333 | 5880.82522 | 1.25333 |  |  |  | 7.880306
59.3 | 1.25467 | 5869.37405 | 1.25467 |  |  |  | 11.7387481
59.4 | 1.25667 | 5860.35401 | 1.25667 |  |  |  | 15.58854
59.5 | 1.25933 | 5861.07448 | 1.25933 |  |  |  | 17.58322
59.6 | 1.26233 | 5869.95929 | 1.26233 |  |  |  | 10.44853
59.7 | 1.26411 | 5877.34729 | 1.26411 |  |  |  | 7.816872
59.8 | 1.26544 | 5869.65233 | 1.26544 |  |  |  | 11.73930466
59.9 | 1.26744 | 5861.53194 | 1.26744 |  |  |  | 14.36075
60 | 1.26989 | 5862.84995 | 1.26989 |  |  |  | 15.59518
60.1 | 1.27255 | 5870.58328 | 1.27255 |  |  |  | 12.44564
60.2 | 1.27467 | 5879.50014 | 1.27467 |  |  |  | 7.819735
60.3 | 1.276 | 5876.38319 | 1.276 |  |  |  | 11.10636
60.4 | 1.27789 | 5870.25844 | 1.27789 |  |  |  | 14.32343
60.5 | 1.28033 | 5871.47623 | 1.28033 |  |  |  | 16.3227
60.6 | 1.28311 | 5881.13926 | 1.28311 |  |  |  | 13.05613
60.7 | 1.28533 | 5893.49456 | 1.28533 |  |  |  | 8.545567
60.8 | 1.28678 | 5892.25329 | 1.28678 |  |  |  | 11.13636
60.9 | 1.28867 | 5885.53548 | 1.28867 |  |  |  | 13.7133
61 | 1.291 | 5885.89571 | 1.291 |  |  |  | 14.36159
61.1 | 1.29344 | 5893.17419 | 1.29344 |  |  |  | 14.43828
61.2 | 1.29589 | 5902.74259 | 1.29589 |  |  |  | 9.149251
61.3 | 1.29744 | 5905.40357 | 1.29744 |  |  |  | 9.862024
61.4 | 1.29911 | 5898.36165 | 1.29911 |  |  |  | 15.09981
61.5 | 1.30167 | 5893.76874 | 1.30167 |  |  |  | 13.73248
61.6 | 1.304 | 5893.28296 | 1.304 |  |  |  | 15.02787
61.7 | 1.30655 | 5902.10184 | 1.30655 |  |  |  | 9.85651
61.8 | 1.30822 | 5908.52909 | 1.30822 |  |  |  | 9.867244
61.9 | 1.30989 | 5903.4463 | 1.30989 |  |  |  | 12.45627
62 | 1.312 | 5901.90589 | 1.312 |  |  |  | 14.40065
62.1 | 1.31444 | 5908.64643 | 1.31444 |  |  |  | 15.77609
62.2 | 1.31711 | 5918.4175 | 1.31711 |  |  |  | 10.53478
62.3 | 1.31889 | 5925.2806 | 1.31889 |  |  |  | 8.532404
62.4 | 1.32033 | 5920.74171 | 1.32033 |  |  |  | 12.49277
62.5 | 1.32244 | 5917.50517 | 1.32244 |  |  |  | 15.14881
62.6 | 1.325 | 5922.51234 | 1.325 |  |  |  | 16.46458
62.7 | 1.32778 | 5933.46432 | 1.32778 |  |  |  | 11.21425
62.8 | 1.32967 | 5941.9103 | 1.32967 |  |  |  | 8.556351
62.9 | 1.33111 | 5936.7504 | 1.33111 |  |  |  | 11.8735008
63 | 1.33311 | 5931.41019 | 1.33311 |  |  |  | 13.82019
63.1 | 1.33544 | 5933.46693 | 1.33544 |  |  |  | 15.18968
63.2 | 1.338 | 5940.34009 | 1.338 |  |  |  | 13.18755
63.3 | 1.34022 | 5950.07613 | 1.34022 |  |  |  | 8.62761
63.4 | 1.34167 | 5948.08049 | 1.34167 |  |  |  | 11.18239
63.5 | 1.34355 | 5942.89862 | 1.34355 |  |  |  | 14.5601
63.6 | 1.346 | 5943.85341 | 1.346 |  |  |  | 15.87009
63.7 | 1.34867 | 5952.06283 | 1.34867 |  |  |  | 13.86831
63.8 | 1.351 | 5963.38362 | 1.351 |  |  |  | 8.587272
63.9 | 1.35244 | 5961.57461 | 1.35244 |  |  |  | 10.6116
64 | 1.35422 | 5953.49111 | 1.35422 |  |  |  | 12.56187
64.10001 | 1.35633 | 5951.72457 | 1.35633 |  |  |  | 15.23641
64.2 | 1.35889 | 5957.79866 | 1.35889 |  |  |  | 15.84774
64.3 | 1.36155 | 5970.31899 | 1.36155 |  |  |  | 9.313698
64.4 | 1.36311 | 5973.02727 | 1.36311 |  |  |  | 9.974956
64.5 | 1.36478 | 5965.39639 | 1.36478 |  |  |  | 13.89937
64.60001 | 1.36711 | 5963.60005 | 1.36711 |  |  |  | 15.92281
64.7 | 1.36978 | 5971.37399 | 1.36978 |  |  |  | 15.88385
64.8 | 1.37244 | 5983.16453 | 1.37244 |  |  |  | 8.675589
64.9 | 1.37389 | 5985.14453 | 1.37389 |  |  |  | 8.618608
65 | 1.37533 | 5975.59437 | 1.37533 |  |  |  | 12.6085
65.10001 | 1.37744 | 5970.72169 | 1.37744 |  |  |  | 15.28505
65.2 | 1.38 | 5975.34142 | 1.38 |  |  |  | 16.61145
65.3 | 1.38278 | 5987.259 | 1.38278 |  |  |  | 9.93885
65.4 | 1.38444 | 5993.9608 | 1.38444 |  |  |  | 9.350579
65.5 | 1.386 | 5987.6848 | 1.386 |  |  |  | 12.63401
65.60001 | 1.38811 | 5983.1474 | 1.38811 |  |  |  | 15.31686
65.70001 | 1.39067 | 5987.94483 | 1.39067 |  |  |  | 17.24528
65.8 | 1.39355 | 5998.36111 | 1.39355 |  |  |  | 10.01726
65.9 | 1.39522 | 6005.16275 | 1.39522 |  |  |  | 7.986866
66 | 1.39655 | 5998.29294 | 1.39655 |  |  |  | 11.33677
66.10001 | 1.39844 | 5991.29759 | 1.39844 |  |  |  | 15.33772
66.20001 | 1.401 | 5992.78137 | 1.401 |  |  |  | 17.31914
66.3 | 1.40389 | 6003.19318 | 1.40389 |  |  |  | 12.00638636
66.4 | 1.40589 | 6014.58587 | 1.40589 |  |  |  | 7.999399
66.5 | 1.40722 | 6009.85214 | 1.40722 |  |  |  | 12.68079
66.60001 | 1.40933 | 6003.2744 | 1.40933 |  |  |  | 14.70802
66.70001 | 1.41178 | 6005.96443 | 1.41178 |  |  |  | 15.97587
66.8 | 1.41444 | 6015.49856 | 1.41444 |  |  |  | 12.6927
66.9 | 1.41655 | 6024.80173 | 1.41655 |  |  |  | 8.073234
67 | 1.41789 | 6019.8307 | 1.41789 |  |  |  | 10.7153
67.10001 | 1.41967 | 6011.93681 | 1.41967 |  |  |  | 14.66913
67.20001 | 1.42211 | 6012.04783 | 1.42211 |  |  |  | 16.71349
67.3 | 1.42489 | 6021.32343 | 1.42489 |  |  |  | 14.02968
67.4 | 1.42722 | 6033.39896 | 1.42722 |  |  |  | 8.748428
67.5 | 1.42867 | 6032.54773 | 1.42867 |  |  |  | 10.67761
67.60001 | 1.43044 | 6025.2279 | 1.43044 |  |  |  | 14.76181
67.70001 | 1.43289 | 6025.46297 | 1.43289 |  |  |  | 16.02773
67.8 | 1.43555 | 6033.84376 | 1.43555 |  |  |  | 14.11919
67.9 | 1.43789 | 6045.23756 | 1.43789 |  |  |  | 7.37519
68 | 1.43911 | 6041.84903 | 1.43911 |  |  |  | 10.75449
68.10001 | 1.44089 | 6032.17259 | 1.44089 |  |  |  | 13.39142
68.20001 | 1.44311 | 6030.42878 | 1.44311 |  |  |  | 16.76459
68.3 | 1.44589 | 6039.5278 | 1.44589 |  |  |  | 15.4008
68.4 | 1.44844 | 6053.32181 | 1.44844 |  |  |  | 8.777317
68.5 | 1.44989 | 6054.61486 | 1.44989 |  |  |  | 10.77721
68.60001 | 1.45167 | 6046.59319 | 1.45167 |  |  |  | 13.42344
68.70001 | 1.45389 | 6043.96723 | 1.45389 |  |  |  | 15.41212
68.8 | 1.45644 | 6050.089 | 1.45644 |  |  |  | 16.15374
68.9 | 1.45911 | 6062.33254 | 1.45911 |  |  |  | 8.062902
69 | 1.46044 | 6063.58536 | 1.46044 |  |  |  | 9.459193
69.10001 | 1.462 | 6055.00713 | 1.462 |  |  |  | 13.44212
69.20001 | 1.46422 | 6051.95612 | 1.46422 |  |  |  | 15.49301
69.3 | 1.46678 | 6057.74112 | 1.46678 |  |  |  | 17.44629
69.4 | 1.46966 | 6070.62094 | 1.46966 |  |  |  | 10.13794
69.5 | 1.47133 | 6077.12418 | 1.47133 |  |  |  | 8.81183
69.60001 | 1.47278 | 6070.49428 | 1.47278 |  |  |  | 12.14098856
69.70001 | 1.47478 | 6065.80861 | 1.47478 |  |  |  | 16.13505
69.8 | 1.47744 | 6069.74475 | 1.47744 |  |  |  | 16.87389
69.9 | 1.48022 | 6080.67177 | 1.48022 |  |  |  | 10.15472
70 | 1.48189 | 6086.45417 | 1.48189 |  |  |  | 8.094984
70.10001 | 1.48322 | 6079.52997 | 1.48322 |  |  |  | 12.82781
70.20001 | 1.48533 | 6075.22987 | 1.48533 |  |  |  | 15.55259
70.3 | 1.48789 | 6078.99018 | 1.48789 |  |  |  | 18.23697
70.4 | 1.49089 | 6090.92973 | 1.49089 |  |  |  | 10.84185
70.5 | 1.49267 | 6100.60766 | 1.49267 |  |  |  | 8.113808
70.60001 | 1.494 | 6094.4587 | 1.494 |  |  |  | 12.1889174
70.70001 | 1.496 | 6088.22554 | 1.496 |  |  |  | 15.52498
70.8 | 1.49855 | 6090.15524 | 1.49855 |  |  |  | 16.93063
70.9 | 1.50133 | 6100.39085 | 1.50133 |  |  |  | 11.52974
71 | 1.50322 | 6109.10393 | 1.50322 |  |  |  | 8.125108
71.10001 | 1.50455 | 6104.3635 | 1.50455 |  |  |  | 11.53725
71.20001 | 1.50644 | 6097.65053 | 1.50644 |  |  |  | 15.60999
71.3 | 1.509 | 6099.87155 | 1.509 |  |  |  | 17.62863
71.4 | 1.51189 | 6111.58796 | 1.51189 |  |  |  | 12.89545
71.5 | 1.514 | 6125.20874 | 1.514 |  |  |  | 8.146528
71.60001 | 1.51533 | 6120.56106 | 1.51533 |  |  |  | 11.56786
71.70001 | 1.51722 | 6110.81794 | 1.51722 |  |  |  | 14.23821
71.8 | 1.51955 | 6111.75224 | 1.51955 |  |  |  | 16.99067
71.9 | 1.52233 | 6121.96438 | 1.52233 |  |  |  | 12.91734
72 | 1.52444 | 6132.42127 | 1.52444 |  |  |  | 8.892011
72.10001 | 1.52589 | 6129.97711 | 1.52589 |  |  |  | 10.85006
72.20001 | 1.52766 | 6122.38497 | 1.52766 |  |  |  | 14.32638
72.3 | 1.53 | 6122.38087 | 1.53 |  |  |  | 16.28553
72.4 | 1.53266 | 6130.60668 | 1.53266 |  |  |  | 15.69435
72.5 | 1.53522 | 6142.93814 | 1.53522 |  |  |  | 8.845831
72.60001 | 1.53666 | 6143.04356 | 1.53666 |  |  |  | 10.25888
72.70001 | 1.53833 | 6135.31433 | 1.53833 |  |  |  | 14.29528
72.8 | 1.54066 | 6133.8231 | 1.54066 |  |  |  | 15.70259
72.9 | 1.54322 | 6140.30659 | 1.54322 |  |  |  | 14.98235
73 | 1.54566 | 6148.74735 | 1.54566 |  |  |  | 10.26841
73.10001 | 1.54733 | 6151.16544 | 1.54733 |  |  |  | 9.595818
73.20001 | 1.54889 | 6145.3525 | 1.54889 |  |  |  | 13.64268
73.3 | 1.55111 | 6142.67252 | 1.55111 |  |  |  | 16.40094
73.4 | 1.55378 | 6148.744 | 1.55378 |  |  |  | 16.35566
73.5 | 1.55644 | 6158.96694 | 1.55644 |  |  |  | 10.28547
73.60001 | 1.55811 | 6163.66193 | 1.55811 |  |  |  | 8.875673
73.70001 | 1.55955 | 6156.22289 | 1.55955 |  |  |  | 13.72838
73.8 | 1.56178 | 6152.14221 | 1.56178 |  |  |  | 15.01123
73.9 | 1.56422 | 6155.1109 | 1.56422 |  |  |  | 16.43415
74 | 1.56689 | 6163.59599 | 1.56689 |  |  |  | 10.90956
74.10001 | 1.56866 | 6170.86589 | 1.56866 |  |  |  | 9.626551
74.20001 | 1.57022 | 6165.58343 | 1.57022 |  |  |  | 12.33117
74.3 | 1.57222 | 6160.20113 | 1.57222 |  |  |  | 15.77011
74.4 | 1.57478 | 6163.41047 | 1.57478 |  |  |  | 17.07265
74.5 | 1.57755 | 6174.2302 | 1.57755 |  |  |  | 12.3484604
74.60001 | 1.57955 | 6183.44136 | 1.57955 |  |  |  | 8.285811
74.70001 | 1.58089 | 6178.40886 | 1.58089 |  |  |  | 12.35681772
74.8 | 1.58289 | 6171.45635 | 1.58289 |  |  |  | 13.70063
74.9 | 1.58511 | 6172.31913 | 1.58511 |  |  |  | 16.48009
75 | 1.58778 | 6179.51602 | 1.58778 |  |  |  | 14.39827
75.10001 | 1.59011 | 6190.00308 | 1.59011 |  |  |  | 8.913604
75.20001 | 1.59155 | 6189.31241 | 1.59155 |  |  |  | 11.01698
75.3 | 1.59333 | 6182.1904 | 1.59333 |  |  |  | 15.14637
75.4 | 1.59578 | 6182.0738 | 1.59578 |  |  |  | 16.44432
75.5 | 1.59844 | 6190.76639 | 1.59844 |  |  |  | 14.48639
75.60001 | 1.60078 | 6201.57905 | 1.60078 |  |  |  | 8.930274
75.70001 | 1.60222 | 6200.79525 | 1.60222 |  |  |  | 11.03742
75.8 | 1.604 | 6193.01572 | 1.604 |  |  |  | 13.06726
75.9 | 1.60611 | 6190.78837 | 1.60611 |  |  |  | 15.78651
76 | 1.60866 | 6196.9962 | 1.60866 |  |  |  | 16.54598
76.10001 | 1.61133 | 6207.00791 | 1.61133 |  |  |  | 9.682932
76.20001 | 1.61289 | 6211.52557 | 1.61289 |  |  |  | 10.31113
76.3 | 1.61455 | 6205.70779 | 1.61455 |  |  |  | 13.83873
76.4 | 1.61678 | 6203.52589 | 1.61678 |  |  |  | 16.50138
76.5 | 1.61944 | 6209.55378 | 1.61944 |  |  |  | 16.57951
76.60001 | 1.62211 | 6220.54897 | 1.62211 |  |  |  | 9.641851
76.70001 | 1.62366 | 6224.48884 | 1.62366 |  |  |  | 9.025509
76.8 | 1.62511 | 6216.08905 | 1.62511 |  |  |  | 13.11595
76.9 | 1.62722 | 6210.69148 | 1.62722 |  |  |  | 15.89937
77 | 1.62978 | 6214.77403 | 1.62978 |  |  |  | 17.21492
77.10001 | 1.63255 | 6225.92717 | 1.63255 |  |  |  | 11.08215
77.20001 | 1.63433 | 6233.52602 | 1.63433 |  |  |  | 9.038613
77.3 | 1.63578 | 6228.16533 | 1.63578 |  |  |  | 13.14143
77.4 | 1.63789 | 6223.40888 | 1.63789 |  |  |  | 15.86969
77.5 | 1.64044 | 6227.01123 | 1.64044 |  |  |  | 17.31109
77.60001 | 1.64322 | 6236.45261 | 1.64322 |  |  |  | 11.7869
77.70001 | 1.64511 | 6245.68313 | 1.64511 |  |  |  | 8.306759
77.8 | 1.64644 | 6239.14972 | 1.64644 |  |  |  | 11.79199
77.9 | 1.64833 | 6232.06869 | 1.64833 |  |  |  | 15.26857
78 | 1.65078 | 6233.38111 | 1.65078 |  |  |  | 17.26647
78.10001 | 1.65355 | 6243.30342 | 1.65355 |  |  |  | 13.17337
78.20001 | 1.65566 | 6255.55366 | 1.65566 |  |  |  | 9.070553
78.3 | 1.65711 | 6252.37823 | 1.65711 |  |  |  | 11.81699
78.4 | 1.659 | 6244.83265 | 1.659 |  |  |  | 15.23739
78.5 | 1.66144 | 6246.35741 | 1.66144 |  |  |  | 16.67777
78.60001 | 1.66411 | 6254.69238 | 1.66411 |  |  |  | 14.57343
78.70001 | 1.66644 | 6264.62623 | 1.66644 |  |  |  | 7.642844
78.8 | 1.66766 | 6262.22193 | 1.66766 |  |  |  | 11.14676
78.9 | 1.66944 | 6254.02853 | 1.66944 |  |  |  | 14.63443
79 | 1.67178 | 6253.49581 | 1.67178 |  |  |  | 17.32218
79.10001 | 1.67455 | 6262.2644 | 1.67455 |  |  |  | 15.34255
79.20001 | 1.677 | 6275.58306 | 1.677 |  |  |  | 9.03684
79.3 | 1.67844 | 6276.41305 | 1.67844 |  |  |  | 11.17202
79.4 | 1.68022 | 6268.64955 | 1.68022 |  |  |  | 14.60595
79.5 | 1.68255 | 6268.40815 | 1.68255 |  |  |  | 16.73665
79.60001 | 1.68522 | 6276.685 | 1.68522 |  |  |  | 15.3151114
79.70001 | 1.68766 | 6287.51665 | 1.68766 |  |  |  | 8.425272
79.8 | 1.689 | 6286.20163 | 1.689 |  |  |  | 10.43509
79.9 | 1.69066 | 6278.15053 | 1.69066 |  |  |  | 14.00028
80 | 1.69289 | 6276.14334 | 1.69289 |  |  |  | 16.69454
80.10001 | 1.69555 | 6283.22214 | 1.69555 |  |  |  | 16.7762
80.20001 | 1.69822 | 6295.37478 | 1.69822 |  |  |  | 9.820785
80.3 | 1.69978 | 6298.77746 | 1.69978 |  |  |  | 9.763105
80.4 | 1.70133 | 6290.45889 | 1.70133 |  |  |  | 13.96482
80.50001 | 1.70355 | 6287.02417 | 1.70355 |  |  |  | 16.78635
80.60001 | 1.70622 | 6292.63371 | 1.70622 |  |  |  | 16.80133
80.70001 | 1.70889 | 6304.88396 | 1.70889 |  |  |  | 9.079033
80.8 | 1.71033 | 6308.17413 | 1.71033 |  |  |  | 9.146852
80.9 | 1.71178 | 6299.89803 | 1.71178 |  |  |  | 13.98577
81.00001 | 1.714 | 6295.67578 | 1.714 |  |  |  | 16.05397
81.10001 | 1.71655 | 6300.42851 | 1.71655 |  |  |  | 18.20824
81.20001 | 1.71944 | 6312.47833 | 1.71944 |  |  |  | 10.54184
81.3 | 1.72111 | 6321.68651 | 1.72111 |  |  |  | 9.103229
81.4 | 1.72255 | 6313.78442 | 1.72255 |  |  |  | 13.32209
81.50001 | 1.72466 | 6308.05194 | 1.72466 |  |  |  | 15.45473
81.60001 | 1.72711 | 6311.05602 | 1.72711 |  |  |  | 18.23895
81.70001 | 1.73 | 6322.9613 | 1.73 |  |  |  | 11.25487
81.8 | 1.73178 | 6331.67624 | 1.73178 |  |  |  | 8.421129
81.9 | 1.73311 | 6324.0312 | 1.73311 |  |  |  | 12.6480624
82.00001 | 1.73511 | 6316.52623 | 1.73511 |  |  |  | 15.41232
82.10001 | 1.73755 | 6320.30293 | 1.73755 |  |  |  | 18.96091
82.20001 | 1.74055 | 6332.65004 | 1.74055 |  |  |  | 11.96871
82.3 | 1.74244 | 6343.77077 | 1.74244 |  |  |  | 9.198468
82.4 | 1.74389 | 6339.35034 | 1.74389 |  |  |  | 11.98137
82.50001 | 1.74578 | 6332.32445 | 1.74578 |  |  |  | 15.45087
82.60001 | 1.74822 | 6333.27737 | 1.74822 |  |  |  | 17.60651
82.70001 | 1.751 | 6343.18069 | 1.751 |  |  |  | 13.38411
82.8 | 1.75311 | 6352.92605 | 1.75311 |  |  |  | 8.449392
82.9 | 1.75444 | 6348.7187 | 1.75444 |  |  |  | 11.30072
83.00001 | 1.75622 | 6341.82766 | 1.75622 |  |  |  | 15.47406
83.10001 | 1.75866 | 6342.04894 | 1.75866 |  |  |  | 18.32852
83.20001 | 1.76155 | 6352.09009 | 1.76155 |  |  |  | 14.16516
83.3 | 1.76378 | 6364.80227 | 1.76378 |  |  |  | 8.465187
83.4 | 1.76511 | 6362.12751 | 1.76511 |  |  |  | 11.32459
83.50001 | 1.76689 | 6354.33644 | 1.76689 |  |  |  | 15.50458
83.60001 | 1.76933 | 6353.39469 | 1.76933 |  |  |  | 16.96356
83.70001 | 1.772 | 6362.18935 | 1.772 |  |  |  | 14.8239
83.8 | 1.77433 | 6373.89347 | 1.77433 |  |  |  | 9.242146
83.9 | 1.77578 | 6372.70138 | 1.77578 |  |  |  | 10.57868
84.00001 | 1.77744 | 6364.28297 | 1.77744 |  |  |  | 14.12871
84.10001 | 1.77966 | 6363.40454 | 1.77966 |  |  |  | 17.69026
84.20001 | 1.78244 | 6371.75143 | 1.78244 |  |  |  | 17.01258
84.3 | 1.78511 | 6386.19512 | 1.78511 |  |  |  | 9.196121
84.4 | 1.78655 | 6388.3692 | 1.78655 |  |  |  | 9.965855952
84.50001 | 1.78811 | 6380.04988 | 1.78811 |  |  |  | 14.16371
84.60001 | 1.79033 | 6376.09363 | 1.79033 |  |  |  | 16.3228
84.70001 | 1.79289 | 6383.2663 | 1.79289 |  |  |  | 16.27733
84.8 | 1.79544 | 6392.93641 | 1.79544 |  |  |  | 10.6762
84.9 | 1.79711 | 6397.38068 | 1.79711 |  |  |  | 9.91594
85.00001 | 1.79866 | 6391.23768 | 1.79866 |  |  |  | 13.54942
85.10001 | 1.80078 | 6387.87299 | 1.80078 |  |  |  | 17.69441
85.20001 | 1.80355 | 6394.13968 | 1.80355 |  |  |  | 17.07235
85.3 | 1.80622 | 6405.662 | 1.80622 |  |  |  | 11.40208
85.4 | 1.808 | 6411.31401 | 1.808 |  |  |  | 9.232292
85.50001 | 1.80944 | 6405.41986 | 1.80944 |  |  |  | 12.81083972
85.60001 | 1.81144 | 6400.02489 | 1.81144 |  |  |  | 15.68006
85.70001 | 1.81389 | 6403.4 | 1.81389 |  |  |  | 17.03304
85.8 | 1.81655 | 6411.34828 | 1.81655 |  |  |  | 12.8227
85.9 | 1.81855 | 6419.05367 | 1.81855 |  |  |  | 9.307628
86.00001 | 1.82 | 6415.35446 | 1.82 |  |  |  | 12.12502
86.10001 | 1.82189 | 6410.6673 | 1.82189 |  |  |  | 16.3472
86.20001 | 1.82444 | 6412.97698 | 1.82444 |  |  |  | 17.82808
86.3 | 1.82722 | 6423.06507 | 1.82722 |  |  |  | 13.55267
86.4 | 1.82933 | 6433.82743 | 1.82933 |  |  |  | 8.55699
86.50001 | 1.83066 | 6430.04104 | 1.83066 |  |  |  | 12.86008208
86.60001 | 1.83266 | 6422.2753 | 1.83266 |  |  |  | 14.32167
86.70001 | 1.83489 | 6422.81249 | 1.83489 |  |  |  | 17.08468
86.8 | 1.83755 | 6430.48584 | 1.83755 |  |  |  | 15.04734
86.9 | 1.83989 | 6441.28844 | 1.83989 |  |  |  | 9.275455
87.00001 | 1.84133 | 6441.79434 | 1.84133 |  |  |  | 11.46639
87.10001 | 1.84311 | 6434.70585 | 1.84311 |  |  |  | 14.99286
87.20001 | 1.84544 | 6434.13737 | 1.84544 |  |  |  | 17.17915
87.3 | 1.84811 | 6442.57143 | 1.84811 |  |  |  | 16.42856
87.4 | 1.85066 | 6455.21134 | 1.85066 |  |  |  | 9.360056
87.50001 | 1.85211 | 6455.91989 | 1.85211 |  |  |  | 10.78139
87.60001 | 1.85378 | 6447.67284 | 1.85378 |  |  |  | 13.60459
87.70001 | 1.85589 | 6444.77904 | 1.85589 |  |  |  | 15.72526
87.8 | 1.85833 | 6450.18891 | 1.85833 |  |  |  | 17.93153
87.9 | 1.86111 | 6461.62927 | 1.86111 |  |  |  | 10.79092
88.00001 | 1.86278 | 6467.44594 | 1.86278 |  |  |  | 10.02454
88.10001 | 1.86433 | 6461.38564 | 1.86433 |  |  |  | 13.63352
88.20001 | 1.86644 | 6458.10738 | 1.86644 |  |  |  | 17.24315
88.3 | 1.86911 | 6464.0224 | 1.86911 |  |  |  | 17.96998
88.4 | 1.87189 | 6474.86597 | 1.87189 |  |  |  | 10.74828
88.50001 | 1.87355 | 6479.63509 | 1.87355 |  |  |  | 8.682711
88.60001 | 1.87489 | 6471.67787 | 1.87489 |  |  |  | 12.94335574
88.70001 | 1.87689 | 6466.43117 | 1.87689 |  |  |  | 16.4894
88.8 | 1.87944 | 6469.12232 | 1.87944 |  |  |  | 17.98416
88.9 | 1.88222 | 6479.67458 | 1.88222 |  |  |  | 12.24658
89.00001 | 1.88411 | 6489.08243 | 1.88411 |  |  |  | 9.344279
89.10001 | 1.88555 | 6484.69552 | 1.88555 |  |  |  | 12.96939104
89.20001 | 1.88755 | 6479.60007 | 1.88755 |  |  |  | 16.58778
89.3 | 1.89011 | 6482.23311 | 1.89011 |  |  |  | 18.02061
89.4 | 1.89289 | 6491.56198 | 1.89289 |  |  |  | 12.98312396
89.50001 | 1.89489 | 6501.21644 | 1.89489 |  |  |  | 8.646618
89.60001 | 1.89622 | 6494.92145 | 1.89622 |  |  |  | 11.56096
89.70001 | 1.898 | 6487.37624 | 1.898 |  |  |  | 15.8292
89.8 | 1.90044 | 6486.89643 | 1.90044 |  |  |  | 18.03357
89.9 | 1.90322 | 6495.86841 | 1.90322 |  |  |  | 15.13537
90.00001 | 1.90555 | 6508.30716 | 1.90555 |  |  |  | 8.721132
90.10001 | 1.90689 | 6505.1347 | 1.90689 |  |  |  | 12.2947
90.20001 | 1.90878 | 6497.55076 | 1.90878 |  |  |  | 15.85402
90.3 | 1.91122 | 6497.83611 | 1.91122 |  |  |  | 17.34922
90.4 | 1.91389 | 6505.89839 | 1.91389 |  |  |  | 15.15874
90.50001 | 1.91622 | 6515.91271 | 1.91622 |  |  |  | 8.666164
90.60001 | 1.91755 | 6512.36996 | 1.91755 |  |  |  | 10.87566
90.70001 | 1.91922 | 6502.47857 | 1.91922 |  |  |  | 15.15078
90.8 | 1.92155 | 6500.27692 | 1.92155 |  |  |  | 17.35574
90.9 | 1.92422 | 6508.01361 | 1.92422 |  |  |  | 16.66051
91.00001 | 1.92678 | 6519.78329 | 1.92678 |  |  |  | 9.388488
91.10001 | 1.92822 | 6520.64607 | 1.92822 |  |  |  | 11.60675
91.20001 | 1.93 | 6511.58318 | 1.93 |  |  |  | 15.17199
91.3 | 1.93233 | 6508.79368 | 1.93233 |  |  |  | 17.37848
91.4 | 1.935 | 6514.73179 | 1.935 |  |  |  | 15.89595
91.50001 | 1.93744 | 6525.19017 | 1.93744 |  |  |  | 9.461526
91.60001 | 1.93889 | 6521.87318 | 1.93889 |  |  |  | 10.1089
91.70001 | 1.94044 | 6509.90084 | 1.94044 |  |  |  | 13.73589
91.8 | 1.94255 | 6504.6519 | 1.94255 |  |  |  | 17.36742
91.9 | 1.94522 | 6509.42326 | 1.94522 |  |  |  | 18.0962
92.00001 | 1.948 | 6520.33016 | 1.948 |  |  |  | 10.82375
92.10001 | 1.94966 | 6522.96692 | 1.94966 |  |  |  | 9.458302
92.20001 | 1.95111 | 6512.19338 | 1.95111 |  |  |  | 14.45707
92.3 | 1.95333 | 6505.18015 | 1.95333 |  |  |  | 16.65326
92.4 | 1.95589 | 6506.67101 | 1.95589 |  |  |  | 18.02348
92.50001 | 1.95866 | 6514.77799 | 1.95866 |  |  |  | 10.16305
92.60001 | 1.96022 | 6516.13846 | 1.96022 |  |  |  | 8.666464
92.70001 | 1.96155 | 6504.03947 | 1.96155 |  |  |  | 13.72352
92.8 | 1.96366 | 6493.95585 | 1.96366 |  |  |  | 16.62453
92.9 | 1.96622 | 6494.04377 | 1.96622 |  |  |  | 19.48213
93.00001 | 1.96922 | 6502.4361 | 1.96922 |  |  |  | 11.57434
93.10001 | 1.971 | 6507.69398 | 1.971 |  |  |  | 9.371079
93.20001 | 1.97244 | 6495.60094 | 1.97244 |  |  |  | 12.27669
93.3 | 1.97433 | 6484.33194 | 1.97433 |  |  |  | 16.59989
93.4 | 1.97689 | 6480.90318 | 1.97689 |  |  |  | 18.72981
93.50001 | 1.97978 | 6485.53371 | 1.97978 |  |  |  | 11.47939
93.60001 | 1.98155 | 6487.76367 | 1.98155 |  |  |  | 8.693603
93.70001 | 1.98289 | 6475.33983 | 1.98289 |  |  |  | 12.95067966
93.8 | 1.98489 | 6461.77381 | 1.98489 |  |  |  | 15.76673
93.9 | 1.98733 | 6456.54276 | 1.98733 |  |  |  | 18.65941
94.00001 | 1.99022 | 6459.03945 | 1.99022 |  |  |  | 14.33907
94.10001 | 1.99244 | 6464.41579 | 1.99244 |  |  |  | 8.662317
94.20001 | 1.99378 | 6450.94663 | 1.99378 |  |  |  | 11.41818
94.3 | 1.99555 | 6431.96702 | 1.99555 |  |  |  | 15.75832
94.4 | 1.998 | 6422.16951 | 1.998 |  |  |  | 17.85363
94.50001 | 2.00078 | 6422.32448 | 2.00078 |  |  |  | 13.5511
94.60001 | 2.00289 | 6420.89918 | 2.00289 |  |  |  | 8.539796
94.70001 | 2.00422 | 6407.1469 | 2.00422 |  |  |  | 11.40472
94.8 | 2.006 | 6387.07578 | 2.006 |  |  |  | 15.58446
94.9 | 2.00844 | 6374.24812 | 2.00844 |  |  |  | 17.72041
95.00001 | 2.01122 | 6370.49302 | 2.01122 |  |  |  | 15.544
95.10001 | 2.01366 | 6370.83948 | 2.01366 |  |  |  | 8.536925
95.20001 | 2.015 | 6354.44149 | 2.015 |  |  |  | 11.31091
95.3 | 2.01678 | 6330.89468 | 2.01678 |  |  |  | 14.05459
95.4 | 2.019 | 6310.43985 | 2.019 |  |  |  | 16.78577
95.50001 | 2.02166 | 6301.16388 | 2.02166 |  |  |  | 15.43785
95.60001 | 2.02411 | 6294.26613 | 2.02411 |  |  |  | 9.063743
95.70001 | 2.02555 | 6276.09715 | 2.02555 |  |  |  | 10.48108
95.8 | 2.02722 | 6247.19448 | 2.02722 |  |  |  | 13.86877
95.9 | 2.02944 | 6223.02443 | 2.02944 |  |  |  | 16.61548
96.00001 | 2.03211 | 6207.63414 | 2.03211 |  |  |  | 17.25722
96.10001 | 2.03489 | 6197.76621 | 2.03489 |  |  |  | 9.606538
96.20001 | 2.03644 | 6174.53381 | 2.03644 |  |  |  | 9.632273
96.3 | 2.038 | 6139.16032 | 2.038 |  |  |  | 12.95363
96.4 | 2.04011 | 6104.50692 | 2.04011 |  |  |  | 15.56649
96.50001 | 2.04266 | 6081.01785 | 2.04266 |  |  |  | 15.56741
96.60001 | 2.04522 | 6058.34015 | 2.04522 |  |  |  | 10.78385
96.70001 | 2.047 | 6029.28065 | 2.047 |  |  |  | 9.345385
96.8 | 2.04855 | 5988.54385 | 2.04855 |  |  |  | 11.97709
96.9 | 2.05055 | 5946.5073 | 2.05055 |  |  |  | 15.87717
97.00001 | 2.05322 | 5912.04762 | 2.05322 |  |  |  | 16.43549
97.10001 | 2.056 | 5879.64728 | 2.056 |  |  |  | 11.11253
97.20001 | 2.05789 | 5840.61854 | 2.05789 |  |  |  | 8.410491
97.3 | 2.05933 | 5784.54435 | 2.05933 |  |  |  | 11.56909
97.4 | 2.06133 | 5724.73481 | 2.06133 |  |  |  | 13.33863
97.50001 | 2.06366 | 5666.8628 | 2.06366 |  |  |  | 15.13052
97.60001 | 2.06633 | 5604.84231 | 2.06633 |  |  |  | 10.59315
97.688 | 2.06822 | 5540.86566 | 2.06822 |  |  |  | 5.540866
97.75401 | 2.06922 | 5476.69008 | 2.06922 |  |  |  | 4.271818
97.80601 | 2.07 | 5413.70176 | 2.07 |  |  |  | 4.222687
97.85001 | 2.07078 | 5348.48832 | 2.07078 |  |  |  | 4.118336
97.886 | 2.07155 | 5281.94159 | 2.07155 |  |  |  | 2.957887
97.912 | 2.07211 | 5216.52959 | 2.07211 |  |  |  | 1.721455
97.92201 | 2.07244 | 5075.16526 | 2.07244 |  |  |  | 1.116536
97.924 | 2.07266 | 4921.30592 | 2.07266 |  |  |  | 1.1319
97.926 | 2.07289 | 4708.62798 | 2.07289 |  |  |  | 1.035898
97.928 | 2.07311 | 4462.32185 | 2.07311 |  |  |  | 0.9817108
97.93001 | 2.07333 | 4196.0761 | 2.07333 |  |  |  | 1.888234
97.93201 | 2.07378 | 3911.29255 | 2.07378 |  |  |  | 1.290727
97.93401 | 2.07411 | 3611.21297 | 2.07411 |  |  |  | 1.1917
97.93601 | 2.07444 | 3304.23564 | 2.07444 |  |  |  | 1.486906
97.938 | 2.07489 | 2997.45351 | 2.07489 |  |  |  | 1.31888
97.94 | 2.07533 | 2694.56636 | 2.07533 |  |  |  | 1.212555
97.942 | 2.07578 | 2398.96625 | 2.07578 |  |  |  | 0.7916589
97.94401 | 2.07611 | 2114.81154 | 2.07611 |  |  |  | 0.9305171
97.94601 | 2.07655 | 1845.06401 | 2.07655 |  |  |  | 0.6273218
97.94801 | 2.07689 | 1590.60694 | 2.07689 |  |  |  | 0.5249003
97.95001 | 2.07722 | 1351.87628 | 2.07722 |  |  |  | 0.4461192
97.952 | 2.07755 | 1129.98709 | 2.07755 |  |  |  | 0.3841956
97.954 | 2.07789 | 925.84118 | 2.07789 |  |  |  | 0.2036851
97.956 | 2.07811 | 739.41895 | 2.07811 |  |  |  | 0.2440083
97.95801 | 2.07844 | 570.31317 | 2.07844 |  |  |  | 0.1254689
97.96001 | 2.07866 | 418.16598 | 2.07866 |  |  |  | 0.09617818
97.96201 | 2.07889 | 282.5079 | 2.07889 |  |  |  | 0.06215174
97.96401 | 2.07911 | 162.62081 | 2.07911 |  |  |  | 0.01788829
97.966 | 2.07922 | 57.6538 | 2.07922 |  |  |  | 0.01268384
97.968 | 2.07944 | -33.27999 | 2.07944 |  |  |  | 69.20374

## Modified
| Load | Shifted | First | Second | Third |  |  |  | Load | Shifted | Riemann
Row | (N) | Extension | Derivative | Derivative | Derivative | End Row | 4971 | Row | (N) | Extension | Sums | Max Load Row | 917
2 | [7 empty] | 2 | -0.66555 | 0 | -0.000146421
3 | [7 empty] | 3 | 0.04279 | 0.00022 | 5.73386e-05
4 | [7 empty] | 4 | -0.09387 | 0.00156 | -0.0003125871
5 | [7 empty] | 5 | 2.08048 | 0.00489 | 0.005305224
6 | [7 empty] | 6 | 17.36278 | 0.00744 | 0.0463586226
7 | [7 empty] | 7 | 36.9883 | 0.01011 | 0.102827474
8 | [7 empty] | 8 | 56.71679 | 0.01289 | 0.1514338293
9 | [7 empty] | 9 | 73.45414 | 0.01556 | 0.0976940062
10 | [7 empty] | 10 | 86.85459 | 0.01689 | 0.1450471653
11 | [7 empty] | 11 | 96.90718 | 0.01856 | 0.2044741498
12 | [7 empty] | 12 | 109.93917 | 0.02067 | 0.3045315009
13 | [7 empty] | 13 | 123.17947 | 0.02344 | 0.3153394432
14 | [7 empty] | 14 | 144.26904 | 0.026 | 0.2250597024
15 | [7 empty] | 15 | 159.75261 | 0.02756 | 0.2300437584
16 | [7 empty] | 16 | 168.21154 | 0.029 | 0.3734296188
17 | [7 empty] | 17 | 177.4904 | 0.03122 | 0.473899368
18 | [7 empty] | 18 | 194.31702 | 0.03389 | 0.5402013156
19 | [7 empty] | 19 | 215.26641 | 0.03667 | 0.3336629355
20 | [7 empty] | 20 | 228.6097 | 0.03822 | 0.356631132
21 | [7 empty] | 21 | 238.80089 | 0.03978 | 0.5038698779
22 | [7 empty] | 22 | 251.02978 | 0.04189 | 0.6702495126
23 | [7 empty] | 23 | 266.66606 | 0.04456 | 0.679998453
24 | [7 empty] | 24 | 283.66381 | 0.04711 | 0.4737185627
25 | [7 empty] | 25 | 300.73554 | 0.04878 | 0.466140087
26 | [7 empty] | 26 | 312.04701 | 0.05033 | 0.6584191911
27 | [7 empty] | 27 | 322.66071 | 0.05244 | 0.8615040957
28 | [7 empty] | 28 | 335.74204 | 0.05511 | 0.8964312468
29 | [7 empty] | 29 | 356.73529 | 0.05778 | 0.6349888162
30 | [7 empty] | 30 | 373.59481 | 0.05956 | 0.5379765264
31 | [7 empty] | 31 | 381.85795 | 0.061 | 0.8057202745
32 | [7 empty] | 32 | 391.6333 | 0.06311 | 0.959501585
33 | [7 empty] | 33 | 408.74458 | 0.06556 | 1.132222
34 | [7 empty] | 34 | 425.84492 | 0.06833 | 0.7580039576
35 | [7 empty] | 35 | 441.37901 | 0.07011 | 0.6399995645
36 | [7 empty] | 36 | 451.98645 | 0.07156 | 0.9039729
37 | [7 empty] | 37 | 463.09666 | 0.07356 | 1.129956
38 | [7 empty] | 38 | 478.0469 | 0.076 | 1.381555541
39 | [7 empty] | 39 | 493.71449 | 0.07889 | 0.98742898
40 | [7 empty] | 40 | 513.35841 | 0.08089 | 0.6827667
41 | [7 empty] | 41 | 523.2207 | 0.08222 | 1.0464414
42 | [7 empty] | 42 | 531.11147 | 0.08422 | 1.301223
43 | [7 empty] | 43 | 545.38394 | 0.08667 | 1.450721
44 | [7 empty] | 44 | 564.9229 | 0.08933 | 1.259778067
45 | [7 empty] | 45 | 581.86976 | 0.09156 | 0.7738868
46 | [7 empty] | 46 | 589.89562 | 0.09289 | 1.050014
47 | [7 empty] | 47 | 599.33425 | 0.09467 | 1.46237557
48 | [7 empty] | 48 | 614.85893 | 0.09711 | 1.641673
49 | [7 empty] | 49 | 633.74322 | 0.09978 | 1.546333
50 | [7 empty] | 50 | 650.95122 | 0.10222 | 0.8722746348
51 | [7 empty] | 51 | 661.86641 | 0.10356 | 1.171504
52 | [7 empty] | 52 | 670.15346 | 0.10533 | 1.568159
53 | [7 empty] | 53 | 683.7293 | 0.10767 | 1.818719938
54 | [7 empty] | 54 | 700.40012 | 0.11033 | 1.715980294
55 | [7 empty] | 55 | 721.56563 | 0.11278 | 0.9596823
56 | [7 empty] | 56 | 732.48004 | 0.11411 | 1.303814
57 | [7 empty] | 57 | 738.17414 | 0.11589 | 1.719946
58 | [7 empty] | 58 | 750.16692 | 0.11822 | 2.002946
59 | [7 empty] | 59 | 770.86417 | 0.12089 | 2.058207
60 | [7 empty] | 60 | 789.64429 | 0.12356 | 1.050227
61 | [7 empty] | 61 | 799.13065 | 0.12489 | 1.238653
62 | [7 empty] | 62 | 806.57667 | 0.12644 | 1.798666
63 | [7 empty] | 63 | 819.05415 | 0.12867 | 2.178684039
64 | [7 empty] | 64 | 837.53476 | 0.13133 | 2.236218
65 | [7 empty] | 65 | 855.43226 | 0.134 | 1.231822
66 | [7 empty] | 66 | 870.91038 | 0.13544 | 1.45442
67 | [7 empty] | 67 | 879.33019 | 0.13711 | 1.855387
68 | [7 empty] | 68 | 890.7849 | 0.13922 | 2.476382022
69 | [7 empty] | 69 | 906.39303 | 0.142 | 2.420069
70 | [7 empty] | 70 | 931.03759 | 0.14467 | 1.443108
71 | [7 empty] | 71 | 945.56455 | 0.14622 | 1.371069
72 | [7 empty] | 72 | 952.59659 | 0.14767 | 2.009979
73 | [7 empty] | 73 | 965.97942 | 0.14978 | 2.569505
74 | [7 empty] | 74 | 985.92257 | 0.15244 | 2.632413
75 | [7 empty] | 75 | 1005.6491 | 0.15511 | 1.568813
76 | [7 empty] | 76 | 1025.1415 | 0.15667 | 1.588969
77 | [7 empty] | 77 | 1035.00765 | 0.15822 | 2.297716983
78 | [7 empty] | 78 | 1047.44248 | 0.16044 | 2.796671
79 | [7 empty] | 79 | 1063.83488 | 0.16311 | 2.957461
80 | [7 empty] | 80 | 1088.95134 | 0.16589 | 1.56809
81 | [7 empty] | 81 | 1103.97674 | 0.16733 | 1.722204
82 | [7 empty] | 82 | 1110.75779 | 0.16889 | 2.221516
83 | [7 empty] | 83 | 1121.96589 | 0.17089 | 2.995649
84 | [7 empty] | 84 | 1140.11681 | 0.17356 | 3.158124
85 | [7 empty] | 85 | 1159.86215 | 0.17633 | 1.93697
86 | [7 empty] | 86 | 1179.43641 | 0.178 | 1.698388
87 | [7 empty] | 87 | 1188.28332 | 0.17944 | 2.519161
88 | [7 empty] | 88 | 1198.8027 | 0.18156 | 3.188815182
89 | [7 empty] | 89 | 1212.85273 | 0.18422 | 3.371731
90 | [7 empty] | 90 | 1234.90086 | 0.187 | 2.062284
91 | [7 empty] | 91 | 1251.56967 | 0.18867 | 1.664588
92 | [7 empty] | 92 | 1256.03937 | 0.19 | 2.512079
93 | [7 empty] | 93 | 1263.11406 | 0.192 | 3.233572
94 | [7 empty] | 94 | 1279.1059 | 0.19456 | 3.683824992
95 | [7 empty] | 95 | 1298.87629 | 0.19744 | 2.454876
96 | [7 empty] | 96 | 1313.88996 | 0.19933 | 1.760613
97 | [7 empty] | 97 | 1319.02415 | 0.20067 | 2.638048
98 | [7 empty] | 98 | 1326.29825 | 0.20267 | 3.236168
99 | [7 empty] | 99 | 1342.32333 | 0.20511 | 4.02696999
100 | [7 empty] | 100 | 1359.75648 | 0.20811 | 2.56994
101 | [7 empty] | 101 | 1375.62845 | 0.21 | 1.829586
102 | [7 empty] | 102 | 1380.42392 | 0.21133 | 2.457155
103 | [7 empty] | 103 | 1386.79072 | 0.21311 | 3.397637
104 | [7 empty] | 104 | 1400.70301 | 0.21556 | 4.034025
105 | [7 empty] | 105 | 1417.4141 | 0.21844 | 3.160833443
106 | [7 empty] | 106 | 1437.7119 | 0.22067 | 1.912157
107 | [7 empty] | 107 | 1444.3309 | 0.222 | 2.729785401
108 | [7 empty] | 108 | 1449.85504 | 0.22389 | 3.537646
109 | [7 empty] | 109 | 1460.4249 | 0.22633 | 4.059981
110 | [7 empty] | 110 | 1475.90805 | 0.22911 | 3.114166
111 | [7 empty] | 111 | 1496.05945 | 0.23122 | 2.00472
112 | [7 empty] | 112 | 1502.65889 | 0.23256 | 2.659706
113 | [7 empty] | 113 | 1507.07886 | 0.23433 | 3.526565
114 | [7 empty] | 114 | 1517.01281 | 0.23667 | 4.035254
115 | [7 empty] | 115 | 1533.17731 | 0.23933 | 4.093583
116 | [7 empty] | 116 | 1553.80247 | 0.242 | 2.066557
117 | [7 empty] | 117 | 1561.36667 | 0.24333 | 2.779233
118 | [7 empty] | 118 | 1564.30174 | 0.24511 | 3.47275
119 | [7 empty] | 119 | 1574.43937 | 0.24733 | 4.203753
120 | [7 empty] | 120 | 1592.719 | 0.25 | 4.07736064
121 | [7 empty] | 121 | 1611.0355 | 0.25256 | 2.319891
122 | [7 empty] | 122 | 1616.53943 | 0.254 | 2.521802
123 | [7 empty] | 123 | 1619.33042 | 0.25556 | 3.594914
124 | [7 empty] | 124 | 1628.948 | 0.25778 | 4.333002
125 | [7 empty] | 125 | 1648.08836 | 0.26044 | 4.581686
126 | [7 empty] | 126 | 1667.80204 | 0.26322 | 2.418312958
127 | [7 empty] | 127 | 1676.97947 | 0.26467 | 2.599318
128 | [7 empty] | 128 | 1679.90196 | 0.26622 | 3.729382
129 | [7 empty] | 129 | 1688.55879 | 0.26844 | 4.508452
130 | [7 empty] | 130 | 1705.53997 | 0.27111 | 4.553792
131 | [7 empty] | 131 | 1723.19002 | 0.27378 | 2.670944531
132 | [7 empty] | 132 | 1734.47486 | 0.27533 | 2.514988547
133 | [7 empty] | 133 | 1737.96527 | 0.27678 | 3.667107
134 | [7 empty] | 134 | 1747.32674 | 0.27889 | 4.263477
135 | [7 empty] | 135 | 1763.68952 | 0.28133 | 5.097063
136 | [7 empty] | 136 | 1780.42017 | 0.28422 | 3.169148
137 | [7 empty] | 137 | 1796.511 | 0.286 | 2.80255716
138 | [7 empty] | 138 | 1800.96775 | 0.28756 | 3.38581937
139 | [7 empty] | 139 | 1808.72697 | 0.28944 | 4.630341
140 | [7 empty] | 140 | 1822.45672 | 0.292 | 4.865959
141 | [7 empty] | 141 | 1839.39412 | 0.29467 | 3.678788
142 | [7 empty] | 142 | 1856.14992 | 0.29667 | 2.468679
143 | [7 empty] | 143 | 1862.1251 | 0.298 | 3.72425
144 | [7 empty] | 144 | 1867.97436 | 0.3 | 4.557857
145 | [7 empty] | 145 | 1880.05641 | 0.30244 | 5.433363
146 | [7 empty] | 146 | 1900.4168 | 0.30533 | 4.009879448
147 | [7 empty] | 147 | 1919.36381 | 0.30744 | 2.783078
148 | [7 empty] | 148 | 1924.31863 | 0.30889 | 3.425287
149 | [7 empty] | 149 | 1927.79955 | 0.31067 | 4.703831
150 | [7 empty] | 150 | 1938.45555 | 0.31311 | 5.175676
151 | [7 empty] | 151 | 1957.66017 | 0.31578 | 4.346006
152 | [7 empty] | 152 | 1976.40974 | 0.318 | 2.84603
153 | [7 empty] | 153 | 1983.16667 | 0.31944 | 3.530037
154 | [7 empty] | 154 | 1987.61709 | 0.32122 | 4.651024
155 | [7 empty] | 155 | 1999.28172 | 0.32356 | 5.318089
156 | [7 empty] | 156 | 2017.66323 | 0.32622 | 5.165218
157 | [7 empty] | 157 | 2035.206 | 0.32878 | 2.930697
158 | [7 empty] | 158 | 2045.03424 | 0.33022 | 3.415207
159 | [7 empty] | 159 | 2048.43786 | 0.33189 | 4.322204
160 | [7 empty] | 160 | 2059.54164 | 0.334 | 5.498976
161 | [7 empty] | 161 | 2076.26931 | 0.33667 | 5.522876
162 | [7 empty] | 162 | 2091.66557 | 0.33933 | 3.262998
163 | [7 empty] | 163 | 2104.79926 | 0.34089 | 3.262438853
164 | [7 empty] | 164 | 2109.6319 | 0.34244 | 4.47242
165 | [7 empty] | 165 | 2119.50243 | 0.34456 | 5.404731
166 | [7 empty] | 166 | 2134.74203 | 0.34711 | 5.934583
167 | [7 empty] | 167 | 2153.51917 | 0.34989 | 3.596377
168 | [7 empty] | 168 | 2168.5442 | 0.35156 | 3.36124351
169 | [7 empty] | 169 | 2173.05962 | 0.35311 | 4.346119
170 | [7 empty] | 170 | 2179.77818 | 0.35511 | 5.340457
171 | [7 empty] | 171 | 2192.44361 | 0.35756 | 5.8319
172 | [7 empty] | 172 | 2212.10793 | 0.36022 | 4.424216
173 | [7 empty] | 173 | 2230.10089 | 0.36222 | 3.233646
174 | [7 empty] | 174 | 2235.61656 | 0.36367 | 4.471233
175 | [7 empty] | 175 | 2241.14228 | 0.36567 | 5.714913
176 | [7 empty] | 176 | 2254.94802 | 0.36822 | 6.268755
177 | [7 empty] | 177 | 2275.07278 | 0.371 | 4.550146
178 | [7 empty] | 178 | 2291.62406 | 0.373 | 3.299939
179 | [7 empty] | 179 | 2296.7536 | 0.37444 | 4.088221
180 | [7 empty] | 180 | 2302.40542 | 0.37622 | 5.640893
181 | [7 empty] | 181 | 2317.2237 | 0.37867 | 5.90892
182 | [7 empty] | 182 | 2335.06318 | 0.38122 | 5.720904791
183 | [7 empty] | 183 | 2353.5395 | 0.38367 | 3.389097
184 | [7 empty] | 184 | 2362.62213 | 0.38511 | 4.205467
185 | [7 empty] | 185 | 2368.66083 | 0.38689 | 5.51898
186 | [7 empty] | 186 | 2382.63346 | 0.38922 | 6.623721
187 | [7 empty] | 187 | 2399.54349 | 0.392 | 5.854886
188 | [7 empty] | 188 | 2419.50136 | 0.39444 | 3.242132
189 | [7 empty] | 189 | 2427.79311 | 0.39578 | 4.030137
190 | [7 empty] | 190 | 2431.20827 | 0.39744 | 5.154162
191 | [7 empty] | 191 | 2440.32945 | 0.39956 | 6.491276
192 | [7 empty] | 192 | 2456.4296 | 0.40222 | 6.558667032
193 | [7 empty] | 193 | 2478.36821 | 0.40489 | 3.841471
194 | [7 empty] | 194 | 2488.36558 | 0.40644 | 3.88185
195 | [7 empty] | 195 | 2490.61547 | 0.408 | 5.529166
196 | [7 empty] | 196 | 2497.67918 | 0.41022 | 6.668803
197 | [7 empty] | 197 | 2513.81788 | 0.41289 | 6.711894
198 | [7 empty] | 198 | 2533.17449 | 0.41556 | 3.92642
199 | [7 empty] | 199 | 2542.5477 | 0.41711 | 3.686694
200 | [7 empty] | 200 | 2543.05433 | 0.41856 | 5.365845
201 | [7 empty] | 201 | 2548.551 | 0.42067 | 6.49880505
202 | [7 empty] | 202 | 2561.15776 | 0.42322 | 7.120019
203 | [7 empty] | 203 | 2579.89876 | 0.426 | 4.59222
204 | [7 empty] | 204 | 2592.46174 | 0.42778 | 4.018315697
205 | [7 empty] | 205 | 2593.45472 | 0.42933 | 5.18690944
206 | [7 empty] | 206 | 2598.13778 | 0.43133 | 6.937028
207 | [7 empty] | 207 | 2611.92545 | 0.434 | 7.261152751
208 | [7 empty] | 208 | 2630.69235 | 0.43678 | 4.366949
209 | [7 empty] | 209 | 2642.69914 | 0.43844 | 3.541217
210 | [7 empty] | 210 | 2642.56131 | 0.43978 | 5.285123
211 | [7 empty] | 211 | 2646.08786 | 0.44178 | 6.747524043
212 | [7 empty] | 212 | 2657.29278 | 0.44433 | 7.387274
213 | [7 empty] | 213 | 2676.04161 | 0.44711 | 5.35208322
214 | [7 empty] | 214 | 2693.59685 | 0.44911 | 3.905715
215 | [7 empty] | 215 | 2695.64316 | 0.45056 | 5.067809
216 | [7 empty] | 216 | 2698.08341 | 0.45244 | 6.907094
217 | [7 empty] | 217 | 2708.83739 | 0.455 | 7.82854
218 | [7 empty] | 218 | 2726.0378 | 0.45789 | 5.152211
219 | [7 empty] | 219 | 2742.24859 | 0.45978 | 3.647191
220 | [7 empty] | 220 | 2743.72008 | 0.46111 | 4.883822
221 | [7 empty] | 221 | 2745.27613 | 0.46289 | 6.698474
222 | [7 empty] | 222 | 2755.72222 | 0.46533 | 7.660908
223 | [7 empty] | 223 | 2772.72463 | 0.46811 | 6.793175
224 | [7 empty] | 224 | 2793.51044 | 0.47056 | 3.715369
225 | [7 empty] | 225 | 2796.89264 | 0.47189 | 4.978469
226 | [7 empty] | 226 | 2797.90759 | 0.47367 | 6.519125
227 | [7 empty] | 227 | 2805.88772 | 0.476 | 7.800368
228 | [7 empty] | 228 | 2821.80477 | 0.47878 | 6.574805
229 | [7 empty] | 229 | 2840.75942 | 0.48111 | 3.77821
230 | [7 empty] | 230 | 2844.82855 | 0.48244 | 4.750864
231 | [7 empty] | 231 | 2845.365 | 0.48411 | 6.31671
232 | [7 empty] | 232 | 2854.69685 | 0.48633 | 7.936057243
233 | [7 empty] | 233 | 2870.15103 | 0.48911 | 7.663303
234 | [7 empty] | 234 | 2890.6649 | 0.49178 | 4.162557456
235 | [7 empty] | 235 | 2897.15305 | 0.49322 | 4.519558758
236 | [7 empty] | 236 | 2897.01447 | 0.49478 | 6.750044
237 | [7 empty] | 237 | 2903.34765 | 0.49711 | 7.751938
238 | [7 empty] | 238 | 2918.19423 | 0.49978 | 7.441395
239 | [7 empty] | 239 | 2937.46851 | 0.50233 | 4.259329
240 | [7 empty] | 240 | 2945.1564 | 0.50378 | 4.564992
241 | [7 empty] | 241 | 2945.62634 | 0.50533 | 6.215272
242 | [7 empty] | 242 | 2953.23431 | 0.50744 | 8.209991
243 | [7 empty] | 243 | 2966.57477 | 0.51022 | 8.247078
244 | [7 empty] | 244 | 2985.56648 | 0.513 | 4.627628
245 | [7 empty] | 245 | 2996.44489 | 0.51455 | 4.344845
246 | [7 empty] | 246 | 2996.25602 | 0.516 | 6.3221
247 | [7 empty] | 247 | 3001.16166 | 0.51811 | 8.013102
248 | [7 empty] | 248 | 3014.73234 | 0.52078 | 8.350809
249 | [7 empty] | 249 | 3032.9017 | 0.52355 | 4.731326652
250 | [7 empty] | 250 | 3044.83343 | 0.52511 | 4.38456
251 | [7 empty] | 251 | 3045.13872 | 0.52655 | 6.090277
252 | [7 empty] | 252 | 3050.21573 | 0.52855 | 7.808552
253 | [7 empty] | 253 | 3061.9368 | 0.53111 | 8.848997
254 | [7 empty] | 254 | 3079.58852 | 0.534 | 5.820422
255 | [7 empty] | 255 | 3095.58306 | 0.53589 | 4.45764
256 | [7 empty] | 256 | 3096.89399 | 0.53733 | 6.19378798
257 | [7 empty] | 257 | 3099.68274 | 0.53933 | 7.594223
258 | [7 empty] | 258 | 3111.2941 | 0.54178 | 8.276042306
259 | [7 empty] | 259 | 3126.64546 | 0.54444 | 6.25329092
260 | [7 empty] | 260 | 3140.77958 | 0.54644 | 4.55413
261 | [7 empty] | 261 | 3145.11172 | 0.54789 | 5.944261
262 | [7 empty] | 262 | 3147.70527 | 0.54978 | 7.680401
263 | [7 empty] | 263 | 3158.81781 | 0.55222 | 8.434044
264 | [7 empty] | 264 | 3175.00271 | 0.55489 | 7.397756
265 | [7 empty] | 265 | 3192.12116 | 0.55722 | 4.628576
266 | [7 empty] | 266 | 3197.04451 | 0.55867 | 5.658769
267 | [7 empty] | 267 | 3198.06598 | 0.56044 | 7.483474
268 | [7 empty] | 268 | 3206.11075 | 0.56278 | 8.175582
269 | [7 empty] | 269 | 3221.18849 | 0.56533 | 7.891912
270 | [7 empty] | 270 | 3237.00383 | 0.56778 | 5.017356
271 | [7 empty] | 271 | 3244.58256 | 0.56933 | 5.061549
272 | [7 empty] | 272 | 3245.59063 | 0.57089 | 7.562226
273 | [7 empty] | 273 | 3254.36406 | 0.57322 | 8.331172
274 | [7 empty] | 274 | 3268.61851 | 0.57578 | 9.054073
275 | [7 empty] | 275 | 3285.99662 | 0.57855 | 5.126155
276 | [7 empty] | 276 | 3295.26514 | 0.58011 | 5.140614
277 | [7 empty] | 277 | 3295.17275 | 0.58167 | 6.952815
278 | [7 empty] | 278 | 3301.01177 | 0.58378 | 8.41758
279 | [7 empty] | 279 | 3314.97006 | 0.58633 | 8.85097
280 | [7 empty] | 280 | 3330.46652 | 0.589 | 5.92823
281 | [7 empty] | 281 | 3342.77339 | 0.59078 | 4.813594
282 | [7 empty] | 282 | 3344.05862 | 0.59222 | 6.688117
283 | [7 empty] | 283 | 3349.73596 | 0.59422 | 8.943795
284 | [7 empty] | 284 | 3362.63329 | 0.59689 | 9.348121
285 | [7 empty] | 285 | 3378.93963 | 0.59967 | 6.352407
286 | [7 empty] | 286 | 3392.01242 | 0.60155 | 4.918418
287 | [7 empty] | 287 | 3393.44479 | 0.603 | 6.413611
288 | [7 empty] | 288 | 3396.22013 | 0.60489 | 7.913193
289 | [7 empty] | 289 | 3407.32634 | 0.60722 | 9.472367
290 | [7 empty] | 290 | 3423.42518 | 0.61 | 7.223427
291 | [7 empty] | 291 | 3439.62498 | 0.61211 | 4.95306
292 | [7 empty] | 292 | 3443.27353 | 0.61355 | 6.507787
293 | [7 empty] | 293 | 3444.9853 | 0.61544 | 8.440214
294 | [7 empty] | 294 | 3456.49868 | 0.61789 | 9.609066
295 | [7 empty] | 295 | 3472.80055 | 0.62067 | 8.091625
296 | [7 empty] | 296 | 3489.48091 | 0.623 | 4.257167
297 | [7 empty] | 297 | 3492.4794 | 0.62422 | 6.216613332
298 | [7 empty] | 298 | 3492.70441 | 0.626 | 7.753804
299 | [7 empty] | 299 | 3500.60686 | 0.62822 | 9.34662
300 | [7 empty] | 300 | 3518.20216 | 0.63089 | 8.971416
301 | [7 empty] | 301 | 3534.8624 | 0.63344 | 5.12555
302 | [7 empty] | 302 | 3540.9674 | 0.63489 | 6.302922
303 | [7 empty] | 303 | 3541.01621 | 0.63667 | 7.861056
304 | [7 empty] | 304 | 3549.38768 | 0.63889 | 9.441371
305 | [7 empty] | 305 | 3567.00495 | 0.64155 | 9.523903
306 | [7 empty] | 306 | 3584.81407 | 0.64422 | 5.19798
307 | [7 empty] | 307 | 3590.95931 | 0.64567 | 5.565987
308 | [7 empty] | 308 | 3589.61858 | 0.64722 | 7.574095
309 | [7 empty] | 309 | 3594.93271 | 0.64933 | 9.203028
310 | [7 empty] | 310 | 3609.74781 | 0.65189 | 10.0351
311 | [7 empty] | 311 | 3629.30261 | 0.65467 | 5.625419
312 | [7 empty] | 312 | 3639.419 | 0.65622 | 5.677494
313 | [7 empty] | 313 | 3639.46967 | 0.65778 | 8.079623
314 | [7 empty] | 314 | 3645.21183 | 0.66 | 9.732716
315 | [7 empty] | 315 | 3660.57977 | 0.66267 | 10.13981
316 | [7 empty] | 316 | 3678.3278 | 0.66544 | 5.333575
317 | [7 empty] | 317 | 3688.66175 | 0.66689 | 5.31167292
318 | [7 empty] | 318 | 3687.68536 | 0.66833 | 7.375371
319 | [7 empty] | 319 | 3691.15137 | 0.67033 | 9.855374
320 | [7 empty] | 320 | 3703.34238 | 0.673 | 10.29529
321 | [7 empty] | 321 | 3724.22524 | 0.67578 | 7.038786
322 | [7 empty] | 322 | 3738.24164 | 0.67767 | 5.383068
323 | [7 empty] | 323 | 3739.06009 | 0.67911 | 7.47812018
324 | [7 empty] | 324 | 3742.31935 | 0.68111 | 9.991993
325 | [7 empty] | 325 | 3755.02482 | 0.68378 | 10.40142
326 | [7 empty] | 326 | 3773.98953 | 0.68655 | 6.302563
327 | [7 empty] | 327 | 3786.43908 | 0.68822 | 5.035964
328 | [7 empty] | 328 | 3785.99726 | 0.68955 | 7.57199452
329 | [7 empty] | 329 | 3787.94968 | 0.69155 | 9.280477
330 | [7 empty] | 330 | 3798.66362 | 0.694 | 10.97814
331 | [7 empty] | 331 | 3818.45534 | 0.69689 | 8.056941
332 | [7 empty] | 332 | 3835.94111 | 0.699 | 5.101802
333 | [7 empty] | 333 | 3837.33362 | 0.70033 | 7.252561
334 | [7 empty] | 334 | 3838.56222 | 0.70222 | 9.404477
335 | [7 empty] | 335 | 3848.43498 | 0.70467 | 11.08349
336 | [7 empty] | 336 | 3865.95204 | 0.70755 | 7.73190408
337 | [7 empty] | 337 | 3883.02356 | 0.70955 | 5.203252
338 | [7 empty] | 338 | 3884.44811 | 0.71089 | 6.914318
339 | [7 empty] | 339 | 3884.85342 | 0.71267 | 9.479042
340 | [7 empty] | 340 | 3894.74519 | 0.71511 | 10.82739
341 | [7 empty] | 341 | 3911.73661 | 0.71789 | 9.114346
342 | [7 empty] | 342 | 3931.21839 | 0.72022 | 5.700267
343 | [7 empty] | 343 | 3935.82657 | 0.72167 | 6.533472
344 | [7 empty] | 344 | 3935.09492 | 0.72333 | 9.208122
345 | [7 empty] | 345 | 3942.07127 | 0.72567 | 10.91954
346 | [7 empty] | 346 | 3958.74865 | 0.72844 | 9.698934
347 | [7 empty] | 347 | 3979.52013 | 0.73089 | 5.292762
348 | [7 empty] | 348 | 3983.51178 | 0.73222 | 6.652465
349 | [7 empty] | 349 | 3983.10311 | 0.73389 | 9.28063
350 | [7 empty] | 350 | 3989.67341 | 0.73622 | 10.65243
351 | [7 empty] | 351 | 4003.3821 | 0.73889 | 10.649
352 | [7 empty] | 352 | 4023.6596 | 0.74155 | 6.276908976
353 | [7 empty] | 353 | 4033.1766 | 0.74311 | 6.291755496
354 | [7 empty] | 354 | 4032.86442 | 0.74467 | 8.509344
355 | [7 empty] | 355 | 4037.62162 | 0.74678 | 10.74007
356 | [7 empty] | 356 | 4052.1495 | 0.74944 | 10.81924
357 | [7 empty] | 357 | 4071.25242 | 0.75211 | 6.351154
358 | [7 empty] | 358 | 4080.65394 | 0.75367 | 5.876142
359 | [7 empty] | 359 | 4080.28178 | 0.75511 | 8.609395
360 | [7 empty] | 360 | 4084.70482 | 0.75722 | 10.90616
361 | [7 empty] | 361 | 4098.17845 | 0.75989 | 11.84374
362 | [7 empty] | 362 | 4118.28756 | 0.76278 | 6.836357
363 | [7 empty] | 363 | 4131.88413 | 0.76444 | 5.536725
364 | [7 empty] | 364 | 4131.73623 | 0.76578 | 8.717963
365 | [7 empty] | 365 | 4135.36057 | 0.76789 | 10.54517
366 | [7 empty] | 366 | 4146.91418 | 0.77044 | 11.52842
367 | [7 empty] | 367 | 4163.98942 | 0.77322 | 7.411901
368 | [7 empty] | 368 | 4178.5609 | 0.775 | 6.017127696
369 | [7 empty] | 369 | 4179.92361 | 0.77644 | 8.359847
370 | [7 empty] | 370 | 4182.70901 | 0.77844 | 10.24764
371 | [7 empty] | 371 | 4193.44641 | 0.78089 | 11.65778
372 | [7 empty] | 372 | 4210.89232 | 0.78367 | 8.884983
373 | [7 empty] | 373 | 4228.55243 | 0.78578 | 5.623975
374 | [7 empty] | 374 | 4231.26444 | 0.78711 | 8.462529
375 | [7 empty] | 375 | 4233.34055 | 0.78911 | 9.863683
376 | [7 empty] | 376 | 4242.62509 | 0.79144 | 11.32781
377 | [7 empty] | 377 | 4256.95553 | 0.79411 | 9.450441
378 | [7 empty] | 378 | 4273.04097 | 0.79633 | 6.195909
379 | [7 empty] | 379 | 4278.03434 | 0.79778 | 7.572121
380 | [7 empty] | 380 | 4279.57699 | 0.79955 | 10.48496
381 | [7 empty] | 381 | 4289.88934 | 0.802 | 11.454
382 | [7 empty] | 382 | 4306.58534 | 0.80467 | 10.50807
383 | [7 empty] | 383 | 4323.0813 | 0.80711 | 6.225237
384 | [7 empty] | 384 | 4329.8535 | 0.80855 | 7.230855
385 | [7 empty] | 385 | 4329.48954 | 0.81022 | 9.611467
386 | [7 empty] | 386 | 4336.72778 | 0.81244 | 11.10202
387 | [7 empty] | 387 | 4350.27927 | 0.815 | 11.09321
388 | [7 empty] | 388 | 4367.65738 | 0.81755 | 6.813546
389 | [7 empty] | 389 | 4377.35803 | 0.81911 | 7.310188
390 | [7 empty] | 390 | 4378.11315 | 0.82078 | 9.719411
391 | [7 empty] | 391 | 4384.67711 | 0.823 | 11.18093
392 | [7 empty] | 392 | 4399.44305 | 0.82555 | 12.23045
393 | [7 empty] | 393 | 4415.65588 | 0.82833 | 7.374145
394 | [7 empty] | 394 | 4427.02547 | 0.83 | 6.374917
395 | [7 empty] | 395 | 4427.59953 | 0.83144 | 8.855199
396 | [7 empty] | 396 | 4431.72045 | 0.83344 | 11.3452
397 | [7 empty] | 397 | 4444.48218 | 0.836 | 11.86677
398 | [7 empty] | 398 | 4460.78517 | 0.83867 | 8.386276
399 | [7 empty] | 399 | 4475.35291 | 0.84055 | 6.489262
400 | [7 empty] | 400 | 4477.30608 | 0.842 | 8.954612
401 | [7 empty] | 401 | 4480.06019 | 0.844 | 11.42415
402 | [7 empty] | 402 | 4492.37712 | 0.84655 | 12.48881
403 | [7 empty] | 403 | 4509.00868 | 0.84933 | 9.01801736
404 | [7 empty] | 404 | 4525.41038 | 0.85133 | 6.561845
405 | [7 empty] | 405 | 4528.55155 | 0.85278 | 8.558962
406 | [7 empty] | 406 | 4529.7239 | 0.85467 | 10.55426
407 | [7 empty] | 407 | 4538.74134 | 0.857 | 11.57379
408 | [7 empty] | 408 | 4554.23966 | 0.85955 | 11.15789
409 | [7 empty] | 409 | 4573.42453 | 0.862 | 6.585731
410 | [7 empty] | 410 | 4578.54085 | 0.86344 | 8.149803
411 | [7 empty] | 411 | 4579.3049 | 0.86522 | 10.66978
412 | [7 empty] | 412 | 4588.21766 | 0.86755 | 12.25054
413 | [7 empty] | 413 | 4604.49047 | 0.87022 | 11.7875
414 | [7 empty] | 414 | 4622.81145 | 0.87278 | 6.148339
415 | [7 empty] | 415 | 4629.39292 | 0.87411 | 7.731086
416 | [7 empty] | 416 | 4628.19785 | 0.87578 | 10.2746
417 | [7 empty] | 417 | 4634.67576 | 0.878 | 12.37458
418 | [7 empty] | 418 | 4650.10889 | 0.88067 | 12.36929
419 | [7 empty] | 419 | 4668.90223 | 0.88333 | 6.769908
420 | [7 empty] | 420 | 4678.31232 | 0.88478 | 7.765998
421 | [7 empty] | 421 | 4678.63902 | 0.88644 | 9.871928
422 | [7 empty] | 422 | 4683.39175 | 0.88855 | 12.50466
423 | [7 empty] | 423 | 4699.39969 | 0.89122 | 13.06433
424 | [7 empty] | 424 | 4718.26829 | 0.894 | 7.313316
425 | [7 empty] | 425 | 4729.18972 | 0.89555 | 6.857325
426 | [7 empty] | 426 | 4727.92089 | 0.897 | 9.45584178
427 | [7 empty] | 427 | 4731.2241 | 0.899 | 12.06462
428 | [7 empty] | 428 | 4743.69787 | 0.90155 | 13.70929
429 | [7 empty] | 429 | 4762.9863 | 0.90444 | 7.954187
430 | [7 empty] | 430 | 4778.14227 | 0.90611 | 7.453902
431 | [7 empty] | 431 | 4777.84835 | 0.90767 | 9.5556967
432 | [7 empty] | 432 | 4779.95202 | 0.90967 | 12.18888
433 | [7 empty] | 433 | 4791.05115 | 0.91222 | 13.84614
434 | [7 empty] | 434 | 4809.39262 | 0.91511 | 8.560719
435 | [7 empty] | 435 | 4824.85481 | 0.91689 | 6.417057
436 | [7 empty] | 436 | 4825.42254 | 0.91822 | 9.120049
437 | [7 empty] | 437 | 4827.46884 | 0.92011 | 12.35832
438 | [7 empty] | 438 | 4838.67452 | 0.92267 | 13.93538
439 | [7 empty] | 439 | 4858.83057 | 0.92555 | 9.71766114
440 | [7 empty] | 440 | 4876.29585 | 0.92755 | 6.534236439
441 | [7 empty] | 441 | 4878.32651 | 0.92889 | 9.75665302
442 | [7 empty] | 442 | 4880.27595 | 0.93089 | 11.90787
443 | [7 empty] | 443 | 4889.68901 | 0.93333 | 14.1312
444 | [7 empty] | 444 | 4909.23189 | 0.93622 | 9.278448
445 | [7 empty] | 445 | 4925.34228 | 0.93811 | 6.550705
446 | [7 empty] | 446 | 4926.55709 | 0.93944 | 9.311193
447 | [7 empty] | 447 | 4926.92515 | 0.94133 | 12.07097
448 | [7 empty] | 448 | 4936.81505 | 0.94378 | 14.2674
449 | [7 empty] | 449 | 4954.63908 | 0.94667 | 10.9993
450 | [7 empty] | 450 | 4974.33133 | 0.94889 | 6.615861
451 | [7 empty] | 451 | 4978.41388 | 0.95022 | 8.861577
452 | [7 empty] | 452 | 4978.10841 | 0.952 | 11.59899
453 | [7 empty] | 453 | 4985.7527 | 0.95433 | 14.40883
454 | [7 empty] | 454 | 5002.28219 | 0.95722 | 12.25559
455 | [7 empty] | 455 | 5014.73695 | 0.95967 | 5.01473695
456 | [7 empty] | 456 | 5011.563 | 0.96067 | 8.319195
457 | [7 empty] | 457 | 5009.41873 | 0.96233 | 11.72204
458 | [7 empty] | 458 | 5017.96491 | 0.96467 | 13.89976
459 | [7 empty] | 459 | 5037.97308 | 0.96744 | 13.45139
460 | [7 empty] | 460 | 5061.1183 | 0.97011 | 7.28801
461 | [7 empty] | 461 | 5069.78109 | 0.97155 | 7.908859
462 | [7 empty] | 462 | 5069.27073 | 0.97311 | 11.25378
463 | [7 empty] | 463 | 5074.53084 | 0.97533 | 13.549
464 | [7 empty] | 464 | 5090.80105 | 0.978 | 13.59244
465 | [7 empty] | 465 | 5112.83427 | 0.98067 | 7.362481
466 | [7 empty] | 466 | 5120.96174 | 0.98211 | 7.9887
467 | [7 empty] | 467 | 5120.45883 | 0.98367 | 10.80417
468 | [7 empty] | 468 | 5125.03535 | 0.98578 | 14.19635
469 | [7 empty] | 469 | 5139.94768 | 0.98855 | 14.28905
470 | [7 empty] | 470 | 5160.58132 | 0.99133 | 8.050507
471 | [7 empty] | 471 | 5172.78872 | 0.99289 | 7.448816
472 | [7 empty] | 472 | 5171.65624 | 0.99433 | 10.91219
473 | [7 empty] | 473 | 5174.6849 | 0.99644 | 13.81641
474 | [7 empty] | 474 | 5188.51802 | 0.99911 | 13.85334
475 | [7 empty] | 475 | 5205.8313 | 1.00178 | 8.641679958
476 | [7 empty] | 476 | 5217.49258 | 1.00344 | 7.565364
477 | [7 empty] | 477 | 5218.15456 | 1.00489 | 11.01031
478 | [7 empty] | 478 | 5221.11468 | 1.007 | 13.94038
479 | [7 empty] | 479 | 5234.69485 | 1.00967 | 15.07592
480 | [7 empty] | 480 | 5254.97794 | 1.01255 | 8.775813
481 | [7 empty] | 481 | 5269.5699 | 1.01422 | 7.008528
482 | [7 empty] | 482 | 5268.69409 | 1.01555 | 11.16963
483 | [7 empty] | 483 | 5270.43827 | 1.01767 | 13.43962
484 | [7 empty] | 484 | 5280.7387 | 1.02022 | 14.09957
485 | [7 empty] | 485 | 5298.39359 | 1.02289 | 10.01396
486 | [7 empty] | 486 | 5313.97462 | 1.02478 | 7.652123
487 | [7 empty] | 487 | 5316.50968 | 1.02622 | 10.63301936
488 | [7 empty] | 488 | 5318.57535 | 1.02822 | 13.03051
489 | [7 empty] | 489 | 5328.31587 | 1.03067 | 14.75943
490 | [7 empty] | 490 | 5345.69509 | 1.03344 | 11.27942
491 | [7 empty] | 491 | 5361.67473 | 1.03555 | 7.184644
492 | [7 empty] | 492 | 5364.81813 | 1.03689 | 10.13951
493 | [7 empty] | 493 | 5365.13999 | 1.03878 | 12.50078
494 | [7 empty] | 494 | 5374.41075 | 1.04111 | 14.34968
495 | [7 empty] | 495 | 5389.83606 | 1.04378 | 12.55832
496 | [7 empty] | 496 | 5405.93714 | 1.04611 | 7.784549
497 | [7 empty] | 497 | 5411.9803 | 1.04755 | 9.633325
498 | [7 empty] | 498 | 5412.85202 | 1.04933 | 13.26149
499 | [7 empty] | 499 | 5420.53282 | 1.05178 | 13.82236
500 | [7 empty] | 500 | 5435.59715 | 1.05433 | 13.31721
501 | [7 empty] | 501 | 5453.04902 | 1.05678 | 8.452226
502 | [7 empty] | 502 | 5459.99072 | 1.05833 | 9.118185
503 | [7 empty] | 503 | 5460.33196 | 1.06 | 12.12194
504 | [7 empty] | 504 | 5465.22886 | 1.06222 | 13.99099
505 | [7 empty] | 505 | 5478.54826 | 1.06478 | 13.9703
506 | [7 empty] | 506 | 5495.74271 | 1.06733 | 9.17789
507 | [7 empty] | 507 | 5506.42312 | 1.069 | 9.195727
508 | [7 empty] | 508 | 5506.89586 | 1.07067 | 11.01379172
509 | [7 empty] | 509 | 5511.08345 | 1.07267 | 14.65948
510 | [7 empty] | 510 | 5524.02921 | 1.07533 | 14.74916
511 | [7 empty] | 511 | 5539.57745 | 1.078 | 9.860448
512 | [7 empty] | 512 | 5551.36651 | 1.07978 | 8.604618
513 | [7 empty] | 513 | 5551.58742 | 1.08133 | 11.10317
514 | [7 empty] | 514 | 5553.72387 | 1.08333 | 13.60662
515 | [7 empty] | 515 | 5563.81121 | 1.08578 | 14.79974
516 | [7 empty] | 516 | 5579.91527 | 1.08844 | 11.15983
517 | [7 empty] | 517 | 5594.23938 | 1.09044 | 8.111647
518 | [7 empty] | 518 | 5595.58086 | 1.09189 | 10.57565
519 | [7 empty] | 519 | 5595.51977 | 1.09378 | 14.26858
520 | [7 empty] | 520 | 5602.9927 | 1.09633 | 14.95999
521 | [7 empty] | 521 | 5612.78872 | 1.099 | 11.84298
522 | [7 empty] | 522 | 5624.73983 | 1.10111 | 8.099625
523 | [7 empty] | 523 | 5629.39793 | 1.10255 | 10.63956
524 | [7 empty] | 524 | 5630.7856 | 1.10444 | 12.55665
525 | [7 empty] | 525 | 5639.78292 | 1.10667 | 15.00182
526 | [7 empty] | 526 | 5656.06244 | 1.10933 | 13.85735
527 | [7 empty] | 527 | 5673.95389 | 1.11178 | 8.170494
528 | [7 empty] | 528 | 5681.77812 | 1.11322 | 10.11357
529 | [7 empty] | 529 | 5681.77737 | 1.115 | 13.23854
530 | [7 empty] | 530 | 5688.18785 | 1.11733 | 14.56176
531 | [7 empty] | 531 | 5703.07821 | 1.11989 | 15.17019
532 | [7 empty] | 532 | 5721.18983 | 1.12255 | 8.295725
533 | [7 empty] | 533 | 5728.87771 | 1.124 | 8.87976
534 | [7 empty] | 534 | 5726.51029 | 1.12555 | 12.1402
535 | [7 empty] | 535 | 5730.13052 | 1.12767 | 15.24215
536 | [7 empty] | 536 | 5742.19637 | 1.13033 | 15.96331
537 | [7 empty] | 537 | 5761.03516 | 1.13311 | 8.987215
538 | [7 empty] | 538 | 5771.13256 | 1.13467 | 8.945255
539 | [7 empty] | 539 | 5768.8579 | 1.13622 | 12.80686
540 | [7 empty] | 540 | 5772.6372 | 1.13844 | 14.14296
541 | [7 empty] | 541 | 5785.05285 | 1.14089 | 16.7188
542 | [7 empty] | 542 | 5801.40203 | 1.14378 | 8.992173
543 | [7 empty] | 543 | 5813.26894 | 1.14533 | 8.42924
544 | [7 empty] | 544 | 5810.49882 | 1.14678 | 11.62099764
545 | [7 empty] | 545 | 5810.47758 | 1.14878 | 14.81672
546 | [7 empty] | 546 | 5819.67868 | 1.15133 | 16.81887
547 | [7 empty] | 547 | 5837.78918 | 1.15422 | 10.39126
548 | [7 empty] | 548 | 5852.87139 | 1.156 | 8.428135
549 | [7 empty] | 549 | 5851.48223 | 1.15744 | 11.70296446
550 | [7 empty] | 550 | 5851.33396 | 1.15944 | 14.33577
551 | [7 empty] | 551 | 5860.42143 | 1.16189 | 17.58126
552 | [7 empty] | 552 | 5875.03091 | 1.16489 | 10.45756
553 | [7 empty] | 553 | 5889.40717 | 1.16667 | 7.832912
554 | [7 empty] | 554 | 5887.55123 | 1.168 | 11.12747
555 | [7 empty] | 555 | 5885.75639 | 1.16989 | 15.00868
556 | [7 empty] | 556 | 5891.89157 | 1.17244 | 17.02757
557 | [7 empty] | 557 | 5908.59167 | 1.17533 | 12.46713
558 | [7 empty] | 558 | 5926.28941 | 1.17744 | 7.941228
559 | [7 empty] | 559 | 5925.33238 | 1.17878 | 10.48784
560 | [7 empty] | 560 | 5921.83024 | 1.18055 | 14.50848
561 | [7 empty] | 561 | 5926.17653 | 1.183 | 17.12665
562 | [7 empty] | 562 | 5940.11396 | 1.18589 | 11.88023
563 | [7 empty] | 563 | 5951.26636 | 1.18789 | 8.569824
564 | [7 empty] | 564 | 5948.16431 | 1.18933 | 10.58773
565 | [7 empty] | 565 | 5941.72105 | 1.19111 | 13.84421
566 | [7 empty] | 566 | 5940.69362 | 1.19344 | 17.1686
567 | [7 empty] | 567 | 5947.33655 | 1.19633 | 13.91677
568 | [7 empty] | 568 | 5955.20176 | 1.19867 | 7.920418
569 | [7 empty] | 569 | 5948.95482 | 1.2 | 10.58914
570 | [7 empty] | 570 | 5938.69649 | 1.20178 | 13.83716
571 | [7 empty] | 571 | 5935.39886 | 1.20411 | 16.50041
572 | [7 empty] | 572 | 5941.88683 | 1.20689 | 13.8446
573 | [7 empty] | 573 | 5950.82864 | 1.20922 | 8.628702
574 | [7 empty] | 574 | 5947.56082 | 1.21067 | 9.218719
575 | [7 empty] | 575 | 5938.5892 | 1.21222 | 13.18367
576 | [7 empty] | 576 | 5936.0221 | 1.21444 | 16.50214
577 | [7 empty] | 577 | 5942.75557 | 1.21722 | 16.52086
578 | [7 empty] | 578 | 5953.17632 | 1.22 | 7.917725
579 | [7 empty] | 579 | 5954.47794 | 1.22133 | 9.288986
580 | [7 empty] | 580 | 5943.93872 | 1.22289 | 13.19554
581 | [7 empty] | 581 | 5937.29541 | 1.22511 | 16.50568
582 | [7 empty] | 582 | 5939.5656 | 1.22789 | 15.14589
583 | [7 empty] | 583 | 5945.7045 | 1.23044 | 9.27529902
584 | [7 empty] | 584 | 5941.50871 | 1.232 | 8.555773
585 | [7 empty] | 585 | 5926.52448 | 1.23344 | 12.50497
586 | [7 empty] | 586 | 5912.90109 | 1.23555 | 16.43787
587 | [7 empty] | 587 | 5908.78725 | 1.23833 | 17.0764
588 | [7 empty] | 588 | 5914.81514 | 1.24122 | 9.227112
589 | [7 empty] | 589 | 5912.5118 | 1.24278 | 8.514017
590 | [7 empty] | 590 | 5895.45555 | 1.24422 | 11.7909111
591 | [7 empty] | 591 | 5883.36959 | 1.24622 | 15.7086
592 | [7 empty] | 592 | 5881.00292 | 1.24889 | 15.64347
593 | [7 empty] | 593 | 5883.13229 | 1.25155 | 10.47198
594 | [7 empty] | 594 | 5880.82522 | 1.25333 | 7.880306
595 | [7 empty] | 595 | 5869.37405 | 1.25467 | 11.7387481
596 | [7 empty] | 596 | 5860.35401 | 1.25667 | 15.58854
597 | [7 empty] | 597 | 5861.07448 | 1.25933 | 17.58322
598 | [7 empty] | 598 | 5869.95929 | 1.26233 | 10.44853
599 | [7 empty] | 599 | 5877.34729 | 1.26411 | 7.816872
600 | [7 empty] | 600 | 5869.65233 | 1.26544 | 11.73930466
601 | [7 empty] | 601 | 5861.53194 | 1.26744 | 14.36075
602 | [7 empty] | 602 | 5862.84995 | 1.26989 | 15.59518
603 | [7 empty] | 603 | 5870.58328 | 1.27255 | 12.44564
604 | [7 empty] | 604 | 5879.50014 | 1.27467 | 7.819735
605 | [7 empty] | 605 | 5876.38319 | 1.276 | 11.10636
606 | [7 empty] | 606 | 5870.25844 | 1.27789 | 14.32343
607 | [7 empty] | 607 | 5871.47623 | 1.28033 | 16.3227
608 | [7 empty] | 608 | 5881.13926 | 1.28311 | 13.05613
609 | [7 empty] | 609 | 5893.49456 | 1.28533 | 8.545567
610 | [7 empty] | 610 | 5892.25329 | 1.28678 | 11.13636
611 | [7 empty] | 611 | 5885.53548 | 1.28867 | 13.7133
612 | [7 empty] | 612 | 5885.89571 | 1.291 | 14.36159
613 | [7 empty] | 613 | 5893.17419 | 1.29344 | 14.43828
614 | [7 empty] | 614 | 5902.74259 | 1.29589 | 9.149251
615 | [7 empty] | 615 | 5905.40357 | 1.29744 | 9.862024
616 | [7 empty] | 616 | 5898.36165 | 1.29911 | 15.09981
617 | [7 empty] | 617 | 5893.76874 | 1.30167 | 13.73248
618 | [7 empty] | 618 | 5893.28296 | 1.304 | 15.02787
619 | [7 empty] | 619 | 5902.10184 | 1.30655 | 9.85651
620 | [7 empty] | 620 | 5908.52909 | 1.30822 | 9.867244
621 | [7 empty] | 621 | 5903.4463 | 1.30989 | 12.45627
622 | [7 empty] | 622 | 5901.90589 | 1.312 | 14.40065
623 | [7 empty] | 623 | 5908.64643 | 1.31444 | 15.77609
624 | [7 empty] | 624 | 5918.4175 | 1.31711 | 10.53478
625 | [7 empty] | 625 | 5925.2806 | 1.31889 | 8.532404
626 | [7 empty] | 626 | 5920.74171 | 1.32033 | 12.49277
627 | [7 empty] | 627 | 5917.50517 | 1.32244 | 15.14881
628 | [7 empty] | 628 | 5922.51234 | 1.325 | 16.46458
629 | [7 empty] | 629 | 5933.46432 | 1.32778 | 11.21425
630 | [7 empty] | 630 | 5941.9103 | 1.32967 | 8.556351
631 | [7 empty] | 631 | 5936.7504 | 1.33111 | 11.8735008
632 | [7 empty] | 632 | 5931.41019 | 1.33311 | 13.82019
633 | [7 empty] | 633 | 5933.46693 | 1.33544 | 15.18968
634 | [7 empty] | 634 | 5940.34009 | 1.338 | 13.18755
635 | [7 empty] | 635 | 5950.07613 | 1.34022 | 8.62761
636 | [7 empty] | 636 | 5948.08049 | 1.34167 | 11.18239
637 | [7 empty] | 637 | 5942.89862 | 1.34355 | 14.5601
638 | [7 empty] | 638 | 5943.85341 | 1.346 | 15.87009
639 | [7 empty] | 639 | 5952.06283 | 1.34867 | 13.86831
640 | [7 empty] | 640 | 5963.38362 | 1.351 | 8.587272
641 | [7 empty] | 641 | 5961.57461 | 1.35244 | 10.6116
642 | [7 empty] | 642 | 5953.49111 | 1.35422 | 12.56187
643 | [7 empty] | 643 | 5951.72457 | 1.35633 | 15.23641
644 | [7 empty] | 644 | 5957.79866 | 1.35889 | 15.84774
645 | [7 empty] | 645 | 5970.31899 | 1.36155 | 9.313698
646 | [7 empty] | 646 | 5973.02727 | 1.36311 | 9.974956
647 | [7 empty] | 647 | 5965.39639 | 1.36478 | 13.89937
648 | [7 empty] | 648 | 5963.60005 | 1.36711 | 15.92281
649 | [7 empty] | 649 | 5971.37399 | 1.36978 | 15.88385
650 | [7 empty] | 650 | 5983.16453 | 1.37244 | 8.675589
651 | [7 empty] | 651 | 5985.14453 | 1.37389 | 8.618608
652 | [7 empty] | 652 | 5975.59437 | 1.37533 | 12.6085
653 | [7 empty] | 653 | 5970.72169 | 1.37744 | 15.28505
654 | [7 empty] | 654 | 5975.34142 | 1.38 | 16.61145
655 | [7 empty] | 655 | 5987.259 | 1.38278 | 9.93885
656 | [7 empty] | 656 | 5993.9608 | 1.38444 | 9.350579
657 | [7 empty] | 657 | 5987.6848 | 1.386 | 12.63401
658 | [7 empty] | 658 | 5983.1474 | 1.38811 | 15.31686
659 | [7 empty] | 659 | 5987.94483 | 1.39067 | 17.24528
660 | [7 empty] | 660 | 5998.36111 | 1.39355 | 10.01726
661 | [7 empty] | 661 | 6005.16275 | 1.39522 | 7.986866
662 | [7 empty] | 662 | 5998.29294 | 1.39655 | 11.33677
663 | [7 empty] | 663 | 5991.29759 | 1.39844 | 15.33772
664 | [7 empty] | 664 | 5992.78137 | 1.401 | 17.31914
665 | [7 empty] | 665 | 6003.19318 | 1.40389 | 12.00638636
666 | [7 empty] | 666 | 6014.58587 | 1.40589 | 7.999399
667 | [7 empty] | 667 | 6009.85214 | 1.40722 | 12.68079
668 | [7 empty] | 668 | 6003.2744 | 1.40933 | 14.70802
669 | [7 empty] | 669 | 6005.96443 | 1.41178 | 15.97587
670 | [7 empty] | 670 | 6015.49856 | 1.41444 | 12.6927
671 | [7 empty] | 671 | 6024.80173 | 1.41655 | 8.073234
672 | [7 empty] | 672 | 6019.8307 | 1.41789 | 10.7153
673 | [7 empty] | 673 | 6011.93681 | 1.41967 | 14.66913
674 | [7 empty] | 674 | 6012.04783 | 1.42211 | 16.71349
675 | [7 empty] | 675 | 6021.32343 | 1.42489 | 14.02968
676 | [7 empty] | 676 | 6033.39896 | 1.42722 | 8.748428
677 | [7 empty] | 677 | 6032.54773 | 1.42867 | 10.67761
678 | [7 empty] | 678 | 6025.2279 | 1.43044 | 14.76181
679 | [7 empty] | 679 | 6025.46297 | 1.43289 | 16.02773
680 | [7 empty] | 680 | 6033.84376 | 1.43555 | 14.11919
681 | [7 empty] | 681 | 6045.23756 | 1.43789 | 7.37519
682 | [7 empty] | 682 | 6041.84903 | 1.43911 | 10.75449
683 | [7 empty] | 683 | 6032.17259 | 1.44089 | 13.39142
684 | [7 empty] | 684 | 6030.42878 | 1.44311 | 16.76459
685 | [7 empty] | 685 | 6039.5278 | 1.44589 | 15.4008
686 | [7 empty] | 686 | 6053.32181 | 1.44844 | 8.777317
687 | [7 empty] | 687 | 6054.61486 | 1.44989 | 10.77721
688 | [7 empty] | 688 | 6046.59319 | 1.45167 | 13.42344
689 | [7 empty] | 689 | 6043.96723 | 1.45389 | 15.41212
690 | [7 empty] | 690 | 6050.089 | 1.45644 | 16.15374
691 | [7 empty] | 691 | 6062.33254 | 1.45911 | 8.062902
692 | [7 empty] | 692 | 6063.58536 | 1.46044 | 9.459193
693 | [7 empty] | 693 | 6055.00713 | 1.462 | 13.44212
694 | [7 empty] | 694 | 6051.95612 | 1.46422 | 15.49301
695 | [7 empty] | 695 | 6057.74112 | 1.46678 | 17.44629
696 | [7 empty] | 696 | 6070.62094 | 1.46966 | 10.13794
697 | [7 empty] | 697 | 6077.12418 | 1.47133 | 8.81183
698 | [7 empty] | 698 | 6070.49428 | 1.47278 | 12.14098856
699 | [7 empty] | 699 | 6065.80861 | 1.47478 | 16.13505
700 | [7 empty] | 700 | 6069.74475 | 1.47744 | 16.87389
701 | [7 empty] | 701 | 6080.67177 | 1.48022 | 10.15472
702 | [7 empty] | 702 | 6086.45417 | 1.48189 | 8.094984
703 | [7 empty] | 703 | 6079.52997 | 1.48322 | 12.82781
704 | [7 empty] | 704 | 6075.22987 | 1.48533 | 15.55259
705 | [7 empty] | 705 | 6078.99018 | 1.48789 | 18.23697
706 | [7 empty] | 706 | 6090.92973 | 1.49089 | 10.84185
707 | [7 empty] | 707 | 6100.60766 | 1.49267 | 8.113808
708 | [7 empty] | 708 | 6094.4587 | 1.494 | 12.1889174
709 | [7 empty] | 709 | 6088.22554 | 1.496 | 15.52498
710 | [7 empty] | 710 | 6090.15524 | 1.49855 | 16.93063
711 | [7 empty] | 711 | 6100.39085 | 1.50133 | 11.52974
712 | [7 empty] | 712 | 6109.10393 | 1.50322 | 8.125108
713 | [7 empty] | 713 | 6104.3635 | 1.50455 | 11.53725
714 | [7 empty] | 714 | 6097.65053 | 1.50644 | 15.60999
715 | [7 empty] | 715 | 6099.87155 | 1.509 | 17.62863
716 | [7 empty] | 716 | 6111.58796 | 1.51189 | 12.89545
717 | [7 empty] | 717 | 6125.20874 | 1.514 | 8.146528
718 | [7 empty] | 718 | 6120.56106 | 1.51533 | 11.56786
719 | [7 empty] | 719 | 6110.81794 | 1.51722 | 14.23821
720 | [7 empty] | 720 | 6111.75224 | 1.51955 | 16.99067
721 | [7 empty] | 721 | 6121.96438 | 1.52233 | 12.91734
722 | [7 empty] | 722 | 6132.42127 | 1.52444 | 8.892011
723 | [7 empty] | 723 | 6129.97711 | 1.52589 | 10.85006
724 | [7 empty] | 724 | 6122.38497 | 1.52766 | 14.32638
725 | [7 empty] | 725 | 6122.38087 | 1.53 | 16.28553
726 | [7 empty] | 726 | 6130.60668 | 1.53266 | 15.69435
727 | [7 empty] | 727 | 6142.93814 | 1.53522 | 8.845831
728 | [7 empty] | 728 | 6143.04356 | 1.53666 | 10.25888
729 | [7 empty] | 729 | 6135.31433 | 1.53833 | 14.29528
730 | [7 empty] | 730 | 6133.8231 | 1.54066 | 15.70259
731 | [7 empty] | 731 | 6140.30659 | 1.54322 | 14.98235
732 | [7 empty] | 732 | 6148.74735 | 1.54566 | 10.26841
733 | [7 empty] | 733 | 6151.16544 | 1.54733 | 9.595818
734 | [7 empty] | 734 | 6145.3525 | 1.54889 | 13.64268
735 | [7 empty] | 735 | 6142.67252 | 1.55111 | 16.40094
736 | [7 empty] | 736 | 6148.744 | 1.55378 | 16.35566
737 | [7 empty] | 737 | 6158.96694 | 1.55644 | 10.28547
738 | [7 empty] | 738 | 6163.66193 | 1.55811 | 8.875673
739 | [7 empty] | 739 | 6156.22289 | 1.55955 | 13.72838
740 | [7 empty] | 740 | 6152.14221 | 1.56178 | 15.01123
741 | [7 empty] | 741 | 6155.1109 | 1.56422 | 16.43415
742 | [7 empty] | 742 | 6163.59599 | 1.56689 | 10.90956
743 | [7 empty] | 743 | 6170.86589 | 1.56866 | 9.626551
744 | [7 empty] | 744 | 6165.58343 | 1.57022 | 12.33117
745 | [7 empty] | 745 | 6160.20113 | 1.57222 | 15.77011
746 | [7 empty] | 746 | 6163.41047 | 1.57478 | 17.07265
747 | [7 empty] | 747 | 6174.2302 | 1.57755 | 12.3484604
748 | [7 empty] | 748 | 6183.44136 | 1.57955 | 8.285811
749 | [7 empty] | 749 | 6178.40886 | 1.58089 | 12.35681772
750 | [7 empty] | 750 | 6171.45635 | 1.58289 | 13.70063
751 | [7 empty] | 751 | 6172.31913 | 1.58511 | 16.48009
752 | [7 empty] | 752 | 6179.51602 | 1.58778 | 14.39827
753 | [7 empty] | 753 | 6190.00308 | 1.59011 | 8.913604
754 | [7 empty] | 754 | 6189.31241 | 1.59155 | 11.01698
755 | [7 empty] | 755 | 6182.1904 | 1.59333 | 15.14637
756 | [7 empty] | 756 | 6182.0738 | 1.59578 | 16.44432
757 | [7 empty] | 757 | 6190.76639 | 1.59844 | 14.48639
758 | [7 empty] | 758 | 6201.57905 | 1.60078 | 8.930274
759 | [7 empty] | 759 | 6200.79525 | 1.60222 | 11.03742
760 | [7 empty] | 760 | 6193.01572 | 1.604 | 13.06726
761 | [7 empty] | 761 | 6190.78837 | 1.60611 | 15.78651
762 | [7 empty] | 762 | 6196.9962 | 1.60866 | 16.54598
763 | [7 empty] | 763 | 6207.00791 | 1.61133 | 9.682932
764 | [7 empty] | 764 | 6211.52557 | 1.61289 | 10.31113
765 | [7 empty] | 765 | 6205.70779 | 1.61455 | 13.83873
766 | [7 empty] | 766 | 6203.52589 | 1.61678 | 16.50138
767 | [7 empty] | 767 | 6209.55378 | 1.61944 | 16.57951
768 | [7 empty] | 768 | 6220.54897 | 1.62211 | 9.641851
769 | [7 empty] | 769 | 6224.48884 | 1.62366 | 9.025509
770 | [7 empty] | 770 | 6216.08905 | 1.62511 | 13.11595
771 | [7 empty] | 771 | 6210.69148 | 1.62722 | 15.89937
772 | [7 empty] | 772 | 6214.77403 | 1.62978 | 17.21492
773 | [7 empty] | 773 | 6225.92717 | 1.63255 | 11.08215
774 | [7 empty] | 774 | 6233.52602 | 1.63433 | 9.038613
775 | [7 empty] | 775 | 6228.16533 | 1.63578 | 13.14143
776 | [7 empty] | 776 | 6223.40888 | 1.63789 | 15.86969
777 | [7 empty] | 777 | 6227.01123 | 1.64044 | 17.31109
778 | [7 empty] | 778 | 6236.45261 | 1.64322 | 11.7869
779 | [7 empty] | 779 | 6245.68313 | 1.64511 | 8.306759
780 | [7 empty] | 780 | 6239.14972 | 1.64644 | 11.79199
781 | [7 empty] | 781 | 6232.06869 | 1.64833 | 15.26857
782 | [7 empty] | 782 | 6233.38111 | 1.65078 | 17.26647
783 | [7 empty] | 783 | 6243.30342 | 1.65355 | 13.17337
784 | [7 empty] | 784 | 6255.55366 | 1.65566 | 9.070553
785 | [7 empty] | 785 | 6252.37823 | 1.65711 | 11.81699
786 | [7 empty] | 786 | 6244.83265 | 1.659 | 15.23739
787 | [7 empty] | 787 | 6246.35741 | 1.66144 | 16.67777
788 | [7 empty] | 788 | 6254.69238 | 1.66411 | 14.57343
789 | [7 empty] | 789 | 6264.62623 | 1.66644 | 7.642844
790 | [7 empty] | 790 | 6262.22193 | 1.66766 | 11.14676
791 | [7 empty] | 791 | 6254.02853 | 1.66944 | 14.63443
792 | [7 empty] | 792 | 6253.49581 | 1.67178 | 17.32218
793 | [7 empty] | 793 | 6262.2644 | 1.67455 | 15.34255
794 | [7 empty] | 794 | 6275.58306 | 1.677 | 9.03684
795 | [7 empty] | 795 | 6276.41305 | 1.67844 | 11.17202
796 | [7 empty] | 796 | 6268.64955 | 1.68022 | 14.60595
797 | [7 empty] | 797 | 6268.40815 | 1.68255 | 16.73665
798 | [7 empty] | 798 | 6276.685 | 1.68522 | 15.3151114
799 | [7 empty] | 799 | 6287.51665 | 1.68766 | 8.425272
800 | [7 empty] | 800 | 6286.20163 | 1.689 | 10.43509
801 | [7 empty] | 801 | 6278.15053 | 1.69066 | 14.00028
802 | [7 empty] | 802 | 6276.14334 | 1.69289 | 16.69454
803 | [7 empty] | 803 | 6283.22214 | 1.69555 | 16.7762
804 | [7 empty] | 804 | 6295.37478 | 1.69822 | 9.820785
805 | [7 empty] | 805 | 6298.77746 | 1.69978 | 9.763105
806 | [7 empty] | 806 | 6290.45889 | 1.70133 | 13.96482
807 | [7 empty] | 807 | 6287.02417 | 1.70355 | 16.78635
808 | [7 empty] | 808 | 6292.63371 | 1.70622 | 16.80133
809 | [7 empty] | 809 | 6304.88396 | 1.70889 | 9.079033
810 | [7 empty] | 810 | 6308.17413 | 1.71033 | 9.146852
811 | [7 empty] | 811 | 6299.89803 | 1.71178 | 13.98577
812 | [7 empty] | 812 | 6295.67578 | 1.714 | 16.05397
813 | [7 empty] | 813 | 6300.42851 | 1.71655 | 18.20824
814 | [7 empty] | 814 | 6312.47833 | 1.71944 | 10.54184
815 | [7 empty] | 815 | 6321.68651 | 1.72111 | 9.103229
816 | [7 empty] | 816 | 6313.78442 | 1.72255 | 13.32209
817 | [7 empty] | 817 | 6308.05194 | 1.72466 | 15.45473
818 | [7 empty] | 818 | 6311.05602 | 1.72711 | 18.23895
819 | [7 empty] | 819 | 6322.9613 | 1.73 | 11.25487
820 | [7 empty] | 820 | 6331.67624 | 1.73178 | 8.421129
821 | [7 empty] | 821 | 6324.0312 | 1.73311 | 12.6480624
822 | [7 empty] | 822 | 6316.52623 | 1.73511 | 15.41232
823 | [7 empty] | 823 | 6320.30293 | 1.73755 | 18.96091
824 | [7 empty] | 824 | 6332.65004 | 1.74055 | 11.96871
825 | [7 empty] | 825 | 6343.77077 | 1.74244 | 9.198468
826 | [7 empty] | 826 | 6339.35034 | 1.74389 | 11.98137
827 | [7 empty] | 827 | 6332.32445 | 1.74578 | 15.45087
828 | [7 empty] | 828 | 6333.27737 | 1.74822 | 17.60651
829 | [7 empty] | 829 | 6343.18069 | 1.751 | 13.38411
830 | [7 empty] | 830 | 6352.92605 | 1.75311 | 8.449392
831 | [7 empty] | 831 | 6348.7187 | 1.75444 | 11.30072
832 | [7 empty] | 832 | 6341.82766 | 1.75622 | 15.47406
833 | [7 empty] | 833 | 6342.04894 | 1.75866 | 18.32852
834 | [7 empty] | 834 | 6352.09009 | 1.76155 | 14.16516
835 | [7 empty] | 835 | 6364.80227 | 1.76378 | 8.465187
836 | [7 empty] | 836 | 6362.12751 | 1.76511 | 11.32459
837 | [7 empty] | 837 | 6354.33644 | 1.76689 | 15.50458
838 | [7 empty] | 838 | 6353.39469 | 1.76933 | 16.96356
839 | [7 empty] | 839 | 6362.18935 | 1.772 | 14.8239
840 | [7 empty] | 840 | 6373.89347 | 1.77433 | 9.242146
841 | [7 empty] | 841 | 6372.70138 | 1.77578 | 10.57868
842 | [7 empty] | 842 | 6364.28297 | 1.77744 | 14.12871
843 | [7 empty] | 843 | 6363.40454 | 1.77966 | 17.69026
844 | [7 empty] | 844 | 6371.75143 | 1.78244 | 17.01258
845 | [7 empty] | 845 | 6386.19512 | 1.78511 | 9.196121
846 | [7 empty] | 846 | 6388.3692 | 1.78655 | 9.965855952
847 | [7 empty] | 847 | 6380.04988 | 1.78811 | 14.16371
848 | [7 empty] | 848 | 6376.09363 | 1.79033 | 16.3228
849 | [7 empty] | 849 | 6383.2663 | 1.79289 | 16.27733
850 | [7 empty] | 850 | 6392.93641 | 1.79544 | 10.6762
851 | [7 empty] | 851 | 6397.38068 | 1.79711 | 9.91594
852 | [7 empty] | 852 | 6391.23768 | 1.79866 | 13.54942
853 | [7 empty] | 853 | 6387.87299 | 1.80078 | 17.69441
854 | [7 empty] | 854 | 6394.13968 | 1.80355 | 17.07235
855 | [7 empty] | 855 | 6405.662 | 1.80622 | 11.40208
856 | [7 empty] | 856 | 6411.31401 | 1.808 | 9.232292
857 | [7 empty] | 857 | 6405.41986 | 1.80944 | 12.81083972
858 | [7 empty] | 858 | 6400.02489 | 1.81144 | 15.68006
859 | [7 empty] | 859 | 6403.4 | 1.81389 | 17.03304
860 | [7 empty] | 860 | 6411.34828 | 1.81655 | 12.8227
861 | [7 empty] | 861 | 6419.05367 | 1.81855 | 9.307628
862 | [7 empty] | 862 | 6415.35446 | 1.82 | 12.12502
863 | [7 empty] | 863 | 6410.6673 | 1.82189 | 16.3472
864 | [7 empty] | 864 | 6412.97698 | 1.82444 | 17.82808
865 | [7 empty] | 865 | 6423.06507 | 1.82722 | 13.55267
866 | [7 empty] | 866 | 6433.82743 | 1.82933 | 8.55699
867 | [7 empty] | 867 | 6430.04104 | 1.83066 | 12.86008208
868 | [7 empty] | 868 | 6422.2753 | 1.83266 | 14.32167
869 | [7 empty] | 869 | 6422.81249 | 1.83489 | 17.08468
870 | [7 empty] | 870 | 6430.48584 | 1.83755 | 15.04734
871 | [7 empty] | 871 | 6441.28844 | 1.83989 | 9.275455
872 | [7 empty] | 872 | 6441.79434 | 1.84133 | 11.46639
873 | [7 empty] | 873 | 6434.70585 | 1.84311 | 14.99286
874 | [7 empty] | 874 | 6434.13737 | 1.84544 | 17.17915
875 | [7 empty] | 875 | 6442.57143 | 1.84811 | 16.42856
876 | [7 empty] | 876 | 6455.21134 | 1.85066 | 9.360056
877 | [7 empty] | 877 | 6455.91989 | 1.85211 | 10.78139
878 | [7 empty] | 878 | 6447.67284 | 1.85378 | 13.60459
879 | [7 empty] | 879 | 6444.77904 | 1.85589 | 15.72526
880 | [7 empty] | 880 | 6450.18891 | 1.85833 | 17.93153
881 | [7 empty] | 881 | 6461.62927 | 1.86111 | 10.79092
882 | [7 empty] | 882 | 6467.44594 | 1.86278 | 10.02454
883 | [7 empty] | 883 | 6461.38564 | 1.86433 | 13.63352
884 | [7 empty] | 884 | 6458.10738 | 1.86644 | 17.24315
885 | [7 empty] | 885 | 6464.0224 | 1.86911 | 17.96998
886 | [7 empty] | 886 | 6474.86597 | 1.87189 | 10.74828
887 | [7 empty] | 887 | 6479.63509 | 1.87355 | 8.682711
888 | [7 empty] | 888 | 6471.67787 | 1.87489 | 12.94335574
889 | [7 empty] | 889 | 6466.43117 | 1.87689 | 16.4894
890 | [7 empty] | 890 | 6469.12232 | 1.87944 | 17.98416
891 | [7 empty] | 891 | 6479.67458 | 1.88222 | 12.24658
892 | [7 empty] | 892 | 6489.08243 | 1.88411 | 9.344279
893 | [7 empty] | 893 | 6484.69552 | 1.88555 | 12.96939104
894 | [7 empty] | 894 | 6479.60007 | 1.88755 | 16.58778
895 | [7 empty] | 895 | 6482.23311 | 1.89011 | 18.02061
896 | [7 empty] | 896 | 6491.56198 | 1.89289 | 12.98312396
897 | [7 empty] | 897 | 6501.21644 | 1.89489 | 8.646618
898 | [7 empty] | 898 | 6494.92145 | 1.89622 | 11.56096
899 | [7 empty] | 899 | 6487.37624 | 1.898 | 15.8292
900 | [7 empty] | 900 | 6486.89643 | 1.90044 | 18.03357
901 | [7 empty] | 901 | 6495.86841 | 1.90322 | 15.13537
902 | [7 empty] | 902 | 6508.30716 | 1.90555 | 8.721132
903 | [7 empty] | 903 | 6505.1347 | 1.90689 | 12.2947
904 | [7 empty] | 904 | 6497.55076 | 1.90878 | 15.85402
905 | [7 empty] | 905 | 6497.83611 | 1.91122 | 17.34922
906 | [7 empty] | 906 | 6505.89839 | 1.91389 | 15.15874
907 | [7 empty] | 907 | 6515.91271 | 1.91622 | 8.666164
908 | [7 empty] | 908 | 6512.36996 | 1.91755 | 10.87566
909 | [7 empty] | 909 | 6502.47857 | 1.91922 | 15.15078
910 | [7 empty] | 910 | 6500.27692 | 1.92155 | 17.35574
911 | [7 empty] | 911 | 6508.01361 | 1.92422 | 16.66051
912 | [7 empty] | 912 | 6519.78329 | 1.92678 | 9.388488
913 | [7 empty] | 913 | 6520.64607 | 1.92822 | 11.60675
914 | [7 empty] | 914 | 6511.58318 | 1.93 | 15.17199
915 | [7 empty] | 915 | 6508.79368 | 1.93233 | 17.37848
916 | [7 empty] | 916 | 6514.73179 | 1.935 | 15.89595
917 | [7 empty] | 917 | 6525.19017 | 1.93744 | 9.461526
918 | [7 empty] | 918
919 | [7 empty] | 919
920 | [7 empty] | 920
921 | [7 empty] | 921
922 | [7 empty] | 922
923 | [7 empty] | 923
924 | [7 empty] | 924
925 | [7 empty] | 925
926 | [7 empty] | 926
927 | [7 empty] | 927
928 | [7 empty] | 928
929 | [7 empty] | 929
930 | [7 empty] | 930
931 | [7 empty] | 931
932 | [7 empty] | 932
933 | [7 empty] | 933
934 | [7 empty] | 934
935 | [7 empty] | 935
936 | [7 empty] | 936
937 | [7 empty] | 937
938 | [7 empty] | 938
939 | [7 empty] | 939
940 | [7 empty] | 940
941 | [7 empty] | 941
942 | [7 empty] | 942
943 | [7 empty] | 943
944 | [7 empty] | 944
945 | [7 empty] | 945
946 | [7 empty] | 946
947 | [7 empty] | 947
948 | [7 empty] | 948
949 | [7 empty] | 949
950 | [7 empty] | 950
951 | [7 empty] | 951
952 | [7 empty] | 952
953 | [7 empty] | 953
954 | [7 empty] | 954
955 | [7 empty] | 955
956 | [7 empty] | 956
957 | [7 empty] | 957
958 | [7 empty] | 958
959 | [7 empty] | 959
960 | [7 empty] | 960
961 | [7 empty] | 961
962 | [7 empty] | 962
963 | [7 empty] | 963
964 | [7 empty] | 964
965 | [7 empty] | 965
966 | [7 empty] | 966
967 | [7 empty] | 967
968 | [7 empty] | 968
969 | [7 empty] | 969
970 | [7 empty] | 970
971 | [7 empty] | 971
972 | [7 empty] | 972
973 | [7 empty] | 973
974 | [7 empty] | 974
975 | [7 empty] | 975
976 | [7 empty] | 976
977 | [7 empty] | 977
978 | [7 empty] | 978
979 | [7 empty] | 979
980 | [7 empty] | 980
981 | [7 empty] | 981
982 | [7 empty] | 982
983 | [7 empty] | 983
984 | [7 empty] | 984
985 | [7 empty] | 985
986 | [7 empty] | 986
987 | [7 empty] | 987
988 | [7 empty] | 988
989 | [7 empty] | 989
990 | [7 empty] | 990
991 | [7 empty] | 991
992 | [7 empty] | 992
993 | [7 empty] | 993
994 | [7 empty] | 994
995 | [7 empty] | 995
996 | [7 empty] | 996
997 | [7 empty] | 997
998 | [7 empty] | 998
999 | [7 empty] | 999
1000 | [7 empty] | 1000
1001 | [7 empty] | 1001
1002 | [7 empty] | 1002
1003 | [7 empty] | 1003
1004 | [7 empty] | 1004
1005 | [7 empty] | 1005
1006 | [7 empty] | 1006
1007 | [7 empty] | 1007
1008 | [7 empty] | 1008
1009 | [7 empty] | 1009
1010 | [7 empty] | 1010
1011 | [7 empty] | 1011
1012 | [7 empty] | 1012
1013 | [7 empty] | 1013
1014 | [7 empty] | 1014
1015 | [7 empty] | 1015
1016 | [7 empty] | 1016
1017 | [7 empty] | 1017
1018 | [7 empty] | 1018
1019 | [7 empty] | 1019
1020 | [7 empty] | 1020
1021 | [7 empty] | 1021
1022 | [7 empty] | 1022
1023 | [7 empty] | 1023
1024 | [7 empty] | 1024
1025 | [7 empty] | 1025
1026 | [7 empty] | 1026
1027 | [7 empty] | 1027
1028 | [7 empty] | 1028
1029 | [7 empty] | 1029
1030 | [7 empty] | 1030
1031 | [7 empty] | 1031
1032 | [7 empty] | 1032
1033 | [7 empty] | 1033
1034 | [7 empty] | 1034
1035 | [7 empty] | 1035
1036 | [7 empty] | 1036
1037 | [7 empty] | 1037
1038 | [7 empty] | 1038
1039 | [7 empty] | 1039
1040 | [7 empty] | 1040
1041 | [7 empty] | 1041
1042 | [7 empty] | 1042
1043 | [7 empty] | 1043
1044 | [7 empty] | 1044
1045 | [7 empty] | 1045
1046 | [7 empty] | 1046
1047 | [7 empty] | 1047
1048 | [7 empty] | 1048
1049 | [7 empty] | 1049
1050 | [7 empty] | 1050
1051 | [7 empty] | 1051
1052 | [7 empty] | 1052
1053 | [7 empty] | 1053
1054 | [7 empty] | 1054
1055 | [7 empty] | 1055
1056 | [7 empty] | 1056
1057 | [7 empty] | 1057
1058 | [7 empty] | 1058
1059 | [7 empty] | 1059
1060 | [7 empty] | 1060
1061 | [7 empty] | 1061
1062 | [7 empty] | 1062
1063 | [7 empty] | 1063
1064 | [7 empty] | 1064
1065 | [7 empty] | 1065
1066 | [7 empty] | 1066
1067 | [7 empty] | 1067
1068 | [7 empty] | 1068
1069 | [7 empty] | 1069
1070 | [7 empty] | 1070
1071 | [7 empty] | 1071
1072 | [7 empty] | 1072
1073 | [7 empty] | 1073
1074 | [7 empty] | 1074
1075 | [7 empty] | 1075
1076 | [7 empty] | 1076
1077 | [7 empty] | 1077
1078 | [7 empty] | 1078
1079 | [7 empty] | 1079
1080 | [7 empty] | 1080
1081 | [7 empty] | 1081
1082 | [7 empty] | 1082
1083 | [7 empty] | 1083
1084 | [7 empty] | 1084
1085 | [7 empty] | 1085
1086 | [7 empty] | 1086
1087 | [7 empty] | 1087
1088 | [7 empty] | 1088
1089 | [7 empty] | 1089
1090 | [7 empty] | 1090
1091 | [7 empty] | 1091
1092 | [7 empty] | 1092
1093 | [7 empty] | 1093
1094 | [7 empty] | 1094
1095 | [7 empty] | 1095
1096 | [7 empty] | 1096
1097 | [7 empty] | 1097
1098 | [7 empty] | 1098
1099 | [7 empty] | 1099
1100 | [7 empty] | 1100
1101 | [7 empty] | 1101
1102 | [7 empty] | 1102
1103 | [7 empty] | 1103
1104 | [7 empty] | 1104
1105 | [7 empty] | 1105
1106 | [7 empty] | 1106
1107 | [7 empty] | 1107
1108 | [7 empty] | 1108
1109 | [7 empty] | 1109
1110 | [7 empty] | 1110
1111 | [7 empty] | 1111
1112 | [7 empty] | 1112
1113 | [7 empty] | 1113
1114 | [7 empty] | 1114
1115 | [7 empty] | 1115
1116 | [7 empty] | 1116
1117 | [7 empty] | 1117
1118 | [7 empty] | 1118
1119 | [7 empty] | 1119
1120 | [7 empty] | 1120
1121 | [7 empty] | 1121
1122 | [7 empty] | 1122
1123 | [7 empty] | 1123
1124 | [7 empty] | 1124
1125 | [7 empty] | 1125
1126 | [7 empty] | 1126
1127 | [7 empty] | 1127
1128 | [7 empty] | 1128
1129 | [7 empty] | 1129
1130 | [7 empty] | 1130
1131 | [7 empty] | 1131
1132 | [7 empty] | 1132
1133 | [7 empty] | 1133
1134 | [7 empty] | 1134
1135 | [7 empty] | 1135
1136 | [7 empty] | 1136
1137 | [7 empty] | 1137
1138 | [7 empty] | 1138
1139 | [7 empty] | 1139
1140 | [7 empty] | 1140
1141 | [7 empty] | 1141
1142 | [7 empty] | 1142
1143 | [7 empty] | 1143
1144 | [7 empty] | 1144
1145 | [7 empty] | 1145
1146 | [7 empty] | 1146
1147 | [7 empty] | 1147
1148 | [7 empty] | 1148
1149 | [7 empty] | 1149
1150 | [7 empty] | 1150
1151 | [7 empty] | 1151
1152 | [7 empty] | 1152
1153 | [7 empty] | 1153
1154 | [7 empty] | 1154
1155 | [7 empty] | 1155
1156 | [7 empty] | 1156
1157 | [7 empty] | 1157
1158 | [7 empty] | 1158
1159 | [7 empty] | 1159
1160 | [7 empty] | 1160
1161 | [7 empty] | 1161
1162 | [7 empty] | 1162
1163 | [7 empty] | 1163
1164 | [7 empty] | 1164
1165 | [7 empty] | 1165
1166 | [7 empty] | 1166
1167 | [7 empty] | 1167
1168 | [7 empty] | 1168
1169 | [7 empty] | 1169
1170 | [7 empty] | 1170
1171 | [7 empty] | 1171
1172 | [7 empty] | 1172
1173 | [7 empty] | 1173
1174 | [7 empty] | 1174
1175 | [7 empty] | 1175
1176 | [7 empty] | 1176
1177 | [7 empty] | 1177
1178 | [7 empty] | 1178
1179 | [7 empty] | 1179
1180 | [7 empty] | 1180
1181 | [7 empty] | 1181
1182 | [7 empty] | 1182
1183 | [7 empty] | 1183
1184 | [7 empty] | 1184
1185 | [7 empty] | 1185
1186 | [7 empty] | 1186
1187 | [7 empty] | 1187
1188 | [7 empty] | 1188
1189 | [7 empty] | 1189
1190 | [7 empty] | 1190
1191 | [7 empty] | 1191
1192 | [7 empty] | 1192
1193 | [7 empty] | 1193
1194 | [7 empty] | 1194
1195 | [7 empty] | 1195
1196 | [7 empty] | 1196
1197 | [7 empty] | 1197
1198 | [7 empty] | 1198
1199 | [7 empty] | 1199
1200 | [7 empty] | 1200
1201 | [7 empty] | 1201
1202 | [7 empty] | 1202
1203 | [7 empty] | 1203
1204 | [7 empty] | 1204
1205 | [7 empty] | 1205
1206 | [7 empty] | 1206
1207 | [7 empty] | 1207
1208 | [7 empty] | 1208
1209 | [7 empty] | 1209
1210 | [7 empty] | 1210
1211 | [7 empty] | 1211
1212 | [7 empty] | 1212
1213 | [7 empty] | 1213
1214 | [7 empty] | 1214
1215 | [7 empty] | 1215
1216 | [7 empty] | 1216
1217 | [7 empty] | 1217
1218 | [7 empty] | 1218
1219 | [7 empty] | 1219
1220 | [7 empty] | 1220
1221 | [7 empty] | 1221
1222 | [7 empty] | 1222
1223 | [7 empty] | 1223
1224 | [7 empty] | 1224
1225 | [7 empty] | 1225
1226 | [7 empty] | 1226
1227 | [7 empty] | 1227
1228 | [7 empty] | 1228
1229 | [7 empty] | 1229
1230 | [7 empty] | 1230
1231 | [7 empty] | 1231
1232 | [7 empty] | 1232
1233 | [7 empty] | 1233
1234 | [7 empty] | 1234
1235 | [7 empty] | 1235
1236 | [7 empty] | 1236
1237 | [7 empty] | 1237
1238 | [7 empty] | 1238
1239 | [7 empty] | 1239
1240 | [7 empty] | 1240
1241 | [7 empty] | 1241
1242 | [7 empty] | 1242
1243 | [7 empty] | 1243
1244 | [7 empty] | 1244
1245 | [7 empty] | 1245
1246 | [7 empty] | 1246
1247 | [7 empty] | 1247
1248 | [7 empty] | 1248
1249 | [7 empty] | 1249
1250 | [7 empty] | 1250
1251 | [7 empty] | 1251
1252 | [7 empty] | 1252
1253 | [7 empty] | 1253
1254 | [7 empty] | 1254
1255 | [7 empty] | 1255
1256 | [7 empty] | 1256
1257 | [7 empty] | 1257
1258 | [7 empty] | 1258
1259 | [7 empty] | 1259
1260 | [7 empty] | 1260
1261 | [7 empty] | 1261
1262 | [7 empty] | 1262
1263 | [7 empty] | 1263
1264 | [7 empty] | 1264
1265 | [7 empty] | 1265
1266 | [7 empty] | 1266
1267 | [7 empty] | 1267
1268 | [7 empty] | 1268
1269 | [7 empty] | 1269
1270 | [7 empty] | 1270
1271 | [7 empty] | 1271
1272 | [7 empty] | 1272
1273 | [7 empty] | 1273
1274 | [7 empty] | 1274
1275 | [7 empty] | 1275
1276 | [7 empty] | 1276
1277 | [7 empty] | 1277
1278 | [7 empty] | 1278
1279 | [7 empty] | 1279
1280 | [7 empty] | 1280
1281 | [7 empty] | 1281
1282 | [7 empty] | 1282
1283 | [7 empty] | 1283
1284 | [7 empty] | 1284
1285 | [7 empty] | 1285
1286 | [7 empty] | 1286
1287 | [7 empty] | 1287
1288 | [7 empty] | 1288
1289 | [7 empty] | 1289
1290 | [7 empty] | 1290
1291 | [7 empty] | 1291
1292 | [7 empty] | 1292
1293 | [7 empty] | 1293
1294 | [7 empty] | 1294
1295 | [7 empty] | 1295
1296 | [7 empty] | 1296
1297 | [7 empty] | 1297
1298 | [7 empty] | 1298
1299 | [7 empty] | 1299
1300 | [7 empty] | 1300
1301 | [7 empty] | 1301
1302 | [7 empty] | 1302
1303 | [7 empty] | 1303
1304 | [7 empty] | 1304
1305 | [7 empty] | 1305
1306 | [7 empty] | 1306
1307 | [7 empty] | 1307
1308 | [7 empty] | 1308
1309 | [7 empty] | 1309
1310 | [7 empty] | 1310
1311 | [7 empty] | 1311
1312 | [7 empty] | 1312
1313 | [7 empty] | 1313
1314 | [7 empty] | 1314
1315 | [7 empty] | 1315
1316 | [7 empty] | 1316
1317 | [7 empty] | 1317
1318 | [7 empty] | 1318
1319 | [7 empty] | 1319
1320 | [7 empty] | 1320
1321 | [7 empty] | 1321
1322 | [7 empty] | 1322
1323 | [7 empty] | 1323
1324 | [7 empty] | 1324
1325 | [7 empty] | 1325
1326 | [7 empty] | 1326
1327 | [7 empty] | 1327
1328 | [7 empty] | 1328
1329 | [7 empty] | 1329
1330 | [7 empty] | 1330
1331 | [7 empty] | 1331
1332 | [7 empty] | 1332
1333 | [7 empty] | 1333
1334 | [7 empty] | 1334
1335 | [7 empty] | 1335
1336 | [7 empty] | 1336
1337 | [7 empty] | 1337
1338 | [7 empty] | 1338
1339 | [7 empty] | 1339
1340 | [7 empty] | 1340
1341 | [7 empty] | 1341
1342 | [7 empty] | 1342
1343 | [7 empty] | 1343
1344 | [7 empty] | 1344
1345 | [7 empty] | 1345
1346 | [7 empty] | 1346
1347 | [7 empty] | 1347
1348 | [7 empty] | 1348
1349 | [7 empty] | 1349
1350 | [7 empty] | 1350
1351 | [7 empty] | 1351
1352 | [7 empty] | 1352
1353 | [7 empty] | 1353
1354 | [7 empty] | 1354
1355 | [7 empty] | 1355
1356 | [7 empty] | 1356
1357 | [7 empty] | 1357
1358 | [7 empty] | 1358
1359 | [7 empty] | 1359
1360 | [7 empty] | 1360
1361 | [7 empty] | 1361
1362 | [7 empty] | 1362
1363 | [7 empty] | 1363
1364 | [7 empty] | 1364
1365 | [7 empty] | 1365
1366 | [7 empty] | 1366
1367 | [7 empty] | 1367
1368 | [7 empty] | 1368
1369 | [7 empty] | 1369
1370 | [7 empty] | 1370
1371 | [7 empty] | 1371
1372 | [7 empty] | 1372
1373 | [7 empty] | 1373
1374 | [7 empty] | 1374
1375 | [7 empty] | 1375
1376 | [7 empty] | 1376
1377 | [7 empty] | 1377
1378 | [7 empty] | 1378
1379 | [7 empty] | 1379
1380 | [7 empty] | 1380
1381 | [7 empty] | 1381
1382 | [7 empty] | 1382
1383 | [7 empty] | 1383
1384 | [7 empty] | 1384
1385 | [7 empty] | 1385
1386 | [7 empty] | 1386
1387 | [7 empty] | 1387
1388 | [7 empty] | 1388
1389 | [7 empty] | 1389
1390 | [7 empty] | 1390
1391 | [7 empty] | 1391
1392 | [7 empty] | 1392
1393 | [7 empty] | 1393
1394 | [7 empty] | 1394
1395 | [7 empty] | 1395
1396 | [7 empty] | 1396
1397 | [7 empty] | 1397
1398 | [7 empty] | 1398
1399 | [7 empty] | 1399
1400 | [7 empty] | 1400
1401 | [7 empty] | 1401
1402 | [7 empty] | 1402
1403 | [7 empty] | 1403
1404 | [7 empty] | 1404
1405 | [7 empty] | 1405
1406 | [7 empty] | 1406
1407 | [7 empty] | 1407
1408 | [7 empty] | 1408
1409 | [7 empty] | 1409
1410 | [7 empty] | 1410
1411 | [7 empty] | 1411
1412 | [7 empty] | 1412
1413 | [7 empty] | 1413
1414 | [7 empty] | 1414
1415 | [7 empty] | 1415
1416 | [7 empty] | 1416
1417 | [7 empty] | 1417
1418 | [7 empty] | 1418
1419 | [7 empty] | 1419
1420 | [7 empty] | 1420
1421 | [7 empty] | 1421
1422 | [7 empty] | 1422
1423 | [7 empty] | 1423
1424 | [7 empty] | 1424
1425 | [7 empty] | 1425
1426 | [7 empty] | 1426
1427 | [7 empty] | 1427
1428 | [7 empty] | 1428
1429 | [7 empty] | 1429
1430 | [7 empty] | 1430
1431 | [7 empty] | 1431
1432 | [7 empty] | 1432
1433 | [7 empty] | 1433
1434 | [7 empty] | 1434
1435 | [7 empty] | 1435
1436 | [7 empty] | 1436
1437 | [7 empty] | 1437
1438 | [7 empty] | 1438
1439 | [7 empty] | 1439
1440 | [7 empty] | 1440
1441 | [7 empty] | 1441
1442 | [7 empty] | 1442
1443 | [7 empty] | 1443
1444 | [7 empty] | 1444
1445 | [7 empty] | 1445
1446 | [7 empty] | 1446
1447 | [7 empty] | 1447
1448 | [7 empty] | 1448
1449 | [7 empty] | 1449
1450 | [7 empty] | 1450
1451 | [7 empty] | 1451
1452 | [7 empty] | 1452
1453 | [7 empty] | 1453
1454 | [7 empty] | 1454
1455 | [7 empty] | 1455
1456 | [7 empty] | 1456
1457 | [7 empty] | 1457
1458 | [7 empty] | 1458
1459 | [7 empty] | 1459
1460 | [7 empty] | 1460
1461 | [7 empty] | 1461
1462 | [7 empty] | 1462
1463 | [7 empty] | 1463
1464 | [7 empty] | 1464
1465 | [7 empty] | 1465
1466 | [7 empty] | 1466
1467 | [7 empty] | 1467
1468 | [7 empty] | 1468
1469 | [7 empty] | 1469
1470 | [7 empty] | 1470
1471 | [7 empty] | 1471
1472 | [7 empty] | 1472
1473 | [7 empty] | 1473
1474 | [7 empty] | 1474
1475 | [7 empty] | 1475
1476 | [7 empty] | 1476
1477 | [7 empty] | 1477
1478 | [7 empty] | 1478
1479 | [7 empty] | 1479
1480 | [7 empty] | 1480
1481 | [7 empty] | 1481
1482 | [7 empty] | 1482
1483 | [7 empty] | 1483
1484 | [7 empty] | 1484
1485 | [7 empty] | 1485
1486 | [7 empty] | 1486
1487 | [7 empty] | 1487
1488 | [7 empty] | 1488
1489 | [7 empty] | 1489
1490 | [7 empty] | 1490
1491 | [7 empty] | 1491
1492 | [7 empty] | 1492
1493 | [7 empty] | 1493
1494 | [7 empty] | 1494
1495 | [7 empty] | 1495
1496 | [7 empty] | 1496
1497 | [7 empty] | 1497
1498 | [7 empty] | 1498
1499 | [7 empty] | 1499
1500 | [7 empty] | 1500
1501 | [7 empty] | 1501
1502 | [7 empty] | 1502
1503 | [7 empty] | 1503
1504 | [7 empty] | 1504
1505 | [7 empty] | 1505
1506 | [7 empty] | 1506
1507 | [7 empty] | 1507
1508 | [7 empty] | 1508
1509 | [7 empty] | 1509
1510 | [7 empty] | 1510
1511 | [7 empty] | 1511
1512 | [7 empty] | 1512
1513 | [7 empty] | 1513
1514 | [7 empty] | 1514
1515 | [7 empty] | 1515
1516 | [7 empty] | 1516
1517 | [7 empty] | 1517
1518 | [7 empty] | 1518
1519 | [7 empty] | 1519
1520 | [7 empty] | 1520
1521 | [7 empty] | 1521
1522 | [7 empty] | 1522
1523 | [7 empty] | 1523
1524 | [7 empty] | 1524
1525 | [7 empty] | 1525
1526 | [7 empty] | 1526
1527 | [7 empty] | 1527
1528 | [7 empty] | 1528
1529 | [7 empty] | 1529
1530 | [7 empty] | 1530
1531 | [7 empty] | 1531
1532 | [7 empty] | 1532
1533 | [7 empty] | 1533
1534 | [7 empty] | 1534
1535 | [7 empty] | 1535
1536 | [7 empty] | 1536
1537 | [7 empty] | 1537
1538 | [7 empty] | 1538
1539 | [7 empty] | 1539
1540 | [7 empty] | 1540
1541 | [7 empty] | 1541
1542 | [7 empty] | 1542
1543 | [7 empty] | 1543
1544 | [7 empty] | 1544
1545 | [7 empty] | 1545
1546 | [7 empty] | 1546
1547 | [7 empty] | 1547
1548 | [7 empty] | 1548
1549 | [7 empty] | 1549
1550 | [7 empty] | 1550
1551 | [7 empty] | 1551
1552 | [7 empty] | 1552
1553 | [7 empty] | 1553
1554 | [7 empty] | 1554
1555 | [7 empty] | 1555
1556 | [7 empty] | 1556
1557 | [7 empty] | 1557
1558 | [7 empty] | 1558
1559 | [7 empty] | 1559
1560 | [7 empty] | 1560
1561 | [7 empty] | 1561
1562 | [7 empty] | 1562
1563 | [7 empty] | 1563
1564 | [7 empty] | 1564
1565 | [7 empty] | 1565
1566 | [7 empty] | 1566
1567 | [7 empty] | 1567
1568 | [7 empty] | 1568
1569 | [7 empty] | 1569
1570 | [7 empty] | 1570
1571 | [7 empty] | 1571
1572 | [7 empty] | 1572
1573 | [7 empty] | 1573
1574 | [7 empty] | 1574
1575 | [7 empty] | 1575
1576 | [7 empty] | 1576
1577 | [7 empty] | 1577
1578 | [7 empty] | 1578
1579 | [7 empty] | 1579
1580 | [7 empty] | 1580
1581 | [7 empty] | 1581
1582 | [7 empty] | 1582
1583 | [7 empty] | 1583
1584 | [7 empty] | 1584
1585 | [7 empty] | 1585
1586 | [7 empty] | 1586
1587 | [7 empty] | 1587
1588 | [7 empty] | 1588
1589 | [7 empty] | 1589
1590 | [7 empty] | 1590
1591 | [7 empty] | 1591
1592 | [7 empty] | 1592
1593 | [7 empty] | 1593
1594 | [7 empty] | 1594
1595 | [7 empty] | 1595
1596 | [7 empty] | 1596
1597 | [7 empty] | 1597
1598 | [7 empty] | 1598
1599 | [7 empty] | 1599
1600 | [7 empty] | 1600
1601 | [7 empty] | 1601
1602 | [7 empty] | 1602
1603 | [7 empty] | 1603
1604 | [7 empty] | 1604
1605 | [7 empty] | 1605
1606 | [7 empty] | 1606
1607 | [7 empty] | 1607
1608 | [7 empty] | 1608
1609 | [7 empty] | 1609
1610 | [7 empty] | 1610
1611 | [7 empty] | 1611
1612 | [7 empty] | 1612
1613 | [7 empty] | 1613
1614 | [7 empty] | 1614
1615 | [7 empty] | 1615
1616 | [7 empty] | 1616
1617 | [7 empty] | 1617
1618 | [7 empty] | 1618
1619 | [7 empty] | 1619
1620 | [7 empty] | 1620
1621 | [7 empty] | 1621
1622 | [7 empty] | 1622
1623 | [7 empty] | 1623
1624 | [7 empty] | 1624
1625 | [7 empty] | 1625
1626 | [7 empty] | 1626
1627 | [7 empty] | 1627
1628 | [7 empty] | 1628
1629 | [7 empty] | 1629
1630 | [7 empty] | 1630
1631 | [7 empty] | 1631
1632 | [7 empty] | 1632
1633 | [7 empty] | 1633
1634 | [7 empty] | 1634
1635 | [7 empty] | 1635
1636 | [7 empty] | 1636
1637 | [7 empty] | 1637
1638 | [7 empty] | 1638
1639 | [7 empty] | 1639
1640 | [7 empty] | 1640
1641 | [7 empty] | 1641
1642 | [7 empty] | 1642
1643 | [7 empty] | 1643
1644 | [7 empty] | 1644
1645 | [7 empty] | 1645
1646 | [7 empty] | 1646
1647 | [7 empty] | 1647
1648 | [7 empty] | 1648
1649 | [7 empty] | 1649
1650 | [7 empty] | 1650
1651 | [7 empty] | 1651
1652 | [7 empty] | 1652
1653 | [7 empty] | 1653
1654 | [7 empty] | 1654
1655 | [7 empty] | 1655
1656 | [7 empty] | 1656
1657 | [7 empty] | 1657
1658 | [7 empty] | 1658
1659 | [7 empty] | 1659
1660 | [7 empty] | 1660
1661 | [7 empty] | 1661
1662 | [7 empty] | 1662
1663 | [7 empty] | 1663
1664 | [7 empty] | 1664
1665 | [7 empty] | 1665
1666 | [7 empty] | 1666
1667 | [7 empty] | 1667
1668 | [7 empty] | 1668
1669 | [7 empty] | 1669
1670 | [7 empty] | 1670
1671 | [7 empty] | 1671
1672 | [7 empty] | 1672
1673 | [7 empty] | 1673
1674 | [7 empty] | 1674
1675 | [7 empty] | 1675
1676 | [7 empty] | 1676
1677 | [7 empty] | 1677
1678 | [7 empty] | 1678
1679 | [7 empty] | 1679
1680 | [7 empty] | 1680
1681 | [7 empty] | 1681
1682 | [7 empty] | 1682
1683 | [7 empty] | 1683
1684 | [7 empty] | 1684
1685 | [7 empty] | 1685
1686 | [7 empty] | 1686
1687 | [7 empty] | 1687
1688 | [7 empty] | 1688
1689 | [7 empty] | 1689
1690 | [7 empty] | 1690
1691 | [7 empty] | 1691
1692 | [7 empty] | 1692
1693 | [7 empty] | 1693
1694 | [7 empty] | 1694
1695 | [7 empty] | 1695
1696 | [7 empty] | 1696
1697 | [7 empty] | 1697
1698 | [7 empty] | 1698
1699 | [7 empty] | 1699
1700 | [7 empty] | 1700
1701 | [7 empty] | 1701
1702 | [7 empty] | 1702
1703 | [7 empty] | 1703
1704 | [7 empty] | 1704
1705 | [7 empty] | 1705
1706 | [7 empty] | 1706
1707 | [7 empty] | 1707
1708 | [7 empty] | 1708
1709 | [7 empty] | 1709
1710 | [7 empty] | 1710
1711 | [7 empty] | 1711
1712 | [7 empty] | 1712
1713 | [7 empty] | 1713
1714 | [7 empty] | 1714
1715 | [7 empty] | 1715
1716 | [7 empty] | 1716
1717 | [7 empty] | 1717
1718 | [7 empty] | 1718
1719 | [7 empty] | 1719
1720 | [7 empty] | 1720
1721 | [7 empty] | 1721
1722 | [7 empty] | 1722
1723 | [7 empty] | 1723
1724 | [7 empty] | 1724
1725 | [7 empty] | 1725
1726 | [7 empty] | 1726
1727 | [7 empty] | 1727
1728 | [7 empty] | 1728
1729 | [7 empty] | 1729
1730 | [7 empty] | 1730
1731 | [7 empty] | 1731
1732 | [7 empty] | 1732
1733 | [7 empty] | 1733
1734 | [7 empty] | 1734
1735 | [7 empty] | 1735
1736 | [7 empty] | 1736
1737 | [7 empty] | 1737
1738 | [7 empty] | 1738
1739 | [7 empty] | 1739
1740 | [7 empty] | 1740
1741 | [7 empty] | 1741
1742 | [7 empty] | 1742
1743 | [7 empty] | 1743
1744 | [7 empty] | 1744
1745 | [7 empty] | 1745
1746 | [7 empty] | 1746
1747 | [7 empty] | 1747
1748 | [7 empty] | 1748
1749 | [7 empty] | 1749
1750 | [7 empty] | 1750
1751 | [7 empty] | 1751
1752 | [7 empty] | 1752
1753 | [7 empty] | 1753
1754 | [7 empty] | 1754
1755 | [7 empty] | 1755
1756 | [7 empty] | 1756
1757 | [7 empty] | 1757
1758 | [7 empty] | 1758
1759 | [7 empty] | 1759
1760 | [7 empty] | 1760
1761 | [7 empty] | 1761
1762 | [7 empty] | 1762
1763 | [7 empty] | 1763
1764 | [7 empty] | 1764
1765 | [7 empty] | 1765
1766 | [7 empty] | 1766
1767 | [7 empty] | 1767
1768 | [7 empty] | 1768
1769 | [7 empty] | 1769
1770 | [7 empty] | 1770
1771 | [7 empty] | 1771
1772 | [7 empty] | 1772
1773 | [7 empty] | 1773
1774 | [7 empty] | 1774
1775 | [7 empty] | 1775
1776 | [7 empty] | 1776
1777 | [7 empty] | 1777
1778 | [7 empty] | 1778
1779 | [7 empty] | 1779
1780 | [7 empty] | 1780
1781 | [7 empty] | 1781
1782 | [7 empty] | 1782
1783 | [7 empty] | 1783
1784 | [7 empty] | 1784
1785 | [7 empty] | 1785
1786 | [7 empty] | 1786
1787 | [7 empty] | 1787
1788 | [7 empty] | 1788
1789 | [7 empty] | 1789
1790 | [7 empty] | 1790
1791 | [7 empty] | 1791
1792 | [7 empty] | 1792
1793 | [7 empty] | 1793
1794 | [7 empty] | 1794
1795 | [7 empty] | 1795
1796 | [7 empty] | 1796
1797 | [7 empty] | 1797
1798 | [7 empty] | 1798
1799 | [7 empty] | 1799
1800 | [7 empty] | 1800
1801 | [7 empty] | 1801
1802 | [7 empty] | 1802
1803 | [7 empty] | 1803
1804 | [7 empty] | 1804
1805 | [7 empty] | 1805
1806 | [7 empty] | 1806
1807 | [7 empty] | 1807
1808 | [7 empty] | 1808
1809 | [7 empty] | 1809
1810 | [7 empty] | 1810
1811 | [7 empty] | 1811
1812 | [7 empty] | 1812
1813 | [7 empty] | 1813
1814 | [7 empty] | 1814
1815 | [7 empty] | 1815
1816 | [7 empty] | 1816
1817 | [7 empty] | 1817
1818 | [7 empty] | 1818
1819 | [7 empty] | 1819
1820 | [7 empty] | 1820
1821 | [7 empty] | 1821
1822 | [7 empty] | 1822
1823 | [7 empty] | 1823
1824 | [7 empty] | 1824
1825 | [7 empty] | 1825
1826 | [7 empty] | 1826
1827 | [7 empty] | 1827
1828 | [7 empty] | 1828
1829 | [7 empty] | 1829
1830 | [7 empty] | 1830
1831 | [7 empty] | 1831
1832 | [7 empty] | 1832
1833 | [7 empty] | 1833
1834 | [7 empty] | 1834
1835 | [7 empty] | 1835
1836 | [7 empty] | 1836
1837 | [7 empty] | 1837
1838 | [7 empty] | 1838
1839 | [7 empty] | 1839
1840 | [7 empty] | 1840
1841 | [7 empty] | 1841
1842 | [7 empty] | 1842
1843 | [7 empty] | 1843
1844 | [7 empty] | 1844
1845 | [7 empty] | 1845
1846 | [7 empty] | 1846
1847 | [7 empty] | 1847
1848 | [7 empty] | 1848
1849 | [7 empty] | 1849
1850 | [7 empty] | 1850
1851 | [7 empty] | 1851
1852 | [7 empty] | 1852
1853 | [7 empty] | 1853
1854 | [7 empty] | 1854
1855 | [7 empty] | 1855
1856 | [7 empty] | 1856
1857 | [7 empty] | 1857
1858 | [7 empty] | 1858
1859 | [7 empty] | 1859
1860 | [7 empty] | 1860
1861 | [7 empty] | 1861
1862 | [7 empty] | 1862
1863 | [7 empty] | 1863
1864 | [7 empty] | 1864
1865 | [7 empty] | 1865
1866 | [7 empty] | 1866
1867 | [7 empty] | 1867
1868 | [7 empty] | 1868
1869 | [7 empty] | 1869
1870 | [7 empty] | 1870
1871 | [7 empty] | 1871
1872 | [7 empty] | 1872
1873 | [7 empty] | 1873
1874 | [7 empty] | 1874
1875 | [7 empty] | 1875
1876 | [7 empty] | 1876
1877 | [7 empty] | 1877
1878 | [7 empty] | 1878
1879 | [7 empty] | 1879
1880 | [7 empty] | 1880
1881 | [7 empty] | 1881
1882 | [7 empty] | 1882
1883 | [7 empty] | 1883
1884 | [7 empty] | 1884
1885 | [7 empty] | 1885
1886 | [7 empty] | 1886
1887 | [7 empty] | 1887
1888 | [7 empty] | 1888
1889 | [7 empty] | 1889
1890 | [7 empty] | 1890
1891 | [7 empty] | 1891
1892 | [7 empty] | 1892
1893 | [7 empty] | 1893
1894 | [7 empty] | 1894
1895 | [7 empty] | 1895
1896 | [7 empty] | 1896
1897 | [7 empty] | 1897
1898 | [7 empty] | 1898
1899 | [7 empty] | 1899
1900 | [7 empty] | 1900
1901 | [7 empty] | 1901
1902 | [7 empty] | 1902
1903 | [7 empty] | 1903
1904 | [7 empty] | 1904
1905 | [7 empty] | 1905
1906 | [7 empty] | 1906
1907 | [7 empty] | 1907
1908 | [7 empty] | 1908
1909 | [7 empty] | 1909
1910 | [7 empty] | 1910
1911 | [7 empty] | 1911
1912 | [7 empty] | 1912
1913 | [7 empty] | 1913
1914 | [7 empty] | 1914
1915 | [7 empty] | 1915
1916 | [7 empty] | 1916
1917 | [7 empty] | 1917
1918 | [7 empty] | 1918
1919 | [7 empty] | 1919
1920 | [7 empty] | 1920
1921 | [7 empty] | 1921
1922 | [7 empty] | 1922
1923 | [7 empty] | 1923
1924 | [7 empty] | 1924
1925 | [7 empty] | 1925
1926 | [7 empty] | 1926
1927 | [7 empty] | 1927
1928 | [7 empty] | 1928
1929 | [7 empty] | 1929
1930 | [7 empty] | 1930
1931 | [7 empty] | 1931
1932 | [7 empty] | 1932
1933 | [7 empty] | 1933
1934 | [7 empty] | 1934
1935 | [7 empty] | 1935
1936 | [7 empty] | 1936
1937 | [7 empty] | 1937
1938 | [7 empty] | 1938
1939 | [7 empty] | 1939
1940 | [7 empty] | 1940
1941 | [7 empty] | 1941
1942 | [7 empty] | 1942
1943 | [7 empty] | 1943
1944 | [7 empty] | 1944
1945 | [7 empty] | 1945
1946 | [7 empty] | 1946
1947 | [7 empty] | 1947
1948 | [7 empty] | 1948
1949 | [7 empty] | 1949
1950 | [7 empty] | 1950
1951 | [7 empty] | 1951
1952 | [7 empty] | 1952
1953 | [7 empty] | 1953
1954 | [7 empty] | 1954
1955 | [7 empty] | 1955
1956 | [7 empty] | 1956
1957 | [7 empty] | 1957
1958 | [7 empty] | 1958
1959 | [7 empty] | 1959
1960 | [7 empty] | 1960
1961 | [7 empty] | 1961
1962 | [7 empty] | 1962
1963 | [7 empty] | 1963
1964 | [7 empty] | 1964
1965 | [7 empty] | 1965
1966 | [7 empty] | 1966
1967 | [7 empty] | 1967
1968 | [7 empty] | 1968
1969 | [7 empty] | 1969
1970 | [7 empty] | 1970
1971 | [7 empty] | 1971
1972 | [7 empty] | 1972
1973 | [7 empty] | 1973
1974 | [7 empty] | 1974
1975 | [7 empty] | 1975
1976 | [7 empty] | 1976
1977 | [7 empty] | 1977
1978 | [7 empty] | 1978
1979 | [7 empty] | 1979
1980 | [7 empty] | 1980
1981 | [7 empty] | 1981
1982 | [7 empty] | 1982
1983 | [7 empty] | 1983
1984 | [7 empty] | 1984
1985 | [7 empty] | 1985
1986 | [7 empty] | 1986
1987 | [7 empty] | 1987
1988 | [7 empty] | 1988
1989 | [7 empty] | 1989
1990 | [7 empty] | 1990
1991 | [7 empty] | 1991
1992 | [7 empty] | 1992
1993 | [7 empty] | 1993
1994 | [7 empty] | 1994
1995 | [7 empty] | 1995
1996 | [7 empty] | 1996
1997 | [7 empty] | 1997
1998 | [7 empty] | 1998
1999 | [7 empty] | 1999
2000 | [7 empty] | 2000
2001 | [7 empty] | 2001
2002 | [7 empty] | 2002
2003 | [7 empty] | 2003
2004 | [7 empty] | 2004
2005 | [7 empty] | 2005
2006 | [7 empty] | 2006
2007 | [7 empty] | 2007
2008 | [7 empty] | 2008
2009 | [7 empty] | 2009
2010 | [7 empty] | 2010
2011 | [7 empty] | 2011
2012 | [7 empty] | 2012
2013 | [7 empty] | 2013
2014 | [7 empty] | 2014
2015 | [7 empty] | 2015
2016 | [7 empty] | 2016
2017 | [7 empty] | 2017
2018 | [7 empty] | 2018
2019 | [7 empty] | 2019
2020 | [7 empty] | 2020
2021 | [7 empty] | 2021
2022 | [7 empty] | 2022
2023 | [7 empty] | 2023
2024 | [7 empty] | 2024
2025 | [7 empty] | 2025
2026 | [7 empty] | 2026
2027 | [7 empty] | 2027
2028 | [7 empty] | 2028
2029 | [7 empty] | 2029
2030 | [7 empty] | 2030
2031 | [7 empty] | 2031
2032 | [7 empty] | 2032
2033 | [7 empty] | 2033
2034 | [7 empty] | 2034
2035 | [7 empty] | 2035
2036 | [7 empty] | 2036
2037 | [7 empty] | 2037
2038 | [7 empty] | 2038
2039 | [7 empty] | 2039
2040 | [7 empty] | 2040
2041 | [7 empty] | 2041
2042 | [7 empty] | 2042
2043 | [7 empty] | 2043
2044 | [7 empty] | 2044
2045 | [7 empty] | 2045
2046 | [7 empty] | 2046
2047 | [7 empty] | 2047
2048 | [7 empty] | 2048
2049 | [7 empty] | 2049
2050 | [7 empty] | 2050
2051 | [7 empty] | 2051
2052 | [7 empty] | 2052
2053 | [7 empty] | 2053
2054 | [7 empty] | 2054
2055 | [7 empty] | 2055
2056 | [7 empty] | 2056
2057 | [7 empty] | 2057
2058 | [7 empty] | 2058
2059 | [7 empty] | 2059
2060 | [7 empty] | 2060
2061 | [7 empty] | 2061
2062 | [7 empty] | 2062
2063 | [7 empty] | 2063
2064 | [7 empty] | 2064
2065 | [7 empty] | 2065
2066 | [7 empty] | 2066
2067 | [7 empty] | 2067
2068 | [7 empty] | 2068
2069 | [7 empty] | 2069
2070 | [7 empty] | 2070
2071 | [7 empty] | 2071
2072 | [7 empty] | 2072
2073 | [7 empty] | 2073
2074 | [7 empty] | 2074
2075 | [7 empty] | 2075
2076 | [7 empty] | 2076
2077 | [7 empty] | 2077
2078 | [7 empty] | 2078
2079 | [7 empty] | 2079
2080 | [7 empty] | 2080
2081 | [7 empty] | 2081
2082 | [7 empty] | 2082
2083 | [7 empty] | 2083
2084 | [7 empty] | 2084
2085 | [7 empty] | 2085
2086 | [7 empty] | 2086
2087 | [7 empty] | 2087
2088 | [7 empty] | 2088
2089 | [7 empty] | 2089
2090 | [7 empty] | 2090
2091 | [7 empty] | 2091
2092 | [7 empty] | 2092
2093 | [7 empty] | 2093
2094 | [7 empty] | 2094
2095 | [7 empty] | 2095
2096 | [7 empty] | 2096
2097 | [7 empty] | 2097
2098 | [7 empty] | 2098
2099 | [7 empty] | 2099
2100 | [7 empty] | 2100
2101 | [7 empty] | 2101
2102 | [7 empty] | 2102
2103 | [7 empty] | 2103
2104 | [7 empty] | 2104
2105 | [7 empty] | 2105
2106 | [7 empty] | 2106
2107 | [7 empty] | 2107
2108 | [7 empty] | 2108
2109 | [7 empty] | 2109
2110 | [7 empty] | 2110
2111 | [7 empty] | 2111
2112 | [7 empty] | 2112
2113 | [7 empty] | 2113
2114 | [7 empty] | 2114
2115 | [7 empty] | 2115
2116 | [7 empty] | 2116
2117 | [7 empty] | 2117
2118 | [7 empty] | 2118
2119 | [7 empty] | 2119
2120 | [7 empty] | 2120
2121 | [7 empty] | 2121
2122 | [7 empty] | 2122
2123 | [7 empty] | 2123
2124 | [7 empty] | 2124
2125 | [7 empty] | 2125
2126 | [7 empty] | 2126
2127 | [7 empty] | 2127
2128 | [7 empty] | 2128
2129 | [7 empty] | 2129
2130 | [7 empty] | 2130
2131 | [7 empty] | 2131
2132 | [7 empty] | 2132
2133 | [7 empty] | 2133
2134 | [7 empty] | 2134
2135 | [7 empty] | 2135
2136 | [7 empty] | 2136
2137 | [7 empty] | 2137
2138 | [7 empty] | 2138
2139 | [7 empty] | 2139
2140 | [7 empty] | 2140
2141 | [7 empty] | 2141
2142 | [7 empty] | 2142
2143 | [7 empty] | 2143
2144 | [7 empty] | 2144
2145 | [7 empty] | 2145
2146 | [7 empty] | 2146
2147 | [7 empty] | 2147
2148 | [7 empty] | 2148
2149 | [7 empty] | 2149
2150 | [7 empty] | 2150
2151 | [7 empty] | 2151
2152 | [7 empty] | 2152
2153 | [7 empty] | 2153
2154 | [7 empty] | 2154
2155 | [7 empty] | 2155
2156 | [7 empty] | 2156
2157 | [7 empty] | 2157
2158 | [7 empty] | 2158
2159 | [7 empty] | 2159
2160 | [7 empty] | 2160
2161 | [7 empty] | 2161
2162 | [7 empty] | 2162
2163 | [7 empty] | 2163
2164 | [7 empty] | 2164
2165 | [7 empty] | 2165
2166 | [7 empty] | 2166
2167 | [7 empty] | 2167
2168 | [7 empty] | 2168
2169 | [7 empty] | 2169
2170 | [7 empty] | 2170
2171 | [7 empty] | 2171
2172 | [7 empty] | 2172
2173 | [7 empty] | 2173
2174 | [7 empty] | 2174
2175 | [7 empty] | 2175
2176 | [7 empty] | 2176
2177 | [7 empty] | 2177
2178 | [7 empty] | 2178
2179 | [7 empty] | 2179
2180 | [7 empty] | 2180
2181 | [7 empty] | 2181
2182 | [7 empty] | 2182
2183 | [7 empty] | 2183
2184 | [7 empty] | 2184
2185 | [7 empty] | 2185
2186 | [7 empty] | 2186
2187 | [7 empty] | 2187
2188 | [7 empty] | 2188
2189 | [7 empty] | 2189
2190 | [7 empty] | 2190
2191 | [7 empty] | 2191
2192 | [7 empty] | 2192
2193 | [7 empty] | 2193
2194 | [7 empty] | 2194
2195 | [7 empty] | 2195
2196 | [7 empty] | 2196
2197 | [7 empty] | 2197
2198 | [7 empty] | 2198
2199 | [7 empty] | 2199
2200 | [7 empty] | 2200
2201 | [7 empty] | 2201
2202 | [7 empty] | 2202
2203 | [7 empty] | 2203
2204 | [7 empty] | 2204
2205 | [7 empty] | 2205
2206 | [7 empty] | 2206
2207 | [7 empty] | 2207
2208 | [7 empty] | 2208
2209 | [7 empty] | 2209
2210 | [7 empty] | 2210
2211 | [7 empty] | 2211
2212 | [7 empty] | 2212
2213 | [7 empty] | 2213
2214 | [7 empty] | 2214
2215 | [7 empty] | 2215
2216 | [7 empty] | 2216
2217 | [7 empty] | 2217
2218 | [7 empty] | 2218
2219 | [7 empty] | 2219
2220 | [7 empty] | 2220
2221 | [7 empty] | 2221
2222 | [7 empty] | 2222
2223 | [7 empty] | 2223
2224 | [7 empty] | 2224
2225 | [7 empty] | 2225
2226 | [7 empty] | 2226
2227 | [7 empty] | 2227
2228 | [7 empty] | 2228
2229 | [7 empty] | 2229
2230 | [7 empty] | 2230
2231 | [7 empty] | 2231
2232 | [7 empty] | 2232
2233 | [7 empty] | 2233
2234 | [7 empty] | 2234
2235 | [7 empty] | 2235
2236 | [7 empty] | 2236
2237 | [7 empty] | 2237
2238 | [7 empty] | 2238
2239 | [7 empty] | 2239
2240 | [7 empty] | 2240
2241 | [7 empty] | 2241
2242 | [7 empty] | 2242
2243 | [7 empty] | 2243
2244 | [7 empty] | 2244
2245 | [7 empty] | 2245
2246 | [7 empty] | 2246
2247 | [7 empty] | 2247
2248 | [7 empty] | 2248
2249 | [7 empty] | 2249
2250 | [7 empty] | 2250
2251 | [7 empty] | 2251
2252 | [7 empty] | 2252
2253 | [7 empty] | 2253
2254 | [7 empty] | 2254
2255 | [7 empty] | 2255
2256 | [7 empty] | 2256
2257 | [7 empty] | 2257
2258 | [7 empty] | 2258
2259 | [7 empty] | 2259
2260 | [7 empty] | 2260
2261 | [7 empty] | 2261
2262 | [7 empty] | 2262
2263 | [7 empty] | 2263
2264 | [7 empty] | 2264
2265 | [7 empty] | 2265
2266 | [7 empty] | 2266
2267 | [7 empty] | 2267
2268 | [7 empty] | 2268
2269 | [7 empty] | 2269
2270 | [7 empty] | 2270
2271 | [7 empty] | 2271
2272 | [7 empty] | 2272
2273 | [7 empty] | 2273
2274 | [7 empty] | 2274
2275 | [7 empty] | 2275
2276 | [7 empty] | 2276
2277 | [7 empty] | 2277
2278 | [7 empty] | 2278
2279 | [7 empty] | 2279
2280 | [7 empty] | 2280
2281 | [7 empty] | 2281
2282 | [7 empty] | 2282
2283 | [7 empty] | 2283
2284 | [7 empty] | 2284
2285 | [7 empty] | 2285
2286 | [7 empty] | 2286
2287 | [7 empty] | 2287
2288 | [7 empty] | 2288
2289 | [7 empty] | 2289
2290 | [7 empty] | 2290
2291 | [7 empty] | 2291
2292 | [7 empty] | 2292
2293 | [7 empty] | 2293
2294 | [7 empty] | 2294
2295 | [7 empty] | 2295
2296 | [7 empty] | 2296
2297 | [7 empty] | 2297
2298 | [7 empty] | 2298
2299 | [7 empty] | 2299
2300 | [7 empty] | 2300
2301 | [7 empty] | 2301
2302 | [7 empty] | 2302
2303 | [7 empty] | 2303
2304 | [7 empty] | 2304
2305 | [7 empty] | 2305
2306 | [7 empty] | 2306
2307 | [7 empty] | 2307
2308 | [7 empty] | 2308
2309 | [7 empty] | 2309
2310 | [7 empty] | 2310
2311 | [7 empty] | 2311
2312 | [7 empty] | 2312
2313 | [7 empty] | 2313
2314 | [7 empty] | 2314
2315 | [7 empty] | 2315
2316 | [7 empty] | 2316
2317 | [7 empty] | 2317
2318 | [7 empty] | 2318
2319 | [7 empty] | 2319
2320 | [7 empty] | 2320
2321 | [7 empty] | 2321
2322 | [7 empty] | 2322
2323 | [7 empty] | 2323
2324 | [7 empty] | 2324
2325 | [7 empty] | 2325
2326 | [7 empty] | 2326
2327 | [7 empty] | 2327
2328 | [7 empty] | 2328
2329 | [7 empty] | 2329
2330 | [7 empty] | 2330
2331 | [7 empty] | 2331
2332 | [7 empty] | 2332
2333 | [7 empty] | 2333
2334 | [7 empty] | 2334
2335 | [7 empty] | 2335
2336 | [7 empty] | 2336
2337 | [7 empty] | 2337
2338 | [7 empty] | 2338
2339 | [7 empty] | 2339
2340 | [7 empty] | 2340
2341 | [7 empty] | 2341
2342 | [7 empty] | 2342
2343 | [7 empty] | 2343
2344 | [7 empty] | 2344
2345 | [7 empty] | 2345
2346 | [7 empty] | 2346
2347 | [7 empty] | 2347
2348 | [7 empty] | 2348
2349 | [7 empty] | 2349
2350 | [7 empty] | 2350
2351 | [7 empty] | 2351
2352 | [7 empty] | 2352
2353 | [7 empty] | 2353
2354 | [7 empty] | 2354
2355 | [7 empty] | 2355
2356 | [7 empty] | 2356
2357 | [7 empty] | 2357
2358 | [7 empty] | 2358
2359 | [7 empty] | 2359
2360 | [7 empty] | 2360
2361 | [7 empty] | 2361
2362 | [7 empty] | 2362
2363 | [7 empty] | 2363
2364 | [7 empty] | 2364
2365 | [7 empty] | 2365
2366 | [7 empty] | 2366
2367 | [7 empty] | 2367
2368 | [7 empty] | 2368
2369 | [7 empty] | 2369
2370 | [7 empty] | 2370
2371 | [7 empty] | 2371
2372 | [7 empty] | 2372
2373 | [7 empty] | 2373
2374 | [7 empty] | 2374
2375 | [7 empty] | 2375
2376 | [7 empty] | 2376
2377 | [7 empty] | 2377
2378 | [7 empty] | 2378
2379 | [7 empty] | 2379
2380 | [7 empty] | 2380
2381 | [7 empty] | 2381
2382 | [7 empty] | 2382
2383 | [7 empty] | 2383
2384 | [7 empty] | 2384
2385 | [7 empty] | 2385
2386 | [7 empty] | 2386
2387 | [7 empty] | 2387
2388 | [7 empty] | 2388
2389 | [7 empty] | 2389
2390 | [7 empty] | 2390
2391 | [7 empty] | 2391
2392 | [7 empty] | 2392
2393 | [7 empty] | 2393
2394 | [7 empty] | 2394
2395 | [7 empty] | 2395
2396 | [7 empty] | 2396
2397 | [7 empty] | 2397
2398 | [7 empty] | 2398
2399 | [7 empty] | 2399
2400 | [7 empty] | 2400
2401 | [7 empty] | 2401
2402 | [7 empty] | 2402
2403 | [7 empty] | 2403
2404 | [7 empty] | 2404
2405 | [7 empty] | 2405
2406 | [7 empty] | 2406
2407 | [7 empty] | 2407
2408 | [7 empty] | 2408
2409 | [7 empty] | 2409
2410 | [7 empty] | 2410
2411 | [7 empty] | 2411
2412 | [7 empty] | 2412
2413 | [7 empty] | 2413
2414 | [7 empty] | 2414
2415 | [7 empty] | 2415
2416 | [7 empty] | 2416
2417 | [7 empty] | 2417
2418 | [7 empty] | 2418
2419 | [7 empty] | 2419
2420 | [7 empty] | 2420
2421 | [7 empty] | 2421
2422 | [7 empty] | 2422
2423 | [7 empty] | 2423
2424 | [7 empty] | 2424
2425 | [7 empty] | 2425
2426 | [7 empty] | 2426
2427 | [7 empty] | 2427
2428 | [7 empty] | 2428
2429 | [7 empty] | 2429
2430 | [7 empty] | 2430
2431 | [7 empty] | 2431
2432 | [7 empty] | 2432
2433 | [7 empty] | 2433
2434 | [7 empty] | 2434
2435 | [7 empty] | 2435
2436 | [7 empty] | 2436
2437 | [7 empty] | 2437
2438 | [7 empty] | 2438
2439 | [7 empty] | 2439
2440 | [7 empty] | 2440
2441 | [7 empty] | 2441
2442 | [7 empty] | 2442
2443 | [7 empty] | 2443
2444 | [7 empty] | 2444
2445 | [7 empty] | 2445
2446 | [7 empty] | 2446
2447 | [7 empty] | 2447
2448 | [7 empty] | 2448
2449 | [7 empty] | 2449
2450 | [7 empty] | 2450
2451 | [7 empty] | 2451
2452 | [7 empty] | 2452
2453 | [7 empty] | 2453
2454 | [7 empty] | 2454
2455 | [7 empty] | 2455
2456 | [7 empty] | 2456
2457 | [7 empty] | 2457
2458 | [7 empty] | 2458
2459 | [7 empty] | 2459
2460 | [7 empty] | 2460
2461 | [7 empty] | 2461
2462 | [7 empty] | 2462
2463 | [7 empty] | 2463
2464 | [7 empty] | 2464
2465 | [7 empty] | 2465
2466 | [7 empty] | 2466
2467 | [7 empty] | 2467
2468 | [7 empty] | 2468
2469 | [7 empty] | 2469
2470 | [7 empty] | 2470
2471 | [7 empty] | 2471
2472 | [7 empty] | 2472
2473 | [7 empty] | 2473
2474 | [7 empty] | 2474
2475 | [7 empty] | 2475
2476 | [7 empty] | 2476
2477 | [7 empty] | 2477
2478 | [7 empty] | 2478
2479 | [7 empty] | 2479
2480 | [7 empty] | 2480
2481 | [7 empty] | 2481
2482 | [7 empty] | 2482
2483 | [7 empty] | 2483
2484 | [7 empty] | 2484
2485 | [7 empty] | 2485
2486 | [7 empty] | 2486
2487 | [7 empty] | 2487
2488 | [7 empty] | 2488
2489 | [7 empty] | 2489
2490 | [7 empty] | 2490
2491 | [7 empty] | 2491
2492 | [7 empty] | 2492
2493 | [7 empty] | 2493
2494 | [7 empty] | 2494
2495 | [7 empty] | 2495
2496 | [7 empty] | 2496
2497 | [7 empty] | 2497
2498 | [7 empty] | 2498
2499 | [7 empty] | 2499
2500 | [7 empty] | 2500
2501 | [7 empty] | 2501
2502 | [7 empty] | 2502
2503 | [7 empty] | 2503
2504 | [7 empty] | 2504
2505 | [7 empty] | 2505
2506 | [7 empty] | 2506
2507 | [7 empty] | 2507
2508 | [7 empty] | 2508
2509 | [7 empty] | 2509
2510 | [7 empty] | 2510
2511 | [7 empty] | 2511
2512 | [7 empty] | 2512
2513 | [7 empty] | 2513
2514 | [7 empty] | 2514
2515 | [7 empty] | 2515
2516 | [7 empty] | 2516
2517 | [7 empty] | 2517
2518 | [7 empty] | 2518
2519 | [7 empty] | 2519
2520 | [7 empty] | 2520
2521 | [7 empty] | 2521
2522 | [7 empty] | 2522
2523 | [7 empty] | 2523
2524 | [7 empty] | 2524
2525 | [7 empty] | 2525
2526 | [7 empty] | 2526
2527 | [7 empty] | 2527
2528 | [7 empty] | 2528
2529 | [7 empty] | 2529
2530 | [7 empty] | 2530
2531 | [7 empty] | 2531
2532 | [7 empty] | 2532
2533 | [7 empty] | 2533
2534 | [7 empty] | 2534
2535 | [7 empty] | 2535
2536 | [7 empty] | 2536
2537 | [7 empty] | 2537
2538 | [7 empty] | 2538
2539 | [7 empty] | 2539
2540 | [7 empty] | 2540
2541 | [7 empty] | 2541
2542 | [7 empty] | 2542
2543 | [7 empty] | 2543
2544 | [7 empty] | 2544
2545 | [7 empty] | 2545
2546 | [7 empty] | 2546
2547 | [7 empty] | 2547
2548 | [7 empty] | 2548
2549 | [7 empty] | 2549
2550 | [7 empty] | 2550
2551 | [7 empty] | 2551
2552 | [7 empty] | 2552
2553 | [7 empty] | 2553
2554 | [7 empty] | 2554
2555 | [7 empty] | 2555
2556 | [7 empty] | 2556
2557 | [7 empty] | 2557
2558 | [7 empty] | 2558
2559 | [7 empty] | 2559
2560 | [7 empty] | 2560
2561 | [7 empty] | 2561
2562 | [7 empty] | 2562
2563 | [7 empty] | 2563
2564 | [7 empty] | 2564
2565 | [7 empty] | 2565
2566 | [7 empty] | 2566
2567 | [7 empty] | 2567
2568 | [7 empty] | 2568
2569 | [7 empty] | 2569
2570 | [7 empty] | 2570
2571 | [7 empty] | 2571
2572 | [7 empty] | 2572
2573 | [7 empty] | 2573
2574 | [7 empty] | 2574
2575 | [7 empty] | 2575
2576 | [7 empty] | 2576
2577 | [7 empty] | 2577
2578 | [7 empty] | 2578
2579 | [7 empty] | 2579
2580 | [7 empty] | 2580
2581 | [7 empty] | 2581
2582 | [7 empty] | 2582
2583 | [7 empty] | 2583
2584 | [7 empty] | 2584
2585 | [7 empty] | 2585
2586 | [7 empty] | 2586
2587 | [7 empty] | 2587
2588 | [7 empty] | 2588
2589 | [7 empty] | 2589
2590 | [7 empty] | 2590
2591 | [7 empty] | 2591
2592 | [7 empty] | 2592
2593 | [7 empty] | 2593
2594 | [7 empty] | 2594
2595 | [7 empty] | 2595
2596 | [7 empty] | 2596
2597 | [7 empty] | 2597
2598 | [7 empty] | 2598
2599 | [7 empty] | 2599
2600 | [7 empty] | 2600
2601 | [7 empty] | 2601
2602 | [7 empty] | 2602
2603 | [7 empty] | 2603
2604 | [7 empty] | 2604
2605 | [7 empty] | 2605
2606 | [7 empty] | 2606
2607 | [7 empty] | 2607
2608 | [7 empty] | 2608
2609 | [7 empty] | 2609
2610 | [7 empty] | 2610
2611 | [7 empty] | 2611
2612 | [7 empty] | 2612
2613 | [7 empty] | 2613
2614 | [7 empty] | 2614
2615 | [7 empty] | 2615
2616 | [7 empty] | 2616
2617 | [7 empty] | 2617
2618 | [7 empty] | 2618
2619 | [7 empty] | 2619
2620 | [7 empty] | 2620
2621 | [7 empty] | 2621
2622 | [7 empty] | 2622
2623 | [7 empty] | 2623
2624 | [7 empty] | 2624
2625 | [7 empty] | 2625
2626 | [7 empty] | 2626
2627 | [7 empty] | 2627
2628 | [7 empty] | 2628
2629 | [7 empty] | 2629
2630 | [7 empty] | 2630
2631 | [7 empty] | 2631
2632 | [7 empty] | 2632
2633 | [7 empty] | 2633
2634 | [7 empty] | 2634
2635 | [7 empty] | 2635
2636 | [7 empty] | 2636
2637 | [7 empty] | 2637
2638 | [7 empty] | 2638
2639 | [7 empty] | 2639
2640 | [7 empty] | 2640
2641 | [7 empty] | 2641
2642 | [7 empty] | 2642
2643 | [7 empty] | 2643
2644 | [7 empty] | 2644
2645 | [7 empty] | 2645
2646 | [7 empty] | 2646
2647 | [7 empty] | 2647
2648 | [7 empty] | 2648
2649 | [7 empty] | 2649
2650 | [7 empty] | 2650
2651 | [7 empty] | 2651
2652 | [7 empty] | 2652
2653 | [7 empty] | 2653
2654 | [7 empty] | 2654
2655 | [7 empty] | 2655
2656 | [7 empty] | 2656
2657 | [7 empty] | 2657
2658 | [7 empty] | 2658
2659 | [7 empty] | 2659
2660 | [7 empty] | 2660
2661 | [7 empty] | 2661
2662 | [7 empty] | 2662
2663 | [7 empty] | 2663
2664 | [7 empty] | 2664
2665 | [7 empty] | 2665
2666 | [7 empty] | 2666
2667 | [7 empty] | 2667
2668 | [7 empty] | 2668
2669 | [7 empty] | 2669
2670 | [7 empty] | 2670
2671 | [7 empty] | 2671
2672 | [7 empty] | 2672
2673 | [7 empty] | 2673
2674 | [7 empty] | 2674
2675 | [7 empty] | 2675
2676 | [7 empty] | 2676
2677 | [7 empty] | 2677
2678 | [7 empty] | 2678
2679 | [7 empty] | 2679
2680 | [7 empty] | 2680
2681 | [7 empty] | 2681
2682 | [7 empty] | 2682
2683 | [7 empty] | 2683
2684 | [7 empty] | 2684
2685 | [7 empty] | 2685
2686 | [7 empty] | 2686
2687 | [7 empty] | 2687
2688 | [7 empty] | 2688
2689 | [7 empty] | 2689
2690 | [7 empty] | 2690
2691 | [7 empty] | 2691
2692 | [7 empty] | 2692
2693 | [7 empty] | 2693
2694 | [7 empty] | 2694
2695 | [7 empty] | 2695
2696 | [7 empty] | 2696
2697 | [7 empty] | 2697
2698 | [7 empty] | 2698
2699 | [7 empty] | 2699
2700 | [7 empty] | 2700
2701 | [7 empty] | 2701
2702 | [7 empty] | 2702
2703 | [7 empty] | 2703
2704 | [7 empty] | 2704
2705 | [7 empty] | 2705
2706 | [7 empty] | 2706
2707 | [7 empty] | 2707
2708 | [7 empty] | 2708
2709 | [7 empty] | 2709
2710 | [7 empty] | 2710
2711 | [7 empty] | 2711
2712 | [7 empty] | 2712
2713 | [7 empty] | 2713
2714 | [7 empty] | 2714
2715 | [7 empty] | 2715
2716 | [7 empty] | 2716
2717 | [7 empty] | 2717
2718 | [7 empty] | 2718
2719 | [7 empty] | 2719
2720 | [7 empty] | 2720
2721 | [7 empty] | 2721
2722 | [7 empty] | 2722
2723 | [7 empty] | 2723
2724 | [7 empty] | 2724
2725 | [7 empty] | 2725
2726 | [7 empty] | 2726
2727 | [7 empty] | 2727
2728 | [7 empty] | 2728
2729 | [7 empty] | 2729
2730 | [7 empty] | 2730
2731 | [7 empty] | 2731
2732 | [7 empty] | 2732
2733 | [7 empty] | 2733
2734 | [7 empty] | 2734
2735 | [7 empty] | 2735
2736 | [7 empty] | 2736
2737 | [7 empty] | 2737
2738 | [7 empty] | 2738
2739 | [7 empty] | 2739
2740 | [7 empty] | 2740
2741 | [7 empty] | 2741
2742 | [7 empty] | 2742
2743 | [7 empty] | 2743
2744 | [7 empty] | 2744
2745 | [7 empty] | 2745
2746 | [7 empty] | 2746
2747 | [7 empty] | 2747
2748 | [7 empty] | 2748
2749 | [7 empty] | 2749
2750 | [7 empty] | 2750
2751 | [7 empty] | 2751
2752 | [7 empty] | 2752
2753 | [7 empty] | 2753
2754 | [7 empty] | 2754
2755 | [7 empty] | 2755
2756 | [7 empty] | 2756
2757 | [7 empty] | 2757
2758 | [7 empty] | 2758
2759 | [7 empty] | 2759
2760 | [7 empty] | 2760
2761 | [7 empty] | 2761
2762 | [7 empty] | 2762
2763 | [7 empty] | 2763
2764 | [7 empty] | 2764
2765 | [7 empty] | 2765
2766 | [7 empty] | 2766
2767 | [7 empty] | 2767
2768 | [7 empty] | 2768
2769 | [7 empty] | 2769
2770 | [7 empty] | 2770
2771 | [7 empty] | 2771
2772 | [7 empty] | 2772
2773 | [7 empty] | 2773
2774 | [7 empty] | 2774
2775 | [7 empty] | 2775
2776 | [7 empty] | 2776
2777 | [7 empty] | 2777
2778 | [7 empty] | 2778
2779 | [7 empty] | 2779
2780 | [7 empty] | 2780
2781 | [7 empty] | 2781
2782 | [7 empty] | 2782
2783 | [7 empty] | 2783
2784 | [7 empty] | 2784
2785 | [7 empty] | 2785
2786 | [7 empty] | 2786
2787 | [7 empty] | 2787
2788 | [7 empty] | 2788
2789 | [7 empty] | 2789
2790 | [7 empty] | 2790
2791 | [7 empty] | 2791
2792 | [7 empty] | 2792
2793 | [7 empty] | 2793
2794 | [7 empty] | 2794
2795 | [7 empty] | 2795
2796 | [7 empty] | 2796
2797 | [7 empty] | 2797
2798 | [7 empty] | 2798
2799 | [7 empty] | 2799
2800 | [7 empty] | 2800
2801 | [7 empty] | 2801
2802 | [7 empty] | 2802
2803 | [7 empty] | 2803
2804 | [7 empty] | 2804
2805 | [7 empty] | 2805
2806 | [7 empty] | 2806
2807 | [7 empty] | 2807
2808 | [7 empty] | 2808
2809 | [7 empty] | 2809
2810 | [7 empty] | 2810
2811 | [7 empty] | 2811
2812 | [7 empty] | 2812
2813 | [7 empty] | 2813
2814 | [7 empty] | 2814
2815 | [7 empty] | 2815
2816 | [7 empty] | 2816
2817 | [7 empty] | 2817
2818 | [7 empty] | 2818
2819 | [7 empty] | 2819
2820 | [7 empty] | 2820
2821 | [7 empty] | 2821
2822 | [7 empty] | 2822
2823 | [7 empty] | 2823
2824 | [7 empty] | 2824
2825 | [7 empty] | 2825
2826 | [7 empty] | 2826
2827 | [7 empty] | 2827
2828 | [7 empty] | 2828
2829 | [7 empty] | 2829
2830 | [7 empty] | 2830
2831 | [7 empty] | 2831
2832 | [7 empty] | 2832
2833 | [7 empty] | 2833
2834 | [7 empty] | 2834
2835 | [7 empty] | 2835
2836 | [7 empty] | 2836
2837 | [7 empty] | 2837
2838 | [7 empty] | 2838
2839 | [7 empty] | 2839
2840 | [7 empty] | 2840
2841 | [7 empty] | 2841
2842 | [7 empty] | 2842
2843 | [7 empty] | 2843
2844 | [7 empty] | 2844
2845 | [7 empty] | 2845
2846 | [7 empty] | 2846
2847 | [7 empty] | 2847
2848 | [7 empty] | 2848
2849 | [7 empty] | 2849
2850 | [7 empty] | 2850
2851 | [7 empty] | 2851
2852 | [7 empty] | 2852
2853 | [7 empty] | 2853
2854 | [7 empty] | 2854
2855 | [7 empty] | 2855
2856 | [7 empty] | 2856
2857 | [7 empty] | 2857
2858 | [7 empty] | 2858
2859 | [7 empty] | 2859
2860 | [7 empty] | 2860
2861 | [7 empty] | 2861
2862 | [7 empty] | 2862
2863 | [7 empty] | 2863
2864 | [7 empty] | 2864
2865 | [7 empty] | 2865
2866 | [7 empty] | 2866
2867 | [7 empty] | 2867
2868 | [7 empty] | 2868
2869 | [7 empty] | 2869
2870 | [7 empty] | 2870
2871 | [7 empty] | 2871
2872 | [7 empty] | 2872
2873 | [7 empty] | 2873
2874 | [7 empty] | 2874
2875 | [7 empty] | 2875
2876 | [7 empty] | 2876
2877 | [7 empty] | 2877
2878 | [7 empty] | 2878
2879 | [7 empty] | 2879
2880 | [7 empty] | 2880
2881 | [7 empty] | 2881
2882 | [7 empty] | 2882
2883 | [7 empty] | 2883
2884 | [7 empty] | 2884
2885 | [7 empty] | 2885
2886 | [7 empty] | 2886
2887 | [7 empty] | 2887
2888 | [7 empty] | 2888
2889 | [7 empty] | 2889
2890 | [7 empty] | 2890
2891 | [7 empty] | 2891
2892 | [7 empty] | 2892
2893 | [7 empty] | 2893
2894 | [7 empty] | 2894
2895 | [7 empty] | 2895
2896 | [7 empty] | 2896
2897 | [7 empty] | 2897
2898 | [7 empty] | 2898
2899 | [7 empty] | 2899
2900 | [7 empty] | 2900
2901 | [7 empty] | 2901
2902 | [7 empty] | 2902
2903 | [7 empty] | 2903
2904 | [7 empty] | 2904
2905 | [7 empty] | 2905
2906 | [7 empty] | 2906
2907 | [7 empty] | 2907
2908 | [7 empty] | 2908
2909 | [7 empty] | 2909
2910 | [7 empty] | 2910
2911 | [7 empty] | 2911
2912 | [7 empty] | 2912
2913 | [7 empty] | 2913
2914 | [7 empty] | 2914
2915 | [7 empty] | 2915
2916 | [7 empty] | 2916
2917 | [7 empty] | 2917
2918 | [7 empty] | 2918
2919 | [7 empty] | 2919
2920 | [7 empty] | 2920
2921 | [7 empty] | 2921
2922 | [7 empty] | 2922
2923 | [7 empty] | 2923
2924 | [7 empty] | 2924
2925 | [7 empty] | 2925
2926 | [7 empty] | 2926
2927 | [7 empty] | 2927
2928 | [7 empty] | 2928
2929 | [7 empty] | 2929
2930 | [7 empty] | 2930
2931 | [7 empty] | 2931
2932 | [7 empty] | 2932
2933 | [7 empty] | 2933
2934 | [7 empty] | 2934
2935 | [7 empty] | 2935
2936 | [7 empty] | 2936
2937 | [7 empty] | 2937
2938 | [7 empty] | 2938
2939 | [7 empty] | 2939
2940 | [7 empty] | 2940
2941 | [7 empty] | 2941
2942 | [7 empty] | 2942
2943 | [7 empty] | 2943
2944 | [7 empty] | 2944
2945 | [7 empty] | 2945
2946 | [7 empty] | 2946
2947 | [7 empty] | 2947
2948 | [7 empty] | 2948
2949 | [7 empty] | 2949
2950 | [7 empty] | 2950
2951 | [7 empty] | 2951
2952 | [7 empty] | 2952
2953 | [7 empty] | 2953
2954 | [7 empty] | 2954
2955 | [7 empty] | 2955
2956 | [7 empty] | 2956
2957 | [7 empty] | 2957
2958 | [7 empty] | 2958
2959 | [7 empty] | 2959
2960 | [7 empty] | 2960
2961 | [7 empty] | 2961
2962 | [7 empty] | 2962
2963 | [7 empty] | 2963
2964 | [7 empty] | 2964
2965 | [7 empty] | 2965
2966 | [7 empty] | 2966
2967 | [7 empty] | 2967
2968 | [7 empty] | 2968
2969 | [7 empty] | 2969
2970 | [7 empty] | 2970
2971 | [7 empty] | 2971
2972 | [7 empty] | 2972
2973 | [7 empty] | 2973
2974 | [7 empty] | 2974
2975 | [7 empty] | 2975
2976 | [7 empty] | 2976
2977 | [7 empty] | 2977
2978 | [7 empty] | 2978
2979 | [7 empty] | 2979
2980 | [7 empty] | 2980
2981 | [7 empty] | 2981
2982 | [7 empty] | 2982
2983 | [7 empty] | 2983
2984 | [7 empty] | 2984
2985 | [7 empty] | 2985
2986 | [7 empty] | 2986
2987 | [7 empty] | 2987
2988 | [7 empty] | 2988
2989 | [7 empty] | 2989
2990 | [7 empty] | 2990
2991 | [7 empty] | 2991
2992 | [7 empty] | 2992
2993 | [7 empty] | 2993
2994 | [7 empty] | 2994
2995 | [7 empty] | 2995
2996 | [7 empty] | 2996
2997 | [7 empty] | 2997
2998 | [7 empty] | 2998
2999 | [7 empty] | 2999
3000 | [7 empty] | 3000
3001 | [7 empty] | 3001
3002 | [7 empty] | 3002
3003 | [7 empty] | 3003
3004 | [7 empty] | 3004
3005 | [7 empty] | 3005
3006 | [7 empty] | 3006
3007 | [7 empty] | 3007
3008 | [7 empty] | 3008
3009 | [7 empty] | 3009
3010 | [7 empty] | 3010
3011 | [7 empty] | 3011
3012 | [7 empty] | 3012
3013 | [7 empty] | 3013
3014 | [7 empty] | 3014
3015 | [7 empty] | 3015
3016 | [7 empty] | 3016
3017 | [7 empty] | 3017
3018 | [7 empty] | 3018
3019 | [7 empty] | 3019
3020 | [7 empty] | 3020
3021 | [7 empty] | 3021
3022 | [7 empty] | 3022
3023 | [7 empty] | 3023
3024 | [7 empty] | 3024
3025 | [7 empty] | 3025
3026 | [7 empty] | 3026
3027 | [7 empty] | 3027
3028 | [7 empty] | 3028
3029 | [7 empty] | 3029
3030 | [7 empty] | 3030
3031 | [7 empty] | 3031
3032 | [7 empty] | 3032
3033 | [7 empty] | 3033
3034 | [7 empty] | 3034
3035 | [7 empty] | 3035
3036 | [7 empty] | 3036
3037 | [7 empty] | 3037
3038 | [7 empty] | 3038
3039 | [7 empty] | 3039
3040 | [7 empty] | 3040
3041 | [7 empty] | 3041
3042 | [7 empty] | 3042
3043 | [7 empty] | 3043
3044 | [7 empty] | 3044
3045 | [7 empty] | 3045
3046 | [7 empty] | 3046
3047 | [7 empty] | 3047
3048 | [7 empty] | 3048
3049 | [7 empty] | 3049
3050 | [7 empty] | 3050
3051 | [7 empty] | 3051
3052 | [7 empty] | 3052
3053 | [7 empty] | 3053
3054 | [7 empty] | 3054
3055 | [7 empty] | 3055
3056 | [7 empty] | 3056
3057 | [7 empty] | 3057
3058 | [7 empty] | 3058
3059 | [7 empty] | 3059
3060 | [7 empty] | 3060
3061 | [7 empty] | 3061
3062 | [7 empty] | 3062
3063 | [7 empty] | 3063
3064 | [7 empty] | 3064
3065 | [7 empty] | 3065
3066 | [7 empty] | 3066
3067 | [7 empty] | 3067
3068 | [7 empty] | 3068
3069 | [7 empty] | 3069
3070 | [7 empty] | 3070
3071 | [7 empty] | 3071
3072 | [7 empty] | 3072
3073 | [7 empty] | 3073
3074 | [7 empty] | 3074
3075 | [7 empty] | 3075
3076 | [7 empty] | 3076
3077 | [7 empty] | 3077
3078 | [7 empty] | 3078
3079 | [7 empty] | 3079
3080 | [7 empty] | 3080
3081 | [7 empty] | 3081
3082 | [7 empty] | 3082
3083 | [7 empty] | 3083
3084 | [7 empty] | 3084
3085 | [7 empty] | 3085
3086 | [7 empty] | 3086
3087 | [7 empty] | 3087
3088 | [7 empty] | 3088
3089 | [7 empty] | 3089
3090 | [7 empty] | 3090
3091 | [7 empty] | 3091
3092 | [7 empty] | 3092
3093 | [7 empty] | 3093
3094 | [7 empty] | 3094
3095 | [7 empty] | 3095
3096 | [7 empty] | 3096
3097 | [7 empty] | 3097
3098 | [7 empty] | 3098
3099 | [7 empty] | 3099
3100 | [7 empty] | 3100
3101 | [7 empty] | 3101
3102 | [7 empty] | 3102
3103 | [7 empty] | 3103
3104 | [7 empty] | 3104
3105 | [7 empty] | 3105
3106 | [7 empty] | 3106
3107 | [7 empty] | 3107
3108 | [7 empty] | 3108
3109 | [7 empty] | 3109
3110 | [7 empty] | 3110
3111 | [7 empty] | 3111
3112 | [7 empty] | 3112
3113 | [7 empty] | 3113
3114 | [7 empty] | 3114
3115 | [7 empty] | 3115
3116 | [7 empty] | 3116
3117 | [7 empty] | 3117
3118 | [7 empty] | 3118
3119 | [7 empty] | 3119
3120 | [7 empty] | 3120
3121 | [7 empty] | 3121
3122 | [7 empty] | 3122
3123 | [7 empty] | 3123
3124 | [7 empty] | 3124
3125 | [7 empty] | 3125
3126 | [7 empty] | 3126
3127 | [7 empty] | 3127
3128 | [7 empty] | 3128
3129 | [7 empty] | 3129
3130 | [7 empty] | 3130
3131 | [7 empty] | 3131
3132 | [7 empty] | 3132
3133 | [7 empty] | 3133
3134 | [7 empty] | 3134
3135 | [7 empty] | 3135
3136 | [7 empty] | 3136
3137 | [7 empty] | 3137
3138 | [7 empty] | 3138
3139 | [7 empty] | 3139
3140 | [7 empty] | 3140
3141 | [7 empty] | 3141
3142 | [7 empty] | 3142
3143 | [7 empty] | 3143
3144 | [7 empty] | 3144
3145 | [7 empty] | 3145
3146 | [7 empty] | 3146
3147 | [7 empty] | 3147
3148 | [7 empty] | 3148
3149 | [7 empty] | 3149
3150 | [7 empty] | 3150
3151 | [7 empty] | 3151
3152 | [7 empty] | 3152
3153 | [7 empty] | 3153
3154 | [7 empty] | 3154
3155 | [7 empty] | 3155
3156 | [7 empty] | 3156
3157 | [7 empty] | 3157
3158 | [7 empty] | 3158
3159 | [7 empty] | 3159
3160 | [7 empty] | 3160
3161 | [7 empty] | 3161
3162 | [7 empty] | 3162
3163 | [7 empty] | 3163
3164 | [7 empty] | 3164
3165 | [7 empty] | 3165
3166 | [7 empty] | 3166
3167 | [7 empty] | 3167
3168 | [7 empty] | 3168
3169 | [7 empty] | 3169
3170 | [7 empty] | 3170
3171 | [7 empty] | 3171
3172 | [7 empty] | 3172
3173 | [7 empty] | 3173
3174 | [7 empty] | 3174
3175 | [7 empty] | 3175
3176 | [7 empty] | 3176
3177 | [7 empty] | 3177
3178 | [7 empty] | 3178
3179 | [7 empty] | 3179
3180 | [7 empty] | 3180
3181 | [7 empty] | 3181
3182 | [7 empty] | 3182
3183 | [7 empty] | 3183
3184 | [7 empty] | 3184
3185 | [7 empty] | 3185
3186 | [7 empty] | 3186
3187 | [7 empty] | 3187
3188 | [7 empty] | 3188
3189 | [7 empty] | 3189
3190 | [7 empty] | 3190
3191 | [7 empty] | 3191
3192 | [7 empty] | 3192
3193 | [7 empty] | 3193
3194 | [7 empty] | 3194
3195 | [7 empty] | 3195
3196 | [7 empty] | 3196
3197 | [7 empty] | 3197
3198 | [7 empty] | 3198
3199 | [7 empty] | 3199
3200 | [7 empty] | 3200
3201 | [7 empty] | 3201
3202 | [7 empty] | 3202
3203 | [7 empty] | 3203
3204 | [7 empty] | 3204
3205 | [7 empty] | 3205
3206 | [7 empty] | 3206
3207 | [7 empty] | 3207
3208 | [7 empty] | 3208
3209 | [7 empty] | 3209
3210 | [7 empty] | 3210
3211 | [7 empty] | 3211
3212 | [7 empty] | 3212
3213 | [7 empty] | 3213
3214 | [7 empty] | 3214
3215 | [7 empty] | 3215
3216 | [7 empty] | 3216
3217 | [7 empty] | 3217
3218 | [7 empty] | 3218
3219 | [7 empty] | 3219
3220 | [7 empty] | 3220
3221 | [7 empty] | 3221
3222 | [7 empty] | 3222
3223 | [7 empty] | 3223
3224 | [7 empty] | 3224
3225 | [7 empty] | 3225
3226 | [7 empty] | 3226
3227 | [7 empty] | 3227
3228 | [7 empty] | 3228
3229 | [7 empty] | 3229
3230 | [7 empty] | 3230
3231 | [7 empty] | 3231
3232 | [7 empty] | 3232
3233 | [7 empty] | 3233
3234 | [7 empty] | 3234
3235 | [7 empty] | 3235
3236 | [7 empty] | 3236
3237 | [7 empty] | 3237
3238 | [7 empty] | 3238
3239 | [7 empty] | 3239
3240 | [7 empty] | 3240
3241 | [7 empty] | 3241
3242 | [7 empty] | 3242
3243 | [7 empty] | 3243
3244 | [7 empty] | 3244
3245 | [7 empty] | 3245
3246 | [7 empty] | 3246
3247 | [7 empty] | 3247
3248 | [7 empty] | 3248
3249 | [7 empty] | 3249
3250 | [7 empty] | 3250
3251 | [7 empty] | 3251
3252 | [7 empty] | 3252
3253 | [7 empty] | 3253
3254 | [7 empty] | 3254
3255 | [7 empty] | 3255
3256 | [7 empty] | 3256
3257 | [7 empty] | 3257
3258 | [7 empty] | 3258
3259 | [7 empty] | 3259
3260 | [7 empty] | 3260
3261 | [7 empty] | 3261
3262 | [7 empty] | 3262
3263 | [7 empty] | 3263
3264 | [7 empty] | 3264
3265 | [7 empty] | 3265
3266 | [7 empty] | 3266
3267 | [7 empty] | 3267
3268 | [7 empty] | 3268
3269 | [7 empty] | 3269
3270 | [7 empty] | 3270
3271 | [7 empty] | 3271
3272 | [7 empty] | 3272
3273 | [7 empty] | 3273
3274 | [7 empty] | 3274
3275 | [7 empty] | 3275
3276 | [7 empty] | 3276
3277 | [7 empty] | 3277
3278 | [7 empty] | 3278
3279 | [7 empty] | 3279
3280 | [7 empty] | 3280
3281 | [7 empty] | 3281
3282 | [7 empty] | 3282
3283 | [7 empty] | 3283
3284 | [7 empty] | 3284
3285 | [7 empty] | 3285
3286 | [7 empty] | 3286
3287 | [7 empty] | 3287
3288 | [7 empty] | 3288
3289 | [7 empty] | 3289
3290 | [7 empty] | 3290
3291 | [7 empty] | 3291
3292 | [7 empty] | 3292
3293 | [7 empty] | 3293
3294 | [7 empty] | 3294
3295 | [7 empty] | 3295
3296 | [7 empty] | 3296
3297 | [7 empty] | 3297
3298 | [7 empty] | 3298
3299 | [7 empty] | 3299
3300 | [7 empty] | 3300
3301 | [7 empty] | 3301
3302 | [7 empty] | 3302
3303 | [7 empty] | 3303
3304 | [7 empty] | 3304
3305 | [7 empty] | 3305
3306 | [7 empty] | 3306
3307 | [7 empty] | 3307
3308 | [7 empty] | 3308
3309 | [7 empty] | 3309
3310 | [7 empty] | 3310
3311 | [7 empty] | 3311
3312 | [7 empty] | 3312
3313 | [7 empty] | 3313
3314 | [7 empty] | 3314
3315 | [7 empty] | 3315
3316 | [7 empty] | 3316
3317 | [7 empty] | 3317
3318 | [7 empty] | 3318
3319 | [7 empty] | 3319
3320 | [7 empty] | 3320
3321 | [7 empty] | 3321
3322 | [7 empty] | 3322
3323 | [7 empty] | 3323
3324 | [7 empty] | 3324
3325 | [7 empty] | 3325
3326 | [7 empty] | 3326
3327 | [7 empty] | 3327
3328 | [7 empty] | 3328
3329 | [7 empty] | 3329
3330 | [7 empty] | 3330
3331 | [7 empty] | 3331
3332 | [7 empty] | 3332
3333 | [7 empty] | 3333
3334 | [7 empty] | 3334
3335 | [7 empty] | 3335
3336 | [7 empty] | 3336
3337 | [7 empty] | 3337
3338 | [7 empty] | 3338
3339 | [7 empty] | 3339
3340 | [7 empty] | 3340
3341 | [7 empty] | 3341
3342 | [7 empty] | 3342
3343 | [7 empty] | 3343
3344 | [7 empty] | 3344
3345 | [7 empty] | 3345
3346 | [7 empty] | 3346
3347 | [7 empty] | 3347
3348 | [7 empty] | 3348
3349 | [7 empty] | 3349
3350 | [7 empty] | 3350
3351 | [7 empty] | 3351
3352 | [7 empty] | 3352
3353 | [7 empty] | 3353
3354 | [7 empty] | 3354
3355 | [7 empty] | 3355
3356 | [7 empty] | 3356
3357 | [7 empty] | 3357
3358 | [7 empty] | 3358
3359 | [7 empty] | 3359
3360 | [7 empty] | 3360
3361 | [7 empty] | 3361
3362 | [7 empty] | 3362
3363 | [7 empty] | 3363
3364 | [7 empty] | 3364
3365 | [7 empty] | 3365
3366 | [7 empty] | 3366
3367 | [7 empty] | 3367
3368 | [7 empty] | 3368
3369 | [7 empty] | 3369
3370 | [7 empty] | 3370
3371 | [7 empty] | 3371
3372 | [7 empty] | 3372
3373 | [7 empty] | 3373
3374 | [7 empty] | 3374
3375 | [7 empty] | 3375
3376 | [7 empty] | 3376
3377 | [7 empty] | 3377
3378 | [7 empty] | 3378
3379 | [7 empty] | 3379
3380 | [7 empty] | 3380
3381 | [7 empty] | 3381
3382 | [7 empty] | 3382
3383 | [7 empty] | 3383
3384 | [7 empty] | 3384
3385 | [7 empty] | 3385
3386 | [7 empty] | 3386
3387 | [7 empty] | 3387
3388 | [7 empty] | 3388
3389 | [7 empty] | 3389
3390 | [7 empty] | 3390
3391 | [7 empty] | 3391
3392 | [7 empty] | 3392
3393 | [7 empty] | 3393
3394 | [7 empty] | 3394
3395 | [7 empty] | 3395
3396 | [7 empty] | 3396
3397 | [7 empty] | 3397
3398 | [7 empty] | 3398
3399 | [7 empty] | 3399
3400 | [7 empty] | 3400
3401 | [7 empty] | 3401
3402 | [7 empty] | 3402
3403 | [7 empty] | 3403
3404 | [7 empty] | 3404
3405 | [7 empty] | 3405
3406 | [7 empty] | 3406
3407 | [7 empty] | 3407
3408 | [7 empty] | 3408
3409 | [7 empty] | 3409
3410 | [7 empty] | 3410
3411 | [7 empty] | 3411
3412 | [7 empty] | 3412
3413 | [7 empty] | 3413
3414 | [7 empty] | 3414
3415 | [7 empty] | 3415
3416 | [7 empty] | 3416
3417 | [7 empty] | 3417
3418 | [7 empty] | 3418
3419 | [7 empty] | 3419
3420 | [7 empty] | 3420
3421 | [7 empty] | 3421
3422 | [7 empty] | 3422
3423 | [7 empty] | 3423
3424 | [7 empty] | 3424
3425 | [7 empty] | 3425
3426 | [7 empty] | 3426
3427 | [7 empty] | 3427
3428 | [7 empty] | 3428
3429 | [7 empty] | 3429
3430 | [7 empty] | 3430
3431 | [7 empty] | 3431
3432 | [7 empty] | 3432
3433 | [7 empty] | 3433
3434 | [7 empty] | 3434
3435 | [7 empty] | 3435
3436 | [7 empty] | 3436
3437 | [7 empty] | 3437
3438 | [7 empty] | 3438
3439 | [7 empty] | 3439
3440 | [7 empty] | 3440
3441 | [7 empty] | 3441
3442 | [7 empty] | 3442
3443 | [7 empty] | 3443
3444 | [7 empty] | 3444
3445 | [7 empty] | 3445
3446 | [7 empty] | 3446
3447 | [7 empty] | 3447
3448 | [7 empty] | 3448
3449 | [7 empty] | 3449
3450 | [7 empty] | 3450
3451 | [7 empty] | 3451
3452 | [7 empty] | 3452
3453 | [7 empty] | 3453
3454 | [7 empty] | 3454
3455 | [7 empty] | 3455
3456 | [7 empty] | 3456
3457 | [7 empty] | 3457
3458 | [7 empty] | 3458
3459 | [7 empty] | 3459
3460 | [7 empty] | 3460
3461 | [7 empty] | 3461
3462 | [7 empty] | 3462
3463 | [7 empty] | 3463
3464 | [7 empty] | 3464
3465 | [7 empty] | 3465
3466 | [7 empty] | 3466
3467 | [7 empty] | 3467
3468 | [7 empty] | 3468
3469 | [7 empty] | 3469
3470 | [7 empty] | 3470
3471 | [7 empty] | 3471
3472 | [7 empty] | 3472
3473 | [7 empty] | 3473
3474 | [7 empty] | 3474
3475 | [7 empty] | 3475
3476 | [7 empty] | 3476
3477 | [7 empty] | 3477
3478 | [7 empty] | 3478
3479 | [7 empty] | 3479
3480 | [7 empty] | 3480
3481 | [7 empty] | 3481
3482 | [7 empty] | 3482
3483 | [7 empty] | 3483
3484 | [7 empty] | 3484
3485 | [7 empty] | 3485
3486 | [7 empty] | 3486
3487 | [7 empty] | 3487
3488 | [7 empty] | 3488
3489 | [7 empty] | 3489
3490 | [7 empty] | 3490
3491 | [7 empty] | 3491
3492 | [7 empty] | 3492
3493 | [7 empty] | 3493
3494 | [7 empty] | 3494
3495 | [7 empty] | 3495
3496 | [7 empty] | 3496
3497 | [7 empty] | 3497
3498 | [7 empty] | 3498
3499 | [7 empty] | 3499
3500 | [7 empty] | 3500
3501 | [7 empty] | 3501
3502 | [7 empty] | 3502
3503 | [7 empty] | 3503
3504 | [7 empty] | 3504
3505 | [7 empty] | 3505
3506 | [7 empty] | 3506
3507 | [7 empty] | 3507
3508 | [7 empty] | 3508
3509 | [7 empty] | 3509
3510 | [7 empty] | 3510
3511 | [7 empty] | 3511
3512 | [7 empty] | 3512
3513 | [7 empty] | 3513
3514 | [7 empty] | 3514
3515 | [7 empty] | 3515
3516 | [7 empty] | 3516
3517 | [7 empty] | 3517
3518 | [7 empty] | 3518
3519 | [7 empty] | 3519
3520 | [7 empty] | 3520
3521 | [7 empty] | 3521
3522 | [7 empty] | 3522
3523 | [7 empty] | 3523
3524 | [7 empty] | 3524
3525 | [7 empty] | 3525
3526 | [7 empty] | 3526
3527 | [7 empty] | 3527
3528 | [7 empty] | 3528
3529 | [7 empty] | 3529
3530 | [7 empty] | 3530
3531 | [7 empty] | 3531
3532 | [7 empty] | 3532
3533 | [7 empty] | 3533
3534 | [7 empty] | 3534
3535 | [7 empty] | 3535
3536 | [7 empty] | 3536
3537 | [7 empty] | 3537
3538 | [7 empty] | 3538
3539 | [7 empty] | 3539
3540 | [7 empty] | 3540
3541 | [7 empty] | 3541
3542 | [7 empty] | 3542
3543 | [7 empty] | 3543
3544 | [7 empty] | 3544
3545 | [7 empty] | 3545
3546 | [7 empty] | 3546
3547 | [7 empty] | 3547
3548 | [7 empty] | 3548
3549 | [7 empty] | 3549
3550 | [7 empty] | 3550
3551 | [7 empty] | 3551
3552 | [7 empty] | 3552
3553 | [7 empty] | 3553
3554 | [7 empty] | 3554
3555 | [7 empty] | 3555
3556 | [7 empty] | 3556
3557 | [7 empty] | 3557
3558 | [7 empty] | 3558
3559 | [7 empty] | 3559
3560 | [7 empty] | 3560
3561 | [7 empty] | 3561
3562 | [7 empty] | 3562
3563 | [7 empty] | 3563
3564 | [7 empty] | 3564
3565 | [7 empty] | 3565
3566 | [7 empty] | 3566
3567 | [7 empty] | 3567
3568 | [7 empty] | 3568
3569 | [7 empty] | 3569
3570 | [7 empty] | 3570
3571 | [7 empty] | 3571
3572 | [7 empty] | 3572
3573 | [7 empty] | 3573
3574 | [7 empty] | 3574
3575 | [7 empty] | 3575
3576 | [7 empty] | 3576
3577 | [7 empty] | 3577
3578 | [7 empty] | 3578
3579 | [7 empty] | 3579
3580 | [7 empty] | 3580
3581 | [7 empty] | 3581
3582 | [7 empty] | 3582
3583 | [7 empty] | 3583
3584 | [7 empty] | 3584
3585 | [7 empty] | 3585
3586 | [7 empty] | 3586
3587 | [7 empty] | 3587
3588 | [7 empty] | 3588
3589 | [7 empty] | 3589
3590 | [7 empty] | 3590
3591 | [7 empty] | 3591
3592 | [7 empty] | 3592
3593 | [7 empty] | 3593
3594 | [7 empty] | 3594
3595 | [7 empty] | 3595
3596 | [7 empty] | 3596
3597 | [7 empty] | 3597
3598 | [7 empty] | 3598
3599 | [7 empty] | 3599
3600 | [7 empty] | 3600
3601 | [7 empty] | 3601
3602 | [7 empty] | 3602
3603 | [7 empty] | 3603
3604 | [7 empty] | 3604
3605 | [7 empty] | 3605
3606 | [7 empty] | 3606
3607 | [7 empty] | 3607
3608 | [7 empty] | 3608
3609 | [7 empty] | 3609
3610 | [7 empty] | 3610
3611 | [7 empty] | 3611
3612 | [7 empty] | 3612
3613 | [7 empty] | 3613
3614 | [7 empty] | 3614
3615 | [7 empty] | 3615
3616 | [7 empty] | 3616
3617 | [7 empty] | 3617
3618 | [7 empty] | 3618
3619 | [7 empty] | 3619
3620 | [7 empty] | 3620
3621 | [7 empty] | 3621
3622 | [7 empty] | 3622
3623 | [7 empty] | 3623
3624 | [7 empty] | 3624
3625 | [7 empty] | 3625
3626 | [7 empty] | 3626
3627 | [7 empty] | 3627
3628 | [7 empty] | 3628
3629 | [7 empty] | 3629
3630 | [7 empty] | 3630
3631 | [7 empty] | 3631
3632 | [7 empty] | 3632
3633 | [7 empty] | 3633
3634 | [7 empty] | 3634
3635 | [7 empty] | 3635
3636 | [7 empty] | 3636
3637 | [7 empty] | 3637
3638 | [7 empty] | 3638
3639 | [7 empty] | 3639
3640 | [7 empty] | 3640
3641 | [7 empty] | 3641
3642 | [7 empty] | 3642
3643 | [7 empty] | 3643
3644 | [7 empty] | 3644
3645 | [7 empty] | 3645
3646 | [7 empty] | 3646
3647 | [7 empty] | 3647
3648 | [7 empty] | 3648
3649 | [7 empty] | 3649
3650 | [7 empty] | 3650
3651 | [7 empty] | 3651
3652 | [7 empty] | 3652
3653 | [7 empty] | 3653
3654 | [7 empty] | 3654
3655 | [7 empty] | 3655
3656 | [7 empty] | 3656
3657 | [7 empty] | 3657
3658 | [7 empty] | 3658
3659 | [7 empty] | 3659
3660 | [7 empty] | 3660
3661 | [7 empty] | 3661
3662 | [7 empty] | 3662
3663 | [7 empty] | 3663
3664 | [7 empty] | 3664
3665 | [7 empty] | 3665
3666 | [7 empty] | 3666
3667 | [7 empty] | 3667
3668 | [7 empty] | 3668
3669 | [7 empty] | 3669
3670 | [7 empty] | 3670
3671 | [7 empty] | 3671
3672 | [7 empty] | 3672
3673 | [7 empty] | 3673
3674 | [7 empty] | 3674
3675 | [7 empty] | 3675
3676 | [7 empty] | 3676
3677 | [7 empty] | 3677
3678 | [7 empty] | 3678
3679 | [7 empty] | 3679
3680 | [7 empty] | 3680
3681 | [7 empty] | 3681
3682 | [7 empty] | 3682
3683 | [7 empty] | 3683
3684 | [7 empty] | 3684
3685 | [7 empty] | 3685
3686 | [7 empty] | 3686
3687 | [7 empty] | 3687
3688 | [7 empty] | 3688
3689 | [7 empty] | 3689
3690 | [7 empty] | 3690
3691 | [7 empty] | 3691
3692 | [7 empty] | 3692
3693 | [7 empty] | 3693
3694 | [7 empty] | 3694
3695 | [7 empty] | 3695
3696 | [7 empty] | 3696
3697 | [7 empty] | 3697
3698 | [7 empty] | 3698
3699 | [7 empty] | 3699
3700 | [7 empty] | 3700
3701 | [7 empty] | 3701
3702 | [7 empty] | 3702
3703 | [7 empty] | 3703
3704 | [7 empty] | 3704
3705 | [7 empty] | 3705
3706 | [7 empty] | 3706
3707 | [7 empty] | 3707
3708 | [7 empty] | 3708
3709 | [7 empty] | 3709
3710 | [7 empty] | 3710
3711 | [7 empty] | 3711
3712 | [7 empty] | 3712
3713 | [7 empty] | 3713
3714 | [7 empty] | 3714
3715 | [7 empty] | 3715
3716 | [7 empty] | 3716
3717 | [7 empty] | 3717
3718 | [7 empty] | 3718
3719 | [7 empty] | 3719
3720 | [7 empty] | 3720
3721 | [7 empty] | 3721
3722 | [7 empty] | 3722
3723 | [7 empty] | 3723
3724 | [7 empty] | 3724
3725 | [7 empty] | 3725
3726 | [7 empty] | 3726
3727 | [7 empty] | 3727
3728 | [7 empty] | 3728
3729 | [7 empty] | 3729
3730 | [7 empty] | 3730
3731 | [7 empty] | 3731
3732 | [7 empty] | 3732
3733 | [7 empty] | 3733
3734 | [7 empty] | 3734
3735 | [7 empty] | 3735
3736 | [7 empty] | 3736
3737 | [7 empty] | 3737
3738 | [7 empty] | 3738
3739 | [7 empty] | 3739
3740 | [7 empty] | 3740
3741 | [7 empty] | 3741
3742 | [7 empty] | 3742
3743 | [7 empty] | 3743
3744 | [7 empty] | 3744
3745 | [7 empty] | 3745
3746 | [7 empty] | 3746
3747 | [7 empty] | 3747
3748 | [7 empty] | 3748
3749 | [7 empty] | 3749
3750 | [7 empty] | 3750
3751 | [7 empty] | 3751
3752 | [7 empty] | 3752
3753 | [7 empty] | 3753
3754 | [7 empty] | 3754
3755 | [7 empty] | 3755
3756 | [7 empty] | 3756
3757 | [7 empty] | 3757
3758 | [7 empty] | 3758
3759 | [7 empty] | 3759
3760 | [7 empty] | 3760
3761 | [7 empty] | 3761
3762 | [7 empty] | 3762
3763 | [7 empty] | 3763
3764 | [7 empty] | 3764
3765 | [7 empty] | 3765
3766 | [7 empty] | 3766
3767 | [7 empty] | 3767
3768 | [7 empty] | 3768
3769 | [7 empty] | 3769
3770 | [7 empty] | 3770
3771 | [7 empty] | 3771
3772 | [7 empty] | 3772
3773 | [7 empty] | 3773
3774 | [7 empty] | 3774
3775 | [7 empty] | 3775
3776 | [7 empty] | 3776
3777 | [7 empty] | 3777
3778 | [7 empty] | 3778
3779 | [7 empty] | 3779
3780 | [7 empty] | 3780
3781 | [7 empty] | 3781
3782 | [7 empty] | 3782
3783 | [7 empty] | 3783
3784 | [7 empty] | 3784
3785 | [7 empty] | 3785
3786 | [7 empty] | 3786
3787 | [7 empty] | 3787
3788 | [7 empty] | 3788
3789 | [7 empty] | 3789
3790 | [7 empty] | 3790
3791 | [7 empty] | 3791
3792 | [7 empty] | 3792
3793 | [7 empty] | 3793
3794 | [7 empty] | 3794
3795 | [7 empty] | 3795
3796 | [7 empty] | 3796
3797 | [7 empty] | 3797
3798 | [7 empty] | 3798
3799 | [7 empty] | 3799
3800 | [7 empty] | 3800
3801 | [7 empty] | 3801
3802 | [7 empty] | 3802
3803 | [7 empty] | 3803
3804 | [7 empty] | 3804
3805 | [7 empty] | 3805
3806 | [7 empty] | 3806
3807 | [7 empty] | 3807
3808 | [7 empty] | 3808
3809 | [7 empty] | 3809
3810 | [7 empty] | 3810
3811 | [7 empty] | 3811
3812 | [7 empty] | 3812
3813 | [7 empty] | 3813
3814 | [7 empty] | 3814
3815 | [7 empty] | 3815
3816 | [7 empty] | 3816
3817 | [7 empty] | 3817
3818 | [7 empty] | 3818
3819 | [7 empty] | 3819
3820 | [7 empty] | 3820
3821 | [7 empty] | 3821
3822 | [7 empty] | 3822
3823 | [7 empty] | 3823
3824 | [7 empty] | 3824
3825 | [7 empty] | 3825
3826 | [7 empty] | 3826
3827 | [7 empty] | 3827
3828 | [7 empty] | 3828
3829 | [7 empty] | 3829
3830 | [7 empty] | 3830
3831 | [7 empty] | 3831
3832 | [7 empty] | 3832
3833 | [7 empty] | 3833
3834 | [7 empty] | 3834
3835 | [7 empty] | 3835
3836 | [7 empty] | 3836
3837 | [7 empty] | 3837
3838 | [7 empty] | 3838
3839 | [7 empty] | 3839
3840 | [7 empty] | 3840
3841 | [7 empty] | 3841
3842 | [7 empty] | 3842
3843 | [7 empty] | 3843
3844 | [7 empty] | 3844
3845 | [7 empty] | 3845
3846 | [7 empty] | 3846
3847 | [7 empty] | 3847
3848 | [7 empty] | 3848
3849 | [7 empty] | 3849
3850 | [7 empty] | 3850
3851 | [7 empty] | 3851
3852 | [7 empty] | 3852
3853 | [7 empty] | 3853
3854 | [7 empty] | 3854
3855 | [7 empty] | 3855
3856 | [7 empty] | 3856
3857 | [7 empty] | 3857
3858 | [7 empty] | 3858
3859 | [7 empty] | 3859
3860 | [7 empty] | 3860
3861 | [7 empty] | 3861
3862 | [7 empty] | 3862
3863 | [7 empty] | 3863
3864 | [7 empty] | 3864
3865 | [7 empty] | 3865
3866 | [7 empty] | 3866
3867 | [7 empty] | 3867
3868 | [7 empty] | 3868
3869 | [7 empty] | 3869
3870 | [7 empty] | 3870
3871 | [7 empty] | 3871
3872 | [7 empty] | 3872
3873 | [7 empty] | 3873
3874 | [7 empty] | 3874
3875 | [7 empty] | 3875
3876 | [7 empty] | 3876
3877 | [7 empty] | 3877
3878 | [7 empty] | 3878
3879 | [7 empty] | 3879
3880 | [7 empty] | 3880
3881 | [7 empty] | 3881
3882 | [7 empty] | 3882
3883 | [7 empty] | 3883
3884 | [7 empty] | 3884
3885 | [7 empty] | 3885
3886 | [7 empty] | 3886
3887 | [7 empty] | 3887
3888 | [7 empty] | 3888
3889 | [7 empty] | 3889
3890 | [7 empty] | 3890
3891 | [7 empty] | 3891
3892 | [7 empty] | 3892
3893 | [7 empty] | 3893
3894 | [7 empty] | 3894
3895 | [7 empty] | 3895
3896 | [7 empty] | 3896
3897 | [7 empty] | 3897
3898 | [7 empty] | 3898
3899 | [7 empty] | 3899
3900 | [7 empty] | 3900
3901 | [7 empty] | 3901
3902 | [7 empty] | 3902
3903 | [7 empty] | 3903
3904 | [7 empty] | 3904
3905 | [7 empty] | 3905
3906 | [7 empty] | 3906
3907 | [7 empty] | 3907
3908 | [7 empty] | 3908
3909 | [7 empty] | 3909
3910 | [7 empty] | 3910
3911 | [7 empty] | 3911
3912 | [7 empty] | 3912
3913 | [7 empty] | 3913
3914 | [7 empty] | 3914
3915 | [7 empty] | 3915
3916 | [7 empty] | 3916
3917 | [7 empty] | 3917
3918 | [7 empty] | 3918
3919 | [7 empty] | 3919
3920 | [7 empty] | 3920
3921 | [7 empty] | 3921
3922 | [7 empty] | 3922
3923 | [7 empty] | 3923
3924 | [7 empty] | 3924
3925 | [7 empty] | 3925
3926 | [7 empty] | 3926
3927 | [7 empty] | 3927
3928 | [7 empty] | 3928
3929 | [7 empty] | 3929
3930 | [7 empty] | 3930
3931 | [7 empty] | 3931
3932 | [7 empty] | 3932
3933 | [7 empty] | 3933
3934 | [7 empty] | 3934
3935 | [7 empty] | 3935
3936 | [7 empty] | 3936
3937 | [7 empty] | 3937
3938 | [7 empty] | 3938
3939 | [7 empty] | 3939
3940 | [7 empty] | 3940
3941 | [7 empty] | 3941
3942 | [7 empty] | 3942
3943 | [7 empty] | 3943
3944 | [7 empty] | 3944
3945 | [7 empty] | 3945
3946 | [7 empty] | 3946
3947 | [7 empty] | 3947
3948 | [7 empty] | 3948
3949 | [7 empty] | 3949
3950 | [7 empty] | 3950
3951 | [7 empty] | 3951
3952 | [7 empty] | 3952
3953 | [7 empty] | 3953
3954 | [7 empty] | 3954
3955 | [7 empty] | 3955
3956 | [7 empty] | 3956
3957 | [7 empty] | 3957
3958 | [7 empty] | 3958
3959 | [7 empty] | 3959
3960 | [7 empty] | 3960
3961 | [7 empty] | 3961
3962 | [7 empty] | 3962
3963 | [7 empty] | 3963
3964 | [7 empty] | 3964
3965 | [7 empty] | 3965
3966 | [7 empty] | 3966
3967 | [7 empty] | 3967
3968 | [7 empty] | 3968
3969 | [7 empty] | 3969
3970 | [7 empty] | 3970
3971 | [7 empty] | 3971
3972 | [7 empty] | 3972
3973 | [7 empty] | 3973
3974 | [7 empty] | 3974
3975 | [7 empty] | 3975
3976 | [7 empty] | 3976
3977 | [7 empty] | 3977
3978 | [7 empty] | 3978
3979 | [7 empty] | 3979
3980 | [7 empty] | 3980
3981 | [7 empty] | 3981
3982 | [7 empty] | 3982
3983 | [7 empty] | 3983
3984 | [7 empty] | 3984
3985 | [7 empty] | 3985
3986 | [7 empty] | 3986
3987 | [7 empty] | 3987
3988 | [7 empty] | 3988
3989 | [7 empty] | 3989
3990 | [7 empty] | 3990
3991 | [7 empty] | 3991
3992 | [7 empty] | 3992
3993 | [7 empty] | 3993
3994 | [7 empty] | 3994
3995 | [7 empty] | 3995
3996 | [7 empty] | 3996
3997 | [7 empty] | 3997
3998 | [7 empty] | 3998
3999 | [7 empty] | 3999
4000 | [7 empty] | 4000
4001 | [7 empty] | 4001
4002 | [7 empty] | 4002
4003 | [7 empty] | 4003
4004 | [7 empty] | 4004
4005 | [7 empty] | 4005
4006 | [7 empty] | 4006
4007 | [7 empty] | 4007
4008 | [7 empty] | 4008
4009 | [7 empty] | 4009
4010 | [7 empty] | 4010
4011 | [7 empty] | 4011
4012 | [7 empty] | 4012
4013 | [7 empty] | 4013
4014 | [7 empty] | 4014
4015 | [7 empty] | 4015
4016 | [7 empty] | 4016
4017 | [7 empty] | 4017
4018 | [7 empty] | 4018
4019 | [7 empty] | 4019
4020 | [7 empty] | 4020
4021 | [7 empty] | 4021
4022 | [7 empty] | 4022
4023 | [7 empty] | 4023
4024 | [7 empty] | 4024
4025 | [7 empty] | 4025
4026 | [7 empty] | 4026
4027 | [7 empty] | 4027
4028 | [7 empty] | 4028
4029 | [7 empty] | 4029
4030 | [7 empty] | 4030
4031 | [7 empty] | 4031
4032 | [7 empty] | 4032
4033 | [7 empty] | 4033
4034 | [7 empty] | 4034
4035 | [7 empty] | 4035
4036 | [7 empty] | 4036
4037 | [7 empty] | 4037
4038 | [7 empty] | 4038
4039 | [7 empty] | 4039
4040 | [7 empty] | 4040
4041 | [7 empty] | 4041
4042 | [7 empty] | 4042
4043 | [7 empty] | 4043
4044 | [7 empty] | 4044
4045 | [7 empty] | 4045
4046 | [7 empty] | 4046
4047 | [7 empty] | 4047
4048 | [7 empty] | 4048
4049 | [7 empty] | 4049
4050 | [7 empty] | 4050
4051 | [7 empty] | 4051
4052 | [7 empty] | 4052
4053 | [7 empty] | 4053
4054 | [7 empty] | 4054
4055 | [7 empty] | 4055
4056 | [7 empty] | 4056
4057 | [7 empty] | 4057
4058 | [7 empty] | 4058
4059 | [7 empty] | 4059
4060 | [7 empty] | 4060
4061 | [7 empty] | 4061
4062 | [7 empty] | 4062
4063 | [7 empty] | 4063
4064 | [7 empty] | 4064
4065 | [7 empty] | 4065
4066 | [7 empty] | 4066
4067 | [7 empty] | 4067
4068 | [7 empty] | 4068
4069 | [7 empty] | 4069
4070 | [7 empty] | 4070
4071 | [7 empty] | 4071
4072 | [7 empty] | 4072
4073 | [7 empty] | 4073
4074 | [7 empty] | 4074
4075 | [7 empty] | 4075
4076 | [7 empty] | 4076
4077 | [7 empty] | 4077
4078 | [7 empty] | 4078
4079 | [7 empty] | 4079
4080 | [7 empty] | 4080
4081 | [7 empty] | 4081
4082 | [7 empty] | 4082
4083 | [7 empty] | 4083
4084 | [7 empty] | 4084
4085 | [7 empty] | 4085
4086 | [7 empty] | 4086
4087 | [7 empty] | 4087
4088 | [7 empty] | 4088
4089 | [7 empty] | 4089
4090 | [7 empty] | 4090
4091 | [7 empty] | 4091
4092 | [7 empty] | 4092
4093 | [7 empty] | 4093
4094 | [7 empty] | 4094
4095 | [7 empty] | 4095
4096 | [7 empty] | 4096
4097 | [7 empty] | 4097
4098 | [7 empty] | 4098
4099 | [7 empty] | 4099
4100 | [7 empty] | 4100
4101 | [7 empty] | 4101
4102 | [7 empty] | 4102
4103 | [7 empty] | 4103
4104 | [7 empty] | 4104
4105 | [7 empty] | 4105
4106 | [7 empty] | 4106
4107 | [7 empty] | 4107
4108 | [7 empty] | 4108
4109 | [7 empty] | 4109
4110 | [7 empty] | 4110
4111 | [7 empty] | 4111
4112 | [7 empty] | 4112
4113 | [7 empty] | 4113
4114 | [7 empty] | 4114
4115 | [7 empty] | 4115
4116 | [7 empty] | 4116
4117 | [7 empty] | 4117
4118 | [7 empty] | 4118
4119 | [7 empty] | 4119
4120 | [7 empty] | 4120
4121 | [7 empty] | 4121
4122 | [7 empty] | 4122
4123 | [7 empty] | 4123
4124 | [7 empty] | 4124
4125 | [7 empty] | 4125
4126 | [7 empty] | 4126
4127 | [7 empty] | 4127
4128 | [7 empty] | 4128
4129 | [7 empty] | 4129
4130 | [7 empty] | 4130
4131 | [7 empty] | 4131
4132 | [7 empty] | 4132
4133 | [7 empty] | 4133
4134 | [7 empty] | 4134
4135 | [7 empty] | 4135
4136 | [7 empty] | 4136
4137 | [7 empty] | 4137
4138 | [7 empty] | 4138
4139 | [7 empty] | 4139
4140 | [7 empty] | 4140
4141 | [7 empty] | 4141
4142 | [7 empty] | 4142
4143 | [7 empty] | 4143
4144 | [7 empty] | 4144
4145 | [7 empty] | 4145
4146 | [7 empty] | 4146
4147 | [7 empty] | 4147
4148 | [7 empty] | 4148
4149 | [7 empty] | 4149
4150 | [7 empty] | 4150
4151 | [7 empty] | 4151
4152 | [7 empty] | 4152
4153 | [7 empty] | 4153
4154 | [7 empty] | 4154
4155 | [7 empty] | 4155
4156 | [7 empty] | 4156
4157 | [7 empty] | 4157
4158 | [7 empty] | 4158
4159 | [7 empty] | 4159
4160 | [7 empty] | 4160
4161 | [7 empty] | 4161
4162 | [7 empty] | 4162
4163 | [7 empty] | 4163
4164 | [7 empty] | 4164
4165 | [7 empty] | 4165
4166 | [7 empty] | 4166
4167 | [7 empty] | 4167
4168 | [7 empty] | 4168
4169 | [7 empty] | 4169
4170 | [7 empty] | 4170
4171 | [7 empty] | 4171
4172 | [7 empty] | 4172
4173 | [7 empty] | 4173
4174 | [7 empty] | 4174
4175 | [7 empty] | 4175
4176 | [7 empty] | 4176
4177 | [7 empty] | 4177
4178 | [7 empty] | 4178
4179 | [7 empty] | 4179
4180 | [7 empty] | 4180
4181 | [7 empty] | 4181
4182 | [7 empty] | 4182
4183 | [7 empty] | 4183
4184 | [7 empty] | 4184
4185 | [7 empty] | 4185
4186 | [7 empty] | 4186
4187 | [7 empty] | 4187
4188 | [7 empty] | 4188
4189 | [7 empty] | 4189
4190 | [7 empty] | 4190
4191 | [7 empty] | 4191
4192 | [7 empty] | 4192
4193 | [7 empty] | 4193
4194 | [7 empty] | 4194
4195 | [7 empty] | 4195
4196 | [7 empty] | 4196
4197 | [7 empty] | 4197
4198 | [7 empty] | 4198
4199 | [7 empty] | 4199
4200 | [7 empty] | 4200
4201 | [7 empty] | 4201
4202 | [7 empty] | 4202
4203 | [7 empty] | 4203
4204 | [7 empty] | 4204
4205 | [7 empty] | 4205
4206 | [7 empty] | 4206
4207 | [7 empty] | 4207
4208 | [7 empty] | 4208
4209 | [7 empty] | 4209
4210 | [7 empty] | 4210
4211 | [7 empty] | 4211
4212 | [7 empty] | 4212
4213 | [7 empty] | 4213
4214 | [7 empty] | 4214
4215 | [7 empty] | 4215
4216 | [7 empty] | 4216
4217 | [7 empty] | 4217
4218 | [7 empty] | 4218
4219 | [7 empty] | 4219
4220 | [7 empty] | 4220
4221 | [7 empty] | 4221
4222 | [7 empty] | 4222
4223 | [7 empty] | 4223
4224 | [7 empty] | 4224
4225 | [7 empty] | 4225
4226 | [7 empty] | 4226
4227 | [7 empty] | 4227
4228 | [7 empty] | 4228
4229 | [7 empty] | 4229
4230 | [7 empty] | 4230
4231 | [7 empty] | 4231
4232 | [7 empty] | 4232
4233 | [7 empty] | 4233
4234 | [7 empty] | 4234
4235 | [7 empty] | 4235
4236 | [7 empty] | 4236
4237 | [7 empty] | 4237
4238 | [7 empty] | 4238
4239 | [7 empty] | 4239
4240 | [7 empty] | 4240
4241 | [7 empty] | 4241
4242 | [7 empty] | 4242
4243 | [7 empty] | 4243
4244 | [7 empty] | 4244
4245 | [7 empty] | 4245
4246 | [7 empty] | 4246
4247 | [7 empty] | 4247
4248 | [7 empty] | 4248
4249 | [7 empty] | 4249
4250 | [7 empty] | 4250
4251 | [7 empty] | 4251
4252 | [7 empty] | 4252
4253 | [7 empty] | 4253
4254 | [7 empty] | 4254
4255 | [7 empty] | 4255
4256 | [7 empty] | 4256
4257 | [7 empty] | 4257
4258 | [7 empty] | 4258
4259 | [7 empty] | 4259
4260 | [7 empty] | 4260
4261 | [7 empty] | 4261
4262 | [7 empty] | 4262
4263 | [7 empty] | 4263
4264 | [7 empty] | 4264
4265 | [7 empty] | 4265
4266 | [7 empty] | 4266
4267 | [7 empty] | 4267
4268 | [7 empty] | 4268
4269 | [7 empty] | 4269
4270 | [7 empty] | 4270
4271 | [7 empty] | 4271
4272 | [7 empty] | 4272
4273 | [7 empty] | 4273
4274 | [7 empty] | 4274
4275 | [7 empty] | 4275
4276 | [7 empty] | 4276
4277 | [7 empty] | 4277
4278 | [7 empty] | 4278
4279 | [7 empty] | 4279
4280 | [7 empty] | 4280
4281 | [7 empty] | 4281
4282 | [7 empty] | 4282
4283 | [7 empty] | 4283
4284 | [7 empty] | 4284
4285 | [7 empty] | 4285
4286 | [7 empty] | 4286
4287 | [7 empty] | 4287
4288 | [7 empty] | 4288
4289 | [7 empty] | 4289
4290 | [7 empty] | 4290
4291 | [7 empty] | 4291
4292 | [7 empty] | 4292
4293 | [7 empty] | 4293
4294 | [7 empty] | 4294
4295 | [7 empty] | 4295
4296 | [7 empty] | 4296
4297 | [7 empty] | 4297
4298 | [7 empty] | 4298
4299 | [7 empty] | 4299
4300 | [7 empty] | 4300
4301 | [7 empty] | 4301
4302 | [7 empty] | 4302
4303 | [7 empty] | 4303
4304 | [7 empty] | 4304
4305 | [7 empty] | 4305
4306 | [7 empty] | 4306
4307 | [7 empty] | 4307
4308 | [7 empty] | 4308
4309 | [7 empty] | 4309
4310 | [7 empty] | 4310
4311 | [7 empty] | 4311
4312 | [7 empty] | 4312
4313 | [7 empty] | 4313
4314 | [7 empty] | 4314
4315 | [7 empty] | 4315
4316 | [7 empty] | 4316
4317 | [7 empty] | 4317
4318 | [7 empty] | 4318
4319 | [7 empty] | 4319
4320 | [7 empty] | 4320
4321 | [7 empty] | 4321
4322 | [7 empty] | 4322
4323 | [7 empty] | 4323
4324 | [7 empty] | 4324
4325 | [7 empty] | 4325
4326 | [7 empty] | 4326
4327 | [7 empty] | 4327
4328 | [7 empty] | 4328
4329 | [7 empty] | 4329
4330 | [7 empty] | 4330
4331 | [7 empty] | 4331
4332 | [7 empty] | 4332
4333 | [7 empty] | 4333
4334 | [7 empty] | 4334
4335 | [7 empty] | 4335
4336 | [7 empty] | 4336
4337 | [7 empty] | 4337
4338 | [7 empty] | 4338
4339 | [7 empty] | 4339
4340 | [7 empty] | 4340
4341 | [7 empty] | 4341
4342 | [7 empty] | 4342
4343 | [7 empty] | 4343
4344 | [7 empty] | 4344
4345 | [7 empty] | 4345
4346 | [7 empty] | 4346
4347 | [7 empty] | 4347
4348 | [7 empty] | 4348
4349 | [7 empty] | 4349
4350 | [7 empty] | 4350
4351 | [7 empty] | 4351
4352 | [7 empty] | 4352
4353 | [7 empty] | 4353
4354 | [7 empty] | 4354
4355 | [7 empty] | 4355
4356 | [7 empty] | 4356
4357 | [7 empty] | 4357
4358 | [7 empty] | 4358
4359 | [7 empty] | 4359
4360 | [7 empty] | 4360
4361 | [7 empty] | 4361
4362 | [7 empty] | 4362
4363 | [7 empty] | 4363
4364 | [7 empty] | 4364
4365 | [7 empty] | 4365
4366 | [7 empty] | 4366
4367 | [7 empty] | 4367
4368 | [7 empty] | 4368
4369 | [7 empty] | 4369
4370 | [7 empty] | 4370
4371 | [7 empty] | 4371
4372 | [7 empty] | 4372
4373 | [7 empty] | 4373
4374 | [7 empty] | 4374
4375 | [7 empty] | 4375
4376 | [7 empty] | 4376
4377 | [7 empty] | 4377
4378 | [7 empty] | 4378
4379 | [7 empty] | 4379
4380 | [7 empty] | 4380
4381 | [7 empty] | 4381
4382 | [7 empty] | 4382
4383 | [7 empty] | 4383
4384 | [7 empty] | 4384
4385 | [7 empty] | 4385
4386 | [7 empty] | 4386
4387 | [7 empty] | 4387
4388 | [7 empty] | 4388
4389 | [7 empty] | 4389
4390 | [7 empty] | 4390
4391 | [7 empty] | 4391
4392 | [7 empty] | 4392
4393 | [7 empty] | 4393
4394 | [7 empty] | 4394
4395 | [7 empty] | 4395
4396 | [7 empty] | 4396
4397 | [7 empty] | 4397
4398 | [7 empty] | 4398
4399 | [7 empty] | 4399
4400 | [7 empty] | 4400
4401 | [7 empty] | 4401
4402 | [7 empty] | 4402
4403 | [7 empty] | 4403
4404 | [7 empty] | 4404
4405 | [7 empty] | 4405
4406 | [7 empty] | 4406
4407 | [7 empty] | 4407
4408 | [7 empty] | 4408
4409 | [7 empty] | 4409
4410 | [7 empty] | 4410
4411 | [7 empty] | 4411
4412 | [7 empty] | 4412
4413 | [7 empty] | 4413
4414 | [7 empty] | 4414
4415 | [7 empty] | 4415
4416 | [7 empty] | 4416
4417 | [7 empty] | 4417
4418 | [7 empty] | 4418
4419 | [7 empty] | 4419
4420 | [7 empty] | 4420
4421 | [7 empty] | 4421
4422 | [7 empty] | 4422
4423 | [7 empty] | 4423
4424 | [7 empty] | 4424
4425 | [7 empty] | 4425
4426 | [7 empty] | 4426
4427 | [7 empty] | 4427
4428 | [7 empty] | 4428
4429 | [7 empty] | 4429
4430 | [7 empty] | 4430
4431 | [7 empty] | 4431
4432 | [7 empty] | 4432
4433 | [7 empty] | 4433
4434 | [7 empty] | 4434
4435 | [7 empty] | 4435
4436 | [7 empty] | 4436
4437 | [7 empty] | 4437
4438 | [7 empty] | 4438
4439 | [7 empty] | 4439
4440 | [7 empty] | 4440
4441 | [7 empty] | 4441
4442 | [7 empty] | 4442
4443 | [7 empty] | 4443
4444 | [7 empty] | 4444
4445 | [7 empty] | 4445
4446 | [7 empty] | 4446
4447 | [7 empty] | 4447
4448 | [7 empty] | 4448
4449 | [7 empty] | 4449
4450 | [7 empty] | 4450
4451 | [7 empty] | 4451
4452 | [7 empty] | 4452
4453 | [7 empty] | 4453
4454 | [7 empty] | 4454
4455 | [7 empty] | 4455
4456 | [7 empty] | 4456
4457 | [7 empty] | 4457
4458 | [7 empty] | 4458
4459 | [7 empty] | 4459
4460 | [7 empty] | 4460
4461 | [7 empty] | 4461
4462 | [7 empty] | 4462
4463 | [7 empty] | 4463
4464 | [7 empty] | 4464
4465 | [7 empty] | 4465
4466 | [7 empty] | 4466
4467 | [7 empty] | 4467
4468 | [7 empty] | 4468
4469 | [7 empty] | 4469
4470 | [7 empty] | 4470
4471 | [7 empty] | 4471
4472 | [7 empty] | 4472
4473 | [7 empty] | 4473
4474 | [7 empty] | 4474
4475 | [7 empty] | 4475
4476 | [7 empty] | 4476
4477 | [7 empty] | 4477
4478 | [7 empty] | 4478
4479 | [7 empty] | 4479
4480 | [7 empty] | 4480
4481 | [7 empty] | 4481
4482 | [7 empty] | 4482
4483 | [7 empty] | 4483
4484 | [7 empty] | 4484
4485 | [7 empty] | 4485
4486 | [7 empty] | 4486
4487 | [7 empty] | 4487
4488 | [7 empty] | 4488
4489 | [7 empty] | 4489
4490 | [7 empty] | 4490
4491 | [7 empty] | 4491
4492 | [7 empty] | 4492
4493 | [7 empty] | 4493
4494 | [7 empty] | 4494
4495 | [7 empty] | 4495
4496 | [7 empty] | 4496
4497 | [7 empty] | 4497
4498 | [7 empty] | 4498
4499 | [7 empty] | 4499
4500 | [7 empty] | 4500
4501 | [7 empty] | 4501
4502 | [7 empty] | 4502
4503 | [7 empty] | 4503
4504 | [7 empty] | 4504
4505 | [7 empty] | 4505
4506 | [7 empty] | 4506
4507 | [7 empty] | 4507
4508 | [7 empty] | 4508
4509 | [7 empty] | 4509
4510 | [7 empty] | 4510
4511 | [7 empty] | 4511
4512 | [7 empty] | 4512
4513 | [7 empty] | 4513
4514 | [7 empty] | 4514
4515 | [7 empty] | 4515
4516 | [7 empty] | 4516
4517 | [7 empty] | 4517
4518 | [7 empty] | 4518
4519 | [7 empty] | 4519
4520 | [7 empty] | 4520
4521 | [7 empty] | 4521
4522 | [7 empty] | 4522
4523 | [7 empty] | 4523
4524 | [7 empty] | 4524
4525 | [7 empty] | 4525
4526 | [7 empty] | 4526
4527 | [7 empty] | 4527
4528 | [7 empty] | 4528
4529 | [7 empty] | 4529
4530 | [7 empty] | 4530
4531 | [7 empty] | 4531
4532 | [7 empty] | 4532
4533 | [7 empty] | 4533
4534 | [7 empty] | 4534
4535 | [7 empty] | 4535
4536 | [7 empty] | 4536
4537 | [7 empty] | 4537
4538 | [7 empty] | 4538
4539 | [7 empty] | 4539
4540 | [7 empty] | 4540
4541 | [7 empty] | 4541
4542 | [7 empty] | 4542
4543 | [7 empty] | 4543
4544 | [7 empty] | 4544
4545 | [7 empty] | 4545
4546 | [7 empty] | 4546
4547 | [7 empty] | 4547
4548 | [7 empty] | 4548
4549 | [7 empty] | 4549
4550 | [7 empty] | 4550
4551 | [7 empty] | 4551
4552 | [7 empty] | 4552
4553 | [7 empty] | 4553
4554 | [7 empty] | 4554
4555 | [7 empty] | 4555
4556 | [7 empty] | 4556
4557 | [7 empty] | 4557
4558 | [7 empty] | 4558
4559 | [7 empty] | 4559
4560 | [7 empty] | 4560
4561 | [7 empty] | 4561
4562 | [7 empty] | 4562
4563 | [7 empty] | 4563
4564 | [7 empty] | 4564
4565 | [7 empty] | 4565
4566 | [7 empty] | 4566
4567 | [7 empty] | 4567
4568 | [7 empty] | 4568
4569 | [7 empty] | 4569
4570 | [7 empty] | 4570
4571 | [7 empty] | 4571
4572 | [7 empty] | 4572
4573 | [7 empty] | 4573
4574 | [7 empty] | 4574
4575 | [7 empty] | 4575
4576 | [7 empty] | 4576
4577 | [7 empty] | 4577
4578 | [7 empty] | 4578
4579 | [7 empty] | 4579
4580 | [7 empty] | 4580
4581 | [7 empty] | 4581
4582 | [7 empty] | 4582
4583 | [7 empty] | 4583
4584 | [7 empty] | 4584
4585 | [7 empty] | 4585
4586 | [7 empty] | 4586
4587 | [7 empty] | 4587
4588 | [7 empty] | 4588
4589 | [7 empty] | 4589
4590 | [7 empty] | 4590
4591 | [7 empty] | 4591
4592 | [7 empty] | 4592
4593 | [7 empty] | 4593
4594 | [7 empty] | 4594
4595 | [7 empty] | 4595
4596 | [7 empty] | 4596
4597 | [7 empty] | 4597
4598 | [7 empty] | 4598
4599 | [7 empty] | 4599
4600 | [7 empty] | 4600
4601 | [7 empty] | 4601
4602 | [7 empty] | 4602
4603 | [7 empty] | 4603
4604 | [7 empty] | 4604
4605 | [7 empty] | 4605
4606 | [7 empty] | 4606
4607 | [7 empty] | 4607
4608 | [7 empty] | 4608
4609 | [7 empty] | 4609
4610 | [7 empty] | 4610
4611 | [7 empty] | 4611
4612 | [7 empty] | 4612
4613 | [7 empty] | 4613
4614 | [7 empty] | 4614
4615 | [7 empty] | 4615
4616 | [7 empty] | 4616
4617 | [7 empty] | 4617
4618 | [7 empty] | 4618
4619 | [7 empty] | 4619
4620 | [7 empty] | 4620
4621 | [7 empty] | 4621
4622 | [7 empty] | 4622
4623 | [7 empty] | 4623
4624 | [7 empty] | 4624
4625 | [7 empty] | 4625
4626 | [7 empty] | 4626
4627 | [7 empty] | 4627
4628 | [7 empty] | 4628
4629 | [7 empty] | 4629
4630 | [7 empty] | 4630
4631 | [7 empty] | 4631
4632 | [7 empty] | 4632
4633 | [7 empty] | 4633
4634 | [7 empty] | 4634
4635 | [7 empty] | 4635
4636 | [7 empty] | 4636
4637 | [7 empty] | 4637
4638 | [7 empty] | 4638
4639 | [7 empty] | 4639
4640 | [7 empty] | 4640
4641 | [7 empty] | 4641
4642 | [7 empty] | 4642
4643 | [7 empty] | 4643
4644 | [7 empty] | 4644
4645 | [7 empty] | 4645
4646 | [7 empty] | 4646
4647 | [7 empty] | 4647
4648 | [7 empty] | 4648
4649 | [7 empty] | 4649
4650 | [7 empty] | 4650
4651 | [7 empty] | 4651
4652 | [7 empty] | 4652
4653 | [7 empty] | 4653
4654 | [7 empty] | 4654
4655 | [7 empty] | 4655
4656 | [7 empty] | 4656
4657 | [7 empty] | 4657
4658 | [7 empty] | 4658
4659 | [7 empty] | 4659
4660 | [7 empty] | 4660
4661 | [7 empty] | 4661
4662 | [7 empty] | 4662
4663 | [7 empty] | 4663
4664 | [7 empty] | 4664
4665 | [7 empty] | 4665
4666 | [7 empty] | 4666
4667 | [7 empty] | 4667
4668 | [7 empty] | 4668
4669 | [7 empty] | 4669
4670 | [7 empty] | 4670
4671 | [7 empty] | 4671
4672 | [7 empty] | 4672
4673 | [7 empty] | 4673
4674 | [7 empty] | 4674
4675 | [7 empty] | 4675
4676 | [7 empty] | 4676
4677 | [7 empty] | 4677
4678 | [7 empty] | 4678
4679 | [7 empty] | 4679
4680 | [7 empty] | 4680
4681 | [7 empty] | 4681
4682 | [7 empty] | 4682
4683 | [7 empty] | 4683
4684 | [7 empty] | 4684
4685 | [7 empty] | 4685
4686 | [7 empty] | 4686
4687 | [7 empty] | 4687
4688 | [7 empty] | 4688
4689 | [7 empty] | 4689
4690 | [7 empty] | 4690
4691 | [7 empty] | 4691
4692 | [7 empty] | 4692
4693 | [7 empty] | 4693
4694 | [7 empty] | 4694
4695 | [7 empty] | 4695
4696 | [7 empty] | 4696
4697 | [7 empty] | 4697
4698 | [7 empty] | 4698
4699 | [7 empty] | 4699
4700 | [7 empty] | 4700
4701 | [7 empty] | 4701
4702 | [7 empty] | 4702
4703 | [7 empty] | 4703
4704 | [7 empty] | 4704
4705 | [7 empty] | 4705
4706 | [7 empty] | 4706
4707 | [7 empty] | 4707
4708 | [7 empty] | 4708
4709 | [7 empty] | 4709
4710 | [7 empty] | 4710
4711 | [7 empty] | 4711
4712 | [7 empty] | 4712
4713 | [7 empty] | 4713
4714 | [7 empty] | 4714
4715 | [7 empty] | 4715
4716 | [7 empty] | 4716
4717 | [7 empty] | 4717
4718 | [7 empty] | 4718
4719 | [7 empty] | 4719
4720 | [7 empty] | 4720
4721 | [7 empty] | 4721
4722 | [7 empty] | 4722
4723 | [7 empty] | 4723
4724 | [7 empty] | 4724
4725 | [7 empty] | 4725
4726 | [7 empty] | 4726
4727 | [7 empty] | 4727
4728 | [7 empty] | 4728
4729 | [7 empty] | 4729
4730 | [7 empty] | 4730
4731 | [7 empty] | 4731
4732 | [7 empty] | 4732
4733 | [7 empty] | 4733
4734 | [7 empty] | 4734
4735 | [7 empty] | 4735
4736 | [7 empty] | 4736
4737 | [7 empty] | 4737
4738 | [7 empty] | 4738
4739 | [7 empty] | 4739
4740 | [7 empty] | 4740
4741 | [7 empty] | 4741
4742 | [7 empty] | 4742
4743 | [7 empty] | 4743
4744 | [7 empty] | 4744
4745 | [7 empty] | 4745
4746 | [7 empty] | 4746
4747 | [7 empty] | 4747
4748 | [7 empty] | 4748
4749 | [7 empty] | 4749
4750 | [7 empty] | 4750
4751 | [7 empty] | 4751
4752 | [7 empty] | 4752
4753 | [7 empty] | 4753
4754 | [7 empty] | 4754
4755 | [7 empty] | 4755
4756 | [7 empty] | 4756
4757 | [7 empty] | 4757
4758 | [7 empty] | 4758
4759 | [7 empty] | 4759
4760 | [7 empty] | 4760
4761 | [7 empty] | 4761
4762 | [7 empty] | 4762
4763 | [7 empty] | 4763
4764 | [7 empty] | 4764
4765 | [7 empty] | 4765
4766 | [7 empty] | 4766
4767 | [7 empty] | 4767
4768 | [7 empty] | 4768
4769 | [7 empty] | 4769
4770 | [7 empty] | 4770
4771 | [7 empty] | 4771
4772 | [7 empty] | 4772
4773 | [7 empty] | 4773
4774 | [7 empty] | 4774
4775 | [7 empty] | 4775
4776 | [7 empty] | 4776
4777 | [7 empty] | 4777
4778 | [7 empty] | 4778
4779 | [7 empty] | 4779
4780 | [7 empty] | 4780
4781 | [7 empty] | 4781
4782 | [7 empty] | 4782
4783 | [7 empty] | 4783
4784 | [7 empty] | 4784
4785 | [7 empty] | 4785
4786 | [7 empty] | 4786
4787 | [7 empty] | 4787
4788 | [7 empty] | 4788
4789 | [7 empty] | 4789
4790 | [7 empty] | 4790
4791 | [7 empty] | 4791
4792 | [7 empty] | 4792
4793 | [7 empty] | 4793
4794 | [7 empty] | 4794
4795 | [7 empty] | 4795
4796 | [7 empty] | 4796
4797 | [7 empty] | 4797
4798 | [7 empty] | 4798
4799 | [7 empty] | 4799
4800 | [7 empty] | 4800
4801 | [7 empty] | 4801
4802 | [7 empty] | 4802
4803 | [7 empty] | 4803
4804 | [7 empty] | 4804
4805 | [7 empty] | 4805
4806 | [7 empty] | 4806
4807 | [7 empty] | 4807
4808 | [7 empty] | 4808
4809 | [7 empty] | 4809
4810 | [7 empty] | 4810
4811 | [7 empty] | 4811
4812 | [7 empty] | 4812
4813 | [7 empty] | 4813
4814 | [7 empty] | 4814
4815 | [7 empty] | 4815
4816 | [7 empty] | 4816
4817 | [7 empty] | 4817
4818 | [7 empty] | 4818
4819 | [7 empty] | 4819
4820 | [7 empty] | 4820
4821 | [7 empty] | 4821
4822 | [7 empty] | 4822
4823 | [7 empty] | 4823
4824 | [7 empty] | 4824
4825 | [7 empty] | 4825
4826 | [7 empty] | 4826
4827 | [7 empty] | 4827
4828 | [7 empty] | 4828
4829 | [7 empty] | 4829
4830 | [7 empty] | 4830
4831 | [7 empty] | 4831
4832 | [7 empty] | 4832
4833 | [7 empty] | 4833
4834 | [7 empty] | 4834
4835 | [7 empty] | 4835
4836 | [7 empty] | 4836
4837 | [7 empty] | 4837
4838 | [7 empty] | 4838
4839 | [7 empty] | 4839
4840 | [7 empty] | 4840
4841 | [7 empty] | 4841
4842 | [7 empty] | 4842
4843 | [7 empty] | 4843
4844 | [7 empty] | 4844
4845 | [7 empty] | 4845
4846 | [7 empty] | 4846
4847 | [7 empty] | 4847
4848 | [7 empty] | 4848
4849 | [7 empty] | 4849
4850 | [7 empty] | 4850
4851 | [7 empty] | 4851
4852 | [7 empty] | 4852
4853 | [7 empty] | 4853
4854 | [7 empty] | 4854
4855 | [7 empty] | 4855
4856 | [7 empty] | 4856
4857 | [7 empty] | 4857
4858 | [7 empty] | 4858
4859 | [7 empty] | 4859
4860 | [7 empty] | 4860
4861 | [7 empty] | 4861
4862 | [7 empty] | 4862
4863 | [7 empty] | 4863
4864 | [7 empty] | 4864
4865 | [7 empty] | 4865
4866 | [7 empty] | 4866
4867 | [7 empty] | 4867
4868 | [7 empty] | 4868
4869 | [7 empty] | 4869
4870 | [7 empty] | 4870
4871 | [7 empty] | 4871
4872 | [7 empty] | 4872
4873 | [7 empty] | 4873
4874 | [7 empty] | 4874
4875 | [7 empty] | 4875
4876 | [7 empty] | 4876
4877 | [7 empty] | 4877
4878 | [7 empty] | 4878
4879 | [7 empty] | 4879
4880 | [7 empty] | 4880
4881 | [7 empty] | 4881
4882 | [7 empty] | 4882
4883 | [7 empty] | 4883
4884 | [7 empty] | 4884
4885 | [7 empty] | 4885
4886 | [7 empty] | 4886
4887 | [7 empty] | 4887
4888 | [7 empty] | 4888
4889 | [7 empty] | 4889
4890 | [7 empty] | 4890
4891 | [7 empty] | 4891
4892 | [7 empty] | 4892
4893 | [7 empty] | 4893
4894 | [7 empty] | 4894
4895 | [7 empty] | 4895
4896 | [7 empty] | 4896
4897 | [7 empty] | 4897
4898 | [7 empty] | 4898
4899 | [7 empty] | 4899
4900 | [7 empty] | 4900
4901 | [7 empty] | 4901
4902 | [7 empty] | 4902
4903 | [7 empty] | 4903
4904 | [7 empty] | 4904
4905 | [7 empty] | 4905
4906 | [7 empty] | 4906
4907 | [7 empty] | 4907
4908 | [7 empty] | 4908
4909 | [7 empty] | 4909
4910 | [7 empty] | 4910
4911 | [7 empty] | 4911
4912 | [7 empty] | 4912
4913 | [7 empty] | 4913
4914 | [7 empty] | 4914
4915 | [7 empty] | 4915
4916 | [7 empty] | 4916
4917 | [7 empty] | 4917
4918 | [7 empty] | 4918
4919 | [7 empty] | 4919
4920 | [7 empty] | 4920
4921 | [7 empty] | 4921
4922 | [7 empty] | 4922
4923 | [7 empty] | 4923
4924 | [7 empty] | 4924
4925 | [7 empty] | 4925
4926 | [7 empty] | 4926
4927 | [7 empty] | 4927
4928 | [7 empty] | 4928
4929 | [7 empty] | 4929
4930 | [7 empty] | 4930
4931 | [7 empty] | 4931
4932 | [7 empty] | 4932
4933 | [7 empty] | 4933
4934 | [7 empty] | 4934
4935 | [7 empty] | 4935
4936 | [7 empty] | 4936
4937 | [7 empty] | 4937
4938 | [7 empty] | 4938
4939 | [7 empty] | 4939
4940 | [7 empty] | 4940
4941 | [7 empty] | 4941
4942 | [7 empty] | 4942
4943 | [7 empty] | 4943
4944 | [7 empty] | 4944
4945 | [7 empty] | 4945
4946 | [7 empty] | 4946
4947 | [7 empty] | 4947
4948 | [7 empty] | 4948
4949 | [7 empty] | 4949
4950 | [7 empty] | 4950
4951 | [7 empty] | 4951
4952 | [7 empty] | 4952
4953 | [7 empty] | 4953
4954 | [7 empty] | 4954
4955 | [7 empty] | 4955
4956 | [7 empty] | 4956
4957 | [7 empty] | 4957
4958 | [7 empty] | 4958
4959 | [7 empty] | 4959
4960 | [7 empty] | 4960
4961 | [7 empty] | 4961
4962 | [7 empty] | 4962
4963 | [7 empty] | 4963
4964 | [7 empty] | 4964
4965 | [7 empty] | 4965
4966 | [7 empty] | 4966
4967 | [7 empty] | 4967
4968 | [7 empty] | 4968
4969 | [7 empty] | 4969
4970 | [7 empty] | 4970
4971 | [7 empty] | 4971
4972 | [7 empty] | 4972
4973 | [7 empty] | 4973
4974 | [7 empty] | 4974
4975 | [7 empty] | 4975
4976 | [7 empty] | 4976
4977 | [7 empty] | 4977
4978 | [7 empty] | 4978
4979 | [7 empty] | 4979
4980 | [7 empty] | 4980
4981 | [7 empty] | 4981
4982 | [7 empty] | 4982
4983 | [7 empty] | 4983
4984 | [7 empty] | 4984
4985 | [7 empty] | 4985
4986 | [7 empty] | 4986
4987 | [7 empty] | 4987
4988 | [7 empty] | 4988
4989 | [7 empty] | 4989
4990 | [7 empty] | 4990
4991 | [7 empty] | 4991
4992 | [7 empty] | 4992
4993 | [7 empty] | 4993
4994 | [7 empty] | 4994
4995 | [7 empty] | 4995
4996 | [7 empty] | 4996
4997 | [7 empty] | 4997
4998 | [7 empty] | 4998
4999 | [7 empty] | 4999
5000 | [7 empty] | 5000
5001 | [7 empty] | 5001
5002 | [7 empty] | 5002

## Attribute Lookup (hidden)
Tensile Attribute | DataType | Units | Parent Attribute | Specimen | Worksheet | Data Range | Parameter 1 Range | Parameter 2 Range | Parameter 3 Range | Parameter 4 Range | Parameter 5 Range | Line Type | Log | Interpolate | Estimate | Parameter 1 Name | Parameter 2 Name | Parameter 3 Name | Parameter 4 Name | Parameter 5 Name | No. of cycles sheet | No. of cycles range | Import
Record Name | RCN |  |  |  | Data | MI_RecordName
Name | STXT |  |  |  | Data | MI_RecordName | [16 empty] | FALSE
Extension shift | PNT | mm |  |  | Data | MI_Ext_Shift
Constant | PNT |  |  |  | Data | MI_Constant
x | PNT |  |  |  | Data | MI_X
x^2 | PNT |  |  |  | Data | MI_X2
x^3 | PNT |  |  |  | Data | MI_X3
x^4 | PNT |  |  |  | Data | MI_X4
x^5 | PNT |  |  |  | Data | MI_X5
x^6 | PNT |  |  |  | Data | MI_X6
Load at 1st maximum in 2nd derivative | PNT | N |  |  | Data | MI_Load_1st_Max
Strength at 1st maximum in 2nd derivative | PNT | MPa |  |  | Data | MI_Strength_1st_Max
Extension at 1st maximum in 2nd derivative | PNT | mm |  |  | Data | MI_Ext_1st_Max
Area under the curve to 1st maximum in 2nd derivative - integration | PNT | N.mm |  |  | Data | MI_Area_1st_Max
Load at 1st minimum in 2nd derivative | PNT | N |  |  | Data | MI_Load_1st_Min
Strength at 1st minimum in 2nd derivative | PNT | MPa |  |  | Data | MI_Strength_1st_Min
Extension at 1st minimum in 2nd derivative | PNT | mm |  |  | Data | MI_Ext_1st_Min
Area under the curve to 1st minimum in 2nd derivative - integration | PNT | N.mm |  |  | Data | MI_Area_1st_Min
Max load | PNT | N |  |  | Data | MI_Max_Load
Max strength | PNT | MPa |  |  | Data | MI_Max_Strength
Extension at Max Load | PNT | mm |  |  | Data | MI_Ext_Max_Load
Area under the curve to max load - Riemann Sums | PNT | N.mm |  |  | Data | MI_Area_Max_Load
Extension at complete failure | PNT | mm |  |  | Data | MI_Ext_Complete_Fail
Total under the curve - Riemann Sums | PNT | N.mm |  |  | Data | MI_Total_Riemann
Third Derivative vs Shifted Extension | FDA |  |  |  | Modified | MI_3rd_Der | MI_Mod_Shifted_Ext
Second Derivative vs Shifted Extension | FDA |  |  |  | Modified | MI_2nd_Der | MI_Mod_Shifted_Ext
First Derivative vs Shifted Extension | FDA |  |  |  | Modified | MI_1st_Der | MI_Mod_Shifted_Ext
Load vs Extension | FDA | N |  |  | Data | MI_Shift_Load | MI_Shift_Ext | MI_Shift_Name
Date of analysis | DAT |  |  |  | Data | MI_Analysis_Date
Valid test | LOG |  |  |  | Data | MI_Valid_Test
Used in Summary | LOG |  |  |  | Data | MI_Use_Summary
Send questions to: | HYP |  |  |  | Data | MI_SendQuestions
File analyzed | LOG |  |  |  | Data | MI_FileAnalyzed
Analysis File 1 | FILE |  |  |  | Data | MI_ThisFile

## Export Lookup (hidden)
Attribute Name | DataType | Units | Parent Attribute | Worksheet | Specimen | Data Range | Data Quality | Parameter 1 Range | Parameter 2 Range | Parameter 3 Range | Parameter 4 Range | Parameter 5 Range | Parameter 6 Range | Parameter 7 Range | Parameter 8 Range | Parameter 9 Range | Parameter 10 Range | Line Type | Log | Estimate | Interpolate | Invert | Show as Table | Parameter 1 Name | Parameter 2 Name | Parameter 3 Name | Parameter 4 Name | Parameter 5 Name | Parameter 6 Name | Parameter 7 Name | Parameter 8 Name | Parameter 9 Name | Parameter 10 Name
Record Name | RCN |  |  | Data |  | MI_RecordName
Material ID | STXT |  |  | Data |  | MI_Material_ID
Length of overlap used | PNT | mm |  | Data |  | MI_Length_Overlap
Joint width | PNT | mm |  | Data |  | MI_Joint_Width
Extension shift | PNT | mm |  | Data |  | MI_Ext_Shift
Constant | PNT |  |  | Data |  | MI_Constant
x | PNT |  |  | Data |  | MI_X
x^2 | PNT |  |  | Data |  | MI_X2
x^3 | PNT |  |  | Data |  | MI_X3
x^4 | PNT |  |  | Data |  | MI_X4
x^5 | PNT |  |  | Data |  | MI_X5
x^6 | PNT |  |  | Data |  | MI_X6
Load vs displacement | FDA | N |  | Data |  | MI_Load |  | MI_Ext
Load vs time | FDA | N |  | Data |  | MI_Load |  | MI_Time

## Parameter Lookup (hidden)
Parameter (CES) | Data Range | Units
Displacement | MI_Ext | mm
Extension | MI_Shift_Ext | mm
Extension Type | MI_Shift_Name
Time | MI_Time | s
Extension | MI_Mod_Shifted_Ext | mm
File analyzed | MI_FileAnalyzed
Analysis File 1 | MI_ThisFile

## Import Options (hidden)
Auto-Placement |  | Auto-Links | Link Group | Search Value | Search Attribute | Match Attribute | Match Property | Data Link Group Attribute | Data Link Group Table | Data Link Criteria
DBKey | MI_MSAT_Adhesive | Link 1 | [8 empty] | NoChecks | FULLNAME | TRUE | Replace Record
Table | Test Data - Lap Shear | Link 2 | [8 empty] | AtLeastOneDataRequired | TREENAME | FALSE | Replace Data
Search Value |  | Link 3 | [8 empty] | AllDataRequired | RECORDID |  | Merge
Search Attribute | Name | Link 4 | [9 empty] | GUID |  | Append
Match Property | FULLNAME | Link 5
Match Attribute |  | Link 6
IsChildRecord | FALSE | Link 7
Filter |  | Link 8
Conflict Resolution | Merge | Link 9
Link 10
Link 11
Additonal Information |  | Link 12
Layout |  | Link 13
Link 14
Link 15
Valid Table |  | Link 16
Table 1 | Test Data - Lap Shear | Link 17
Table 2 |  | Link 18
Table 3
GUIDs
Exported Records | 1e5cc4ed-257e-47c2-a29c-6fad3efc0195
Tree
Level 1
Level 2
Level 3
Level 4
Level 5
Level 6
Level 7
Level 8
Exported Worksheet Naming

## Model (hidden)
|  | Suffix | Model
Record Name | SG805-ARL Model |  |  | Appending Data to Tables
|  |  |  | Row | Link Value | Linking when not used in summary
Update Date | 2015-08-12 |  |  | 100 | 20150496