## Data
Specimen ID | 20150497 |  | Extension shift (mm) | [5 empty] | 0
Material ID | SG805-ARL |  | constant
|  |  | x |  |  |  |  | x |  | Load vs Extension
|  |  | x^2 |  |  |  |  | x^2 |  | Load vs Shifted Extension
Length of overlap used (mm) | 12.7 |  | x^3 |  |  |  |  | x^3 |  | Document | Doc Description | Target | Indexed | Display as record
Joint width (mm) | 25.4 |  | x^4 |  |  |  |  | x^4 |  | !FILENAME |  | _blank | TRUE | FALSE
|  |  | x^5 |  |  |  |  | x^5
|  |  | x^6 |  |  |  |  | x^6
Analysis Date | 2015-08-12 |  | Row of 1st minimum in 2nd derivative curve | [5 empty] | 31
Load at 1st minimum in 2nd derivative (N)
Strength at 1st minimum in 2nd derivative (MPa)
Valid Test | TRUE |  | Extension at 1st minimum in 2nd derivative (mm)
Use in Summary | TRUE |  | Area under the curve to 1st minimum in 2nd derivative (N mm) - integration
Use Derivative | FALSE |  | Row of 1st maximum in 2nd derivative curve | [5 empty] | 31
Load at 1st maximum in 2nd derivative (N)
Projected Start | 31 |  | Strength at 1st maximum in 2nd derivative (MPa)
Start Row | 31 |  | Extension at 1st maximum in 2nd derivative (mm)
End Row | 5000 |  | Area under the curve to 1st maximum in 2nd derivative (N mm) - integration
Last Row | 981 |  | Row of Max Load | [5 empty] | 905
|  |  | Max Load (N) | [5 empty] | 6117.72425
Send Questions to | usarmy.APG.arl.mbx.adhesive-research@mail.mil |  | Max Strength (MPa) | [5 empty] | 18.96498
Analyzed | Yes |  | Extension at Max Load (mm) | [5 empty] | 1.85066
ThisFile | !FILENAME |  | Area under the curve to max load (N mm) - Riemann Sums | [5 empty] | 7616.953
|  |  | Extension at complete failure (mm) | [5 empty] | 1.96333
|  |  | Total area under the curve (N mm) - Riemann Sums | [5 empty] | 8260.177
Time | Extension | Load | Shifted | First | Second | Third | Riemann
(sec) | (mm) | (N) | Extension | Derivative | Derivative | Derivative | Sums
0 | 0 | -0.11288 | 0 | 0 | 0 | 0 | -2.48336e-05
0.1 | 0.00022 | 0.01829 | 0.00022 |  |  |  | 2.45086e-05
0.2 | 0.00156 | 0.09308 | 0.00156 |  |  |  | 0.0003099564
0.3 | 0.00489 | 1.52933 | 0.00489 |  |  |  | 0.0038997915
0.4 | 0.00744 | 14.65922 | 0.00744 |  |  |  | 0.0391401174
0.5 | 0.01011 | 33.20715 | 0.01011 |  |  |  | 0.0959686635
0.6 | 0.013 | 51.83144 | 0.013 |  |  |  | 0.1326884864
0.7 | 0.01556 | 68.56527 | 0.01556 |  |  |  | 0.0987339888
0.8 | 0.017 | 81.38033 | 0.017 |  |  |  | 0.1269533148
0.9 | 0.01856 | 91.2434 | 0.01856 |  |  |  | 0.202560348
1 | 0.02078 | 103.58155 | 0.02078 |  |  |  | 0.275526923
1.1 | 0.02344 | 117.29876 | 0.02344 |  |  |  | 0.3002848256
1.2 | 0.026 | 136.23239 | 0.026 |  |  |  | 0.2125225284
1.3 | 0.02756 | 151.96186 | 0.02756 |  |  |  | 0.235540883
1.4 | 0.02911 | 161.38246 | 0.02911 |  |  |  | 0.3405169906
1.5 | 0.03122 | 170.20203 | 0.03122 |  |  |  | 0.4544394201
1.6 | 0.03389 | 184.80966 | 0.03389 |  |  |  | 0.5137708548
1.7 | 0.03667 | 205.92194 | 0.03667 |  |  |  | 0.319179007
1.8 | 0.03822 | 219.15636 | 0.03822 |  |  |  | 0.3418839216
1.9 | 0.03978 | 227.91524 | 0.03978 |  |  |  | 0.5059718328
2 | 0.042 | 240.70446 | 0.042 |  |  |  | 0.6162034176
2.1 | 0.04456 | 256.15983 | 0.04456 |  |  |  | 0.6532075665
2.2 | 0.04711 | 271.16295 | 0.04711 |  |  |  | 0.482670051
2.3 | 0.04889 | 286.91357 | 0.04889 |  |  |  | 0.4131555408
2.4 | 0.05033 | 297.81114 | 0.05033 |  |  |  | 0.6283815054
2.5 | 0.05244 | 310.95785 | 0.05244 |  |  |  | 0.8302574595
2.6 | 0.05511 | 322.89231 | 0.05511 |  |  |  | 0.8621224677
2.7 | 0.05778 | 340.7323 | 0.05778 |  |  |  | 0.606503494
2.8 | 0.05956 | 358.30133 | 0.05956 |  |  |  | 0.5159539152
2.9 | 0.061 | 367.76303 | 0.061 |  |  |  | 0.73552606
3 | 0.063 | 375.92361 | 0.063 |  |  |  | 0.9623644416
3.1 | 0.06556 | 390.07117 | 0.06556 |  |  |  | 1.037589
3.2 | 0.06822 | 408.39864 | 0.06822 |  |  |  | 0.7718734296
3.3 | 0.07011 | 422.69616 | 0.07011 |  |  |  | 0.612909432
3.4 | 0.07156 | 430.76272 | 0.07156 |  |  |  | 0.86152544
3.5 | 0.07356 | 441.17793 | 0.07356 |  |  |  | 1.125004
3.6 | 0.07611 | 455.43276 | 0.07611 |  |  |  | 1.266103
3.7 | 0.07889 | 472.6212 | 0.07889 |  |  |  | 0.9452424
3.8 | 0.08089 | 487.12469 | 0.08089 |  |  |  | 0.6478758
3.9 | 0.08222 | 495.77155 | 0.08222 |  |  |  | 0.9915431
4 | 0.08422 | 505.03043 | 0.08422 |  |  |  | 1.237325
4.1 | 0.08667 | 519.09499 | 0.08667 |  |  |  | 1.380793
4.2 | 0.08933 | 533.33887 | 0.08933 |  |  |  | 1.125345
4.3 | 0.09144 | 552.07554 | 0.09144 |  |  |  | 0.800509533
4.4 | 0.09289 | 562.23031 | 0.09289 |  |  |  | 1.00077
4.5 | 0.09467 | 570.42101 | 0.09467 |  |  |  | 1.391827
4.6 | 0.09711 | 580.64824 | 0.09711 |  |  |  | 1.550331
4.7 | 0.09978 | 596.64557 | 0.09978 |  |  |  | 1.455815
4.8 | 0.10222 | 617.12391 | 0.10222 |  |  |  | 0.8269460394
4.9 | 0.10356 | 626.85539 | 0.10356 |  |  |  | 1.109534
5 | 0.10533 | 632.89958 | 0.10533 |  |  |  | 1.480985
5.1 | 0.10767 | 643.88486 | 0.10767 |  |  |  | 1.712734
5.2 | 0.11033 | 660.61202 | 0.11033 |  |  |  | 1.618499449
5.3 | 0.11278 | 679.15721 | 0.11278 |  |  |  | 0.9779863824
5.4 | 0.11422 | 688.66005 | 0.11422 |  |  |  | 1.150062
5.5 | 0.11589 | 696.04297 | 0.11589 |  |  |  | 1.62178
5.6 | 0.11822 | 709.54915 | 0.11822 |  |  |  | 1.894496
5.7 | 0.12089 | 726.51869 | 0.12089 |  |  |  | 1.939805
5.8 | 0.12356 | 741.22227 | 0.12356 |  |  |  | 0.9858256
5.9 | 0.12489 | 752.79647 | 0.12489 |  |  |  | 1.166835
6 | 0.12644 | 760.50633 | 0.12644 |  |  |  | 1.695929
6.1 | 0.12867 | 772.45175 | 0.12867 |  |  |  | 2.054721655
6.2 | 0.13133 | 786.8248 | 0.13133 |  |  |  | 2.100822216
6.3 | 0.134 | 803.37031 | 0.134 |  |  |  | 1.156853
6.4 | 0.13544 | 815.7515 | 0.13544 |  |  |  | 1.362305
6.5 | 0.13711 | 822.80356 | 0.13711 |  |  |  | 1.736116
6.6 | 0.13922 | 833.53193 | 0.13922 |  |  |  | 2.317219
6.7 | 0.142 | 847.00687 | 0.142 |  |  |  | 2.261508
6.8 | 0.14467 | 867.34379 | 0.14467 |  |  |  | 1.344383
6.9 | 0.14622 | 879.41689 | 0.14622 |  |  |  | 1.275154
7 | 0.14767 | 884.82238 | 0.14767 |  |  |  | 1.866975
7.1 | 0.14978 | 892.53308 | 0.14978 |  |  |  | 2.275959354
7.2 | 0.15233 | 909.01079 | 0.15233 |  |  |  | 2.52705
7.3 | 0.15511 | 931.86162 | 0.15511 |  |  |  | 1.453704
7.4 | 0.15667 | 946.12157 | 0.15667 |  |  |  | 1.466488
7.5 | 0.15822 | 954.0515 | 0.15822 |  |  |  | 2.11799433
7.6 | 0.16044 | 967.30627 | 0.16044 |  |  |  | 2.582708
7.7 | 0.16311 | 986.02884 | 0.16311 |  |  |  | 2.632697
7.8 | 0.16578 | 1005.05566 | 0.16578 |  |  |  | 1.557836273
7.9 | 0.16733 | 1023.29114 | 0.16733 |  |  |  | 1.596334
8 | 0.16889 | 1031.48809 | 0.16889 |  |  |  | 2.062976
8.1 | 0.17089 | 1042.50396 | 0.17089 |  |  |  | 2.783486
8.2 | 0.17356 | 1056.13032 | 0.17356 |  |  |  | 2.925481
8.3 | 0.17633 | 1079.47923 | 0.17633 |  |  |  | 1.80273
8.4 | 0.178 | 1096.28662 | 0.178 |  |  |  | 1.578653
8.5 | 0.17944 | 1102.69217 | 0.17944 |  |  |  | 2.337707
8.6 | 0.18156 | 1113.2773 | 0.18156 |  |  |  | 2.961317618
8.7 | 0.18422 | 1130.65839 | 0.18422 |  |  |  | 3.14323
8.8 | 0.187 | 1149.62999 | 0.187 |  |  |  | 1.919882
8.9 | 0.18867 | 1166.76129 | 0.18867 |  |  |  | 1.551793
9 | 0.19 | 1173.2745 | 0.19 |  |  |  | 2.346549
9.1 | 0.192 | 1183.25697 | 0.192 |  |  |  | 3.029138
9.2 | 0.19456 | 1197.65867 | 0.19456 |  |  |  | 3.449257
9.3 | 0.19744 | 1214.73204 | 0.19744 |  |  |  | 2.295844
9.4 | 0.19933 | 1233.57084 | 0.19933 |  |  |  | 1.652985
9.5 | 0.20067 | 1238.89921 | 0.20067 |  |  |  | 2.477798
9.6 | 0.20267 | 1245.24413 | 0.20267 |  |  |  | 3.038396
9.7 | 0.20511 | 1256.67388 | 0.20511 |  |  |  | 3.770022
9.8 | 0.20811 | 1274.70335 | 0.20811 |  |  |  | 2.409189
9.9 | 0.21 | 1291.10832 | 0.21 |  |  |  | 1.717174
10 | 0.21133 | 1294.52702 | 0.21133 |  |  |  | 2.304258
10.1 | 0.21311 | 1299.08677 | 0.21311 |  |  |  | 3.182763
10.2 | 0.21556 | 1309.92718 | 0.21556 |  |  |  | 3.77259
10.3 | 0.21844 | 1328.58353 | 0.21844 |  |  |  | 2.962741
10.4 | 0.22067 | 1347.85352 | 0.22067 |  |  |  | 1.792645
10.5 | 0.222 | 1352.16657 | 0.222 |  |  |  | 2.555595
10.6 | 0.22389 | 1356.14099 | 0.22389 |  |  |  | 3.308984
10.7 | 0.22633 | 1366.6247 | 0.22633 |  |  |  | 3.799217
10.8 | 0.22911 | 1383.47009 | 0.22911 |  |  |  | 2.919122
10.9 | 0.23122 | 1401.15619 | 0.23122 |  |  |  | 1.877549
11 | 0.23256 | 1404.95589 | 0.23256 |  |  |  | 2.486772
11.1 | 0.23433 | 1407.77202 | 0.23433 |  |  |  | 3.294187
11.2 | 0.23667 | 1419.02715 | 0.23667 |  |  |  | 3.930705
11.3 | 0.23944 | 1437.617 | 0.23944 |  |  |  | 3.68029952
11.4 | 0.242 | 1454.84339 | 0.242 |  |  |  | 1.934942
11.5 | 0.24333 | 1459.75901 | 0.24333 |  |  |  | 2.598371
11.6 | 0.24511 | 1462.30729 | 0.24511 |  |  |  | 3.246322
11.7 | 0.24733 | 1472.42136 | 0.24733 |  |  |  | 3.931365
11.8 | 0.25 | 1490.74579 | 0.25 |  |  |  | 3.816309
11.9 | 0.25256 | 1508.8751 | 0.25256 |  |  |  | 2.006803883
12 | 0.25389 | 1514.534 | 0.25389 |  |  |  | 2.529272
12.1 | 0.25556 | 1517.47148 | 0.25556 |  |  |  | 3.368787
12.2 | 0.25778 | 1526.64892 | 0.25778 |  |  |  | 4.060886
12.3 | 0.26044 | 1544.10247 | 0.26044 |  |  |  | 4.292605
12.4 | 0.26322 | 1562.55513 | 0.26322 |  |  |  | 2.265705
12.5 | 0.26467 | 1572.57058 | 0.26467 |  |  |  | 2.437484399
12.6 | 0.26622 | 1575.54094 | 0.26622 |  |  |  | 3.497701
12.7 | 0.26844 | 1584.91414 | 0.26844 |  |  |  | 4.231721
12.8 | 0.27111 | 1601.45462 | 0.27111 |  |  |  | 4.275884
12.9 | 0.27378 | 1616.92519 | 0.27378 |  |  |  | 2.506234
13 | 0.27533 | 1627.71977 | 0.27533 |  |  |  | 2.360194
13.1 | 0.27678 | 1631.08092 | 0.27678 |  |  |  | 3.441581
13.2 | 0.27889 | 1640.3649 | 0.27889 |  |  |  | 4.182930495
13.3 | 0.28144 | 1656.62114 | 0.28144 |  |  |  | 4.605407
13.4 | 0.28422 | 1672.94461 | 0.28422 |  |  |  | 3.161865
13.5 | 0.28611 | 1688.13094 | 0.28611 |  |  |  | 2.245214
13.6 | 0.28744 | 1692.07472 | 0.28744 |  |  |  | 3.587198
13.7 | 0.28956 | 1699.14551 | 0.28956 |  |  |  | 4.145915
13.8 | 0.292 | 1713.23251 | 0.292 |  |  |  | 4.574331
13.9 | 0.29467 | 1729.2222 | 0.29467 |  |  |  | 3.458444
14 | 0.29667 | 1745.35774 | 0.29667 |  |  |  | 2.321326
14.1 | 0.298 | 1750.71526 | 0.298 |  |  |  | 3.501431
14.2 | 0.3 | 1757.13599 | 0.3 |  |  |  | 4.287412
14.3 | 0.30244 | 1768.54618 | 0.30244 |  |  |  | 5.111098
14.4 | 0.30533 | 1786.06082 | 0.30533 |  |  |  | 3.768588
14.5 | 0.30744 | 1804.86124 | 0.30744 |  |  |  | 2.617049
14.6 | 0.30889 | 1810.04871 | 0.30889 |  |  |  | 3.221887
14.7 | 0.31067 | 1814.22904 | 0.31067 |  |  |  | 4.426719
14.8 | 0.31311 | 1824.57641 | 0.31311 |  |  |  | 4.670916
14.9 | 0.31567 | 1842.18269 | 0.31567 |  |  |  | 4.292286
15 | 0.318 | 1859.86571 | 0.318 |  |  |  | 2.678207
15.1 | 0.31944 | 1866.39838 | 0.31944 |  |  |  | 3.322189
15.2 | 0.32122 | 1870.18793 | 0.32122 |  |  |  | 4.37624
15.3 | 0.32356 | 1880.41721 | 0.32356 |  |  |  | 5.00191
15.4 | 0.32622 | 1899.72743 | 0.32622 |  |  |  | 4.863302
15.5 | 0.32878 | 1918.66029 | 0.32878 |  |  |  | 2.762871
15.6 | 0.33022 | 1925.26989 | 0.33022 |  |  |  | 3.215201
15.7 | 0.33189 | 1927.49873 | 0.33189 |  |  |  | 4.067022
15.8 | 0.334 | 1936.40124 | 0.334 |  |  |  | 5.170191
15.9 | 0.33667 | 1953.72719 | 0.33667 |  |  |  | 5.196914
16 | 0.33933 | 1971.9841 | 0.33933 |  |  |  | 3.076295
16.1 | 0.34089 | 1982.98078 | 0.34089 |  |  |  | 3.073620209
16.2 | 0.34244 | 1986.80796 | 0.34244 |  |  |  | 4.212033
16.3 | 0.34456 | 1995.37147 | 0.34456 |  |  |  | 5.088197
16.4 | 0.34711 | 2011.13187 | 0.34711 |  |  |  | 5.812171
16.5 | 0.35 | 2028.44441 | 0.35 |  |  |  | 3.164373
16.6 | 0.35156 | 2042.00726 | 0.35156 |  |  |  | 3.165111253
16.7 | 0.35311 | 2045.56435 | 0.35311 |  |  |  | 4.091129
16.8 | 0.35511 | 2053.2459 | 0.35511 |  |  |  | 5.030452
16.9 | 0.35756 | 2068.68127 | 0.35756 |  |  |  | 5.502692
17 | 0.36022 | 2083.47384 | 0.36022 |  |  |  | 4.166948
17.1 | 0.36222 | 2099.89119 | 0.36222 |  |  |  | 3.044842
17.2 | 0.36367 | 2106.7569 | 0.36367 |  |  |  | 4.213514
17.3 | 0.36567 | 2113.37041 | 0.36567 |  |  |  | 5.389095
17.4 | 0.36822 | 2126.93177 | 0.36822 |  |  |  | 5.91287
17.5 | 0.371 | 2144.27337 | 0.371 |  |  |  | 4.524417
17.6 | 0.37311 | 2161.81763 | 0.37311 |  |  |  | 2.875217
17.7 | 0.37444 | 2166.94865 | 0.37444 |  |  |  | 3.857169
17.8 | 0.37622 | 2171.39926 | 0.37622 |  |  |  | 5.081074
17.9 | 0.37856 | 2182.24544 | 0.37856 |  |  |  | 5.804773
18 | 0.38122 | 2200.6724 | 0.38122 |  |  |  | 5.39164738
18.1 | 0.38367 | 2223.14261 | 0.38367 |  |  |  | 3.201325
18.2 | 0.38511 | 2230.8737 | 0.38511 |  |  |  | 3.970955
18.3 | 0.38689 | 2235.47854 | 0.38689 |  |  |  | 5.208665
18.4 | 0.38922 | 2246.93008 | 0.38922 |  |  |  | 6.246466
18.5 | 0.392 | 2266.09949 | 0.392 |  |  |  | 5.529283
18.6 | 0.39444 | 2285.25158 | 0.39444 |  |  |  | 3.062237
18.7 | 0.39578 | 2292.24637 | 0.39578 |  |  |  | 3.805129
18.8 | 0.39744 | 2295.03438 | 0.39744 |  |  |  | 4.865473
18.9 | 0.39956 | 2305.71926 | 0.39956 |  |  |  | 6.133213
19 | 0.40222 | 2322.81722 | 0.40222 |  |  |  | 6.201922
19.1 | 0.40489 | 2340.33819 | 0.40489 |  |  |  | 3.627524
19.2 | 0.40644 | 2350.9996 | 0.40644 |  |  |  | 3.667559
19.3 | 0.408 | 2353.18299 | 0.408 |  |  |  | 5.224066
19.4 | 0.41022 | 2362.8531 | 0.41022 |  |  |  | 6.308817777
19.5 | 0.41289 | 2380.18446 | 0.41289 |  |  |  | 6.355093
19.6 | 0.41556 | 2395.72152 | 0.41556 |  |  |  | 3.713368356
19.7 | 0.41711 | 2404.4292 | 0.41711 |  |  |  | 3.486422
19.8 | 0.41856 | 2404.64453 | 0.41856 |  |  |  | 5.0738
19.9 | 0.42067 | 2410.38632 | 0.42067 |  |  |  | 6.146485116
20 | 0.42322 | 2425.1122 | 0.42322 |  |  |  | 6.741812
20.1 | 0.426 | 2442.46721 | 0.426 |  |  |  | 4.347592
20.2 | 0.42778 | 2455.05664 | 0.42778 |  |  |  | 3.535282
20.3 | 0.42922 | 2456.74588 | 0.42922 |  |  |  | 5.183734
20.4 | 0.43133 | 2462.66779 | 0.43133 |  |  |  | 6.575323
20.5 | 0.434 | 2478.03666 | 0.434 |  |  |  | 6.888942
20.6 | 0.43678 | 2493.06727 | 0.43678 |  |  |  | 4.138492
20.7 | 0.43844 | 2504.84068 | 0.43844 |  |  |  | 3.356487
20.8 | 0.43978 | 2505.1672 | 0.43978 |  |  |  | 5.010334
20.9 | 0.44178 | 2509.67424 | 0.44178 |  |  |  | 6.399669312
21 | 0.44433 | 2524.06728 | 0.44433 |  |  |  | 7.294554
21.1 | 0.44722 | 2542.09079 | 0.44722 |  |  |  | 4.804552
21.2 | 0.44911 | 2556.71572 | 0.44911 |  |  |  | 3.707238
21.3 | 0.45056 | 2558.32039 | 0.45056 |  |  |  | 4.809642
21.4 | 0.45244 | 2561.23822 | 0.45244 |  |  |  | 6.55677
21.5 | 0.455 | 2574.0495 | 0.455 |  |  |  | 7.439003
21.6 | 0.45789 | 2590.7496 | 0.45789 |  |  |  | 4.896517
21.7 | 0.45978 | 2605.95325 | 0.45978 |  |  |  | 3.465918
21.8 | 0.46111 | 2607.20309 | 0.46111 |  |  |  | 4.640822
21.9 | 0.46289 | 2609.06462 | 0.46289 |  |  |  | 6.366118
22 | 0.46533 | 2621.17796 | 0.46533 |  |  |  | 7.286875
22.1 | 0.46811 | 2639.3136 | 0.46811 |  |  |  | 6.149601
22.2 | 0.47044 | 2655.21333 | 0.47044 |  |  |  | 3.557986
22.3 | 0.47178 | 2658.78048 | 0.47178 |  |  |  | 5.025095
22.4 | 0.47367 | 2659.5965 | 0.47367 |  |  |  | 6.19686
22.5 | 0.476 | 2669.81944 | 0.476 |  |  |  | 7.422098
22.6 | 0.47878 | 2687.88375 | 0.47878 |  |  |  | 6.262769
22.7 | 0.48111 | 2704.64662 | 0.48111 |  |  |  | 3.59718
22.8 | 0.48244 | 2708.09941 | 0.48244 |  |  |  | 4.522526
22.9 | 0.48411 | 2708.80107 | 0.48411 |  |  |  | 6.013538
23 | 0.48633 | 2717.92375 | 0.48633 |  |  |  | 7.555828025
23.1 | 0.48911 | 2735.08355 | 0.48911 |  |  |  | 7.302673
23.2 | 0.49178 | 2753.20504 | 0.49178 |  |  |  | 3.964615
23.3 | 0.49322 | 2759.20685 | 0.49322 |  |  |  | 4.304362686
23.4 | 0.49478 | 2758.69556 | 0.49478 |  |  |  | 6.427761
23.5 | 0.49711 | 2766.12267 | 0.49711 |  |  |  | 7.385548
23.6 | 0.49978 | 2783.51977 | 0.49978 |  |  |  | 7.097975
23.7 | 0.50233 | 2800.57639 | 0.50233 |  |  |  | 4.060836
23.8 | 0.50378 | 2806.72144 | 0.50378 |  |  |  | 4.350418
23.9 | 0.50533 | 2806.64954 | 0.50533 |  |  |  | 5.922031
24 | 0.50744 | 2813.39213 | 0.50744 |  |  |  | 7.82123
24.1 | 0.51022 | 2829.15719 | 0.51022 |  |  |  | 7.865057
24.2 | 0.513 | 2849.20521 | 0.513 |  |  |  | 4.416268
24.3 | 0.51455 | 2858.47206 | 0.51455 |  |  |  | 4.144784
24.4 | 0.516 | 2857.72644 | 0.516 |  |  |  | 6.029803
24.5 | 0.51811 | 2862.26626 | 0.51811 |  |  |  | 7.642251
24.6 | 0.52078 | 2876.01631 | 0.52078 |  |  |  | 7.966565
24.7 | 0.52355 | 2894.28048 | 0.52355 |  |  |  | 4.515078
24.8 | 0.52511 | 2903.98169 | 0.52511 |  |  |  | 4.181734
24.9 | 0.52655 | 2904.50566 | 0.52655 |  |  |  | 6.157552
25 | 0.52867 | 2908.71803 | 0.52867 |  |  |  | 7.097272
25.1 | 0.53111 | 2921.97019 | 0.53111 |  |  |  | 8.444494
25.2 | 0.534 | 2941.57099 | 0.534 |  |  |  | 5.88314198
25.3 | 0.536 | 2955.68537 | 0.536 |  |  |  | 3.931062
25.4 | 0.53733 | 2956.59602 | 0.53733 |  |  |  | 5.91319204
25.5 | 0.53933 | 2958.37298 | 0.53933 |  |  |  | 7.248014
25.6 | 0.54178 | 2968.69688 | 0.54178 |  |  |  | 7.896734
25.7 | 0.54444 | 2985.79726 | 0.54444 |  |  |  | 5.97159452
25.8 | 0.54644 | 3000.28436 | 0.54644 |  |  |  | 4.350412
25.9 | 0.54789 | 3003.52946 | 0.54789 |  |  |  | 5.676671
26 | 0.54978 | 3005.70671 | 0.54978 |  |  |  | 7.333924
26.1 | 0.55222 | 3016.78237 | 0.55222 |  |  |  | 8.054809
26.2 | 0.55489 | 3033.68922 | 0.55489 |  |  |  | 7.402202
26.3 | 0.55733 | 3050.45601 | 0.55733 |  |  |  | 4.087611
26.4 | 0.55867 | 3054.19378 | 0.55867 |  |  |  | 5.405923
26.5 | 0.56044 | 3054.86191 | 0.56044 |  |  |  | 7.148377
26.6 | 0.56278 | 3062.12455 | 0.56278 |  |  |  | 7.808418
26.7 | 0.56533 | 3077.38297 | 0.56533 |  |  |  | 7.539588
26.8 | 0.56778 | 3095.42771 | 0.56778 |  |  |  | 4.797913
26.9 | 0.56933 | 3101.78436 | 0.56933 |  |  |  | 5.17998
27 | 0.571 | 3102.85408 | 0.571 |  |  |  | 6.547022
27.1 | 0.57311 | 3109.85371 | 0.57311 |  |  |  | 8.303309
27.2 | 0.57578 | 3123.88651 | 0.57578 |  |  |  | 8.653166
27.3 | 0.57855 | 3142.78081 | 0.57855 |  |  |  | 4.902738
27.4 | 0.58011 | 3152.33096 | 0.58011 |  |  |  | 4.917636
27.5 | 0.58167 | 3151.87238 | 0.58167 |  |  |  | 6.650451
27.6 | 0.58378 | 3156.97752 | 0.58378 |  |  |  | 8.050293
27.7 | 0.58633 | 3169.53026 | 0.58633 |  |  |  | 8.462646
27.8 | 0.589 | 3186.20913 | 0.589 |  |  |  | 5.320969
27.9 | 0.59067 | 3197.90654 | 0.59067 |  |  |  | 4.956755
28 | 0.59222 | 3199.17612 | 0.59222 |  |  |  | 6.398352
28.1 | 0.59422 | 3203.52875 | 0.59422 |  |  |  | 8.553422
28.2 | 0.59689 | 3215.86393 | 0.59689 |  |  |  | 8.940102
28.3 | 0.59967 | 3233.04534 | 0.59967 |  |  |  | 6.078125
28.4 | 0.60155 | 3247.91074 | 0.60155 |  |  |  | 4.3522
28.5 | 0.60289 | 3248.67889 | 0.60289 |  |  |  | 6.49735778
28.6 | 0.60489 | 3251.867 | 0.60489 |  |  |  | 7.57685
28.7 | 0.60722 | 3261.31098 | 0.60722 |  |  |  | 9.066445
28.8 | 0.61 | 3275.57176 | 0.61 |  |  |  | 6.911456
28.9 | 0.61211 | 3293.08398 | 0.61211 |  |  |  | 4.742041
29 | 0.61355 | 3296.70198 | 0.61355 |  |  |  | 6.230767
29.1 | 0.61544 | 3298.17012 | 0.61544 |  |  |  | 8.080517
29.2 | 0.61789 | 3309.08634 | 0.61789 |  |  |  | 9.19926
29.3 | 0.62067 | 3325.1483 | 0.62067 |  |  |  | 7.381829
29.4 | 0.62289 | 3342.06298 | 0.62289 |  |  |  | 4.444944
29.5 | 0.62422 | 3345.62697 | 0.62422 |  |  |  | 5.955216
29.6 | 0.626 | 3345.29243 | 0.626 |  |  |  | 7.426549
29.7 | 0.62822 | 3354.33297 | 0.62822 |  |  |  | 8.956069
29.8 | 0.63089 | 3368.47678 | 0.63089 |  |  |  | 8.589616
29.9 | 0.63344 | 3386.09554 | 0.63344 |  |  |  | 4.909839
30 | 0.63489 | 3393.24176 | 0.63489 |  |  |  | 6.03997
30.1 | 0.63667 | 3393.51892 | 0.63667 |  |  |  | 7.533612
30.2 | 0.63889 | 3401.97347 | 0.63889 |  |  |  | 9.049249
30.3 | 0.64155 | 3417.67035 | 0.64155 |  |  |  | 9.12518
30.4 | 0.64422 | 3435.43887 | 0.64422 |  |  |  | 4.981386
30.5 | 0.64567 | 3441.76665 | 0.64567 |  |  |  | 5.334738
30.6 | 0.64722 | 3440.18787 | 0.64722 |  |  |  | 7.258796
30.7 | 0.64933 | 3445.64281 | 0.64933 |  |  |  | 8.820846
30.8 | 0.65189 | 3460.80586 | 0.65189 |  |  |  | 9.62104
30.9 | 0.65467 | 3479.16372 | 0.65467 |  |  |  | 5.392704
31 | 0.65622 | 3489.57628 | 0.65622 |  |  |  | 5.443739
31.1 | 0.65778 | 3490.03598 | 0.65778 |  |  |  | 7.74788
31.2 | 0.66 | 3495.97447 | 0.66 |  |  |  | 9.334252
31.3 | 0.66267 | 3510.89314 | 0.66267 |  |  |  | 9.725174
31.4 | 0.66544 | 3527.3809 | 0.66544 |  |  |  | 5.114702
31.5 | 0.66689 | 3537.48538 | 0.66689 |  |  |  | 5.093979
31.6 | 0.66833 | 3536.13794 | 0.66833 |  |  |  | 7.072276
31.7 | 0.67033 | 3539.48027 | 0.67033 |  |  |  | 9.450412
31.8 | 0.673 | 3553.91726 | 0.673 |  |  |  | 9.87989
31.9 | 0.67578 | 3573.25487 | 0.67578 |  |  |  | 6.753452
32 | 0.67767 | 3587.70974 | 0.67767 |  |  |  | 5.166302
32.1 | 0.67911 | 3588.18658 | 0.67911 |  |  |  | 7.17637316
32.2 | 0.68111 | 3591.36313 | 0.68111 |  |  |  | 9.58894
32.3 | 0.68378 | 3603.47554 | 0.68378 |  |  |  | 9.981627
32.4 | 0.68655 | 3621.73431 | 0.68655 |  |  |  | 6.048296
32.5 | 0.68822 | 3634.84919 | 0.68822 |  |  |  | 4.834349
32.6 | 0.68955 | 3634.16225 | 0.68955 |  |  |  | 7.2683245
32.7 | 0.69155 | 3636.06773 | 0.69155 |  |  |  | 8.908366
32.8 | 0.694 | 3647.21939 | 0.694 |  |  |  | 10.54046
32.9 | 0.69689 | 3666.94182 | 0.69689 |  |  |  | 7.737247
33 | 0.699 | 3682.91661 | 0.699 |  |  |  | 4.898279
33.1 | 0.70033 | 3684.36091 | 0.70033 |  |  |  | 6.963442
33.2 | 0.70222 | 3685.66476 | 0.70222 |  |  |  | 9.029879
33.3 | 0.70467 | 3695.11768 | 0.70467 |  |  |  | 10.64194
33.4 | 0.70755 | 3713.04601 | 0.70755 |  |  |  | 7.42609202
33.5 | 0.70955 | 3730.31907 | 0.70955 |  |  |  | 4.998628
33.6 | 0.71089 | 3731.14794 | 0.71089 |  |  |  | 6.641443
33.7 | 0.71267 | 3731.56294 | 0.71267 |  |  |  | 9.105014
33.8 | 0.71511 | 3740.70816 | 0.71511 |  |  |  | 10.39917
33.9 | 0.71789 | 3759.13195 | 0.71789 |  |  |  | 9.172282
34 | 0.72033 | 3777.29349 | 0.72033 |  |  |  | 5.061573
34.1 | 0.72167 | 3781.79476 | 0.72167 |  |  |  | 6.277779
34.2 | 0.72333 | 3781.60998 | 0.72333 |  |  |  | 9.264944
34.3 | 0.72578 | 3788.98382 | 0.72578 |  |  |  | 10.0787
34.4 | 0.72844 | 3804.54697 | 0.72844 |  |  |  | 9.32114
34.5 | 0.73089 | 3825.57549 | 0.73089 |  |  |  | 5.088015
34.6 | 0.73222 | 3829.35479 | 0.73222 |  |  |  | 6.395022
34.7 | 0.73389 | 3829.30934 | 0.73389 |  |  |  | 8.922291
34.8 | 0.73622 | 3835.34171 | 0.73622 |  |  |  | 9.818475
34.9 | 0.73878 | 3849.4952 | 0.73878 |  |  |  | 10.6631
35 | 0.74155 | 3869.83529 | 0.74155 |  |  |  | 6.036943
35.1 | 0.74311 | 3878.49361 | 0.74311 |  |  |  | 6.05045
35.2 | 0.74467 | 3877.65169 | 0.74467 |  |  |  | 8.181845
35.3 | 0.74678 | 3882.8589 | 0.74678 |  |  |  | 10.3284
35.4 | 0.74944 | 3897.38195 | 0.74944 |  |  |  | 10.40601
35.5 | 0.75211 | 3915.85976 | 0.75211 |  |  |  | 6.108741
35.6 | 0.75367 | 3925.37713 | 0.75367 |  |  |  | 5.652543
35.7 | 0.75511 | 3924.9979 | 0.75511 |  |  |  | 8.281746
35.8 | 0.75722 | 3929.15495 | 0.75722 |  |  |  | 10.49084
35.9 | 0.75989 | 3942.20948 | 0.75989 |  |  |  | 11.39299
36 | 0.76278 | 3963.20745 | 0.76278 |  |  |  | 6.578924367
36.1 | 0.76444 | 3976.09361 | 0.76444 |  |  |  | 5.327965
36.2 | 0.76578 | 3975.81011 | 0.76578 |  |  |  | 7.95162
36.3 | 0.76778 | 3978.87081 | 0.76778 |  |  |  | 10.5838
36.4 | 0.77044 | 3990.68892 | 0.77044 |  |  |  | 11.09412
36.5 | 0.77322 | 4006.46739 | 0.77322 |  |  |  | 7.131512
36.6 | 0.775 | 4021.8167 | 0.775 |  |  |  | 5.791416048
36.7 | 0.77644 | 4023.147 | 0.77644 |  |  |  | 8.046294
36.8 | 0.77844 | 4025.66008 | 0.77844 |  |  |  | 9.862867
36.9 | 0.78089 | 4036.41798 | 0.78089 |  |  |  | 11.22124
37 | 0.78367 | 4053.99352 | 0.78367 |  |  |  | 8.553926
37.1 | 0.78578 | 4070.96148 | 0.78578 |  |  |  | 5.414379
37.2 | 0.78711 | 4073.1214 | 0.78711 |  |  |  | 8.146243
37.3 | 0.78911 | 4074.65398 | 0.78911 |  |  |  | 9.493944
37.4 | 0.79144 | 4084.45075 | 0.79144 |  |  |  | 10.90548
37.5 | 0.79411 | 4099.58474 | 0.79411 |  |  |  | 9.101078
37.6 | 0.79633 | 4115.07115 | 0.79633 |  |  |  | 5.966853
37.7 | 0.79778 | 4120.40874 | 0.79778 |  |  |  | 7.293123
37.8 | 0.79955 | 4121.74948 | 0.79955 |  |  |  | 10.09829
37.9 | 0.802 | 4131.62559 | 0.802 |  |  |  | 11.03144
38 | 0.80467 | 4147.16266 | 0.80467 |  |  |  | 10.11908
38.1 | 0.80711 | 4164.41746 | 0.80711 |  |  |  | 5.996761
38.2 | 0.80855 | 4170.77802 | 0.80855 |  |  |  | 6.965199
38.3 | 0.81022 | 4170.7512 | 0.81022 |  |  |  | 9.71785
38.4 | 0.81255 | 4178.05649 | 0.81255 |  |  |  | 10.23624
38.5 | 0.815 | 4191.2403 | 0.815 |  |  |  | 10.68766
38.6 | 0.81755 | 4207.48927 | 0.81755 |  |  |  | 7.026507
38.7 | 0.81922 | 4217.07556 | 0.81922 |  |  |  | 6.578638
38.8 | 0.82078 | 4218.08884 | 0.82078 |  |  |  | 9.364157
38.9 | 0.823 | 4225.16987 | 0.823 |  |  |  | 10.77418
39 | 0.82555 | 4239.23731 | 0.82555 |  |  |  | 11.78508
39.1 | 0.82833 | 4256.29206 | 0.82833 |  |  |  | 7.108008
39.2 | 0.83 | 4266.60217 | 0.83 |  |  |  | 6.143907
39.3 | 0.83144 | 4267.11403 | 0.83144 |  |  |  | 9.003611
39.4 | 0.83355 | 4270.45636 | 0.83355 |  |  |  | 10.46262
39.5 | 0.836 | 4283.49078 | 0.836 |  |  |  | 11.43692
39.6 | 0.83867 | 4300.02101 | 0.83867 |  |  |  | 8.084039
39.7 | 0.84055 | 4314.32165 | 0.84055 |  |  |  | 6.255766
39.8 | 0.842 | 4316.58253 | 0.842 |  |  |  | 8.633165
39.9 | 0.844 | 4319.30311 | 0.844 |  |  |  | 11.01422
40 | 0.84655 | 4331.34548 | 0.84655 |  |  |  | 11.56469
40.1 | 0.84922 | 4347.33294 | 0.84922 |  |  |  | 9.172873
40.2 | 0.85133 | 4364.44245 | 0.85133 |  |  |  | 6.328442
40.3 | 0.85278 | 4367.15148 | 0.85278 |  |  |  | 8.253916
40.4 | 0.85467 | 4368.14204 | 0.85467 |  |  |  | 10.17777
40.5 | 0.857 | 4377.10956 | 0.857 |  |  |  | 11.16163
40.6 | 0.85955 | 4392.97333 | 0.85955 |  |  |  | 10.76278
40.7 | 0.862 | 4410.00313 | 0.862 |  |  |  | 6.350405
40.8 | 0.86344 | 4415.54002 | 0.86344 |  |  |  | 7.859661
40.9 | 0.86522 | 4416.19381 | 0.86522 |  |  |  | 10.28973
41 | 0.86755 | 4425.5998 | 0.86755 |  |  |  | 12.30317
41.1 | 0.87033 | 4442.26637 | 0.87033 |  |  |  | 10.88355
41.2 | 0.87278 | 4460.89059 | 0.87278 |  |  |  | 5.932984
41.3 | 0.87411 | 4466.82833 | 0.87411 |  |  |  | 7.459603
41.4 | 0.87578 | 4465.64518 | 0.87578 |  |  |  | 9.913732
41.5 | 0.878 | 4471.3635 | 0.878 |  |  |  | 11.93854
41.6 | 0.88067 | 4486.80893 | 0.88067 |  |  |  | 11.93491
41.7 | 0.88333 | 4506.23147 | 0.88333 |  |  |  | 6.534036
41.8 | 0.88478 | 4515.2247 | 0.88478 |  |  |  | 7.495273002
41.9 | 0.88644 | 4515.68216 | 0.88644 |  |  |  | 9.528089
42 | 0.88855 | 4521.05738 | 0.88855 |  |  |  | 12.07122
42.1 | 0.89122 | 4535.67691 | 0.89122 |  |  |  | 12.60918
42.2 | 0.894 | 4554.53768 | 0.894 |  |  |  | 7.059533
42.3 | 0.89555 | 4566.28837 | 0.89555 |  |  |  | 6.621118
42.4 | 0.897 | 4565.05045 | 0.897 |  |  |  | 9.1301009
42.5 | 0.899 | 4568.40359 | 0.899 |  |  |  | 11.64943
42.6 | 0.90155 | 4580.28205 | 0.90155 |  |  |  | 13.23702
42.7 | 0.90444 | 4600.0734 | 0.90444 |  |  |  | 8.188131
42.8 | 0.90622 | 4614.27905 | 0.90622 |  |  |  | 6.136991
42.9 | 0.90755 | 4614.68175 | 0.90755 |  |  |  | 10.29074
43 | 0.90978 | 4617.67316 | 0.90978 |  |  |  | 11.26712
43.1 | 0.91222 | 4627.28441 | 0.91222 |  |  |  | 13.37285
43.2 | 0.91511 | 4644.35183 | 0.91511 |  |  |  | 7.756068
43.3 | 0.91678 | 4659.27534 | 0.91678 |  |  |  | 6.709356
43.4 | 0.91822 | 4660.4678 | 0.91822 |  |  |  | 8.808284
43.5 | 0.92011 | 4662.75923 | 0.92011 |  |  |  | 11.93666
43.6 | 0.92267 | 4674.35122 | 0.92267 |  |  |  | 13.46213
43.7 | 0.92555 | 4694.59109 | 0.92555 |  |  |  | 9.38918218
43.8 | 0.92755 | 4711.99825 | 0.92755 |  |  |  | 6.314077655
43.9 | 0.92889 | 4714.40628 | 0.92889 |  |  |  | 9.42881256
44 | 0.93089 | 4716.10911 | 0.93089 |  |  |  | 11.50731
44.1 | 0.93333 | 4726.32796 | 0.93333 |  |  |  | 13.65909
44.2 | 0.93622 | 4744.39077 | 0.93622 |  |  |  | 8.966899
44.3 | 0.93811 | 4760.88487 | 0.93811 |  |  |  | 6.331977
44.4 | 0.93944 | 4762.26024 | 0.93944 |  |  |  | 9.000672
44.5 | 0.94133 | 4762.87268 | 0.94133 |  |  |  | 11.66904
44.6 | 0.94378 | 4773.12505 | 0.94378 |  |  |  | 13.22156
44.7 | 0.94655 | 4790.84663 | 0.94655 |  |  |  | 11.21058
44.8 | 0.94889 | 4809.43322 | 0.94889 |  |  |  | 6.396546
44.9 | 0.95022 | 4813.35595 | 0.95022 |  |  |  | 8.567774
45 | 0.952 | 4812.96368 | 0.952 |  |  |  | 11.21421
45.1 | 0.95433 | 4820.74097 | 0.95433 |  |  |  | 13.93194
45.2 | 0.95722 | 4838.70097 | 0.95722 |  |  |  | 10.74192
45.3 | 0.95944 | 4857.83033 | 0.95944 |  |  |  | 6.509493
45.4 | 0.96078 | 4861.51651 | 0.96078 |  |  |  | 8.070117
45.5 | 0.96244 | 4861.15254 | 0.96244 |  |  |  | 11.3751
45.6 | 0.96478 | 4868.43064 | 0.96478 |  |  |  | 13.48555
45.7 | 0.96755 | 4884.20911 | 0.96755 |  |  |  | 13.04084
45.8 | 0.97022 | 4894.34823 | 0.97022 |  |  |  | 5.971105
45.9 | 0.97144 | 4897.61457 | 0.97144 |  |  |  | 7.640279
46 | 0.973 | 4897.12916 | 0.973 |  |  |  | 10.87163
46.1 | 0.97522 | 4905.64406 | 0.97522 |  |  |  | 13.63769
46.2 | 0.978 | 4922.96852 | 0.978 |  |  |  | 13.14433
46.3 | 0.98067 | 4944.67653 | 0.98067 |  |  |  | 7.120334
46.4 | 0.98211 | 4954.80634 | 0.98211 |  |  |  | 7.729498
46.5 | 0.98367 | 4954.76015 | 0.98367 |  |  |  | 10.45454
46.6 | 0.98578 | 4960.28215 | 0.98578 |  |  |  | 13.73998
46.7 | 0.98855 | 4975.73465 | 0.98855 |  |  |  | 13.83254
46.8 | 0.99133 | 4996.74119 | 0.99133 |  |  |  | 7.794916
46.9 | 0.99289 | 5008.59544 | 0.99289 |  |  |  | 7.212377
47 | 0.99433 | 5007.61084 | 0.99433 |  |  |  | 11.1169
47.1 | 0.99655 | 5010.91406 | 0.99655 |  |  |  | 12.82794
47.2 | 0.99911 | 5024.11537 | 0.99911 |  |  |  | 13.41439
47.3 | 1.00178 | 5042.68259 | 1.00178 |  |  |  | 8.370853
47.4 | 1.00344 | 5055.1828 | 1.00344 |  |  |  | 7.330015
47.5 | 1.00489 | 5055.53521 | 1.00489 |  |  |  | 10.66718
47.6 | 1.007 | 5059.19605 | 1.007 |  |  |  | 13.50805
47.7 | 1.00967 | 5071.34236 | 1.00967 |  |  |  | 14.60547
47.8 | 1.01255 | 5092.17605 | 1.01255 |  |  |  | 8.503934
47.9 | 1.01422 | 5107.21765 | 1.01422 |  |  |  | 6.792599
48 | 1.01555 | 5106.25653 | 1.01555 |  |  |  | 10.82526
48.1 | 1.01767 | 5108.94023 | 1.01767 |  |  |  | 13.0278
48.2 | 1.02022 | 5119.66981 | 1.02022 |  |  |  | 13.66952
48.3 | 1.02289 | 5136.11473 | 1.02289 |  |  |  | 9.707257
48.4 | 1.02478 | 5150.75363 | 1.02478 |  |  |  | 7.417085
48.5 | 1.02622 | 5153.84711 | 1.02622 |  |  |  | 10.30769422
48.6 | 1.02822 | 5156.14152 | 1.02822 |  |  |  | 12.63255
48.7 | 1.03067 | 5167.09387 | 1.03067 |  |  |  | 14.31285
48.8 | 1.03344 | 5184.98905 | 1.03344 |  |  |  | 10.94033
48.9 | 1.03555 | 5200.7962 | 1.03555 |  |  |  | 6.969067
49 | 1.03689 | 5204.07744 | 1.03689 |  |  |  | 9.835706
49.1 | 1.03878 | 5204.66194 | 1.03878 |  |  |  | 12.12686
49.2 | 1.04111 | 5213.47262 | 1.04111 |  |  |  | 13.91997
49.3 | 1.04378 | 5228.59506 | 1.04378 |  |  |  | 12.18263
49.4 | 1.04611 | 5246.4392 | 1.04611 |  |  |  | 7.554872
49.5 | 1.04755 | 5253.42077 | 1.04755 |  |  |  | 9.351089
49.6 | 1.04933 | 5254.29398 | 1.04933 |  |  |  | 12.87302
49.7 | 1.05178 | 5261.88016 | 1.05178 |  |  |  | 13.41779
49.8 | 1.05433 | 5276.39762 | 1.05433 |  |  |  | 12.92717
49.9 | 1.05678 | 5294.41722 | 1.05678 |  |  |  | 8.206347
50 | 1.05833 | 5302.16172 | 1.05833 |  |  |  | 8.85461
50.1 | 1.06 | 5302.76783 | 1.06 |  |  |  | 11.77214
50.2 | 1.06222 | 5308.71488 | 1.06222 |  |  |  | 13.59031
50.3 | 1.06478 | 5322.01156 | 1.06478 |  |  |  | 13.57113
50.4 | 1.06733 | 5338.44084 | 1.06733 |  |  |  | 8.915196
50.5 | 1.069 | 5348.4194 | 1.069 |  |  |  | 8.29005
50.6 | 1.07055 | 5349.0404 | 1.07055 |  |  |  | 11.33997
50.7 | 1.07267 | 5353.25669 | 1.07267 |  |  |  | 14.23966
50.8 | 1.07533 | 5368.16493 | 1.07533 |  |  |  | 14.333
50.9 | 1.078 | 5384.56291 | 1.078 |  |  |  | 9.584522
51 | 1.07978 | 5396.84072 | 1.07978 |  |  |  | 8.365103
51.1 | 1.08133 | 5397.91062 | 1.08133 |  |  |  | 10.79582
51.2 | 1.08333 | 5400.12904 | 1.08333 |  |  |  | 13.23032
51.3 | 1.08578 | 5410.70215 | 1.08578 |  |  |  | 14.39247
51.4 | 1.08844 | 5425.82199 | 1.08844 |  |  |  | 10.85164
51.5 | 1.09044 | 5441.08823 | 1.09044 |  |  |  | 7.889578
51.6 | 1.09189 | 5443.87624 | 1.09189 |  |  |  | 10.28893
51.7 | 1.09378 | 5445.27546 | 1.09378 |  |  |  | 13.88545
51.8 | 1.09633 | 5453.30346 | 1.09633 |  |  |  | 14.56032
51.9 | 1.099 | 5467.02147 | 1.099 |  |  |  | 12.13679
52 | 1.10122 | 5476.99854 | 1.10122 |  |  |  | 7.284408
52.1 | 1.10255 | 5476.14396 | 1.10255 |  |  |  | 9.747536
52.2 | 1.10433 | 5475.72114 | 1.10433 |  |  |  | 12.81319
52.3 | 1.10667 | 5484.21964 | 1.10667 |  |  |  | 13.98476
52.4 | 1.10922 | 5501.8954 | 1.10922 |  |  |  | 14.08485
52.5 | 1.11178 | 5522.09243 | 1.11178 |  |  |  | 7.951813
52.6 | 1.11322 | 5529.41151 | 1.11322 |  |  |  | 9.842352
52.7 | 1.115 | 5530.09287 | 1.115 |  |  |  | 12.88512
52.8 | 1.11733 | 5536.39531 | 1.11733 |  |  |  | 14.17317
52.9 | 1.11989 | 5551.07594 | 1.11989 |  |  |  | 14.76586
53 | 1.12255 | 5569.46062 | 1.12255 |  |  |  | 8.075718
53.1 | 1.124 | 5577.65178 | 1.124 |  |  |  | 8.64536
53.2 | 1.12555 | 5575.67291 | 1.12555 |  |  |  | 11.82043
53.3 | 1.12767 | 5579.30991 | 1.12767 |  |  |  | 14.84096
53.4 | 1.13033 | 5591.6056 | 1.13033 |  |  |  | 15.54466
53.5 | 1.13311 | 5610.23951 | 1.13311 |  |  |  | 8.751974
53.6 | 1.13467 | 5620.1037 | 1.13467 |  |  |  | 8.711161
53.7 | 1.13622 | 5618.72385 | 1.13622 |  |  |  | 11.85551
53.8 | 1.13833 | 5622.7617 | 1.13833 |  |  |  | 14.39427
53.9 | 1.14089 | 5634.69492 | 1.14089 |  |  |  | 16.28427
54 | 1.14378 | 5653.14293 | 1.14378 |  |  |  | 8.762372
54.1 | 1.14533 | 5664.24616 | 1.14533 |  |  |  | 8.213157
54.2 | 1.14678 | 5661.81988 | 1.14678 |  |  |  | 10.70084
54.3 | 1.14867 | 5662.39953 | 1.14867 |  |  |  | 15.06198
54.4 | 1.15133 | 5672.713 | 1.15133 |  |  |  | 16.39414
54.5 | 1.15422 | 5690.26135 | 1.15422 |  |  |  | 10.12867
54.6 | 1.156 | 5707.24979 | 1.156 |  |  |  | 8.21844
54.7 | 1.15744 | 5707.10264 | 1.15744 |  |  |  | 12.04199
54.8 | 1.15955 | 5707.83317 | 1.15955 |  |  |  | 13.35633
54.9 | 1.16189 | 5716.44306 | 1.16189 |  |  |  | 17.14933
55 | 1.16489 | 5732.20551 | 1.16489 |  |  |  | 10.20333
55.1 | 1.16667 | 5747.16888 | 1.16667 |  |  |  | 7.643735
55.2 | 1.168 | 5746.41936 | 1.168 |  |  |  | 10.86073
55.3 | 1.16989 | 5744.57981 | 1.16989 |  |  |  | 14.64868
55.4 | 1.17244 | 5752.99859 | 1.17244 |  |  |  | 16.62617
55.5 | 1.17533 | 5770.56631 | 1.17533 |  |  |  | 11.54113
55.6 | 1.17733 | 5788.17949 | 1.17733 |  |  |  | 8.39286
55.7 | 1.17878 | 5789.12497 | 1.17878 |  |  |  | 10.24675
55.8 | 1.18055 | 5787.06898 | 1.18055 |  |  |  | 14.17832
55.9 | 1.183 | 5793.51112 | 1.183 |  |  |  | 16.74325
56 | 1.18589 | 5810.16205 | 1.18589 |  |  |  | 12.25944
56.1 | 1.188 | 5825.68571 | 1.188 |  |  |  | 7.107337
56.2 | 1.18922 | 5825.91146 | 1.18922 |  |  |  | 11.01097
56.3 | 1.19111 | 5822.92899 | 1.19111 |  |  |  | 13.56742
56.4 | 1.19344 | 5829.26162 | 1.19344 |  |  |  | 16.84657
56.5 | 1.19633 | 5845.45657 | 1.19633 |  |  |  | 13.67837
56.6 | 1.19867 | 5864.17727 | 1.19867 |  |  |  | 7.799356
56.7 | 1.2 | 5865.90096 | 1.2 |  |  |  | 10.4413
56.8 | 1.20178 | 5862.5076 | 1.20178 |  |  |  | 13.65964
56.9 | 1.20411 | 5865.72774 | 1.20411 |  |  |  | 16.30672
57 | 1.20689 | 5879.29934 | 1.20689 |  |  |  | 13.69877
57.1 | 1.20922 | 5895.83106 | 1.20922 |  |  |  | 8.548955
57.2 | 1.21067 | 5899.09665 | 1.21067 |  |  |  | 9.1436
57.3 | 1.21222 | 5895.41122 | 1.21222 |  |  |  | 13.08781
57.4 | 1.21444 | 5899.1719 | 1.21444 |  |  |  | 16.3997
57.5 | 1.21722 | 5914.33086 | 1.21722 |  |  |  | 16.44184
57.6 | 1.22 | 5931.88778 | 1.22 |  |  |  | 7.889411
57.7 | 1.22133 | 5937.85271 | 1.22133 |  |  |  | 9.26305
57.8 | 1.22289 | 5933.27172 | 1.22289 |  |  |  | 13.17186
57.9 | 1.22511 | 5933.01877 | 1.22511 |  |  |  | 15.84116
58 | 1.22778 | 5941.32841 | 1.22778 |  |  |  | 15.80393
58.1 | 1.23044 | 5952.79112 | 1.23044 |  |  |  | 9.286354
58.2 | 1.232 | 5955.96507 | 1.232 |  |  |  | 8.57659
58.3 | 1.23344 | 5949.05317 | 1.23344 |  |  |  | 12.5525
58.4 | 1.23555 | 5945.93063 | 1.23555 |  |  |  | 15.87563
58.5 | 1.23822 | 5952.85445 | 1.23822 |  |  |  | 17.20375
58.6 | 1.24111 | 5967.09698 | 1.24111 |  |  |  | 9.965052
58.7 | 1.24278 | 5972.72627 | 1.24278 |  |  |  | 8.600726
58.8 | 1.24422 | 5963.38883 | 1.24422 |  |  |  | 11.92677766
58.9 | 1.24622 | 5954.5476 | 1.24622 |  |  |  | 15.89864
59 | 1.24889 | 5956.07236 | 1.24889 |  |  |  | 15.84315
59.1 | 1.25155 | 5961.58952 | 1.25155 |  |  |  | 10.61163
59.2 | 1.25333 | 5958.76686 | 1.25333 |  |  |  | 7.984748
59.3 | 1.25467 | 5942.25079 | 1.25467 |  |  |  | 12.53815
59.4 | 1.25678 | 5927.36304 | 1.25678 |  |  |  | 15.11478
59.5 | 1.25933 | 5920.98273 | 1.25933 |  |  |  | 17.76295
59.6 | 1.26233 | 5920.28648 | 1.26233 |  |  |  | 10.53811
59.7 | 1.26411 | 5914.97384 | 1.26411 |  |  |  | 7.866915
59.8 | 1.26544 | 5891.0612 | 1.26544 |  |  |  | 11.7821224
59.9 | 1.26744 | 5867.87499 | 1.26744 |  |  |  | 15.02176
60 | 1.27 | 5853.00103 | 1.27 |  |  |  | 14.92515
60.1 | 1.27255 | 5841.96001 | 1.27255 |  |  |  | 12.38496
60.2 | 1.27467 | 5823.82046 | 1.27467 |  |  |  | 8.386301
60.3 | 1.27611 | 5790.22802 | 1.27611 |  |  |  | 10.94353
60.4 | 1.278 | 5760.25583 | 1.278 |  |  |  | 13.4214
60.5 | 1.28033 | 5744.18344 | 1.28033 |  |  |  | 15.96883
60.6 | 1.28311 | 5739.52012 | 1.28311 |  |  |  | 13.37308
60.7 | 1.28544 | 5739.38787 | 1.28544 |  |  |  | 7.69078
60.8 | 1.28678 | 5727.82084 | 1.28678 |  |  |  | 10.13824
60.9 | 1.28855 | 5711.42137 | 1.28855 |  |  |  | 13.99298
61 | 1.291 | 5704.51356 | 1.291 |  |  |  | 13.91901
61.1 | 1.29344 | 5706.10091 | 1.29344 |  |  |  | 13.97995
61.2 | 1.29589 | 5710.35817 | 1.29589 |  |  |  | 8.851055
61.3 | 1.29744 | 5708.02204 | 1.29744 |  |  |  | 9.532397
61.4 | 1.29911 | 5697.17661 | 1.29911 |  |  |  | 13.27442
61.5 | 1.30144 | 5692.1307 | 1.30144 |  |  |  | 15.19799
61.6 | 1.30411 | 5697.81624 | 1.30411 |  |  |  | 14.58641
61.7 | 1.30667 | 5707.36416 | 1.30667 |  |  |  | 8.846414
61.8 | 1.30822 | 5707.66404 | 1.30822 |  |  |  | 9.531799
61.9 | 1.30989 | 5697.7395 | 1.30989 |  |  |  | 12.02223
62 | 1.312 | 5692.25997 | 1.312 |  |  |  | 13.88911
62.1 | 1.31444 | 5695.28602 | 1.31444 |  |  |  | 15.20641
62.2 | 1.31711 | 5702.94671 | 1.31711 |  |  |  | 10.15125
62.3 | 1.31889 | 5708.69707 | 1.31889 |  |  |  | 8.220524
62.4 | 1.32033 | 5702.52128 | 1.32033 |  |  |  | 12.03232
62.5 | 1.32244 | 5697.30401 | 1.32244 |  |  |  | 14.5851
62.6 | 1.325 | 5701.45473 | 1.325 |  |  |  | 15.85004
62.7 | 1.32778 | 5712.13178 | 1.32778 |  |  |  | 10.79593
62.8 | 1.32967 | 5720.57851 | 1.32967 |  |  |  | 8.237633
62.9 | 1.33111 | 5714.8274 | 1.33111 |  |  |  | 11.4296548
63 | 1.33311 | 5708.9407 | 1.33311 |  |  |  | 13.30183
63.1 | 1.33544 | 5710.195 | 1.33544 |  |  |  | 15.24622
63.2 | 1.33811 | 5717.2168 | 1.33811 |  |  |  | 12.06333
63.3 | 1.34022 | 5728.08161 | 1.34022 |  |  |  | 8.305718
63.4 | 1.34167 | 5725.83713 | 1.34167 |  |  |  | 10.76457
63.5 | 1.34355 | 5719.2944 | 1.34355 |  |  |  | 14.01227
63.6 | 1.346 | 5720.45334 | 1.346 |  |  |  | 15.27361
63.7 | 1.34867 | 5728.6974 | 1.34867 |  |  |  | 13.34786
63.8 | 1.351 | 5739.16622 | 1.351 |  |  |  | 8.264399
63.9 | 1.35244 | 5738.07657 | 1.35244 |  |  |  | 10.21378
64 | 1.35422 | 5731.48988 | 1.35422 |  |  |  | 12.09344
64.10001 | 1.35633 | 5729.17201 | 1.35633 |  |  |  | 14.66668
64.2 | 1.35889 | 5734.64669 | 1.35889 |  |  |  | 15.25416
64.3 | 1.36155 | 5745.42731 | 1.36155 |  |  |  | 8.962867
64.4 | 1.36311 | 5748.72084 | 1.36311 |  |  |  | 9.600364
64.5 | 1.36478 | 5741.97844 | 1.36478 |  |  |  | 13.37881
64.60001 | 1.36711 | 5740.28119 | 1.36711 |  |  |  | 15.32655
64.7 | 1.36978 | 5747.7098 | 1.36978 |  |  |  | 15.28891
64.8 | 1.37244 | 5759.75366 | 1.37244 |  |  |  | 8.351643
64.9 | 1.37389 | 5761.86664 | 1.37389 |  |  |  | 8.297088
65 | 1.37533 | 5752.993 | 1.37533 |  |  |  | 12.13882
65.10001 | 1.37744 | 5747.87296 | 1.37744 |  |  |  | 14.71455
65.2 | 1.38 | 5752.66182 | 1.38 |  |  |  | 15.9924
65.3 | 1.38278 | 5763.56277 | 1.38278 |  |  |  | 10.20151
65.4 | 1.38455 | 5770.66951 | 1.38455 |  |  |  | 8.367471
65.5 | 1.386 | 5763.62312 | 1.386 |  |  |  | 12.16124
65.60001 | 1.38811 | 5759.58304 | 1.38811 |  |  |  | 14.74453
65.70001 | 1.39067 | 5763.72631 | 1.39067 |  |  |  | 16.59953
65.8 | 1.39355 | 5774.86232 | 1.39355 |  |  |  | 9.64402
65.9 | 1.39522 | 5782.45185 | 1.39522 |  |  |  | 7.690661
66 | 1.39655 | 5774.66041 | 1.39655 |  |  |  | 10.91411
66.10001 | 1.39844 | 5766.18537 | 1.39844 |  |  |  | 14.76143
66.20001 | 1.401 | 5767.58012 | 1.401 |  |  |  | 16.03387
66.3 | 1.40378 | 5778.61592 | 1.40378 |  |  |  | 11.55723184
66.4 | 1.40578 | 5788.91039 | 1.40578 |  |  |  | 8.336031
66.5 | 1.40722 | 5784.62332 | 1.40722 |  |  |  | 12.20556
66.60001 | 1.40933 | 5778.10481 | 1.40933 |  |  |  | 14.15636
66.70001 | 1.41178 | 5779.7052 | 1.41178 |  |  |  | 15.37402
66.8 | 1.41444 | 5787.74735 | 1.41444 |  |  |  | 12.21215
66.9 | 1.41655 | 5796.50886 | 1.41655 |  |  |  | 7.767322
67 | 1.41789 | 5791.51548 | 1.41789 |  |  |  | 10.3089
67.10001 | 1.41967 | 5783.27961 | 1.41967 |  |  |  | 14.1112
67.20001 | 1.42211 | 5782.54797 | 1.42211 |  |  |  | 16.07548
67.3 | 1.42489 | 5791.04498 | 1.42489 |  |  |  | 13.49313
67.4 | 1.42722 | 5803.52955 | 1.42722 |  |  |  | 8.415118
67.5 | 1.42867 | 5801.82411 | 1.42867 |  |  |  | 10.26923
67.60001 | 1.43044 | 5793.66833 | 1.43044 |  |  |  | 14.19449
67.70001 | 1.43289 | 5793.87583 | 1.43289 |  |  |  | 15.41171
67.8 | 1.43555 | 5801.45828 | 1.43555 |  |  |  | 13.57541
67.9 | 1.43789 | 5812.33911 | 1.43789 |  |  |  | 7.091054
68 | 1.43911 | 5809.03962 | 1.43911 |  |  |  | 10.34009
68.10001 | 1.44089 | 5799.51368 | 1.44089 |  |  |  | 12.87492
68.20001 | 1.44311 | 5797.27404 | 1.44311 |  |  |  | 16.11642
68.3 | 1.44589 | 5805.13962 | 1.44589 |  |  |  | 14.80311
68.4 | 1.44844 | 5817.25389 | 1.44844 |  |  |  | 8.435018
68.5 | 1.44989 | 5818.5 | 1.44989 |  |  |  | 9.65871
68.60001 | 1.45155 | 5810.18217 | 1.45155 |  |  |  | 13.59583
68.70001 | 1.45389 | 5807.32785 | 1.45389 |  |  |  | 14.80869
68.8 | 1.45644 | 5811.83136 | 1.45644 |  |  |  | 15.51759
68.9 | 1.45911 | 5822.21746 | 1.45911 |  |  |  | 7.743549
69 | 1.46044 | 5823.03628 | 1.46044 |  |  |  | 9.083937
69.10001 | 1.462 | 5814.03747 | 1.462 |  |  |  | 12.90716
69.20001 | 1.46422 | 5810.19931 | 1.46422 |  |  |  | 15.51323
69.3 | 1.46689 | 5814.52139 | 1.46689 |  |  |  | 16.80397
69.4 | 1.46978 | 5825.57991 | 1.46978 |  |  |  | 9.029649
69.5 | 1.47133 | 5831.70652 | 1.47133 |  |  |  | 8.455974
69.60001 | 1.47278 | 5823.12346 | 1.47278 |  |  |  | 12.28679
69.70001 | 1.47489 | 5817.67224 | 1.47489 |  |  |  | 14.83506
69.8 | 1.47744 | 5821.43515 | 1.47744 |  |  |  | 16.18359
69.9 | 1.48022 | 5833.05955 | 1.48022 |  |  |  | 9.741209
70 | 1.48189 | 5838.95445 | 1.48189 |  |  |  | 7.765809
70.10001 | 1.48322 | 5831.59439 | 1.48322 |  |  |  | 12.30466
70.20001 | 1.48533 | 5825.48752 | 1.48533 |  |  |  | 14.91325
70.3 | 1.48789 | 5829.34283 | 1.48789 |  |  |  | 17.48803
70.4 | 1.49089 | 5841.48131 | 1.49089 |  |  |  | 10.39784
70.5 | 1.49267 | 5851.61261 | 1.49267 |  |  |  | 7.782645
70.60001 | 1.494 | 5844.87766 | 1.494 |  |  |  | 11.68975532
70.70001 | 1.496 | 5837.79588 | 1.496 |  |  |  | 14.88638
70.8 | 1.49855 | 5839.62165 | 1.49855 |  |  |  | 16.23415
70.9 | 1.50133 | 5849.87961 | 1.50133 |  |  |  | 11.05627
71 | 1.50322 | 5859.16974 | 1.50322 |  |  |  | 7.792696
71.10001 | 1.50455 | 5853.27595 | 1.50455 |  |  |  | 11.06269
71.20001 | 1.50644 | 5845.96731 | 1.50644 |  |  |  | 14.96568
71.3 | 1.509 | 5847.35796 | 1.509 |  |  |  | 16.89886
71.4 | 1.51189 | 5858.9004 | 1.51189 |  |  |  | 12.36228
71.5 | 1.514 | 5869.90044 | 1.514 |  |  |  | 7.806968
71.60001 | 1.51533 | 5865.31833 | 1.51533 |  |  |  | 11.08545
71.70001 | 1.51722 | 5857.63492 | 1.51722 |  |  |  | 13.64829
71.8 | 1.51955 | 5857.37638 | 1.51955 |  |  |  | 16.28351
71.9 | 1.52233 | 5865.40736 | 1.52233 |  |  |  | 13.6664
72 | 1.52466 | 5868.15774 | 1.52466 |  |  |  | 6.572337
72.10001 | 1.52578 | 5858.17285 | 1.52578 |  |  |  | 10.36897
72.20001 | 1.52755 | 5847.35423 | 1.52755 |  |  |  | 14.32602
72.3 | 1.53 | 5847.70665 | 1.53 |  |  |  | 15.5549
72.4 | 1.53266 | 5858.96149 | 1.53266 |  |  |  | 14.99894
72.5 | 1.53522 | 5872.58413 | 1.53522 |  |  |  | 8.456521
72.60001 | 1.53666 | 5874.376 | 1.53666 |  |  |  | 9.810208
72.70001 | 1.53833 | 5867.59932 | 1.53833 |  |  |  | 13.67151
72.8 | 1.54066 | 5866.55699 | 1.54066 |  |  |  | 15.01839
72.9 | 1.54322 | 5873.69986 | 1.54322 |  |  |  | 14.33183
73 | 1.54566 | 5883.32713 | 1.54566 |  |  |  | 9.825156
73.10001 | 1.54733 | 5886.25111 | 1.54733 |  |  |  | 9.182552
73.20001 | 1.54889 | 5880.72613 | 1.54889 |  |  |  | 13.05521
73.3 | 1.55111 | 5878.53193 | 1.55111 |  |  |  | 15.69568
73.4 | 1.55378 | 5885.25571 | 1.55378 |  |  |  | 15.65478
73.5 | 1.55644 | 5896.51018 | 1.55644 |  |  |  | 9.847172
73.60001 | 1.55811 | 5901.79786 | 1.55811 |  |  |  | 8.498589
73.70001 | 1.55955 | 5894.64158 | 1.55955 |  |  |  | 12.43769
73.8 | 1.56166 | 5889.99763 | 1.56166 |  |  |  | 15.07839
73.9 | 1.56422 | 5893.81605 | 1.56422 |  |  |  | 15.73649
74 | 1.56689 | 5903.20118 | 1.56689 |  |  |  | 10.44867
74.10001 | 1.56866 | 5911.25004 | 1.56866 |  |  |  | 9.22155
74.20001 | 1.57022 | 5905.82788 | 1.57022 |  |  |  | 11.81166
74.3 | 1.57222 | 5900.2433 | 1.57222 |  |  |  | 15.10462
74.4 | 1.57478 | 5904.18465 | 1.57478 |  |  |  | 16.35459
74.5 | 1.57755 | 5915.1046 | 1.57755 |  |  |  | 11.8302092
74.60001 | 1.57955 | 5923.97414 | 1.57955 |  |  |  | 7.938125
74.70001 | 1.58089 | 5919.45425 | 1.58089 |  |  |  | 11.8389085
74.8 | 1.58289 | 5913.18347 | 1.58289 |  |  |  | 13.77772
74.9 | 1.58522 | 5913.86408 | 1.58522 |  |  |  | 15.13949
75 | 1.58778 | 5920.79647 | 1.58778 |  |  |  | 13.79546
75.10001 | 1.59011 | 5931.01382 | 1.59011 |  |  |  | 8.54066
75.20001 | 1.59155 | 5930.53997 | 1.59155 |  |  |  | 10.55636
75.3 | 1.59333 | 5923.85456 | 1.59333 |  |  |  | 14.51344
75.4 | 1.59578 | 5923.84525 | 1.59578 |  |  |  | 15.75743
75.5 | 1.59844 | 5931.66836 | 1.59844 |  |  |  | 13.8801
75.60001 | 1.60078 | 5941.84361 | 1.60078 |  |  |  | 8.556255
75.70001 | 1.60222 | 5941.34703 | 1.60222 |  |  |  | 10.5756
75.8 | 1.604 | 5934.22949 | 1.604 |  |  |  | 12.52122
75.9 | 1.60611 | 5932.28079 | 1.60611 |  |  |  | 15.12732
76 | 1.60866 | 5938.0047 | 1.60866 |  |  |  | 15.85447
76.10001 | 1.61133 | 5946.85264 | 1.61133 |  |  |  | 9.27709
76.20001 | 1.61289 | 5952.10791 | 1.61289 |  |  |  | 9.880499
76.3 | 1.61455 | 5945.67955 | 1.61455 |  |  |  | 13.25887
76.4 | 1.61678 | 5943.54607 | 1.61678 |  |  |  | 15.15604
76.5 | 1.61933 | 5949.53708 | 1.61933 |  |  |  | 16.53971
76.60001 | 1.62211 | 5960.95957 | 1.62211 |  |  |  | 9.239487
76.70001 | 1.62366 | 5965.51038 | 1.62366 |  |  |  | 8.64999
76.8 | 1.62511 | 5957.00741 | 1.62511 |  |  |  | 12.56929
76.9 | 1.62722 | 5951.45486 | 1.62722 |  |  |  | 15.23572
77 | 1.62978 | 5955.86784 | 1.62978 |  |  |  | 16.49775
77.10001 | 1.63255 | 5967.03514 | 1.63255 |  |  |  | 10.62132
77.20001 | 1.63433 | 5975.10003 | 1.63433 |  |  |  | 8.663895
77.3 | 1.63578 | 5969.3478 | 1.63578 |  |  |  | 12.59532
77.4 | 1.63789 | 5964.25124 | 1.63789 |  |  |  | 15.20884
77.5 | 1.64044 | 5967.71091 | 1.64044 |  |  |  | 16.59024
77.60001 | 1.64322 | 5977.71928 | 1.64322 |  |  |  | 11.29789
77.70001 | 1.64511 | 5986.97923 | 1.64511 |  |  |  | 7.962682
77.8 | 1.64644 | 5980.35529 | 1.64644 |  |  |  | 11.30287
77.9 | 1.64833 | 5973.14686 | 1.64833 |  |  |  | 14.63421
78 | 1.65078 | 5974.16013 | 1.65078 |  |  |  | 16.54842
78.10001 | 1.65355 | 5983.63839 | 1.65355 |  |  |  | 12.62548
78.20001 | 1.65566 | 5994.80495 | 1.65566 |  |  |  | 8.692467
78.3 | 1.65711 | 5992.23152 | 1.65711 |  |  |  | 11.32532
78.4 | 1.659 | 5985.67612 | 1.659 |  |  |  | 14.60505
78.5 | 1.66144 | 5986.58286 | 1.66144 |  |  |  | 16.6427
78.60001 | 1.66422 | 5994.39368 | 1.66422 |  |  |  | 13.30755
78.70001 | 1.66644 | 6003.81643 | 1.66644 |  |  |  | 7.324656
78.8 | 1.66766 | 6000.93454 | 1.66766 |  |  |  | 10.68166
78.9 | 1.66944 | 5993.18519 | 1.66944 |  |  |  | 14.02405
79 | 1.67178 | 5992.25722 | 1.67178 |  |  |  | 16.59855
79.10001 | 1.67455 | 5999.86538 | 1.67455 |  |  |  | 14.69967
79.20001 | 1.677 | 6013.54279 | 1.677 |  |  |  | 8.659502
79.3 | 1.67844 | 6013.51596 | 1.67844 |  |  |  | 10.70406
79.4 | 1.68022 | 6005.75358 | 1.68022 |  |  |  | 13.99341
79.5 | 1.68255 | 6004.63375 | 1.68255 |  |  |  | 16.03237
79.60001 | 1.68522 | 6012.73775 | 1.68522 |  |  |  | 14.00968
79.70001 | 1.68755 | 6022.54234 | 1.68755 |  |  |  | 8.732686
79.8 | 1.689 | 6021.38191 | 1.689 |  |  |  | 9.995494
79.9 | 1.69066 | 6013.30996 | 1.69066 |  |  |  | 13.40968
80 | 1.69289 | 6011.02114 | 1.69289 |  |  |  | 15.98932
80.10001 | 1.69555 | 6017.47781 | 1.69555 |  |  |  | 16.06667
80.20001 | 1.69822 | 6029.661 | 1.69822 |  |  |  | 9.40627116
80.3 | 1.69978 | 6032.57269 | 1.69978 |  |  |  | 9.350488
80.4 | 1.70133 | 6023.81192 | 1.70133 |  |  |  | 13.37286
80.50001 | 1.70355 | 6020.2688 | 1.70355 |  |  |  | 16.07412
80.60001 | 1.70622 | 6024.86357 | 1.70622 |  |  |  | 16.08639
80.70001 | 1.70889 | 6037.84136 | 1.70889 |  |  |  | 8.694492
80.8 | 1.71033 | 6041.53089 | 1.71033 |  |  |  | 9.424788
80.9 | 1.71189 | 6031.83657 | 1.71189 |  |  |  | 12.72718
81.00001 | 1.714 | 6026.63569 | 1.714 |  |  |  | 15.36792
81.10001 | 1.71655 | 6031.43871 | 1.71655 |  |  |  | 17.43086
81.20001 | 1.71944 | 6043.78842 | 1.71944 |  |  |  | 10.09313
81.3 | 1.72111 | 6051.898 | 1.72111 |  |  |  | 8.714733
81.4 | 1.72255 | 6044.6728 | 1.72255 |  |  |  | 12.0893456
81.50001 | 1.72455 | 6038.60021 | 1.72455 |  |  |  | 16.12306
81.60001 | 1.72722 | 6041.47203 | 1.72722 |  |  |  | 16.79529
81.70001 | 1.73 | 6051.38801 | 1.73 |  |  |  | 10.77147
81.8 | 1.73178 | 6058.78308 | 1.73178 |  |  |  | 8.058181
81.9 | 1.73311 | 6051.54298 | 1.73311 |  |  |  | 12.10308596
82.00001 | 1.73511 | 6045.01106 | 1.73511 |  |  |  | 14.74983
82.10001 | 1.73755 | 6047.40679 | 1.73755 |  |  |  | 18.14222
82.20001 | 1.74055 | 6058.81587 | 1.74055 |  |  |  | 12.11763174
82.3 | 1.74255 | 6069.25115 | 1.74255 |  |  |  | 8.132797
82.4 | 1.74389 | 6064.21493 | 1.74389 |  |  |  | 11.46137
82.50001 | 1.74578 | 6055.77491 | 1.74578 |  |  |  | 14.77609
82.60001 | 1.74822 | 6056.58181 | 1.74822 |  |  |  | 17.50352
82.70001 | 1.75111 | 6065.79445 | 1.75111 |  |  |  | 12.1315889
82.8 | 1.75311 | 6075.31816 | 1.75311 |  |  |  | 8.080173
82.9 | 1.75444 | 6070.91449 | 1.75444 |  |  |  | 10.80623
83.00001 | 1.75622 | 6063.60175 | 1.75622 |  |  |  | 14.79518827
83.10001 | 1.75866 | 6063.61404 | 1.75866 |  |  |  | 17.52384
83.20001 | 1.76155 | 6072.67097 | 1.76155 |  |  |  | 13.54206
83.3 | 1.76378 | 6084.83069 | 1.76378 |  |  |  | 8.092825
83.4 | 1.76511 | 6081.27117 | 1.76511 |  |  |  | 11.4936
83.50001 | 1.767 | 6072.5864 | 1.767 |  |  |  | 14.14913
83.60001 | 1.76933 | 6070.86122 | 1.76933 |  |  |  | 16.2092
83.70001 | 1.772 | 6078.40978 | 1.772 |  |  |  | 14.16269
83.8 | 1.77433 | 6089.27235 | 1.77433 |  |  |  | 8.829445
83.9 | 1.77578 | 6086.66688 | 1.77578 |  |  |  | 10.10387
84.00001 | 1.77744 | 6078.34645 | 1.77744 |  |  |  | 13.49393
84.10001 | 1.77966 | 6076.45214 | 1.77966 |  |  |  | 16.89254
84.20001 | 1.78244 | 6083.09582 | 1.78244 |  |  |  | 16.24187
84.3 | 1.78511 | 6094.99328 | 1.78511 |  |  |  | 8.77679
84.4 | 1.78655 | 6096.43795 | 1.78655 |  |  |  | 9.510443202
84.50001 | 1.78811 | 6087.2715 | 1.78811 |  |  |  | 13.51374
84.60001 | 1.79033 | 6082.88236 | 1.79033 |  |  |  | 15.57218
84.70001 | 1.79289 | 6088.12459 | 1.79289 |  |  |  | 15.52472
84.8 | 1.79544 | 6096.43795 | 1.79544 |  |  |  | 10.18105
84.9 | 1.79711 | 6099.60742 | 1.79711 |  |  |  | 9.454392
85.00001 | 1.79866 | 6092.18329 | 1.79866 |  |  |  | 12.91543
85.10001 | 1.80078 | 6087.42498 | 1.80078 |  |  |  | 16.19255
85.20001 | 1.80344 | 6092.42767 | 1.80344 |  |  |  | 16.93695
85.3 | 1.80622 | 6102.5247 | 1.80622 |  |  |  | 10.86249
85.4 | 1.808 | 6107.57321 | 1.808 |  |  |  | 8.794905
85.50001 | 1.80944 | 6099.42414 | 1.80944 |  |  |  | 12.19884828
85.60001 | 1.81144 | 6092.87955 | 1.81144 |  |  |  | 15.59777
85.70001 | 1.814 | 6095.14453 | 1.814 |  |  |  | 15.54262
85.8 | 1.81655 | 6102.54407 | 1.81655 |  |  |  | 12.20509
85.9 | 1.81855 | 6110.09188 | 1.81855 |  |  |  | 8.859633
86.00001 | 1.82 | 6104.12769 | 1.82 |  |  |  | 12.20825538
86.10001 | 1.822 | 6097.25006 | 1.822 |  |  |  | 14.87729
86.20001 | 1.82444 | 6097.937 | 1.82444 |  |  |  | 16.95226
86.3 | 1.82722 | 6107.22415 | 1.82722 |  |  |  | 12.88624
86.4 | 1.82933 | 6116.7486 | 1.82933 |  |  |  | 8.135276
86.50001 | 1.83066 | 6110.6924 | 1.83066 |  |  |  | 11.54921
86.60001 | 1.83255 | 6100.3428 | 1.83255 |  |  |  | 14.2748
86.70001 | 1.83489 | 6098.79307 | 1.83489 |  |  |  | 16.22279
86.8 | 1.83755 | 6104.9249 | 1.83755 |  |  |  | 14.28552
86.9 | 1.83989 | 6114.63785 | 1.83989 |  |  |  | 8.805079
87.00001 | 1.84133 | 6112.97376 | 1.84133 |  |  |  | 10.88109
87.10001 | 1.84311 | 6102.70798 | 1.84311 |  |  |  | 14.21931
87.20001 | 1.84544 | 6100.12598 | 1.84544 |  |  |  | 16.28734
87.3 | 1.84811 | 6106.73055 | 1.84811 |  |  |  | 15.57216
87.4 | 1.85066 | 6117.72425 | 1.85066 |  |  |  | 8.8707
87.50001 | 1.85211 | 6115.73271 | 1.85211 |  |  |  | 10.21327
87.60001 | 1.85378 | 6104.26851 | 1.85378 |  |  |  | 12.88001
87.70001 | 1.85589 | 6098.79307 | 1.85589 |  |  |  | 14.88106
87.8 | 1.85833 | 6101.4086 | 1.85833 |  |  |  | 16.96192
87.9 | 1.86111 | 6110.66185 | 1.86111 |  |  |  | 10.20481
88.00001 | 1.86278 | 6114.38267 | 1.86278 |  |  |  | 9.477293
88.10001 | 1.86433 | 6103.30068 | 1.86433 |  |  |  | 13.54933
88.20001 | 1.86655 | 6097.24484 | 1.86655 |  |  |  | 15.60895
88.3 | 1.86911 | 6100.24408 | 1.86911 |  |  |  | 16.95868
88.4 | 1.87189 | 6108.72135 | 1.87189 |  |  |  | 10.14048
88.50001 | 1.87355 | 6110.20401 | 1.87355 |  |  |  | 8.859796
88.60001 | 1.875 | 6097.55889 | 1.875 |  |  |  | 11.52439
88.70001 | 1.87689 | 6088.71505 | 1.87689 |  |  |  | 15.52622
88.8 | 1.87944 | 6086.98428 | 1.87944 |  |  |  | 16.92182
88.9 | 1.88222 | 6092.45263 | 1.88222 |  |  |  | 11.51474
89.00001 | 1.88411 | 6096.99897 | 1.88411 |  |  |  | 8.779679
89.10001 | 1.88555 | 6087.42982 | 1.88555 |  |  |  | 12.17485964
89.20001 | 1.88755 | 6076.45735 | 1.88755 |  |  |  | 15.55573
89.3 | 1.89011 | 6073.79414 | 1.89011 |  |  |  | 17.55327
89.4 | 1.893 | 6077.36111 | 1.893 |  |  |  | 11.48621
89.50001 | 1.89489 | 6079.50464 | 1.89489 |  |  |  | 8.085741
89.60001 | 1.89622 | 6067.93612 | 1.89622 |  |  |  | 10.80093
89.70001 | 1.898 | 6051.57129 | 1.898 |  |  |  | 14.76583
89.8 | 1.90044 | 6042.90217 | 1.90044 |  |  |  | 16.79927
89.9 | 1.90322 | 6042.78632 | 1.90322 |  |  |  | 14.07969
90.00001 | 1.90555 | 6045.16827 | 1.90555 |  |  |  | 8.100525
90.10001 | 1.90689 | 6030.93989 | 1.90689 |  |  |  | 11.39848
90.20001 | 1.90878 | 6012.88565 | 1.90878 |  |  |  | 14.67144
90.3 | 1.91122 | 6000.24909 | 1.91122 |  |  |  | 16.68069
90.4 | 1.914 | 5995.24193 | 1.914 |  |  |  | 13.30944
90.50001 | 1.91622 | 5991.4086 | 1.91622 |  |  |  | 7.968573
90.60001 | 1.91755 | 5972.91887 | 1.91755 |  |  |  | 9.974775
90.70001 | 1.91922 | 5946.65818 | 1.91922 |  |  |  | 13.85571
90.8 | 1.92155 | 5929.79528 | 1.92155 |  |  |  | 15.83255
90.9 | 1.92422 | 5920.19893 | 1.92422 |  |  |  | 15.15571
91.00001 | 1.92678 | 5914.34576 | 1.92678 |  |  |  | 8.516658
91.10001 | 1.92822 | 5893.25316 | 1.92822 |  |  |  | 10.48999
91.20001 | 1.93 | 5864.47716 | 1.93 |  |  |  | 13.66423
91.3 | 1.93233 | 5839.40782 | 1.93233 |  |  |  | 14.94888
91.4 | 1.93489 | 5821.41615 | 1.93489 |  |  |  | 14.84461
91.50001 | 1.93744 | 5806.36673 | 1.93744 |  |  |  | 8.419232
91.60001 | 1.93889 | 5775.69567 | 1.93889 |  |  |  | 8.952328
91.70001 | 1.94044 | 5734.45708 | 1.94044 |  |  |  | 12.73049
91.8 | 1.94266 | 5695.46595 | 1.94266 |  |  |  | 15.20689
91.9 | 1.94533 | 5662.25201 | 1.94533 |  |  |  | 15.74106
92.00001 | 1.94811 | 5629.79802 | 1.94811 |  |  |  | 8.726187
92.10001 | 1.94966 | 5583.6983 | 1.94966 |  |  |  | 8.096363
92.192 | 1.95111 | 5521.09927 | 1.95111 |  |  |  | 9.220236
92.276 | 1.95278 | 5457.08202 | 1.95278 |  |  |  | 10.25931
92.35001 | 1.95466 | 5393.02789 | 1.95466 |  |  |  | 7.81989
92.40601 | 1.95611 | 5329.74415 | 1.95611 |  |  |  | 5.329744
92.43601 | 1.95711 | 5248.6971 | 1.95711 |  |  |  | 0
92.438 | 1.95711 | 5168.60597 | 1.95711 |  |  |  | 1.137093
92.44 | 1.95733 | 5017.02093 | 1.95733 |  |  |  | 1.103745
92.442 | 1.95755 | 4804.68199 | 1.95755 |  |  |  | 1.633592
92.44401 | 1.95789 | 4557.81817 | 1.95789 |  |  |  | 1.50408
92.44601 | 1.95822 | 4290.18661 | 1.95822 |  |  |  | 1.887682
92.44801 | 1.95866 | 4002.42396 | 1.95866 |  |  |  | 1.360824
92.45001 | 1.959 | 3697.94704 | 1.959 |  |  |  | 1.627097
92.452 | 1.95944 | 3385.98527 | 1.95944 |  |  |  | 1.151235
92.454 | 1.95978 | 3073.90895 | 1.95978 |  |  |  | 1.35252
92.456 | 1.96022 | 2765.25971 | 1.96022 |  |  |  | 1.216714
92.45801 | 1.96066 | 2463.30537 | 1.96066 |  |  |  | 1.108487
92.46001 | 1.96111 | 2172.22068 | 1.96111 |  |  |  | 0.7168328
92.46201 | 1.96144 | 1895.65606 | 1.96144 |  |  |  | 0.6445231
92.46401 | 1.96178 | 1635.61366 | 1.96178 |  |  |  | 0.359835
92.466 | 1.962 | 1392.34997 | 1.962 |  |  |  | 0.4594755
92.468 | 1.96233 | 1165.57833 | 1.96233 |  |  |  | 0.2564272
92.47 | 1.96255 | 955.86013 | 1.96255 |  |  |  | 0.2198478
92.47201 | 1.96278 | 764.27432 | 1.96278 |  |  |  | 0.08407018
92.47401 | 1.96289 | 591.00939 | 1.96289 |  |  |  | 0.1300221
92.47601 | 1.96311 | 435.16979 | 1.96311 |  |  |  | 0
92.47801 | 1.96311 | 295.88544 | 1.96311 |  |  |  | 0.0325474
92.48 | 1.96322 | 172.67083 | 1.96322 |  |  |  | 0.01899379
92.482 | 1.96333 | 64.8462 | 1.96333 |  |  |  | 0
92.484 | 1.96333 | -28.61395 | 1.96333 |  |  |  | 56.17863

## Modified
| Load | Shifted | First | Second | Third |  |  |  | Load | Shifted | Riemann
Row | (N) | Extension | Derivative | Derivative | Derivative | End Row | 4971 | Row | (N) | Extension | Sums | Max Load Row | 876
2 | [7 empty] | 2 | -0.11288 | 0 | -2.48336e-05
3 | [7 empty] | 3 | 0.01829 | 0.00022 | 2.45086e-05
4 | [7 empty] | 4 | 0.09308 | 0.00156 | 0.0003099564
5 | [7 empty] | 5 | 1.52933 | 0.00489 | 0.0038997915
6 | [7 empty] | 6 | 14.65922 | 0.00744 | 0.0391401174
7 | [7 empty] | 7 | 33.20715 | 0.01011 | 0.0959686635
8 | [7 empty] | 8 | 51.83144 | 0.013 | 0.1326884864
9 | [7 empty] | 9 | 68.56527 | 0.01556 | 0.0987339888
10 | [7 empty] | 10 | 81.38033 | 0.017 | 0.1269533148
11 | [7 empty] | 11 | 91.2434 | 0.01856 | 0.202560348
12 | [7 empty] | 12 | 103.58155 | 0.02078 | 0.275526923
13 | [7 empty] | 13 | 117.29876 | 0.02344 | 0.3002848256
14 | [7 empty] | 14 | 136.23239 | 0.026 | 0.2125225284
15 | [7 empty] | 15 | 151.96186 | 0.02756 | 0.235540883
16 | [7 empty] | 16 | 161.38246 | 0.02911 | 0.3405169906
17 | [7 empty] | 17 | 170.20203 | 0.03122 | 0.4544394201
18 | [7 empty] | 18 | 184.80966 | 0.03389 | 0.5137708548
19 | [7 empty] | 19 | 205.92194 | 0.03667 | 0.319179007
20 | [7 empty] | 20 | 219.15636 | 0.03822 | 0.3418839216
21 | [7 empty] | 21 | 227.91524 | 0.03978 | 0.5059718328
22 | [7 empty] | 22 | 240.70446 | 0.042 | 0.6162034176
23 | [7 empty] | 23 | 256.15983 | 0.04456 | 0.6532075665
24 | [7 empty] | 24 | 271.16295 | 0.04711 | 0.482670051
25 | [7 empty] | 25 | 286.91357 | 0.04889 | 0.4131555408
26 | [7 empty] | 26 | 297.81114 | 0.05033 | 0.6283815054
27 | [7 empty] | 27 | 310.95785 | 0.05244 | 0.8302574595
28 | [7 empty] | 28 | 322.89231 | 0.05511 | 0.8621224677
29 | [7 empty] | 29 | 340.7323 | 0.05778 | 0.606503494
30 | [7 empty] | 30 | 358.30133 | 0.05956 | 0.5159539152
31 | [7 empty] | 31 | 367.76303 | 0.061 | 0.73552606
32 | [7 empty] | 32 | 375.92361 | 0.063 | 0.9623644416
33 | [7 empty] | 33 | 390.07117 | 0.06556 | 1.037589
34 | [7 empty] | 34 | 408.39864 | 0.06822 | 0.7718734296
35 | [7 empty] | 35 | 422.69616 | 0.07011 | 0.612909432
36 | [7 empty] | 36 | 430.76272 | 0.07156 | 0.86152544
37 | [7 empty] | 37 | 441.17793 | 0.07356 | 1.125004
38 | [7 empty] | 38 | 455.43276 | 0.07611 | 1.266103
39 | [7 empty] | 39 | 472.6212 | 0.07889 | 0.9452424
40 | [7 empty] | 40 | 487.12469 | 0.08089 | 0.6478758
41 | [7 empty] | 41 | 495.77155 | 0.08222 | 0.9915431
42 | [7 empty] | 42 | 505.03043 | 0.08422 | 1.237325
43 | [7 empty] | 43 | 519.09499 | 0.08667 | 1.380793
44 | [7 empty] | 44 | 533.33887 | 0.08933 | 1.125345
45 | [7 empty] | 45 | 552.07554 | 0.09144 | 0.800509533
46 | [7 empty] | 46 | 562.23031 | 0.09289 | 1.00077
47 | [7 empty] | 47 | 570.42101 | 0.09467 | 1.391827
48 | [7 empty] | 48 | 580.64824 | 0.09711 | 1.550331
49 | [7 empty] | 49 | 596.64557 | 0.09978 | 1.455815
50 | [7 empty] | 50 | 617.12391 | 0.10222 | 0.8269460394
51 | [7 empty] | 51 | 626.85539 | 0.10356 | 1.109534
52 | [7 empty] | 52 | 632.89958 | 0.10533 | 1.480985
53 | [7 empty] | 53 | 643.88486 | 0.10767 | 1.712734
54 | [7 empty] | 54 | 660.61202 | 0.11033 | 1.618499449
55 | [7 empty] | 55 | 679.15721 | 0.11278 | 0.9779863824
56 | [7 empty] | 56 | 688.66005 | 0.11422 | 1.150062
57 | [7 empty] | 57 | 696.04297 | 0.11589 | 1.62178
58 | [7 empty] | 58 | 709.54915 | 0.11822 | 1.894496
59 | [7 empty] | 59 | 726.51869 | 0.12089 | 1.939805
60 | [7 empty] | 60 | 741.22227 | 0.12356 | 0.9858256
61 | [7 empty] | 61 | 752.79647 | 0.12489 | 1.166835
62 | [7 empty] | 62 | 760.50633 | 0.12644 | 1.695929
63 | [7 empty] | 63 | 772.45175 | 0.12867 | 2.054721655
64 | [7 empty] | 64 | 786.8248 | 0.13133 | 2.100822216
65 | [7 empty] | 65 | 803.37031 | 0.134 | 1.156853
66 | [7 empty] | 66 | 815.7515 | 0.13544 | 1.362305
67 | [7 empty] | 67 | 822.80356 | 0.13711 | 1.736116
68 | [7 empty] | 68 | 833.53193 | 0.13922 | 2.317219
69 | [7 empty] | 69 | 847.00687 | 0.142 | 2.261508
70 | [7 empty] | 70 | 867.34379 | 0.14467 | 1.344383
71 | [7 empty] | 71 | 879.41689 | 0.14622 | 1.275154
72 | [7 empty] | 72 | 884.82238 | 0.14767 | 1.866975
73 | [7 empty] | 73 | 892.53308 | 0.14978 | 2.275959354
74 | [7 empty] | 74 | 909.01079 | 0.15233 | 2.52705
75 | [7 empty] | 75 | 931.86162 | 0.15511 | 1.453704
76 | [7 empty] | 76 | 946.12157 | 0.15667 | 1.466488
77 | [7 empty] | 77 | 954.0515 | 0.15822 | 2.11799433
78 | [7 empty] | 78 | 967.30627 | 0.16044 | 2.582708
79 | [7 empty] | 79 | 986.02884 | 0.16311 | 2.632697
80 | [7 empty] | 80 | 1005.05566 | 0.16578 | 1.557836273
81 | [7 empty] | 81 | 1023.29114 | 0.16733 | 1.596334
82 | [7 empty] | 82 | 1031.48809 | 0.16889 | 2.062976
83 | [7 empty] | 83 | 1042.50396 | 0.17089 | 2.783486
84 | [7 empty] | 84 | 1056.13032 | 0.17356 | 2.925481
85 | [7 empty] | 85 | 1079.47923 | 0.17633 | 1.80273
86 | [7 empty] | 86 | 1096.28662 | 0.178 | 1.578653
87 | [7 empty] | 87 | 1102.69217 | 0.17944 | 2.337707
88 | [7 empty] | 88 | 1113.2773 | 0.18156 | 2.961317618
89 | [7 empty] | 89 | 1130.65839 | 0.18422 | 3.14323
90 | [7 empty] | 90 | 1149.62999 | 0.187 | 1.919882
91 | [7 empty] | 91 | 1166.76129 | 0.18867 | 1.551793
92 | [7 empty] | 92 | 1173.2745 | 0.19 | 2.346549
93 | [7 empty] | 93 | 1183.25697 | 0.192 | 3.029138
94 | [7 empty] | 94 | 1197.65867 | 0.19456 | 3.449257
95 | [7 empty] | 95 | 1214.73204 | 0.19744 | 2.295844
96 | [7 empty] | 96 | 1233.57084 | 0.19933 | 1.652985
97 | [7 empty] | 97 | 1238.89921 | 0.20067 | 2.477798
98 | [7 empty] | 98 | 1245.24413 | 0.20267 | 3.038396
99 | [7 empty] | 99 | 1256.67388 | 0.20511 | 3.770022
100 | [7 empty] | 100 | 1274.70335 | 0.20811 | 2.409189
101 | [7 empty] | 101 | 1291.10832 | 0.21 | 1.717174
102 | [7 empty] | 102 | 1294.52702 | 0.21133 | 2.304258
103 | [7 empty] | 103 | 1299.08677 | 0.21311 | 3.182763
104 | [7 empty] | 104 | 1309.92718 | 0.21556 | 3.77259
105 | [7 empty] | 105 | 1328.58353 | 0.21844 | 2.962741
106 | [7 empty] | 106 | 1347.85352 | 0.22067 | 1.792645
107 | [7 empty] | 107 | 1352.16657 | 0.222 | 2.555595
108 | [7 empty] | 108 | 1356.14099 | 0.22389 | 3.308984
109 | [7 empty] | 109 | 1366.6247 | 0.22633 | 3.799217
110 | [7 empty] | 110 | 1383.47009 | 0.22911 | 2.919122
111 | [7 empty] | 111 | 1401.15619 | 0.23122 | 1.877549
112 | [7 empty] | 112 | 1404.95589 | 0.23256 | 2.486772
113 | [7 empty] | 113 | 1407.77202 | 0.23433 | 3.294187
114 | [7 empty] | 114 | 1419.02715 | 0.23667 | 3.930705
115 | [7 empty] | 115 | 1437.617 | 0.23944 | 3.68029952
116 | [7 empty] | 116 | 1454.84339 | 0.242 | 1.934942
117 | [7 empty] | 117 | 1459.75901 | 0.24333 | 2.598371
118 | [7 empty] | 118 | 1462.30729 | 0.24511 | 3.246322
119 | [7 empty] | 119 | 1472.42136 | 0.24733 | 3.931365
120 | [7 empty] | 120 | 1490.74579 | 0.25 | 3.816309
121 | [7 empty] | 121 | 1508.8751 | 0.25256 | 2.006803883
122 | [7 empty] | 122 | 1514.534 | 0.25389 | 2.529272
123 | [7 empty] | 123 | 1517.47148 | 0.25556 | 3.368787
124 | [7 empty] | 124 | 1526.64892 | 0.25778 | 4.060886
125 | [7 empty] | 125 | 1544.10247 | 0.26044 | 4.292605
126 | [7 empty] | 126 | 1562.55513 | 0.26322 | 2.265705
127 | [7 empty] | 127 | 1572.57058 | 0.26467 | 2.437484399
128 | [7 empty] | 128 | 1575.54094 | 0.26622 | 3.497701
129 | [7 empty] | 129 | 1584.91414 | 0.26844 | 4.231721
130 | [7 empty] | 130 | 1601.45462 | 0.27111 | 4.275884
131 | [7 empty] | 131 | 1616.92519 | 0.27378 | 2.506234
132 | [7 empty] | 132 | 1627.71977 | 0.27533 | 2.360194
133 | [7 empty] | 133 | 1631.08092 | 0.27678 | 3.441581
134 | [7 empty] | 134 | 1640.3649 | 0.27889 | 4.182930495
135 | [7 empty] | 135 | 1656.62114 | 0.28144 | 4.605407
136 | [7 empty] | 136 | 1672.94461 | 0.28422 | 3.161865
137 | [7 empty] | 137 | 1688.13094 | 0.28611 | 2.245214
138 | [7 empty] | 138 | 1692.07472 | 0.28744 | 3.587198
139 | [7 empty] | 139 | 1699.14551 | 0.28956 | 4.145915
140 | [7 empty] | 140 | 1713.23251 | 0.292 | 4.574331
141 | [7 empty] | 141 | 1729.2222 | 0.29467 | 3.458444
142 | [7 empty] | 142 | 1745.35774 | 0.29667 | 2.321326
143 | [7 empty] | 143 | 1750.71526 | 0.298 | 3.501431
144 | [7 empty] | 144 | 1757.13599 | 0.3 | 4.287412
145 | [7 empty] | 145 | 1768.54618 | 0.30244 | 5.111098
146 | [7 empty] | 146 | 1786.06082 | 0.30533 | 3.768588
147 | [7 empty] | 147 | 1804.86124 | 0.30744 | 2.617049
148 | [7 empty] | 148 | 1810.04871 | 0.30889 | 3.221887
149 | [7 empty] | 149 | 1814.22904 | 0.31067 | 4.426719
150 | [7 empty] | 150 | 1824.57641 | 0.31311 | 4.670916
151 | [7 empty] | 151 | 1842.18269 | 0.31567 | 4.292286
152 | [7 empty] | 152 | 1859.86571 | 0.318 | 2.678207
153 | [7 empty] | 153 | 1866.39838 | 0.31944 | 3.322189
154 | [7 empty] | 154 | 1870.18793 | 0.32122 | 4.37624
155 | [7 empty] | 155 | 1880.41721 | 0.32356 | 5.00191
156 | [7 empty] | 156 | 1899.72743 | 0.32622 | 4.863302
157 | [7 empty] | 157 | 1918.66029 | 0.32878 | 2.762871
158 | [7 empty] | 158 | 1925.26989 | 0.33022 | 3.215201
159 | [7 empty] | 159 | 1927.49873 | 0.33189 | 4.067022
160 | [7 empty] | 160 | 1936.40124 | 0.334 | 5.170191
161 | [7 empty] | 161 | 1953.72719 | 0.33667 | 5.196914
162 | [7 empty] | 162 | 1971.9841 | 0.33933 | 3.076295
163 | [7 empty] | 163 | 1982.98078 | 0.34089 | 3.073620209
164 | [7 empty] | 164 | 1986.80796 | 0.34244 | 4.212033
165 | [7 empty] | 165 | 1995.37147 | 0.34456 | 5.088197
166 | [7 empty] | 166 | 2011.13187 | 0.34711 | 5.812171
167 | [7 empty] | 167 | 2028.44441 | 0.35 | 3.164373
168 | [7 empty] | 168 | 2042.00726 | 0.35156 | 3.165111253
169 | [7 empty] | 169 | 2045.56435 | 0.35311 | 4.091129
170 | [7 empty] | 170 | 2053.2459 | 0.35511 | 5.030452
171 | [7 empty] | 171 | 2068.68127 | 0.35756 | 5.502692
172 | [7 empty] | 172 | 2083.47384 | 0.36022 | 4.166948
173 | [7 empty] | 173 | 2099.89119 | 0.36222 | 3.044842
174 | [7 empty] | 174 | 2106.7569 | 0.36367 | 4.213514
175 | [7 empty] | 175 | 2113.37041 | 0.36567 | 5.389095
176 | [7 empty] | 176 | 2126.93177 | 0.36822 | 5.91287
177 | [7 empty] | 177 | 2144.27337 | 0.371 | 4.524417
178 | [7 empty] | 178 | 2161.81763 | 0.37311 | 2.875217
179 | [7 empty] | 179 | 2166.94865 | 0.37444 | 3.857169
180 | [7 empty] | 180 | 2171.39926 | 0.37622 | 5.081074
181 | [7 empty] | 181 | 2182.24544 | 0.37856 | 5.804773
182 | [7 empty] | 182 | 2200.6724 | 0.38122 | 5.39164738
183 | [7 empty] | 183 | 2223.14261 | 0.38367 | 3.201325
184 | [7 empty] | 184 | 2230.8737 | 0.38511 | 3.970955
185 | [7 empty] | 185 | 2235.47854 | 0.38689 | 5.208665
186 | [7 empty] | 186 | 2246.93008 | 0.38922 | 6.246466
187 | [7 empty] | 187 | 2266.09949 | 0.392 | 5.529283
188 | [7 empty] | 188 | 2285.25158 | 0.39444 | 3.062237
189 | [7 empty] | 189 | 2292.24637 | 0.39578 | 3.805129
190 | [7 empty] | 190 | 2295.03438 | 0.39744 | 4.865473
191 | [7 empty] | 191 | 2305.71926 | 0.39956 | 6.133213
192 | [7 empty] | 192 | 2322.81722 | 0.40222 | 6.201922
193 | [7 empty] | 193 | 2340.33819 | 0.40489 | 3.627524
194 | [7 empty] | 194 | 2350.9996 | 0.40644 | 3.667559
195 | [7 empty] | 195 | 2353.18299 | 0.408 | 5.224066
196 | [7 empty] | 196 | 2362.8531 | 0.41022 | 6.308817777
197 | [7 empty] | 197 | 2380.18446 | 0.41289 | 6.355093
198 | [7 empty] | 198 | 2395.72152 | 0.41556 | 3.713368356
199 | [7 empty] | 199 | 2404.4292 | 0.41711 | 3.486422
200 | [7 empty] | 200 | 2404.64453 | 0.41856 | 5.0738
201 | [7 empty] | 201 | 2410.38632 | 0.42067 | 6.146485116
202 | [7 empty] | 202 | 2425.1122 | 0.42322 | 6.741812
203 | [7 empty] | 203 | 2442.46721 | 0.426 | 4.347592
204 | [7 empty] | 204 | 2455.05664 | 0.42778 | 3.535282
205 | [7 empty] | 205 | 2456.74588 | 0.42922 | 5.183734
206 | [7 empty] | 206 | 2462.66779 | 0.43133 | 6.575323
207 | [7 empty] | 207 | 2478.03666 | 0.434 | 6.888942
208 | [7 empty] | 208 | 2493.06727 | 0.43678 | 4.138492
209 | [7 empty] | 209 | 2504.84068 | 0.43844 | 3.356487
210 | [7 empty] | 210 | 2505.1672 | 0.43978 | 5.010334
211 | [7 empty] | 211 | 2509.67424 | 0.44178 | 6.399669312
212 | [7 empty] | 212 | 2524.06728 | 0.44433 | 7.294554
213 | [7 empty] | 213 | 2542.09079 | 0.44722 | 4.804552
214 | [7 empty] | 214 | 2556.71572 | 0.44911 | 3.707238
215 | [7 empty] | 215 | 2558.32039 | 0.45056 | 4.809642
216 | [7 empty] | 216 | 2561.23822 | 0.45244 | 6.55677
217 | [7 empty] | 217 | 2574.0495 | 0.455 | 7.439003
218 | [7 empty] | 218 | 2590.7496 | 0.45789 | 4.896517
219 | [7 empty] | 219 | 2605.95325 | 0.45978 | 3.465918
220 | [7 empty] | 220 | 2607.20309 | 0.46111 | 4.640822
221 | [7 empty] | 221 | 2609.06462 | 0.46289 | 6.366118
222 | [7 empty] | 222 | 2621.17796 | 0.46533 | 7.286875
223 | [7 empty] | 223 | 2639.3136 | 0.46811 | 6.149601
224 | [7 empty] | 224 | 2655.21333 | 0.47044 | 3.557986
225 | [7 empty] | 225 | 2658.78048 | 0.47178 | 5.025095
226 | [7 empty] | 226 | 2659.5965 | 0.47367 | 6.19686
227 | [7 empty] | 227 | 2669.81944 | 0.476 | 7.422098
228 | [7 empty] | 228 | 2687.88375 | 0.47878 | 6.262769
229 | [7 empty] | 229 | 2704.64662 | 0.48111 | 3.59718
230 | [7 empty] | 230 | 2708.09941 | 0.48244 | 4.522526
231 | [7 empty] | 231 | 2708.80107 | 0.48411 | 6.013538
232 | [7 empty] | 232 | 2717.92375 | 0.48633 | 7.555828025
233 | [7 empty] | 233 | 2735.08355 | 0.48911 | 7.302673
234 | [7 empty] | 234 | 2753.20504 | 0.49178 | 3.964615
235 | [7 empty] | 235 | 2759.20685 | 0.49322 | 4.304362686
236 | [7 empty] | 236 | 2758.69556 | 0.49478 | 6.427761
237 | [7 empty] | 237 | 2766.12267 | 0.49711 | 7.385548
238 | [7 empty] | 238 | 2783.51977 | 0.49978 | 7.097975
239 | [7 empty] | 239 | 2800.57639 | 0.50233 | 4.060836
240 | [7 empty] | 240 | 2806.72144 | 0.50378 | 4.350418
241 | [7 empty] | 241 | 2806.64954 | 0.50533 | 5.922031
242 | [7 empty] | 242 | 2813.39213 | 0.50744 | 7.82123
243 | [7 empty] | 243 | 2829.15719 | 0.51022 | 7.865057
244 | [7 empty] | 244 | 2849.20521 | 0.513 | 4.416268
245 | [7 empty] | 245 | 2858.47206 | 0.51455 | 4.144784
246 | [7 empty] | 246 | 2857.72644 | 0.516 | 6.029803
247 | [7 empty] | 247 | 2862.26626 | 0.51811 | 7.642251
248 | [7 empty] | 248 | 2876.01631 | 0.52078 | 7.966565
249 | [7 empty] | 249 | 2894.28048 | 0.52355 | 4.515078
250 | [7 empty] | 250 | 2903.98169 | 0.52511 | 4.181734
251 | [7 empty] | 251 | 2904.50566 | 0.52655 | 6.157552
252 | [7 empty] | 252 | 2908.71803 | 0.52867 | 7.097272
253 | [7 empty] | 253 | 2921.97019 | 0.53111 | 8.444494
254 | [7 empty] | 254 | 2941.57099 | 0.534 | 5.88314198
255 | [7 empty] | 255 | 2955.68537 | 0.536 | 3.931062
256 | [7 empty] | 256 | 2956.59602 | 0.53733 | 5.91319204
257 | [7 empty] | 257 | 2958.37298 | 0.53933 | 7.248014
258 | [7 empty] | 258 | 2968.69688 | 0.54178 | 7.896734
259 | [7 empty] | 259 | 2985.79726 | 0.54444 | 5.97159452
260 | [7 empty] | 260 | 3000.28436 | 0.54644 | 4.350412
261 | [7 empty] | 261 | 3003.52946 | 0.54789 | 5.676671
262 | [7 empty] | 262 | 3005.70671 | 0.54978 | 7.333924
263 | [7 empty] | 263 | 3016.78237 | 0.55222 | 8.054809
264 | [7 empty] | 264 | 3033.68922 | 0.55489 | 7.402202
265 | [7 empty] | 265 | 3050.45601 | 0.55733 | 4.087611
266 | [7 empty] | 266 | 3054.19378 | 0.55867 | 5.405923
267 | [7 empty] | 267 | 3054.86191 | 0.56044 | 7.148377
268 | [7 empty] | 268 | 3062.12455 | 0.56278 | 7.808418
269 | [7 empty] | 269 | 3077.38297 | 0.56533 | 7.539588
270 | [7 empty] | 270 | 3095.42771 | 0.56778 | 4.797913
271 | [7 empty] | 271 | 3101.78436 | 0.56933 | 5.17998
272 | [7 empty] | 272 | 3102.85408 | 0.571 | 6.547022
273 | [7 empty] | 273 | 3109.85371 | 0.57311 | 8.303309
274 | [7 empty] | 274 | 3123.88651 | 0.57578 | 8.653166
275 | [7 empty] | 275 | 3142.78081 | 0.57855 | 4.902738
276 | [7 empty] | 276 | 3152.33096 | 0.58011 | 4.917636
277 | [7 empty] | 277 | 3151.87238 | 0.58167 | 6.650451
278 | [7 empty] | 278 | 3156.97752 | 0.58378 | 8.050293
279 | [7 empty] | 279 | 3169.53026 | 0.58633 | 8.462646
280 | [7 empty] | 280 | 3186.20913 | 0.589 | 5.320969
281 | [7 empty] | 281 | 3197.90654 | 0.59067 | 4.956755
282 | [7 empty] | 282 | 3199.17612 | 0.59222 | 6.398352
283 | [7 empty] | 283 | 3203.52875 | 0.59422 | 8.553422
284 | [7 empty] | 284 | 3215.86393 | 0.59689 | 8.940102
285 | [7 empty] | 285 | 3233.04534 | 0.59967 | 6.078125
286 | [7 empty] | 286 | 3247.91074 | 0.60155 | 4.3522
287 | [7 empty] | 287 | 3248.67889 | 0.60289 | 6.49735778
288 | [7 empty] | 288 | 3251.867 | 0.60489 | 7.57685
289 | [7 empty] | 289 | 3261.31098 | 0.60722 | 9.066445
290 | [7 empty] | 290 | 3275.57176 | 0.61 | 6.911456
291 | [7 empty] | 291 | 3293.08398 | 0.61211 | 4.742041
292 | [7 empty] | 292 | 3296.70198 | 0.61355 | 6.230767
293 | [7 empty] | 293 | 3298.17012 | 0.61544 | 8.080517
294 | [7 empty] | 294 | 3309.08634 | 0.61789 | 9.19926
295 | [7 empty] | 295 | 3325.1483 | 0.62067 | 7.381829
296 | [7 empty] | 296 | 3342.06298 | 0.62289 | 4.444944
297 | [7 empty] | 297 | 3345.62697 | 0.62422 | 5.955216
298 | [7 empty] | 298 | 3345.29243 | 0.626 | 7.426549
299 | [7 empty] | 299 | 3354.33297 | 0.62822 | 8.956069
300 | [7 empty] | 300 | 3368.47678 | 0.63089 | 8.589616
301 | [7 empty] | 301 | 3386.09554 | 0.63344 | 4.909839
302 | [7 empty] | 302 | 3393.24176 | 0.63489 | 6.03997
303 | [7 empty] | 303 | 3393.51892 | 0.63667 | 7.533612
304 | [7 empty] | 304 | 3401.97347 | 0.63889 | 9.049249
305 | [7 empty] | 305 | 3417.67035 | 0.64155 | 9.12518
306 | [7 empty] | 306 | 3435.43887 | 0.64422 | 4.981386
307 | [7 empty] | 307 | 3441.76665 | 0.64567 | 5.334738
308 | [7 empty] | 308 | 3440.18787 | 0.64722 | 7.258796
309 | [7 empty] | 309 | 3445.64281 | 0.64933 | 8.820846
310 | [7 empty] | 310 | 3460.80586 | 0.65189 | 9.62104
311 | [7 empty] | 311 | 3479.16372 | 0.65467 | 5.392704
312 | [7 empty] | 312 | 3489.57628 | 0.65622 | 5.443739
313 | [7 empty] | 313 | 3490.03598 | 0.65778 | 7.74788
314 | [7 empty] | 314 | 3495.97447 | 0.66 | 9.334252
315 | [7 empty] | 315 | 3510.89314 | 0.66267 | 9.725174
316 | [7 empty] | 316 | 3527.3809 | 0.66544 | 5.114702
317 | [7 empty] | 317 | 3537.48538 | 0.66689 | 5.093979
318 | [7 empty] | 318 | 3536.13794 | 0.66833 | 7.072276
319 | [7 empty] | 319 | 3539.48027 | 0.67033 | 9.450412
320 | [7 empty] | 320 | 3553.91726 | 0.673 | 9.87989
321 | [7 empty] | 321 | 3573.25487 | 0.67578 | 6.753452
322 | [7 empty] | 322 | 3587.70974 | 0.67767 | 5.166302
323 | [7 empty] | 323 | 3588.18658 | 0.67911 | 7.17637316
324 | [7 empty] | 324 | 3591.36313 | 0.68111 | 9.58894
325 | [7 empty] | 325 | 3603.47554 | 0.68378 | 9.981627
326 | [7 empty] | 326 | 3621.73431 | 0.68655 | 6.048296
327 | [7 empty] | 327 | 3634.84919 | 0.68822 | 4.834349
328 | [7 empty] | 328 | 3634.16225 | 0.68955 | 7.2683245
329 | [7 empty] | 329 | 3636.06773 | 0.69155 | 8.908366
330 | [7 empty] | 330 | 3647.21939 | 0.694 | 10.54046
331 | [7 empty] | 331 | 3666.94182 | 0.69689 | 7.737247
332 | [7 empty] | 332 | 3682.91661 | 0.699 | 4.898279
333 | [7 empty] | 333 | 3684.36091 | 0.70033 | 6.963442
334 | [7 empty] | 334 | 3685.66476 | 0.70222 | 9.029879
335 | [7 empty] | 335 | 3695.11768 | 0.70467 | 10.64194
336 | [7 empty] | 336 | 3713.04601 | 0.70755 | 7.42609202
337 | [7 empty] | 337 | 3730.31907 | 0.70955 | 4.998628
338 | [7 empty] | 338 | 3731.14794 | 0.71089 | 6.641443
339 | [7 empty] | 339 | 3731.56294 | 0.71267 | 9.105014
340 | [7 empty] | 340 | 3740.70816 | 0.71511 | 10.39917
341 | [7 empty] | 341 | 3759.13195 | 0.71789 | 9.172282
342 | [7 empty] | 342 | 3777.29349 | 0.72033 | 5.061573
343 | [7 empty] | 343 | 3781.79476 | 0.72167 | 6.277779
344 | [7 empty] | 344 | 3781.60998 | 0.72333 | 9.264944
345 | [7 empty] | 345 | 3788.98382 | 0.72578 | 10.0787
346 | [7 empty] | 346 | 3804.54697 | 0.72844 | 9.32114
347 | [7 empty] | 347 | 3825.57549 | 0.73089 | 5.088015
348 | [7 empty] | 348 | 3829.35479 | 0.73222 | 6.395022
349 | [7 empty] | 349 | 3829.30934 | 0.73389 | 8.922291
350 | [7 empty] | 350 | 3835.34171 | 0.73622 | 9.818475
351 | [7 empty] | 351 | 3849.4952 | 0.73878 | 10.6631
352 | [7 empty] | 352 | 3869.83529 | 0.74155 | 6.036943
353 | [7 empty] | 353 | 3878.49361 | 0.74311 | 6.05045
354 | [7 empty] | 354 | 3877.65169 | 0.74467 | 8.181845
355 | [7 empty] | 355 | 3882.8589 | 0.74678 | 10.3284
356 | [7 empty] | 356 | 3897.38195 | 0.74944 | 10.40601
357 | [7 empty] | 357 | 3915.85976 | 0.75211 | 6.108741
358 | [7 empty] | 358 | 3925.37713 | 0.75367 | 5.652543
359 | [7 empty] | 359 | 3924.9979 | 0.75511 | 8.281746
360 | [7 empty] | 360 | 3929.15495 | 0.75722 | 10.49084
361 | [7 empty] | 361 | 3942.20948 | 0.75989 | 11.39299
362 | [7 empty] | 362 | 3963.20745 | 0.76278 | 6.578924367
363 | [7 empty] | 363 | 3976.09361 | 0.76444 | 5.327965
364 | [7 empty] | 364 | 3975.81011 | 0.76578 | 7.95162
365 | [7 empty] | 365 | 3978.87081 | 0.76778 | 10.5838
366 | [7 empty] | 366 | 3990.68892 | 0.77044 | 11.09412
367 | [7 empty] | 367 | 4006.46739 | 0.77322 | 7.131512
368 | [7 empty] | 368 | 4021.8167 | 0.775 | 5.791416048
369 | [7 empty] | 369 | 4023.147 | 0.77644 | 8.046294
370 | [7 empty] | 370 | 4025.66008 | 0.77844 | 9.862867
371 | [7 empty] | 371 | 4036.41798 | 0.78089 | 11.22124
372 | [7 empty] | 372 | 4053.99352 | 0.78367 | 8.553926
373 | [7 empty] | 373 | 4070.96148 | 0.78578 | 5.414379
374 | [7 empty] | 374 | 4073.1214 | 0.78711 | 8.146243
375 | [7 empty] | 375 | 4074.65398 | 0.78911 | 9.493944
376 | [7 empty] | 376 | 4084.45075 | 0.79144 | 10.90548
377 | [7 empty] | 377 | 4099.58474 | 0.79411 | 9.101078
378 | [7 empty] | 378 | 4115.07115 | 0.79633 | 5.966853
379 | [7 empty] | 379 | 4120.40874 | 0.79778 | 7.293123
380 | [7 empty] | 380 | 4121.74948 | 0.79955 | 10.09829
381 | [7 empty] | 381 | 4131.62559 | 0.802 | 11.03144
382 | [7 empty] | 382 | 4147.16266 | 0.80467 | 10.11908
383 | [7 empty] | 383 | 4164.41746 | 0.80711 | 5.996761
384 | [7 empty] | 384 | 4170.77802 | 0.80855 | 6.965199
385 | [7 empty] | 385 | 4170.7512 | 0.81022 | 9.71785
386 | [7 empty] | 386 | 4178.05649 | 0.81255 | 10.23624
387 | [7 empty] | 387 | 4191.2403 | 0.815 | 10.68766
388 | [7 empty] | 388 | 4207.48927 | 0.81755 | 7.026507
389 | [7 empty] | 389 | 4217.07556 | 0.81922 | 6.578638
390 | [7 empty] | 390 | 4218.08884 | 0.82078 | 9.364157
391 | [7 empty] | 391 | 4225.16987 | 0.823 | 10.77418
392 | [7 empty] | 392 | 4239.23731 | 0.82555 | 11.78508
393 | [7 empty] | 393 | 4256.29206 | 0.82833 | 7.108008
394 | [7 empty] | 394 | 4266.60217 | 0.83 | 6.143907
395 | [7 empty] | 395 | 4267.11403 | 0.83144 | 9.003611
396 | [7 empty] | 396 | 4270.45636 | 0.83355 | 10.46262
397 | [7 empty] | 397 | 4283.49078 | 0.836 | 11.43692
398 | [7 empty] | 398 | 4300.02101 | 0.83867 | 8.084039
399 | [7 empty] | 399 | 4314.32165 | 0.84055 | 6.255766
400 | [7 empty] | 400 | 4316.58253 | 0.842 | 8.633165
401 | [7 empty] | 401 | 4319.30311 | 0.844 | 11.01422
402 | [7 empty] | 402 | 4331.34548 | 0.84655 | 11.56469
403 | [7 empty] | 403 | 4347.33294 | 0.84922 | 9.172873
404 | [7 empty] | 404 | 4364.44245 | 0.85133 | 6.328442
405 | [7 empty] | 405 | 4367.15148 | 0.85278 | 8.253916
406 | [7 empty] | 406 | 4368.14204 | 0.85467 | 10.17777
407 | [7 empty] | 407 | 4377.10956 | 0.857 | 11.16163
408 | [7 empty] | 408 | 4392.97333 | 0.85955 | 10.76278
409 | [7 empty] | 409 | 4410.00313 | 0.862 | 6.350405
410 | [7 empty] | 410 | 4415.54002 | 0.86344 | 7.859661
411 | [7 empty] | 411 | 4416.19381 | 0.86522 | 10.28973
412 | [7 empty] | 412 | 4425.5998 | 0.86755 | 12.30317
413 | [7 empty] | 413 | 4442.26637 | 0.87033 | 10.88355
414 | [7 empty] | 414 | 4460.89059 | 0.87278 | 5.932984
415 | [7 empty] | 415 | 4466.82833 | 0.87411 | 7.459603
416 | [7 empty] | 416 | 4465.64518 | 0.87578 | 9.913732
417 | [7 empty] | 417 | 4471.3635 | 0.878 | 11.93854
418 | [7 empty] | 418 | 4486.80893 | 0.88067 | 11.93491
419 | [7 empty] | 419 | 4506.23147 | 0.88333 | 6.534036
420 | [7 empty] | 420 | 4515.2247 | 0.88478 | 7.495273002
421 | [7 empty] | 421 | 4515.68216 | 0.88644 | 9.528089
422 | [7 empty] | 422 | 4521.05738 | 0.88855 | 12.07122
423 | [7 empty] | 423 | 4535.67691 | 0.89122 | 12.60918
424 | [7 empty] | 424 | 4554.53768 | 0.894 | 7.059533
425 | [7 empty] | 425 | 4566.28837 | 0.89555 | 6.621118
426 | [7 empty] | 426 | 4565.05045 | 0.897 | 9.1301009
427 | [7 empty] | 427 | 4568.40359 | 0.899 | 11.64943
428 | [7 empty] | 428 | 4580.28205 | 0.90155 | 13.23702
429 | [7 empty] | 429 | 4600.0734 | 0.90444 | 8.188131
430 | [7 empty] | 430 | 4614.27905 | 0.90622 | 6.136991
431 | [7 empty] | 431 | 4614.68175 | 0.90755 | 10.29074
432 | [7 empty] | 432 | 4617.67316 | 0.90978 | 11.26712
433 | [7 empty] | 433 | 4627.28441 | 0.91222 | 13.37285
434 | [7 empty] | 434 | 4644.35183 | 0.91511 | 7.756068
435 | [7 empty] | 435 | 4659.27534 | 0.91678 | 6.709356
436 | [7 empty] | 436 | 4660.4678 | 0.91822 | 8.808284
437 | [7 empty] | 437 | 4662.75923 | 0.92011 | 11.93666
438 | [7 empty] | 438 | 4674.35122 | 0.92267 | 13.46213
439 | [7 empty] | 439 | 4694.59109 | 0.92555 | 9.38918218
440 | [7 empty] | 440 | 4711.99825 | 0.92755 | 6.314077655
441 | [7 empty] | 441 | 4714.40628 | 0.92889 | 9.42881256
442 | [7 empty] | 442 | 4716.10911 | 0.93089 | 11.50731
443 | [7 empty] | 443 | 4726.32796 | 0.93333 | 13.65909
444 | [7 empty] | 444 | 4744.39077 | 0.93622 | 8.966899
445 | [7 empty] | 445 | 4760.88487 | 0.93811 | 6.331977
446 | [7 empty] | 446 | 4762.26024 | 0.93944 | 9.000672
447 | [7 empty] | 447 | 4762.87268 | 0.94133 | 11.66904
448 | [7 empty] | 448 | 4773.12505 | 0.94378 | 13.22156
449 | [7 empty] | 449 | 4790.84663 | 0.94655 | 11.21058
450 | [7 empty] | 450 | 4809.43322 | 0.94889 | 6.396546
451 | [7 empty] | 451 | 4813.35595 | 0.95022 | 8.567774
452 | [7 empty] | 452 | 4812.96368 | 0.952 | 11.21421
453 | [7 empty] | 453 | 4820.74097 | 0.95433 | 13.93194
454 | [7 empty] | 454 | 4838.70097 | 0.95722 | 10.74192
455 | [7 empty] | 455 | 4857.83033 | 0.95944 | 6.509493
456 | [7 empty] | 456 | 4861.51651 | 0.96078 | 8.070117
457 | [7 empty] | 457 | 4861.15254 | 0.96244 | 11.3751
458 | [7 empty] | 458 | 4868.43064 | 0.96478 | 13.48555
459 | [7 empty] | 459 | 4884.20911 | 0.96755 | 13.04084
460 | [7 empty] | 460 | 4894.34823 | 0.97022 | 5.971105
461 | [7 empty] | 461 | 4897.61457 | 0.97144 | 7.640279
462 | [7 empty] | 462 | 4897.12916 | 0.973 | 10.87163
463 | [7 empty] | 463 | 4905.64406 | 0.97522 | 13.63769
464 | [7 empty] | 464 | 4922.96852 | 0.978 | 13.14433
465 | [7 empty] | 465 | 4944.67653 | 0.98067 | 7.120334
466 | [7 empty] | 466 | 4954.80634 | 0.98211 | 7.729498
467 | [7 empty] | 467 | 4954.76015 | 0.98367 | 10.45454
468 | [7 empty] | 468 | 4960.28215 | 0.98578 | 13.73998
469 | [7 empty] | 469 | 4975.73465 | 0.98855 | 13.83254
470 | [7 empty] | 470 | 4996.74119 | 0.99133 | 7.794916
471 | [7 empty] | 471 | 5008.59544 | 0.99289 | 7.212377
472 | [7 empty] | 472 | 5007.61084 | 0.99433 | 11.1169
473 | [7 empty] | 473 | 5010.91406 | 0.99655 | 12.82794
474 | [7 empty] | 474 | 5024.11537 | 0.99911 | 13.41439
475 | [7 empty] | 475 | 5042.68259 | 1.00178 | 8.370853
476 | [7 empty] | 476 | 5055.1828 | 1.00344 | 7.330015
477 | [7 empty] | 477 | 5055.53521 | 1.00489 | 10.66718
478 | [7 empty] | 478 | 5059.19605 | 1.007 | 13.50805
479 | [7 empty] | 479 | 5071.34236 | 1.00967 | 14.60547
480 | [7 empty] | 480 | 5092.17605 | 1.01255 | 8.503934
481 | [7 empty] | 481 | 5107.21765 | 1.01422 | 6.792599
482 | [7 empty] | 482 | 5106.25653 | 1.01555 | 10.82526
483 | [7 empty] | 483 | 5108.94023 | 1.01767 | 13.0278
484 | [7 empty] | 484 | 5119.66981 | 1.02022 | 13.66952
485 | [7 empty] | 485 | 5136.11473 | 1.02289 | 9.707257
486 | [7 empty] | 486 | 5150.75363 | 1.02478 | 7.417085
487 | [7 empty] | 487 | 5153.84711 | 1.02622 | 10.30769422
488 | [7 empty] | 488 | 5156.14152 | 1.02822 | 12.63255
489 | [7 empty] | 489 | 5167.09387 | 1.03067 | 14.31285
490 | [7 empty] | 490 | 5184.98905 | 1.03344 | 10.94033
491 | [7 empty] | 491 | 5200.7962 | 1.03555 | 6.969067
492 | [7 empty] | 492 | 5204.07744 | 1.03689 | 9.835706
493 | [7 empty] | 493 | 5204.66194 | 1.03878 | 12.12686
494 | [7 empty] | 494 | 5213.47262 | 1.04111 | 13.91997
495 | [7 empty] | 495 | 5228.59506 | 1.04378 | 12.18263
496 | [7 empty] | 496 | 5246.4392 | 1.04611 | 7.554872
497 | [7 empty] | 497 | 5253.42077 | 1.04755 | 9.351089
498 | [7 empty] | 498 | 5254.29398 | 1.04933 | 12.87302
499 | [7 empty] | 499 | 5261.88016 | 1.05178 | 13.41779
500 | [7 empty] | 500 | 5276.39762 | 1.05433 | 12.92717
501 | [7 empty] | 501 | 5294.41722 | 1.05678 | 8.206347
502 | [7 empty] | 502 | 5302.16172 | 1.05833 | 8.85461
503 | [7 empty] | 503 | 5302.76783 | 1.06 | 11.77214
504 | [7 empty] | 504 | 5308.71488 | 1.06222 | 13.59031
505 | [7 empty] | 505 | 5322.01156 | 1.06478 | 13.57113
506 | [7 empty] | 506 | 5338.44084 | 1.06733 | 8.915196
507 | [7 empty] | 507 | 5348.4194 | 1.069 | 8.29005
508 | [7 empty] | 508 | 5349.0404 | 1.07055 | 11.33997
509 | [7 empty] | 509 | 5353.25669 | 1.07267 | 14.23966
510 | [7 empty] | 510 | 5368.16493 | 1.07533 | 14.333
511 | [7 empty] | 511 | 5384.56291 | 1.078 | 9.584522
512 | [7 empty] | 512 | 5396.84072 | 1.07978 | 8.365103
513 | [7 empty] | 513 | 5397.91062 | 1.08133 | 10.79582
514 | [7 empty] | 514 | 5400.12904 | 1.08333 | 13.23032
515 | [7 empty] | 515 | 5410.70215 | 1.08578 | 14.39247
516 | [7 empty] | 516 | 5425.82199 | 1.08844 | 10.85164
517 | [7 empty] | 517 | 5441.08823 | 1.09044 | 7.889578
518 | [7 empty] | 518 | 5443.87624 | 1.09189 | 10.28893
519 | [7 empty] | 519 | 5445.27546 | 1.09378 | 13.88545
520 | [7 empty] | 520 | 5453.30346 | 1.09633 | 14.56032
521 | [7 empty] | 521 | 5467.02147 | 1.099 | 12.13679
522 | [7 empty] | 522 | 5476.99854 | 1.10122 | 7.284408
523 | [7 empty] | 523 | 5476.14396 | 1.10255 | 9.747536
524 | [7 empty] | 524 | 5475.72114 | 1.10433 | 12.81319
525 | [7 empty] | 525 | 5484.21964 | 1.10667 | 13.98476
526 | [7 empty] | 526 | 5501.8954 | 1.10922 | 14.08485
527 | [7 empty] | 527 | 5522.09243 | 1.11178 | 7.951813
528 | [7 empty] | 528 | 5529.41151 | 1.11322 | 9.842352
529 | [7 empty] | 529 | 5530.09287 | 1.115 | 12.88512
530 | [7 empty] | 530 | 5536.39531 | 1.11733 | 14.17317
531 | [7 empty] | 531 | 5551.07594 | 1.11989 | 14.76586
532 | [7 empty] | 532 | 5569.46062 | 1.12255 | 8.075718
533 | [7 empty] | 533 | 5577.65178 | 1.124 | 8.64536
534 | [7 empty] | 534 | 5575.67291 | 1.12555 | 11.82043
535 | [7 empty] | 535 | 5579.30991 | 1.12767 | 14.84096
536 | [7 empty] | 536 | 5591.6056 | 1.13033 | 15.54466
537 | [7 empty] | 537 | 5610.23951 | 1.13311 | 8.751974
538 | [7 empty] | 538 | 5620.1037 | 1.13467 | 8.711161
539 | [7 empty] | 539 | 5618.72385 | 1.13622 | 11.85551
540 | [7 empty] | 540 | 5622.7617 | 1.13833 | 14.39427
541 | [7 empty] | 541 | 5634.69492 | 1.14089 | 16.28427
542 | [7 empty] | 542 | 5653.14293 | 1.14378 | 8.762372
543 | [7 empty] | 543 | 5664.24616 | 1.14533 | 8.213157
544 | [7 empty] | 544 | 5661.81988 | 1.14678 | 10.70084
545 | [7 empty] | 545 | 5662.39953 | 1.14867 | 15.06198
546 | [7 empty] | 546 | 5672.713 | 1.15133 | 16.39414
547 | [7 empty] | 547 | 5690.26135 | 1.15422 | 10.12867
548 | [7 empty] | 548 | 5707.24979 | 1.156 | 8.21844
549 | [7 empty] | 549 | 5707.10264 | 1.15744 | 12.04199
550 | [7 empty] | 550 | 5707.83317 | 1.15955 | 13.35633
551 | [7 empty] | 551 | 5716.44306 | 1.16189 | 17.14933
552 | [7 empty] | 552 | 5732.20551 | 1.16489 | 10.20333
553 | [7 empty] | 553 | 5747.16888 | 1.16667 | 7.643735
554 | [7 empty] | 554 | 5746.41936 | 1.168 | 10.86073
555 | [7 empty] | 555 | 5744.57981 | 1.16989 | 14.64868
556 | [7 empty] | 556 | 5752.99859 | 1.17244 | 16.62617
557 | [7 empty] | 557 | 5770.56631 | 1.17533 | 11.54113
558 | [7 empty] | 558 | 5788.17949 | 1.17733 | 8.39286
559 | [7 empty] | 559 | 5789.12497 | 1.17878 | 10.24675
560 | [7 empty] | 560 | 5787.06898 | 1.18055 | 14.17832
561 | [7 empty] | 561 | 5793.51112 | 1.183 | 16.74325
562 | [7 empty] | 562 | 5810.16205 | 1.18589 | 12.25944
563 | [7 empty] | 563 | 5825.68571 | 1.188 | 7.107337
564 | [7 empty] | 564 | 5825.91146 | 1.18922 | 11.01097
565 | [7 empty] | 565 | 5822.92899 | 1.19111 | 13.56742
566 | [7 empty] | 566 | 5829.26162 | 1.19344 | 16.84657
567 | [7 empty] | 567 | 5845.45657 | 1.19633 | 13.67837
568 | [7 empty] | 568 | 5864.17727 | 1.19867 | 7.799356
569 | [7 empty] | 569 | 5865.90096 | 1.2 | 10.4413
570 | [7 empty] | 570 | 5862.5076 | 1.20178 | 13.65964
571 | [7 empty] | 571 | 5865.72774 | 1.20411 | 16.30672
572 | [7 empty] | 572 | 5879.29934 | 1.20689 | 13.69877
573 | [7 empty] | 573 | 5895.83106 | 1.20922 | 8.548955
574 | [7 empty] | 574 | 5899.09665 | 1.21067 | 9.1436
575 | [7 empty] | 575 | 5895.41122 | 1.21222 | 13.08781
576 | [7 empty] | 576 | 5899.1719 | 1.21444 | 16.3997
577 | [7 empty] | 577 | 5914.33086 | 1.21722 | 16.44184
578 | [7 empty] | 578 | 5931.88778 | 1.22 | 7.889411
579 | [7 empty] | 579 | 5937.85271 | 1.22133 | 9.26305
580 | [7 empty] | 580 | 5933.27172 | 1.22289 | 13.17186
581 | [7 empty] | 581 | 5933.01877 | 1.22511 | 15.84116
582 | [7 empty] | 582 | 5941.32841 | 1.22778 | 15.80393
583 | [7 empty] | 583 | 5952.79112 | 1.23044 | 9.286354
584 | [7 empty] | 584 | 5955.96507 | 1.232 | 8.57659
585 | [7 empty] | 585 | 5949.05317 | 1.23344 | 12.5525
586 | [7 empty] | 586 | 5945.93063 | 1.23555 | 15.87563
587 | [7 empty] | 587 | 5952.85445 | 1.23822 | 17.20375
588 | [7 empty] | 588 | 5967.09698 | 1.24111 | 9.965052
589 | [7 empty] | 589 | 5972.72627 | 1.24278 | 8.600726
590 | [7 empty] | 590 | 5963.38883 | 1.24422 | 11.92677766
591 | [7 empty] | 591 | 5954.5476 | 1.24622 | 15.89864
592 | [7 empty] | 592 | 5956.07236 | 1.24889 | 15.84315
593 | [7 empty] | 593 | 5961.58952 | 1.25155 | 10.61163
594 | [7 empty] | 594 | 5958.76686 | 1.25333 | 7.984748
595 | [7 empty] | 595 | 5942.25079 | 1.25467 | 12.53815
596 | [7 empty] | 596 | 5927.36304 | 1.25678 | 15.11478
597 | [7 empty] | 597 | 5920.98273 | 1.25933 | 17.76295
598 | [7 empty] | 598 | 5920.28648 | 1.26233 | 10.53811
599 | [7 empty] | 599 | 5914.97384 | 1.26411 | 7.866915
600 | [7 empty] | 600 | 5891.0612 | 1.26544 | 11.7821224
601 | [7 empty] | 601 | 5867.87499 | 1.26744 | 15.02176
602 | [7 empty] | 602 | 5853.00103 | 1.27 | 14.92515
603 | [7 empty] | 603 | 5841.96001 | 1.27255 | 12.38496
604 | [7 empty] | 604 | 5823.82046 | 1.27467 | 8.386301
605 | [7 empty] | 605 | 5790.22802 | 1.27611 | 10.94353
606 | [7 empty] | 606 | 5760.25583 | 1.278 | 13.4214
607 | [7 empty] | 607 | 5744.18344 | 1.28033 | 15.96883
608 | [7 empty] | 608 | 5739.52012 | 1.28311 | 13.37308
609 | [7 empty] | 609 | 5739.38787 | 1.28544 | 7.69078
610 | [7 empty] | 610 | 5727.82084 | 1.28678 | 10.13824
611 | [7 empty] | 611 | 5711.42137 | 1.28855 | 13.99298
612 | [7 empty] | 612 | 5704.51356 | 1.291 | 13.91901
613 | [7 empty] | 613 | 5706.10091 | 1.29344 | 13.97995
614 | [7 empty] | 614 | 5710.35817 | 1.29589 | 8.851055
615 | [7 empty] | 615 | 5708.02204 | 1.29744 | 9.532397
616 | [7 empty] | 616 | 5697.17661 | 1.29911 | 13.27442
617 | [7 empty] | 617 | 5692.1307 | 1.30144 | 15.19799
618 | [7 empty] | 618 | 5697.81624 | 1.30411 | 14.58641
619 | [7 empty] | 619 | 5707.36416 | 1.30667 | 8.846414
620 | [7 empty] | 620 | 5707.66404 | 1.30822 | 9.531799
621 | [7 empty] | 621 | 5697.7395 | 1.30989 | 12.02223
622 | [7 empty] | 622 | 5692.25997 | 1.312 | 13.88911
623 | [7 empty] | 623 | 5695.28602 | 1.31444 | 15.20641
624 | [7 empty] | 624 | 5702.94671 | 1.31711 | 10.15125
625 | [7 empty] | 625 | 5708.69707 | 1.31889 | 8.220524
626 | [7 empty] | 626 | 5702.52128 | 1.32033 | 12.03232
627 | [7 empty] | 627 | 5697.30401 | 1.32244 | 14.5851
628 | [7 empty] | 628 | 5701.45473 | 1.325 | 15.85004
629 | [7 empty] | 629 | 5712.13178 | 1.32778 | 10.79593
630 | [7 empty] | 630 | 5720.57851 | 1.32967 | 8.237633
631 | [7 empty] | 631 | 5714.8274 | 1.33111 | 11.4296548
632 | [7 empty] | 632 | 5708.9407 | 1.33311 | 13.30183
633 | [7 empty] | 633 | 5710.195 | 1.33544 | 15.24622
634 | [7 empty] | 634 | 5717.2168 | 1.33811 | 12.06333
635 | [7 empty] | 635 | 5728.08161 | 1.34022 | 8.305718
636 | [7 empty] | 636 | 5725.83713 | 1.34167 | 10.76457
637 | [7 empty] | 637 | 5719.2944 | 1.34355 | 14.01227
638 | [7 empty] | 638 | 5720.45334 | 1.346 | 15.27361
639 | [7 empty] | 639 | 5728.6974 | 1.34867 | 13.34786
640 | [7 empty] | 640 | 5739.16622 | 1.351 | 8.264399
641 | [7 empty] | 641 | 5738.07657 | 1.35244 | 10.21378
642 | [7 empty] | 642 | 5731.48988 | 1.35422 | 12.09344
643 | [7 empty] | 643 | 5729.17201 | 1.35633 | 14.66668
644 | [7 empty] | 644 | 5734.64669 | 1.35889 | 15.25416
645 | [7 empty] | 645 | 5745.42731 | 1.36155 | 8.962867
646 | [7 empty] | 646 | 5748.72084 | 1.36311 | 9.600364
647 | [7 empty] | 647 | 5741.97844 | 1.36478 | 13.37881
648 | [7 empty] | 648 | 5740.28119 | 1.36711 | 15.32655
649 | [7 empty] | 649 | 5747.7098 | 1.36978 | 15.28891
650 | [7 empty] | 650 | 5759.75366 | 1.37244 | 8.351643
651 | [7 empty] | 651 | 5761.86664 | 1.37389 | 8.297088
652 | [7 empty] | 652 | 5752.993 | 1.37533 | 12.13882
653 | [7 empty] | 653 | 5747.87296 | 1.37744 | 14.71455
654 | [7 empty] | 654 | 5752.66182 | 1.38 | 15.9924
655 | [7 empty] | 655 | 5763.56277 | 1.38278 | 10.20151
656 | [7 empty] | 656 | 5770.66951 | 1.38455 | 8.367471
657 | [7 empty] | 657 | 5763.62312 | 1.386 | 12.16124
658 | [7 empty] | 658 | 5759.58304 | 1.38811 | 14.74453
659 | [7 empty] | 659 | 5763.72631 | 1.39067 | 16.59953
660 | [7 empty] | 660 | 5774.86232 | 1.39355 | 9.64402
661 | [7 empty] | 661 | 5782.45185 | 1.39522 | 7.690661
662 | [7 empty] | 662 | 5774.66041 | 1.39655 | 10.91411
663 | [7 empty] | 663 | 5766.18537 | 1.39844 | 14.76143
664 | [7 empty] | 664 | 5767.58012 | 1.401 | 16.03387
665 | [7 empty] | 665 | 5778.61592 | 1.40378 | 11.55723184
666 | [7 empty] | 666 | 5788.91039 | 1.40578 | 8.336031
667 | [7 empty] | 667 | 5784.62332 | 1.40722 | 12.20556
668 | [7 empty] | 668 | 5778.10481 | 1.40933 | 14.15636
669 | [7 empty] | 669 | 5779.7052 | 1.41178 | 15.37402
670 | [7 empty] | 670 | 5787.74735 | 1.41444 | 12.21215
671 | [7 empty] | 671 | 5796.50886 | 1.41655 | 7.767322
672 | [7 empty] | 672 | 5791.51548 | 1.41789 | 10.3089
673 | [7 empty] | 673 | 5783.27961 | 1.41967 | 14.1112
674 | [7 empty] | 674 | 5782.54797 | 1.42211 | 16.07548
675 | [7 empty] | 675 | 5791.04498 | 1.42489 | 13.49313
676 | [7 empty] | 676 | 5803.52955 | 1.42722 | 8.415118
677 | [7 empty] | 677 | 5801.82411 | 1.42867 | 10.26923
678 | [7 empty] | 678 | 5793.66833 | 1.43044 | 14.19449
679 | [7 empty] | 679 | 5793.87583 | 1.43289 | 15.41171
680 | [7 empty] | 680 | 5801.45828 | 1.43555 | 13.57541
681 | [7 empty] | 681 | 5812.33911 | 1.43789 | 7.091054
682 | [7 empty] | 682 | 5809.03962 | 1.43911 | 10.34009
683 | [7 empty] | 683 | 5799.51368 | 1.44089 | 12.87492
684 | [7 empty] | 684 | 5797.27404 | 1.44311 | 16.11642
685 | [7 empty] | 685 | 5805.13962 | 1.44589 | 14.80311
686 | [7 empty] | 686 | 5817.25389 | 1.44844 | 8.435018
687 | [7 empty] | 687 | 5818.5 | 1.44989 | 9.65871
688 | [7 empty] | 688 | 5810.18217 | 1.45155 | 13.59583
689 | [7 empty] | 689 | 5807.32785 | 1.45389 | 14.80869
690 | [7 empty] | 690 | 5811.83136 | 1.45644 | 15.51759
691 | [7 empty] | 691 | 5822.21746 | 1.45911 | 7.743549
692 | [7 empty] | 692 | 5823.03628 | 1.46044 | 9.083937
693 | [7 empty] | 693 | 5814.03747 | 1.462 | 12.90716
694 | [7 empty] | 694 | 5810.19931 | 1.46422 | 15.51323
695 | [7 empty] | 695 | 5814.52139 | 1.46689 | 16.80397
696 | [7 empty] | 696 | 5825.57991 | 1.46978 | 9.029649
697 | [7 empty] | 697 | 5831.70652 | 1.47133 | 8.455974
698 | [7 empty] | 698 | 5823.12346 | 1.47278 | 12.28679
699 | [7 empty] | 699 | 5817.67224 | 1.47489 | 14.83506
700 | [7 empty] | 700 | 5821.43515 | 1.47744 | 16.18359
701 | [7 empty] | 701 | 5833.05955 | 1.48022 | 9.741209
702 | [7 empty] | 702 | 5838.95445 | 1.48189 | 7.765809
703 | [7 empty] | 703 | 5831.59439 | 1.48322 | 12.30466
704 | [7 empty] | 704 | 5825.48752 | 1.48533 | 14.91325
705 | [7 empty] | 705 | 5829.34283 | 1.48789 | 17.48803
706 | [7 empty] | 706 | 5841.48131 | 1.49089 | 10.39784
707 | [7 empty] | 707 | 5851.61261 | 1.49267 | 7.782645
708 | [7 empty] | 708 | 5844.87766 | 1.494 | 11.68975532
709 | [7 empty] | 709 | 5837.79588 | 1.496 | 14.88638
710 | [7 empty] | 710 | 5839.62165 | 1.49855 | 16.23415
711 | [7 empty] | 711 | 5849.87961 | 1.50133 | 11.05627
712 | [7 empty] | 712 | 5859.16974 | 1.50322 | 7.792696
713 | [7 empty] | 713 | 5853.27595 | 1.50455 | 11.06269
714 | [7 empty] | 714 | 5845.96731 | 1.50644 | 14.96568
715 | [7 empty] | 715 | 5847.35796 | 1.509 | 16.89886
716 | [7 empty] | 716 | 5858.9004 | 1.51189 | 12.36228
717 | [7 empty] | 717 | 5869.90044 | 1.514 | 7.806968
718 | [7 empty] | 718 | 5865.31833 | 1.51533 | 11.08545
719 | [7 empty] | 719 | 5857.63492 | 1.51722 | 13.64829
720 | [7 empty] | 720 | 5857.37638 | 1.51955 | 16.28351
721 | [7 empty] | 721 | 5865.40736 | 1.52233 | 13.6664
722 | [7 empty] | 722 | 5868.15774 | 1.52466 | 6.572337
723 | [7 empty] | 723 | 5858.17285 | 1.52578 | 10.36897
724 | [7 empty] | 724 | 5847.35423 | 1.52755 | 14.32602
725 | [7 empty] | 725 | 5847.70665 | 1.53 | 15.5549
726 | [7 empty] | 726 | 5858.96149 | 1.53266 | 14.99894
727 | [7 empty] | 727 | 5872.58413 | 1.53522 | 8.456521
728 | [7 empty] | 728 | 5874.376 | 1.53666 | 9.810208
729 | [7 empty] | 729 | 5867.59932 | 1.53833 | 13.67151
730 | [7 empty] | 730 | 5866.55699 | 1.54066 | 15.01839
731 | [7 empty] | 731 | 5873.69986 | 1.54322 | 14.33183
732 | [7 empty] | 732 | 5883.32713 | 1.54566 | 9.825156
733 | [7 empty] | 733 | 5886.25111 | 1.54733 | 9.182552
734 | [7 empty] | 734 | 5880.72613 | 1.54889 | 13.05521
735 | [7 empty] | 735 | 5878.53193 | 1.55111 | 15.69568
736 | [7 empty] | 736 | 5885.25571 | 1.55378 | 15.65478
737 | [7 empty] | 737 | 5896.51018 | 1.55644 | 9.847172
738 | [7 empty] | 738 | 5901.79786 | 1.55811 | 8.498589
739 | [7 empty] | 739 | 5894.64158 | 1.55955 | 12.43769
740 | [7 empty] | 740 | 5889.99763 | 1.56166 | 15.07839
741 | [7 empty] | 741 | 5893.81605 | 1.56422 | 15.73649
742 | [7 empty] | 742 | 5903.20118 | 1.56689 | 10.44867
743 | [7 empty] | 743 | 5911.25004 | 1.56866 | 9.22155
744 | [7 empty] | 744 | 5905.82788 | 1.57022 | 11.81166
745 | [7 empty] | 745 | 5900.2433 | 1.57222 | 15.10462
746 | [7 empty] | 746 | 5904.18465 | 1.57478 | 16.35459
747 | [7 empty] | 747 | 5915.1046 | 1.57755 | 11.8302092
748 | [7 empty] | 748 | 5923.97414 | 1.57955 | 7.938125
749 | [7 empty] | 749 | 5919.45425 | 1.58089 | 11.8389085
750 | [7 empty] | 750 | 5913.18347 | 1.58289 | 13.77772
751 | [7 empty] | 751 | 5913.86408 | 1.58522 | 15.13949
752 | [7 empty] | 752 | 5920.79647 | 1.58778 | 13.79546
753 | [7 empty] | 753 | 5931.01382 | 1.59011 | 8.54066
754 | [7 empty] | 754 | 5930.53997 | 1.59155 | 10.55636
755 | [7 empty] | 755 | 5923.85456 | 1.59333 | 14.51344
756 | [7 empty] | 756 | 5923.84525 | 1.59578 | 15.75743
757 | [7 empty] | 757 | 5931.66836 | 1.59844 | 13.8801
758 | [7 empty] | 758 | 5941.84361 | 1.60078 | 8.556255
759 | [7 empty] | 759 | 5941.34703 | 1.60222 | 10.5756
760 | [7 empty] | 760 | 5934.22949 | 1.604 | 12.52122
761 | [7 empty] | 761 | 5932.28079 | 1.60611 | 15.12732
762 | [7 empty] | 762 | 5938.0047 | 1.60866 | 15.85447
763 | [7 empty] | 763 | 5946.85264 | 1.61133 | 9.27709
764 | [7 empty] | 764 | 5952.10791 | 1.61289 | 9.880499
765 | [7 empty] | 765 | 5945.67955 | 1.61455 | 13.25887
766 | [7 empty] | 766 | 5943.54607 | 1.61678 | 15.15604
767 | [7 empty] | 767 | 5949.53708 | 1.61933 | 16.53971
768 | [7 empty] | 768 | 5960.95957 | 1.62211 | 9.239487
769 | [7 empty] | 769 | 5965.51038 | 1.62366 | 8.64999
770 | [7 empty] | 770 | 5957.00741 | 1.62511 | 12.56929
771 | [7 empty] | 771 | 5951.45486 | 1.62722 | 15.23572
772 | [7 empty] | 772 | 5955.86784 | 1.62978 | 16.49775
773 | [7 empty] | 773 | 5967.03514 | 1.63255 | 10.62132
774 | [7 empty] | 774 | 5975.10003 | 1.63433 | 8.663895
775 | [7 empty] | 775 | 5969.3478 | 1.63578 | 12.59532
776 | [7 empty] | 776 | 5964.25124 | 1.63789 | 15.20884
777 | [7 empty] | 777 | 5967.71091 | 1.64044 | 16.59024
778 | [7 empty] | 778 | 5977.71928 | 1.64322 | 11.29789
779 | [7 empty] | 779 | 5986.97923 | 1.64511 | 7.962682
780 | [7 empty] | 780 | 5980.35529 | 1.64644 | 11.30287
781 | [7 empty] | 781 | 5973.14686 | 1.64833 | 14.63421
782 | [7 empty] | 782 | 5974.16013 | 1.65078 | 16.54842
783 | [7 empty] | 783 | 5983.63839 | 1.65355 | 12.62548
784 | [7 empty] | 784 | 5994.80495 | 1.65566 | 8.692467
785 | [7 empty] | 785 | 5992.23152 | 1.65711 | 11.32532
786 | [7 empty] | 786 | 5985.67612 | 1.659 | 14.60505
787 | [7 empty] | 787 | 5986.58286 | 1.66144 | 16.6427
788 | [7 empty] | 788 | 5994.39368 | 1.66422 | 13.30755
789 | [7 empty] | 789 | 6003.81643 | 1.66644 | 7.324656
790 | [7 empty] | 790 | 6000.93454 | 1.66766 | 10.68166
791 | [7 empty] | 791 | 5993.18519 | 1.66944 | 14.02405
792 | [7 empty] | 792 | 5992.25722 | 1.67178 | 16.59855
793 | [7 empty] | 793 | 5999.86538 | 1.67455 | 14.69967
794 | [7 empty] | 794 | 6013.54279 | 1.677 | 8.659502
795 | [7 empty] | 795 | 6013.51596 | 1.67844 | 10.70406
796 | [7 empty] | 796 | 6005.75358 | 1.68022 | 13.99341
797 | [7 empty] | 797 | 6004.63375 | 1.68255 | 16.03237
798 | [7 empty] | 798 | 6012.73775 | 1.68522 | 14.00968
799 | [7 empty] | 799 | 6022.54234 | 1.68755 | 8.732686
800 | [7 empty] | 800 | 6021.38191 | 1.689 | 9.995494
801 | [7 empty] | 801 | 6013.30996 | 1.69066 | 13.40968
802 | [7 empty] | 802 | 6011.02114 | 1.69289 | 15.98932
803 | [7 empty] | 803 | 6017.47781 | 1.69555 | 16.06667
804 | [7 empty] | 804 | 6029.661 | 1.69822 | 9.40627116
805 | [7 empty] | 805 | 6032.57269 | 1.69978 | 9.350488
806 | [7 empty] | 806 | 6023.81192 | 1.70133 | 13.37286
807 | [7 empty] | 807 | 6020.2688 | 1.70355 | 16.07412
808 | [7 empty] | 808 | 6024.86357 | 1.70622 | 16.08639
809 | [7 empty] | 809 | 6037.84136 | 1.70889 | 8.694492
810 | [7 empty] | 810 | 6041.53089 | 1.71033 | 9.424788
811 | [7 empty] | 811 | 6031.83657 | 1.71189 | 12.72718
812 | [7 empty] | 812 | 6026.63569 | 1.714 | 15.36792
813 | [7 empty] | 813 | 6031.43871 | 1.71655 | 17.43086
814 | [7 empty] | 814 | 6043.78842 | 1.71944 | 10.09313
815 | [7 empty] | 815 | 6051.898 | 1.72111 | 8.714733
816 | [7 empty] | 816 | 6044.6728 | 1.72255 | 12.0893456
817 | [7 empty] | 817 | 6038.60021 | 1.72455 | 16.12306
818 | [7 empty] | 818 | 6041.47203 | 1.72722 | 16.79529
819 | [7 empty] | 819 | 6051.38801 | 1.73 | 10.77147
820 | [7 empty] | 820 | 6058.78308 | 1.73178 | 8.058181
821 | [7 empty] | 821 | 6051.54298 | 1.73311 | 12.10308596
822 | [7 empty] | 822 | 6045.01106 | 1.73511 | 14.74983
823 | [7 empty] | 823 | 6047.40679 | 1.73755 | 18.14222
824 | [7 empty] | 824 | 6058.81587 | 1.74055 | 12.11763174
825 | [7 empty] | 825 | 6069.25115 | 1.74255 | 8.132797
826 | [7 empty] | 826 | 6064.21493 | 1.74389 | 11.46137
827 | [7 empty] | 827 | 6055.77491 | 1.74578 | 14.77609
828 | [7 empty] | 828 | 6056.58181 | 1.74822 | 17.50352
829 | [7 empty] | 829 | 6065.79445 | 1.75111 | 12.1315889
830 | [7 empty] | 830 | 6075.31816 | 1.75311 | 8.080173
831 | [7 empty] | 831 | 6070.91449 | 1.75444 | 10.80623
832 | [7 empty] | 832 | 6063.60175 | 1.75622 | 14.79518827
833 | [7 empty] | 833 | 6063.61404 | 1.75866 | 17.52384
834 | [7 empty] | 834 | 6072.67097 | 1.76155 | 13.54206
835 | [7 empty] | 835 | 6084.83069 | 1.76378 | 8.092825
836 | [7 empty] | 836 | 6081.27117 | 1.76511 | 11.4936
837 | [7 empty] | 837 | 6072.5864 | 1.767 | 14.14913
838 | [7 empty] | 838 | 6070.86122 | 1.76933 | 16.2092
839 | [7 empty] | 839 | 6078.40978 | 1.772 | 14.16269
840 | [7 empty] | 840 | 6089.27235 | 1.77433 | 8.829445
841 | [7 empty] | 841 | 6086.66688 | 1.77578 | 10.10387
842 | [7 empty] | 842 | 6078.34645 | 1.77744 | 13.49393
843 | [7 empty] | 843 | 6076.45214 | 1.77966 | 16.89254
844 | [7 empty] | 844 | 6083.09582 | 1.78244 | 16.24187
845 | [7 empty] | 845 | 6094.99328 | 1.78511 | 8.77679
846 | [7 empty] | 846 | 6096.43795 | 1.78655 | 9.510443202
847 | [7 empty] | 847 | 6087.2715 | 1.78811 | 13.51374
848 | [7 empty] | 848 | 6082.88236 | 1.79033 | 15.57218
849 | [7 empty] | 849 | 6088.12459 | 1.79289 | 15.52472
850 | [7 empty] | 850 | 6096.43795 | 1.79544 | 10.18105
851 | [7 empty] | 851 | 6099.60742 | 1.79711 | 9.454392
852 | [7 empty] | 852 | 6092.18329 | 1.79866 | 12.91543
853 | [7 empty] | 853 | 6087.42498 | 1.80078 | 16.19255
854 | [7 empty] | 854 | 6092.42767 | 1.80344 | 16.93695
855 | [7 empty] | 855 | 6102.5247 | 1.80622 | 10.86249
856 | [7 empty] | 856 | 6107.57321 | 1.808 | 8.794905
857 | [7 empty] | 857 | 6099.42414 | 1.80944 | 12.19884828
858 | [7 empty] | 858 | 6092.87955 | 1.81144 | 15.59777
859 | [7 empty] | 859 | 6095.14453 | 1.814 | 15.54262
860 | [7 empty] | 860 | 6102.54407 | 1.81655 | 12.20509
861 | [7 empty] | 861 | 6110.09188 | 1.81855 | 8.859633
862 | [7 empty] | 862 | 6104.12769 | 1.82 | 12.20825538
863 | [7 empty] | 863 | 6097.25006 | 1.822 | 14.87729
864 | [7 empty] | 864 | 6097.937 | 1.82444 | 16.95226
865 | [7 empty] | 865 | 6107.22415 | 1.82722 | 12.88624
866 | [7 empty] | 866 | 6116.7486 | 1.82933 | 8.135276
867 | [7 empty] | 867 | 6110.6924 | 1.83066 | 11.54921
868 | [7 empty] | 868 | 6100.3428 | 1.83255 | 14.2748
869 | [7 empty] | 869 | 6098.79307 | 1.83489 | 16.22279
870 | [7 empty] | 870 | 6104.9249 | 1.83755 | 14.28552
871 | [7 empty] | 871 | 6114.63785 | 1.83989 | 8.805079
872 | [7 empty] | 872 | 6112.97376 | 1.84133 | 10.88109
873 | [7 empty] | 873 | 6102.70798 | 1.84311 | 14.21931
874 | [7 empty] | 874 | 6100.12598 | 1.84544 | 16.28734
875 | [7 empty] | 875 | 6106.73055 | 1.84811 | 15.57216
876 | [7 empty] | 876 | 6117.72425 | 1.85066 | 8.8707
877 | [7 empty] | 877
878 | [7 empty] | 878
879 | [7 empty] | 879
880 | [7 empty] | 880
881 | [7 empty] | 881
882 | [7 empty] | 882
883 | [7 empty] | 883
884 | [7 empty] | 884
885 | [7 empty] | 885
886 | [7 empty] | 886
887 | [7 empty] | 887
888 | [7 empty] | 888
889 | [7 empty] | 889
890 | [7 empty] | 890
891 | [7 empty] | 891
892 | [7 empty] | 892
893 | [7 empty] | 893
894 | [7 empty] | 894
895 | [7 empty] | 895
896 | [7 empty] | 896
897 | [7 empty] | 897
898 | [7 empty] | 898
899 | [7 empty] | 899
900 | [7 empty] | 900
901 | [7 empty] | 901
902 | [7 empty] | 902
903 | [7 empty] | 903
904 | [7 empty] | 904
905 | [7 empty] | 905
906 | [7 empty] | 906
907 | [7 empty] | 907
908 | [7 empty] | 908
909 | [7 empty] | 909
910 | [7 empty] | 910
911 | [7 empty] | 911
912 | [7 empty] | 912
913 | [7 empty] | 913
914 | [7 empty] | 914
915 | [7 empty] | 915
916 | [7 empty] | 916
917 | [7 empty] | 917
918 | [7 empty] | 918
919 | [7 empty] | 919
920 | [7 empty] | 920
921 | [7 empty] | 921
922 | [7 empty] | 922
923 | [7 empty] | 923
924 | [7 empty] | 924
925 | [7 empty] | 925
926 | [7 empty] | 926
927 | [7 empty] | 927
928 | [7 empty] | 928
929 | [7 empty] | 929
930 | [7 empty] | 930
931 | [7 empty] | 931
932 | [7 empty] | 932
933 | [7 empty] | 933
934 | [7 empty] | 934
935 | [7 empty] | 935
936 | [7 empty] | 936
937 | [7 empty] | 937
938 | [7 empty] | 938
939 | [7 empty] | 939
940 | [7 empty] | 940
941 | [7 empty] | 941
942 | [7 empty] | 942
943 | [7 empty] | 943
944 | [7 empty] | 944
945 | [7 empty] | 945
946 | [7 empty] | 946
947 | [7 empty] | 947
948 | [7 empty] | 948
949 | [7 empty] | 949
950 | [7 empty] | 950
951 | [7 empty] | 951
952 | [7 empty] | 952
953 | [7 empty] | 953
954 | [7 empty] | 954
955 | [7 empty] | 955
956 | [7 empty] | 956
957 | [7 empty] | 957
958 | [7 empty] | 958
959 | [7 empty] | 959
960 | [7 empty] | 960
961 | [7 empty] | 961
962 | [7 empty] | 962
963 | [7 empty] | 963
964 | [7 empty] | 964
965 | [7 empty] | 965
966 | [7 empty] | 966
967 | [7 empty] | 967
968 | [7 empty] | 968
969 | [7 empty] | 969
970 | [7 empty] | 970
971 | [7 empty] | 971
972 | [7 empty] | 972
973 | [7 empty] | 973
974 | [7 empty] | 974
975 | [7 empty] | 975
976 | [7 empty] | 976
977 | [7 empty] | 977
978 | [7 empty] | 978
979 | [7 empty] | 979
980 | [7 empty] | 980
981 | [7 empty] | 981
982 | [7 empty] | 982
983 | [7 empty] | 983
984 | [7 empty] | 984
985 | [7 empty] | 985
986 | [7 empty] | 986
987 | [7 empty] | 987
988 | [7 empty] | 988
989 | [7 empty] | 989
990 | [7 empty] | 990
991 | [7 empty] | 991
992 | [7 empty] | 992
993 | [7 empty] | 993
994 | [7 empty] | 994
995 | [7 empty] | 995
996 | [7 empty] | 996
997 | [7 empty] | 997
998 | [7 empty] | 998
999 | [7 empty] | 999
1000 | [7 empty] | 1000
1001 | [7 empty] | 1001
1002 | [7 empty] | 1002
1003 | [7 empty] | 1003
1004 | [7 empty] | 1004
1005 | [7 empty] | 1005
1006 | [7 empty] | 1006
1007 | [7 empty] | 1007
1008 | [7 empty] | 1008
1009 | [7 empty] | 1009
1010 | [7 empty] | 1010
1011 | [7 empty] | 1011
1012 | [7 empty] | 1012
1013 | [7 empty] | 1013
1014 | [7 empty] | 1014
1015 | [7 empty] | 1015
1016 | [7 empty] | 1016
1017 | [7 empty] | 1017
1018 | [7 empty] | 1018
1019 | [7 empty] | 1019
1020 | [7 empty] | 1020
1021 | [7 empty] | 1021
1022 | [7 empty] | 1022
1023 | [7 empty] | 1023
1024 | [7 empty] | 1024
1025 | [7 empty] | 1025
1026 | [7 empty] | 1026
1027 | [7 empty] | 1027
1028 | [7 empty] | 1028
1029 | [7 empty] | 1029
1030 | [7 empty] | 1030
1031 | [7 empty] | 1031
1032 | [7 empty] | 1032
1033 | [7 empty] | 1033
1034 | [7 empty] | 1034
1035 | [7 empty] | 1035
1036 | [7 empty] | 1036
1037 | [7 empty] | 1037
1038 | [7 empty] | 1038
1039 | [7 empty] | 1039
1040 | [7 empty] | 1040
1041 | [7 empty] | 1041
1042 | [7 empty] | 1042
1043 | [7 empty] | 1043
1044 | [7 empty] | 1044
1045 | [7 empty] | 1045
1046 | [7 empty] | 1046
1047 | [7 empty] | 1047
1048 | [7 empty] | 1048
1049 | [7 empty] | 1049
1050 | [7 empty] | 1050
1051 | [7 empty] | 1051
1052 | [7 empty] | 1052
1053 | [7 empty] | 1053
1054 | [7 empty] | 1054
1055 | [7 empty] | 1055
1056 | [7 empty] | 1056
1057 | [7 empty] | 1057
1058 | [7 empty] | 1058
1059 | [7 empty] | 1059
1060 | [7 empty] | 1060
1061 | [7 empty] | 1061
1062 | [7 empty] | 1062
1063 | [7 empty] | 1063
1064 | [7 empty] | 1064
1065 | [7 empty] | 1065
1066 | [7 empty] | 1066
1067 | [7 empty] | 1067
1068 | [7 empty] | 1068
1069 | [7 empty] | 1069
1070 | [7 empty] | 1070
1071 | [7 empty] | 1071
1072 | [7 empty] | 1072
1073 | [7 empty] | 1073
1074 | [7 empty] | 1074
1075 | [7 empty] | 1075
1076 | [7 empty] | 1076
1077 | [7 empty] | 1077
1078 | [7 empty] | 1078
1079 | [7 empty] | 1079
1080 | [7 empty] | 1080
1081 | [7 empty] | 1081
1082 | [7 empty] | 1082
1083 | [7 empty] | 1083
1084 | [7 empty] | 1084
1085 | [7 empty] | 1085
1086 | [7 empty] | 1086
1087 | [7 empty] | 1087
1088 | [7 empty] | 1088
1089 | [7 empty] | 1089
1090 | [7 empty] | 1090
1091 | [7 empty] | 1091
1092 | [7 empty] | 1092
1093 | [7 empty] | 1093
1094 | [7 empty] | 1094
1095 | [7 empty] | 1095
1096 | [7 empty] | 1096
1097 | [7 empty] | 1097
1098 | [7 empty] | 1098
1099 | [7 empty] | 1099
1100 | [7 empty] | 1100
1101 | [7 empty] | 1101
1102 | [7 empty] | 1102
1103 | [7 empty] | 1103
1104 | [7 empty] | 1104
1105 | [7 empty] | 1105
1106 | [7 empty] | 1106
1107 | [7 empty] | 1107
1108 | [7 empty] | 1108
1109 | [7 empty] | 1109
1110 | [7 empty] | 1110
1111 | [7 empty] | 1111
1112 | [7 empty] | 1112
1113 | [7 empty] | 1113
1114 | [7 empty] | 1114
1115 | [7 empty] | 1115
1116 | [7 empty] | 1116
1117 | [7 empty] | 1117
1118 | [7 empty] | 1118
1119 | [7 empty] | 1119
1120 | [7 empty] | 1120
1121 | [7 empty] | 1121
1122 | [7 empty] | 1122
1123 | [7 empty] | 1123
1124 | [7 empty] | 1124
1125 | [7 empty] | 1125
1126 | [7 empty] | 1126
1127 | [7 empty] | 1127
1128 | [7 empty] | 1128
1129 | [7 empty] | 1129
1130 | [7 empty] | 1130
1131 | [7 empty] | 1131
1132 | [7 empty] | 1132
1133 | [7 empty] | 1133
1134 | [7 empty] | 1134
1135 | [7 empty] | 1135
1136 | [7 empty] | 1136
1137 | [7 empty] | 1137
1138 | [7 empty] | 1138
1139 | [7 empty] | 1139
1140 | [7 empty] | 1140
1141 | [7 empty] | 1141
1142 | [7 empty] | 1142
1143 | [7 empty] | 1143
1144 | [7 empty] | 1144
1145 | [7 empty] | 1145
1146 | [7 empty] | 1146
1147 | [7 empty] | 1147
1148 | [7 empty] | 1148
1149 | [7 empty] | 1149
1150 | [7 empty] | 1150
1151 | [7 empty] | 1151
1152 | [7 empty] | 1152
1153 | [7 empty] | 1153
1154 | [7 empty] | 1154
1155 | [7 empty] | 1155
1156 | [7 empty] | 1156
1157 | [7 empty] | 1157
1158 | [7 empty] | 1158
1159 | [7 empty] | 1159
1160 | [7 empty] | 1160
1161 | [7 empty] | 1161
1162 | [7 empty] | 1162
1163 | [7 empty] | 1163
1164 | [7 empty] | 1164
1165 | [7 empty] | 1165
1166 | [7 empty] | 1166
1167 | [7 empty] | 1167
1168 | [7 empty] | 1168
1169 | [7 empty] | 1169
1170 | [7 empty] | 1170
1171 | [7 empty] | 1171
1172 | [7 empty] | 1172
1173 | [7 empty] | 1173
1174 | [7 empty] | 1174
1175 | [7 empty] | 1175
1176 | [7 empty] | 1176
1177 | [7 empty] | 1177
1178 | [7 empty] | 1178
1179 | [7 empty] | 1179
1180 | [7 empty] | 1180
1181 | [7 empty] | 1181
1182 | [7 empty] | 1182
1183 | [7 empty] | 1183
1184 | [7 empty] | 1184
1185 | [7 empty] | 1185
1186 | [7 empty] | 1186
1187 | [7 empty] | 1187
1188 | [7 empty] | 1188
1189 | [7 empty] | 1189
1190 | [7 empty] | 1190
1191 | [7 empty] | 1191
1192 | [7 empty] | 1192
1193 | [7 empty] | 1193
1194 | [7 empty] | 1194
1195 | [7 empty] | 1195
1196 | [7 empty] | 1196
1197 | [7 empty] | 1197
1198 | [7 empty] | 1198
1199 | [7 empty] | 1199
1200 | [7 empty] | 1200
1201 | [7 empty] | 1201
1202 | [7 empty] | 1202
1203 | [7 empty] | 1203
1204 | [7 empty] | 1204
1205 | [7 empty] | 1205
1206 | [7 empty] | 1206
1207 | [7 empty] | 1207
1208 | [7 empty] | 1208
1209 | [7 empty] | 1209
1210 | [7 empty] | 1210
1211 | [7 empty] | 1211
1212 | [7 empty] | 1212
1213 | [7 empty] | 1213
1214 | [7 empty] | 1214
1215 | [7 empty] | 1215
1216 | [7 empty] | 1216
1217 | [7 empty] | 1217
1218 | [7 empty] | 1218
1219 | [7 empty] | 1219
1220 | [7 empty] | 1220
1221 | [7 empty] | 1221
1222 | [7 empty] | 1222
1223 | [7 empty] | 1223
1224 | [7 empty] | 1224
1225 | [7 empty] | 1225
1226 | [7 empty] | 1226
1227 | [7 empty] | 1227
1228 | [7 empty] | 1228
1229 | [7 empty] | 1229
1230 | [7 empty] | 1230
1231 | [7 empty] | 1231
1232 | [7 empty] | 1232
1233 | [7 empty] | 1233
1234 | [7 empty] | 1234
1235 | [7 empty] | 1235
1236 | [7 empty] | 1236
1237 | [7 empty] | 1237
1238 | [7 empty] | 1238
1239 | [7 empty] | 1239
1240 | [7 empty] | 1240
1241 | [7 empty] | 1241
1242 | [7 empty] | 1242
1243 | [7 empty] | 1243
1244 | [7 empty] | 1244
1245 | [7 empty] | 1245
1246 | [7 empty] | 1246
1247 | [7 empty] | 1247
1248 | [7 empty] | 1248
1249 | [7 empty] | 1249
1250 | [7 empty] | 1250
1251 | [7 empty] | 1251
1252 | [7 empty] | 1252
1253 | [7 empty] | 1253
1254 | [7 empty] | 1254
1255 | [7 empty] | 1255
1256 | [7 empty] | 1256
1257 | [7 empty] | 1257
1258 | [7 empty] | 1258
1259 | [7 empty] | 1259
1260 | [7 empty] | 1260
1261 | [7 empty] | 1261
1262 | [7 empty] | 1262
1263 | [7 empty] | 1263
1264 | [7 empty] | 1264
1265 | [7 empty] | 1265
1266 | [7 empty] | 1266
1267 | [7 empty] | 1267
1268 | [7 empty] | 1268
1269 | [7 empty] | 1269
1270 | [7 empty] | 1270
1271 | [7 empty] | 1271
1272 | [7 empty] | 1272
1273 | [7 empty] | 1273
1274 | [7 empty] | 1274
1275 | [7 empty] | 1275
1276 | [7 empty] | 1276
1277 | [7 empty] | 1277
1278 | [7 empty] | 1278
1279 | [7 empty] | 1279
1280 | [7 empty] | 1280
1281 | [7 empty] | 1281
1282 | [7 empty] | 1282
1283 | [7 empty] | 1283
1284 | [7 empty] | 1284
1285 | [7 empty] | 1285
1286 | [7 empty] | 1286
1287 | [7 empty] | 1287
1288 | [7 empty] | 1288
1289 | [7 empty] | 1289
1290 | [7 empty] | 1290
1291 | [7 empty] | 1291
1292 | [7 empty] | 1292
1293 | [7 empty] | 1293
1294 | [7 empty] | 1294
1295 | [7 empty] | 1295
1296 | [7 empty] | 1296
1297 | [7 empty] | 1297
1298 | [7 empty] | 1298
1299 | [7 empty] | 1299
1300 | [7 empty] | 1300
1301 | [7 empty] | 1301
1302 | [7 empty] | 1302
1303 | [7 empty] | 1303
1304 | [7 empty] | 1304
1305 | [7 empty] | 1305
1306 | [7 empty] | 1306
1307 | [7 empty] | 1307
1308 | [7 empty] | 1308
1309 | [7 empty] | 1309
1310 | [7 empty] | 1310
1311 | [7 empty] | 1311
1312 | [7 empty] | 1312
1313 | [7 empty] | 1313
1314 | [7 empty] | 1314
1315 | [7 empty] | 1315
1316 | [7 empty] | 1316
1317 | [7 empty] | 1317
1318 | [7 empty] | 1318
1319 | [7 empty] | 1319
1320 | [7 empty] | 1320
1321 | [7 empty] | 1321
1322 | [7 empty] | 1322
1323 | [7 empty] | 1323
1324 | [7 empty] | 1324
1325 | [7 empty] | 1325
1326 | [7 empty] | 1326
1327 | [7 empty] | 1327
1328 | [7 empty] | 1328
1329 | [7 empty] | 1329
1330 | [7 empty] | 1330
1331 | [7 empty] | 1331
1332 | [7 empty] | 1332
1333 | [7 empty] | 1333
1334 | [7 empty] | 1334
1335 | [7 empty] | 1335
1336 | [7 empty] | 1336
1337 | [7 empty] | 1337
1338 | [7 empty] | 1338
1339 | [7 empty] | 1339
1340 | [7 empty] | 1340
1341 | [7 empty] | 1341
1342 | [7 empty] | 1342
1343 | [7 empty] | 1343
1344 | [7 empty] | 1344
1345 | [7 empty] | 1345
1346 | [7 empty] | 1346
1347 | [7 empty] | 1347
1348 | [7 empty] | 1348
1349 | [7 empty] | 1349
1350 | [7 empty] | 1350
1351 | [7 empty] | 1351
1352 | [7 empty] | 1352
1353 | [7 empty] | 1353
1354 | [7 empty] | 1354
1355 | [7 empty] | 1355
1356 | [7 empty] | 1356
1357 | [7 empty] | 1357
1358 | [7 empty] | 1358
1359 | [7 empty] | 1359
1360 | [7 empty] | 1360
1361 | [7 empty] | 1361
1362 | [7 empty] | 1362
1363 | [7 empty] | 1363
1364 | [7 empty] | 1364
1365 | [7 empty] | 1365
1366 | [7 empty] | 1366
1367 | [7 empty] | 1367
1368 | [7 empty] | 1368
1369 | [7 empty] | 1369
1370 | [7 empty] | 1370
1371 | [7 empty] | 1371
1372 | [7 empty] | 1372
1373 | [7 empty] | 1373
1374 | [7 empty] | 1374
1375 | [7 empty] | 1375
1376 | [7 empty] | 1376
1377 | [7 empty] | 1377
1378 | [7 empty] | 1378
1379 | [7 empty] | 1379
1380 | [7 empty] | 1380
1381 | [7 empty] | 1381
1382 | [7 empty] | 1382
1383 | [7 empty] | 1383
1384 | [7 empty] | 1384
1385 | [7 empty] | 1385
1386 | [7 empty] | 1386
1387 | [7 empty] | 1387
1388 | [7 empty] | 1388
1389 | [7 empty] | 1389
1390 | [7 empty] | 1390
1391 | [7 empty] | 1391
1392 | [7 empty] | 1392
1393 | [7 empty] | 1393
1394 | [7 empty] | 1394
1395 | [7 empty] | 1395
1396 | [7 empty] | 1396
1397 | [7 empty] | 1397
1398 | [7 empty] | 1398
1399 | [7 empty] | 1399
1400 | [7 empty] | 1400
1401 | [7 empty] | 1401
1402 | [7 empty] | 1402
1403 | [7 empty] | 1403
1404 | [7 empty] | 1404
1405 | [7 empty] | 1405
1406 | [7 empty] | 1406
1407 | [7 empty] | 1407
1408 | [7 empty] | 1408
1409 | [7 empty] | 1409
1410 | [7 empty] | 1410
1411 | [7 empty] | 1411
1412 | [7 empty] | 1412
1413 | [7 empty] | 1413
1414 | [7 empty] | 1414
1415 | [7 empty] | 1415
1416 | [7 empty] | 1416
1417 | [7 empty] | 1417
1418 | [7 empty] | 1418
1419 | [7 empty] | 1419
1420 | [7 empty] | 1420
1421 | [7 empty] | 1421
1422 | [7 empty] | 1422
1423 | [7 empty] | 1423
1424 | [7 empty] | 1424
1425 | [7 empty] | 1425
1426 | [7 empty] | 1426
1427 | [7 empty] | 1427
1428 | [7 empty] | 1428
1429 | [7 empty] | 1429
1430 | [7 empty] | 1430
1431 | [7 empty] | 1431
1432 | [7 empty] | 1432
1433 | [7 empty] | 1433
1434 | [7 empty] | 1434
1435 | [7 empty] | 1435
1436 | [7 empty] | 1436
1437 | [7 empty] | 1437
1438 | [7 empty] | 1438
1439 | [7 empty] | 1439
1440 | [7 empty] | 1440
1441 | [7 empty] | 1441
1442 | [7 empty] | 1442
1443 | [7 empty] | 1443
1444 | [7 empty] | 1444
1445 | [7 empty] | 1445
1446 | [7 empty] | 1446
1447 | [7 empty] | 1447
1448 | [7 empty] | 1448
1449 | [7 empty] | 1449
1450 | [7 empty] | 1450
1451 | [7 empty] | 1451
1452 | [7 empty] | 1452
1453 | [7 empty] | 1453
1454 | [7 empty] | 1454
1455 | [7 empty] | 1455
1456 | [7 empty] | 1456
1457 | [7 empty] | 1457
1458 | [7 empty] | 1458
1459 | [7 empty] | 1459
1460 | [7 empty] | 1460
1461 | [7 empty] | 1461
1462 | [7 empty] | 1462
1463 | [7 empty] | 1463
1464 | [7 empty] | 1464
1465 | [7 empty] | 1465
1466 | [7 empty] | 1466
1467 | [7 empty] | 1467
1468 | [7 empty] | 1468
1469 | [7 empty] | 1469
1470 | [7 empty] | 1470
1471 | [7 empty] | 1471
1472 | [7 empty] | 1472
1473 | [7 empty] | 1473
1474 | [7 empty] | 1474
1475 | [7 empty] | 1475
1476 | [7 empty] | 1476
1477 | [7 empty] | 1477
1478 | [7 empty] | 1478
1479 | [7 empty] | 1479
1480 | [7 empty] | 1480
1481 | [7 empty] | 1481
1482 | [7 empty] | 1482
1483 | [7 empty] | 1483
1484 | [7 empty] | 1484
1485 | [7 empty] | 1485
1486 | [7 empty] | 1486
1487 | [7 empty] | 1487
1488 | [7 empty] | 1488
1489 | [7 empty] | 1489
1490 | [7 empty] | 1490
1491 | [7 empty] | 1491
1492 | [7 empty] | 1492
1493 | [7 empty] | 1493
1494 | [7 empty] | 1494
1495 | [7 empty] | 1495
1496 | [7 empty] | 1496
1497 | [7 empty] | 1497
1498 | [7 empty] | 1498
1499 | [7 empty] | 1499
1500 | [7 empty] | 1500
1501 | [7 empty] | 1501
1502 | [7 empty] | 1502
1503 | [7 empty] | 1503
1504 | [7 empty] | 1504
1505 | [7 empty] | 1505
1506 | [7 empty] | 1506
1507 | [7 empty] | 1507
1508 | [7 empty] | 1508
1509 | [7 empty] | 1509
1510 | [7 empty] | 1510
1511 | [7 empty] | 1511
1512 | [7 empty] | 1512
1513 | [7 empty] | 1513
1514 | [7 empty] | 1514
1515 | [7 empty] | 1515
1516 | [7 empty] | 1516
1517 | [7 empty] | 1517
1518 | [7 empty] | 1518
1519 | [7 empty] | 1519
1520 | [7 empty] | 1520
1521 | [7 empty] | 1521
1522 | [7 empty] | 1522
1523 | [7 empty] | 1523
1524 | [7 empty] | 1524
1525 | [7 empty] | 1525
1526 | [7 empty] | 1526
1527 | [7 empty] | 1527
1528 | [7 empty] | 1528
1529 | [7 empty] | 1529
1530 | [7 empty] | 1530
1531 | [7 empty] | 1531
1532 | [7 empty] | 1532
1533 | [7 empty] | 1533
1534 | [7 empty] | 1534
1535 | [7 empty] | 1535
1536 | [7 empty] | 1536
1537 | [7 empty] | 1537
1538 | [7 empty] | 1538
1539 | [7 empty] | 1539
1540 | [7 empty] | 1540
1541 | [7 empty] | 1541
1542 | [7 empty] | 1542
1543 | [7 empty] | 1543
1544 | [7 empty] | 1544
1545 | [7 empty] | 1545
1546 | [7 empty] | 1546
1547 | [7 empty] | 1547
1548 | [7 empty] | 1548
1549 | [7 empty] | 1549
1550 | [7 empty] | 1550
1551 | [7 empty] | 1551
1552 | [7 empty] | 1552
1553 | [7 empty] | 1553
1554 | [7 empty] | 1554
1555 | [7 empty] | 1555
1556 | [7 empty] | 1556
1557 | [7 empty] | 1557
1558 | [7 empty] | 1558
1559 | [7 empty] | 1559
1560 | [7 empty] | 1560
1561 | [7 empty] | 1561
1562 | [7 empty] | 1562
1563 | [7 empty] | 1563
1564 | [7 empty] | 1564
1565 | [7 empty] | 1565
1566 | [7 empty] | 1566
1567 | [7 empty] | 1567
1568 | [7 empty] | 1568
1569 | [7 empty] | 1569
1570 | [7 empty] | 1570
1571 | [7 empty] | 1571
1572 | [7 empty] | 1572
1573 | [7 empty] | 1573
1574 | [7 empty] | 1574
1575 | [7 empty] | 1575
1576 | [7 empty] | 1576
1577 | [7 empty] | 1577
1578 | [7 empty] | 1578
1579 | [7 empty] | 1579
1580 | [7 empty] | 1580
1581 | [7 empty] | 1581
1582 | [7 empty] | 1582
1583 | [7 empty] | 1583
1584 | [7 empty] | 1584
1585 | [7 empty] | 1585
1586 | [7 empty] | 1586
1587 | [7 empty] | 1587
1588 | [7 empty] | 1588
1589 | [7 empty] | 1589
1590 | [7 empty] | 1590
1591 | [7 empty] | 1591
1592 | [7 empty] | 1592
1593 | [7 empty] | 1593
1594 | [7 empty] | 1594
1595 | [7 empty] | 1595
1596 | [7 empty] | 1596
1597 | [7 empty] | 1597
1598 | [7 empty] | 1598
1599 | [7 empty] | 1599
1600 | [7 empty] | 1600
1601 | [7 empty] | 1601
1602 | [7 empty] | 1602
1603 | [7 empty] | 1603
1604 | [7 empty] | 1604
1605 | [7 empty] | 1605
1606 | [7 empty] | 1606
1607 | [7 empty] | 1607
1608 | [7 empty] | 1608
1609 | [7 empty] | 1609
1610 | [7 empty] | 1610
1611 | [7 empty] | 1611
1612 | [7 empty] | 1612
1613 | [7 empty] | 1613
1614 | [7 empty] | 1614
1615 | [7 empty] | 1615
1616 | [7 empty] | 1616
1617 | [7 empty] | 1617
1618 | [7 empty] | 1618
1619 | [7 empty] | 1619
1620 | [7 empty] | 1620
1621 | [7 empty] | 1621
1622 | [7 empty] | 1622
1623 | [7 empty] | 1623
1624 | [7 empty] | 1624
1625 | [7 empty] | 1625
1626 | [7 empty] | 1626
1627 | [7 empty] | 1627
1628 | [7 empty] | 1628
1629 | [7 empty] | 1629
1630 | [7 empty] | 1630
1631 | [7 empty] | 1631
1632 | [7 empty] | 1632
1633 | [7 empty] | 1633
1634 | [7 empty] | 1634
1635 | [7 empty] | 1635
1636 | [7 empty] | 1636
1637 | [7 empty] | 1637
1638 | [7 empty] | 1638
1639 | [7 empty] | 1639
1640 | [7 empty] | 1640
1641 | [7 empty] | 1641
1642 | [7 empty] | 1642
1643 | [7 empty] | 1643
1644 | [7 empty] | 1644
1645 | [7 empty] | 1645
1646 | [7 empty] | 1646
1647 | [7 empty] | 1647
1648 | [7 empty] | 1648
1649 | [7 empty] | 1649
1650 | [7 empty] | 1650
1651 | [7 empty] | 1651
1652 | [7 empty] | 1652
1653 | [7 empty] | 1653
1654 | [7 empty] | 1654
1655 | [7 empty] | 1655
1656 | [7 empty] | 1656
1657 | [7 empty] | 1657
1658 | [7 empty] | 1658
1659 | [7 empty] | 1659
1660 | [7 empty] | 1660
1661 | [7 empty] | 1661
1662 | [7 empty] | 1662
1663 | [7 empty] | 1663
1664 | [7 empty] | 1664
1665 | [7 empty] | 1665
1666 | [7 empty] | 1666
1667 | [7 empty] | 1667
1668 | [7 empty] | 1668
1669 | [7 empty] | 1669
1670 | [7 empty] | 1670
1671 | [7 empty] | 1671
1672 | [7 empty] | 1672
1673 | [7 empty] | 1673
1674 | [7 empty] | 1674
1675 | [7 empty] | 1675
1676 | [7 empty] | 1676
1677 | [7 empty] | 1677
1678 | [7 empty] | 1678
1679 | [7 empty] | 1679
1680 | [7 empty] | 1680
1681 | [7 empty] | 1681
1682 | [7 empty] | 1682
1683 | [7 empty] | 1683
1684 | [7 empty] | 1684
1685 | [7 empty] | 1685
1686 | [7 empty] | 1686
1687 | [7 empty] | 1687
1688 | [7 empty] | 1688
1689 | [7 empty] | 1689
1690 | [7 empty] | 1690
1691 | [7 empty] | 1691
1692 | [7 empty] | 1692
1693 | [7 empty] | 1693
1694 | [7 empty] | 1694
1695 | [7 empty] | 1695
1696 | [7 empty] | 1696
1697 | [7 empty] | 1697
1698 | [7 empty] | 1698
1699 | [7 empty] | 1699
1700 | [7 empty] | 1700
1701 | [7 empty] | 1701
1702 | [7 empty] | 1702
1703 | [7 empty] | 1703
1704 | [7 empty] | 1704
1705 | [7 empty] | 1705
1706 | [7 empty] | 1706
1707 | [7 empty] | 1707
1708 | [7 empty] | 1708
1709 | [7 empty] | 1709
1710 | [7 empty] | 1710
1711 | [7 empty] | 1711
1712 | [7 empty] | 1712
1713 | [7 empty] | 1713
1714 | [7 empty] | 1714
1715 | [7 empty] | 1715
1716 | [7 empty] | 1716
1717 | [7 empty] | 1717
1718 | [7 empty] | 1718
1719 | [7 empty] | 1719
1720 | [7 empty] | 1720
1721 | [7 empty] | 1721
1722 | [7 empty] | 1722
1723 | [7 empty] | 1723
1724 | [7 empty] | 1724
1725 | [7 empty] | 1725
1726 | [7 empty] | 1726
1727 | [7 empty] | 1727
1728 | [7 empty] | 1728
1729 | [7 empty] | 1729
1730 | [7 empty] | 1730
1731 | [7 empty] | 1731
1732 | [7 empty] | 1732
1733 | [7 empty] | 1733
1734 | [7 empty] | 1734
1735 | [7 empty] | 1735
1736 | [7 empty] | 1736
1737 | [7 empty] | 1737
1738 | [7 empty] | 1738
1739 | [7 empty] | 1739
1740 | [7 empty] | 1740
1741 | [7 empty] | 1741
1742 | [7 empty] | 1742
1743 | [7 empty] | 1743
1744 | [7 empty] | 1744
1745 | [7 empty] | 1745
1746 | [7 empty] | 1746
1747 | [7 empty] | 1747
1748 | [7 empty] | 1748
1749 | [7 empty] | 1749
1750 | [7 empty] | 1750
1751 | [7 empty] | 1751
1752 | [7 empty] | 1752
1753 | [7 empty] | 1753
1754 | [7 empty] | 1754
1755 | [7 empty] | 1755
1756 | [7 empty] | 1756
1757 | [7 empty] | 1757
1758 | [7 empty] | 1758
1759 | [7 empty] | 1759
1760 | [7 empty] | 1760
1761 | [7 empty] | 1761
1762 | [7 empty] | 1762
1763 | [7 empty] | 1763
1764 | [7 empty] | 1764
1765 | [7 empty] | 1765
1766 | [7 empty] | 1766
1767 | [7 empty] | 1767
1768 | [7 empty] | 1768
1769 | [7 empty] | 1769
1770 | [7 empty] | 1770
1771 | [7 empty] | 1771
1772 | [7 empty] | 1772
1773 | [7 empty] | 1773
1774 | [7 empty] | 1774
1775 | [7 empty] | 1775
1776 | [7 empty] | 1776
1777 | [7 empty] | 1777
1778 | [7 empty] | 1778
1779 | [7 empty] | 1779
1780 | [7 empty] | 1780
1781 | [7 empty] | 1781
1782 | [7 empty] | 1782
1783 | [7 empty] | 1783
1784 | [7 empty] | 1784
1785 | [7 empty] | 1785
1786 | [7 empty] | 1786
1787 | [7 empty] | 1787
1788 | [7 empty] | 1788
1789 | [7 empty] | 1789
1790 | [7 empty] | 1790
1791 | [7 empty] | 1791
1792 | [7 empty] | 1792
1793 | [7 empty] | 1793
1794 | [7 empty] | 1794
1795 | [7 empty] | 1795
1796 | [7 empty] | 1796
1797 | [7 empty] | 1797
1798 | [7 empty] | 1798
1799 | [7 empty] | 1799
1800 | [7 empty] | 1800
1801 | [7 empty] | 1801
1802 | [7 empty] | 1802
1803 | [7 empty] | 1803
1804 | [7 empty] | 1804
1805 | [7 empty] | 1805
1806 | [7 empty] | 1806
1807 | [7 empty] | 1807
1808 | [7 empty] | 1808
1809 | [7 empty] | 1809
1810 | [7 empty] | 1810
1811 | [7 empty] | 1811
1812 | [7 empty] | 1812
1813 | [7 empty] | 1813
1814 | [7 empty] | 1814
1815 | [7 empty] | 1815
1816 | [7 empty] | 1816
1817 | [7 empty] | 1817
1818 | [7 empty] | 1818
1819 | [7 empty] | 1819
1820 | [7 empty] | 1820
1821 | [7 empty] | 1821
1822 | [7 empty] | 1822
1823 | [7 empty] | 1823
1824 | [7 empty] | 1824
1825 | [7 empty] | 1825
1826 | [7 empty] | 1826
1827 | [7 empty] | 1827
1828 | [7 empty] | 1828
1829 | [7 empty] | 1829
1830 | [7 empty] | 1830
1831 | [7 empty] | 1831
1832 | [7 empty] | 1832
1833 | [7 empty] | 1833
1834 | [7 empty] | 1834
1835 | [7 empty] | 1835
1836 | [7 empty] | 1836
1837 | [7 empty] | 1837
1838 | [7 empty] | 1838
1839 | [7 empty] | 1839
1840 | [7 empty] | 1840
1841 | [7 empty] | 1841
1842 | [7 empty] | 1842
1843 | [7 empty] | 1843
1844 | [7 empty] | 1844
1845 | [7 empty] | 1845
1846 | [7 empty] | 1846
1847 | [7 empty] | 1847
1848 | [7 empty] | 1848
1849 | [7 empty] | 1849
1850 | [7 empty] | 1850
1851 | [7 empty] | 1851
1852 | [7 empty] | 1852
1853 | [7 empty] | 1853
1854 | [7 empty] | 1854
1855 | [7 empty] | 1855
1856 | [7 empty] | 1856
1857 | [7 empty] | 1857
1858 | [7 empty] | 1858
1859 | [7 empty] | 1859
1860 | [7 empty] | 1860
1861 | [7 empty] | 1861
1862 | [7 empty] | 1862
1863 | [7 empty] | 1863
1864 | [7 empty] | 1864
1865 | [7 empty] | 1865
1866 | [7 empty] | 1866
1867 | [7 empty] | 1867
1868 | [7 empty] | 1868
1869 | [7 empty] | 1869
1870 | [7 empty] | 1870
1871 | [7 empty] | 1871
1872 | [7 empty] | 1872
1873 | [7 empty] | 1873
1874 | [7 empty] | 1874
1875 | [7 empty] | 1875
1876 | [7 empty] | 1876
1877 | [7 empty] | 1877
1878 | [7 empty] | 1878
1879 | [7 empty] | 1879
1880 | [7 empty] | 1880
1881 | [7 empty] | 1881
1882 | [7 empty] | 1882
1883 | [7 empty] | 1883
1884 | [7 empty] | 1884
1885 | [7 empty] | 1885
1886 | [7 empty] | 1886
1887 | [7 empty] | 1887
1888 | [7 empty] | 1888
1889 | [7 empty] | 1889
1890 | [7 empty] | 1890
1891 | [7 empty] | 1891
1892 | [7 empty] | 1892
1893 | [7 empty] | 1893
1894 | [7 empty] | 1894
1895 | [7 empty] | 1895
1896 | [7 empty] | 1896
1897 | [7 empty] | 1897
1898 | [7 empty] | 1898
1899 | [7 empty] | 1899
1900 | [7 empty] | 1900
1901 | [7 empty] | 1901
1902 | [7 empty] | 1902
1903 | [7 empty] | 1903
1904 | [7 empty] | 1904
1905 | [7 empty] | 1905
1906 | [7 empty] | 1906
1907 | [7 empty] | 1907
1908 | [7 empty] | 1908
1909 | [7 empty] | 1909
1910 | [7 empty] | 1910
1911 | [7 empty] | 1911
1912 | [7 empty] | 1912
1913 | [7 empty] | 1913
1914 | [7 empty] | 1914
1915 | [7 empty] | 1915
1916 | [7 empty] | 1916
1917 | [7 empty] | 1917
1918 | [7 empty] | 1918
1919 | [7 empty] | 1919
1920 | [7 empty] | 1920
1921 | [7 empty] | 1921
1922 | [7 empty] | 1922
1923 | [7 empty] | 1923
1924 | [7 empty] | 1924
1925 | [7 empty] | 1925
1926 | [7 empty] | 1926
1927 | [7 empty] | 1927
1928 | [7 empty] | 1928
1929 | [7 empty] | 1929
1930 | [7 empty] | 1930
1931 | [7 empty] | 1931
1932 | [7 empty] | 1932
1933 | [7 empty] | 1933
1934 | [7 empty] | 1934
1935 | [7 empty] | 1935
1936 | [7 empty] | 1936
1937 | [7 empty] | 1937
1938 | [7 empty] | 1938
1939 | [7 empty] | 1939
1940 | [7 empty] | 1940
1941 | [7 empty] | 1941
1942 | [7 empty] | 1942
1943 | [7 empty] | 1943
1944 | [7 empty] | 1944
1945 | [7 empty] | 1945
1946 | [7 empty] | 1946
1947 | [7 empty] | 1947
1948 | [7 empty] | 1948
1949 | [7 empty] | 1949
1950 | [7 empty] | 1950
1951 | [7 empty] | 1951
1952 | [7 empty] | 1952
1953 | [7 empty] | 1953
1954 | [7 empty] | 1954
1955 | [7 empty] | 1955
1956 | [7 empty] | 1956
1957 | [7 empty] | 1957
1958 | [7 empty] | 1958
1959 | [7 empty] | 1959
1960 | [7 empty] | 1960
1961 | [7 empty] | 1961
1962 | [7 empty] | 1962
1963 | [7 empty] | 1963
1964 | [7 empty] | 1964
1965 | [7 empty] | 1965
1966 | [7 empty] | 1966
1967 | [7 empty] | 1967
1968 | [7 empty] | 1968
1969 | [7 empty] | 1969
1970 | [7 empty] | 1970
1971 | [7 empty] | 1971
1972 | [7 empty] | 1972
1973 | [7 empty] | 1973
1974 | [7 empty] | 1974
1975 | [7 empty] | 1975
1976 | [7 empty] | 1976
1977 | [7 empty] | 1977
1978 | [7 empty] | 1978
1979 | [7 empty] | 1979
1980 | [7 empty] | 1980
1981 | [7 empty] | 1981
1982 | [7 empty] | 1982
1983 | [7 empty] | 1983
1984 | [7 empty] | 1984
1985 | [7 empty] | 1985
1986 | [7 empty] | 1986
1987 | [7 empty] | 1987
1988 | [7 empty] | 1988
1989 | [7 empty] | 1989
1990 | [7 empty] | 1990
1991 | [7 empty] | 1991
1992 | [7 empty] | 1992
1993 | [7 empty] | 1993
1994 | [7 empty] | 1994
1995 | [7 empty] | 1995
1996 | [7 empty] | 1996
1997 | [7 empty] | 1997
1998 | [7 empty] | 1998
1999 | [7 empty] | 1999
2000 | [7 empty] | 2000
2001 | [7 empty] | 2001
2002 | [7 empty] | 2002
2003 | [7 empty] | 2003
2004 | [7 empty] | 2004
2005 | [7 empty] | 2005
2006 | [7 empty] | 2006
2007 | [7 empty] | 2007
2008 | [7 empty] | 2008
2009 | [7 empty] | 2009
2010 | [7 empty] | 2010
2011 | [7 empty] | 2011
2012 | [7 empty] | 2012
2013 | [7 empty] | 2013
2014 | [7 empty] | 2014
2015 | [7 empty] | 2015
2016 | [7 empty] | 2016
2017 | [7 empty] | 2017
2018 | [7 empty] | 2018
2019 | [7 empty] | 2019
2020 | [7 empty] | 2020
2021 | [7 empty] | 2021
2022 | [7 empty] | 2022
2023 | [7 empty] | 2023
2024 | [7 empty] | 2024
2025 | [7 empty] | 2025
2026 | [7 empty] | 2026
2027 | [7 empty] | 2027
2028 | [7 empty] | 2028
2029 | [7 empty] | 2029
2030 | [7 empty] | 2030
2031 | [7 empty] | 2031
2032 | [7 empty] | 2032
2033 | [7 empty] | 2033
2034 | [7 empty] | 2034
2035 | [7 empty] | 2035
2036 | [7 empty] | 2036
2037 | [7 empty] | 2037
2038 | [7 empty] | 2038
2039 | [7 empty] | 2039
2040 | [7 empty] | 2040
2041 | [7 empty] | 2041
2042 | [7 empty] | 2042
2043 | [7 empty] | 2043
2044 | [7 empty] | 2044
2045 | [7 empty] | 2045
2046 | [7 empty] | 2046
2047 | [7 empty] | 2047
2048 | [7 empty] | 2048
2049 | [7 empty] | 2049
2050 | [7 empty] | 2050
2051 | [7 empty] | 2051
2052 | [7 empty] | 2052
2053 | [7 empty] | 2053
2054 | [7 empty] | 2054
2055 | [7 empty] | 2055
2056 | [7 empty] | 2056
2057 | [7 empty] | 2057
2058 | [7 empty] | 2058
2059 | [7 empty] | 2059
2060 | [7 empty] | 2060
2061 | [7 empty] | 2061
2062 | [7 empty] | 2062
2063 | [7 empty] | 2063
2064 | [7 empty] | 2064
2065 | [7 empty] | 2065
2066 | [7 empty] | 2066
2067 | [7 empty] | 2067
2068 | [7 empty] | 2068
2069 | [7 empty] | 2069
2070 | [7 empty] | 2070
2071 | [7 empty] | 2071
2072 | [7 empty] | 2072
2073 | [7 empty] | 2073
2074 | [7 empty] | 2074
2075 | [7 empty] | 2075
2076 | [7 empty] | 2076
2077 | [7 empty] | 2077
2078 | [7 empty] | 2078
2079 | [7 empty] | 2079
2080 | [7 empty] | 2080
2081 | [7 empty] | 2081
2082 | [7 empty] | 2082
2083 | [7 empty] | 2083
2084 | [7 empty] | 2084
2085 | [7 empty] | 2085
2086 | [7 empty] | 2086
2087 | [7 empty] | 2087
2088 | [7 empty] | 2088
2089 | [7 empty] | 2089
2090 | [7 empty] | 2090
2091 | [7 empty] | 2091
2092 | [7 empty] | 2092
2093 | [7 empty] | 2093
2094 | [7 empty] | 2094
2095 | [7 empty] | 2095
2096 | [7 empty] | 2096
2097 | [7 empty] | 2097
2098 | [7 empty] | 2098
2099 | [7 empty] | 2099
2100 | [7 empty] | 2100
2101 | [7 empty] | 2101
2102 | [7 empty] | 2102
2103 | [7 empty] | 2103
2104 | [7 empty] | 2104
2105 | [7 empty] | 2105
2106 | [7 empty] | 2106
2107 | [7 empty] | 2107
2108 | [7 empty] | 2108
2109 | [7 empty] | 2109
2110 | [7 empty] | 2110
2111 | [7 empty] | 2111
2112 | [7 empty] | 2112
2113 | [7 empty] | 2113
2114 | [7 empty] | 2114
2115 | [7 empty] | 2115
2116 | [7 empty] | 2116
2117 | [7 empty] | 2117
2118 | [7 empty] | 2118
2119 | [7 empty] | 2119
2120 | [7 empty] | 2120
2121 | [7 empty] | 2121
2122 | [7 empty] | 2122
2123 | [7 empty] | 2123
2124 | [7 empty] | 2124
2125 | [7 empty] | 2125
2126 | [7 empty] | 2126
2127 | [7 empty] | 2127
2128 | [7 empty] | 2128
2129 | [7 empty] | 2129
2130 | [7 empty] | 2130
2131 | [7 empty] | 2131
2132 | [7 empty] | 2132
2133 | [7 empty] | 2133
2134 | [7 empty] | 2134
2135 | [7 empty] | 2135
2136 | [7 empty] | 2136
2137 | [7 empty] | 2137
2138 | [7 empty] | 2138
2139 | [7 empty] | 2139
2140 | [7 empty] | 2140
2141 | [7 empty] | 2141
2142 | [7 empty] | 2142
2143 | [7 empty] | 2143
2144 | [7 empty] | 2144
2145 | [7 empty] | 2145
2146 | [7 empty] | 2146
2147 | [7 empty] | 2147
2148 | [7 empty] | 2148
2149 | [7 empty] | 2149
2150 | [7 empty] | 2150
2151 | [7 empty] | 2151
2152 | [7 empty] | 2152
2153 | [7 empty] | 2153
2154 | [7 empty] | 2154
2155 | [7 empty] | 2155
2156 | [7 empty] | 2156
2157 | [7 empty] | 2157
2158 | [7 empty] | 2158
2159 | [7 empty] | 2159
2160 | [7 empty] | 2160
2161 | [7 empty] | 2161
2162 | [7 empty] | 2162
2163 | [7 empty] | 2163
2164 | [7 empty] | 2164
2165 | [7 empty] | 2165
2166 | [7 empty] | 2166
2167 | [7 empty] | 2167
2168 | [7 empty] | 2168
2169 | [7 empty] | 2169
2170 | [7 empty] | 2170
2171 | [7 empty] | 2171
2172 | [7 empty] | 2172
2173 | [7 empty] | 2173
2174 | [7 empty] | 2174
2175 | [7 empty] | 2175
2176 | [7 empty] | 2176
2177 | [7 empty] | 2177
2178 | [7 empty] | 2178
2179 | [7 empty] | 2179
2180 | [7 empty] | 2180
2181 | [7 empty] | 2181
2182 | [7 empty] | 2182
2183 | [7 empty] | 2183
2184 | [7 empty] | 2184
2185 | [7 empty] | 2185
2186 | [7 empty] | 2186
2187 | [7 empty] | 2187
2188 | [7 empty] | 2188
2189 | [7 empty] | 2189
2190 | [7 empty] | 2190
2191 | [7 empty] | 2191
2192 | [7 empty] | 2192
2193 | [7 empty] | 2193
2194 | [7 empty] | 2194
2195 | [7 empty] | 2195
2196 | [7 empty] | 2196
2197 | [7 empty] | 2197
2198 | [7 empty] | 2198
2199 | [7 empty] | 2199
2200 | [7 empty] | 2200
2201 | [7 empty] | 2201
2202 | [7 empty] | 2202
2203 | [7 empty] | 2203
2204 | [7 empty] | 2204
2205 | [7 empty] | 2205
2206 | [7 empty] | 2206
2207 | [7 empty] | 2207
2208 | [7 empty] | 2208
2209 | [7 empty] | 2209
2210 | [7 empty] | 2210
2211 | [7 empty] | 2211
2212 | [7 empty] | 2212
2213 | [7 empty] | 2213
2214 | [7 empty] | 2214
2215 | [7 empty] | 2215
2216 | [7 empty] | 2216
2217 | [7 empty] | 2217
2218 | [7 empty] | 2218
2219 | [7 empty] | 2219
2220 | [7 empty] | 2220
2221 | [7 empty] | 2221
2222 | [7 empty] | 2222
2223 | [7 empty] | 2223
2224 | [7 empty] | 2224
2225 | [7 empty] | 2225
2226 | [7 empty] | 2226
2227 | [7 empty] | 2227
2228 | [7 empty] | 2228
2229 | [7 empty] | 2229
2230 | [7 empty] | 2230
2231 | [7 empty] | 2231
2232 | [7 empty] | 2232
2233 | [7 empty] | 2233
2234 | [7 empty] | 2234
2235 | [7 empty] | 2235
2236 | [7 empty] | 2236
2237 | [7 empty] | 2237
2238 | [7 empty] | 2238
2239 | [7 empty] | 2239
2240 | [7 empty] | 2240
2241 | [7 empty] | 2241
2242 | [7 empty] | 2242
2243 | [7 empty] | 2243
2244 | [7 empty] | 2244
2245 | [7 empty] | 2245
2246 | [7 empty] | 2246
2247 | [7 empty] | 2247
2248 | [7 empty] | 2248
2249 | [7 empty] | 2249
2250 | [7 empty] | 2250
2251 | [7 empty] | 2251
2252 | [7 empty] | 2252
2253 | [7 empty] | 2253
2254 | [7 empty] | 2254
2255 | [7 empty] | 2255
2256 | [7 empty] | 2256
2257 | [7 empty] | 2257
2258 | [7 empty] | 2258
2259 | [7 empty] | 2259
2260 | [7 empty] | 2260
2261 | [7 empty] | 2261
2262 | [7 empty] | 2262
2263 | [7 empty] | 2263
2264 | [7 empty] | 2264
2265 | [7 empty] | 2265
2266 | [7 empty] | 2266
2267 | [7 empty] | 2267
2268 | [7 empty] | 2268
2269 | [7 empty] | 2269
2270 | [7 empty] | 2270
2271 | [7 empty] | 2271
2272 | [7 empty] | 2272
2273 | [7 empty] | 2273
2274 | [7 empty] | 2274
2275 | [7 empty] | 2275
2276 | [7 empty] | 2276
2277 | [7 empty] | 2277
2278 | [7 empty] | 2278
2279 | [7 empty] | 2279
2280 | [7 empty] | 2280
2281 | [7 empty] | 2281
2282 | [7 empty] | 2282
2283 | [7 empty] | 2283
2284 | [7 empty] | 2284
2285 | [7 empty] | 2285
2286 | [7 empty] | 2286
2287 | [7 empty] | 2287
2288 | [7 empty] | 2288
2289 | [7 empty] | 2289
2290 | [7 empty] | 2290
2291 | [7 empty] | 2291
2292 | [7 empty] | 2292
2293 | [7 empty] | 2293
2294 | [7 empty] | 2294
2295 | [7 empty] | 2295
2296 | [7 empty] | 2296
2297 | [7 empty] | 2297
2298 | [7 empty] | 2298
2299 | [7 empty] | 2299
2300 | [7 empty] | 2300
2301 | [7 empty] | 2301
2302 | [7 empty] | 2302
2303 | [7 empty] | 2303
2304 | [7 empty] | 2304
2305 | [7 empty] | 2305
2306 | [7 empty] | 2306
2307 | [7 empty] | 2307
2308 | [7 empty] | 2308
2309 | [7 empty] | 2309
2310 | [7 empty] | 2310
2311 | [7 empty] | 2311
2312 | [7 empty] | 2312
2313 | [7 empty] | 2313
2314 | [7 empty] | 2314
2315 | [7 empty] | 2315
2316 | [7 empty] | 2316
2317 | [7 empty] | 2317
2318 | [7 empty] | 2318
2319 | [7 empty] | 2319
2320 | [7 empty] | 2320
2321 | [7 empty] | 2321
2322 | [7 empty] | 2322
2323 | [7 empty] | 2323
2324 | [7 empty] | 2324
2325 | [7 empty] | 2325
2326 | [7 empty] | 2326
2327 | [7 empty] | 2327
2328 | [7 empty] | 2328
2329 | [7 empty] | 2329
2330 | [7 empty] | 2330
2331 | [7 empty] | 2331
2332 | [7 empty] | 2332
2333 | [7 empty] | 2333
2334 | [7 empty] | 2334
2335 | [7 empty] | 2335
2336 | [7 empty] | 2336
2337 | [7 empty] | 2337
2338 | [7 empty] | 2338
2339 | [7 empty] | 2339
2340 | [7 empty] | 2340
2341 | [7 empty] | 2341
2342 | [7 empty] | 2342
2343 | [7 empty] | 2343
2344 | [7 empty] | 2344
2345 | [7 empty] | 2345
2346 | [7 empty] | 2346
2347 | [7 empty] | 2347
2348 | [7 empty] | 2348
2349 | [7 empty] | 2349
2350 | [7 empty] | 2350
2351 | [7 empty] | 2351
2352 | [7 empty] | 2352
2353 | [7 empty] | 2353
2354 | [7 empty] | 2354
2355 | [7 empty] | 2355
2356 | [7 empty] | 2356
2357 | [7 empty] | 2357
2358 | [7 empty] | 2358
2359 | [7 empty] | 2359
2360 | [7 empty] | 2360
2361 | [7 empty] | 2361
2362 | [7 empty] | 2362
2363 | [7 empty] | 2363
2364 | [7 empty] | 2364
2365 | [7 empty] | 2365
2366 | [7 empty] | 2366
2367 | [7 empty] | 2367
2368 | [7 empty] | 2368
2369 | [7 empty] | 2369
2370 | [7 empty] | 2370
2371 | [7 empty] | 2371
2372 | [7 empty] | 2372
2373 | [7 empty] | 2373
2374 | [7 empty] | 2374
2375 | [7 empty] | 2375
2376 | [7 empty] | 2376
2377 | [7 empty] | 2377
2378 | [7 empty] | 2378
2379 | [7 empty] | 2379
2380 | [7 empty] | 2380
2381 | [7 empty] | 2381
2382 | [7 empty] | 2382
2383 | [7 empty] | 2383
2384 | [7 empty] | 2384
2385 | [7 empty] | 2385
2386 | [7 empty] | 2386
2387 | [7 empty] | 2387
2388 | [7 empty] | 2388
2389 | [7 empty] | 2389
2390 | [7 empty] | 2390
2391 | [7 empty] | 2391
2392 | [7 empty] | 2392
2393 | [7 empty] | 2393
2394 | [7 empty] | 2394
2395 | [7 empty] | 2395
2396 | [7 empty] | 2396
2397 | [7 empty] | 2397
2398 | [7 empty] | 2398
2399 | [7 empty] | 2399
2400 | [7 empty] | 2400
2401 | [7 empty] | 2401
2402 | [7 empty] | 2402
2403 | [7 empty] | 2403
2404 | [7 empty] | 2404
2405 | [7 empty] | 2405
2406 | [7 empty] | 2406
2407 | [7 empty] | 2407
2408 | [7 empty] | 2408
2409 | [7 empty] | 2409
2410 | [7 empty] | 2410
2411 | [7 empty] | 2411
2412 | [7 empty] | 2412
2413 | [7 empty] | 2413
2414 | [7 empty] | 2414
2415 | [7 empty] | 2415
2416 | [7 empty] | 2416
2417 | [7 empty] | 2417
2418 | [7 empty] | 2418
2419 | [7 empty] | 2419
2420 | [7 empty] | 2420
2421 | [7 empty] | 2421
2422 | [7 empty] | 2422
2423 | [7 empty] | 2423
2424 | [7 empty] | 2424
2425 | [7 empty] | 2425
2426 | [7 empty] | 2426
2427 | [7 empty] | 2427
2428 | [7 empty] | 2428
2429 | [7 empty] | 2429
2430 | [7 empty] | 2430
2431 | [7 empty] | 2431
2432 | [7 empty] | 2432
2433 | [7 empty] | 2433
2434 | [7 empty] | 2434
2435 | [7 empty] | 2435
2436 | [7 empty] | 2436
2437 | [7 empty] | 2437
2438 | [7 empty] | 2438
2439 | [7 empty] | 2439
2440 | [7 empty] | 2440
2441 | [7 empty] | 2441
2442 | [7 empty] | 2442
2443 | [7 empty] | 2443
2444 | [7 empty] | 2444
2445 | [7 empty] | 2445
2446 | [7 empty] | 2446
2447 | [7 empty] | 2447
2448 | [7 empty] | 2448
2449 | [7 empty] | 2449
2450 | [7 empty] | 2450
2451 | [7 empty] | 2451
2452 | [7 empty] | 2452
2453 | [7 empty] | 2453
2454 | [7 empty] | 2454
2455 | [7 empty] | 2455
2456 | [7 empty] | 2456
2457 | [7 empty] | 2457
2458 | [7 empty] | 2458
2459 | [7 empty] | 2459
2460 | [7 empty] | 2460
2461 | [7 empty] | 2461
2462 | [7 empty] | 2462
2463 | [7 empty] | 2463
2464 | [7 empty] | 2464
2465 | [7 empty] | 2465
2466 | [7 empty] | 2466
2467 | [7 empty] | 2467
2468 | [7 empty] | 2468
2469 | [7 empty] | 2469
2470 | [7 empty] | 2470
2471 | [7 empty] | 2471
2472 | [7 empty] | 2472
2473 | [7 empty] | 2473
2474 | [7 empty] | 2474
2475 | [7 empty] | 2475
2476 | [7 empty] | 2476
2477 | [7 empty] | 2477
2478 | [7 empty] | 2478
2479 | [7 empty] | 2479
2480 | [7 empty] | 2480
2481 | [7 empty] | 2481
2482 | [7 empty] | 2482
2483 | [7 empty] | 2483
2484 | [7 empty] | 2484
2485 | [7 empty] | 2485
2486 | [7 empty] | 2486
2487 | [7 empty] | 2487
2488 | [7 empty] | 2488
2489 | [7 empty] | 2489
2490 | [7 empty] | 2490
2491 | [7 empty] | 2491
2492 | [7 empty] | 2492
2493 | [7 empty] | 2493
2494 | [7 empty] | 2494
2495 | [7 empty] | 2495
2496 | [7 empty] | 2496
2497 | [7 empty] | 2497
2498 | [7 empty] | 2498
2499 | [7 empty] | 2499
2500 | [7 empty] | 2500
2501 | [7 empty] | 2501
2502 | [7 empty] | 2502
2503 | [7 empty] | 2503
2504 | [7 empty] | 2504
2505 | [7 empty] | 2505
2506 | [7 empty] | 2506
2507 | [7 empty] | 2507
2508 | [7 empty] | 2508
2509 | [7 empty] | 2509
2510 | [7 empty] | 2510
2511 | [7 empty] | 2511
2512 | [7 empty] | 2512
2513 | [7 empty] | 2513
2514 | [7 empty] | 2514
2515 | [7 empty] | 2515
2516 | [7 empty] | 2516
2517 | [7 empty] | 2517
2518 | [7 empty] | 2518
2519 | [7 empty] | 2519
2520 | [7 empty] | 2520
2521 | [7 empty] | 2521
2522 | [7 empty] | 2522
2523 | [7 empty] | 2523
2524 | [7 empty] | 2524
2525 | [7 empty] | 2525
2526 | [7 empty] | 2526
2527 | [7 empty] | 2527
2528 | [7 empty] | 2528
2529 | [7 empty] | 2529
2530 | [7 empty] | 2530
2531 | [7 empty] | 2531
2532 | [7 empty] | 2532
2533 | [7 empty] | 2533
2534 | [7 empty] | 2534
2535 | [7 empty] | 2535
2536 | [7 empty] | 2536
2537 | [7 empty] | 2537
2538 | [7 empty] | 2538
2539 | [7 empty] | 2539
2540 | [7 empty] | 2540
2541 | [7 empty] | 2541
2542 | [7 empty] | 2542
2543 | [7 empty] | 2543
2544 | [7 empty] | 2544
2545 | [7 empty] | 2545
2546 | [7 empty] | 2546
2547 | [7 empty] | 2547
2548 | [7 empty] | 2548
2549 | [7 empty] | 2549
2550 | [7 empty] | 2550
2551 | [7 empty] | 2551
2552 | [7 empty] | 2552
2553 | [7 empty] | 2553
2554 | [7 empty] | 2554
2555 | [7 empty] | 2555
2556 | [7 empty] | 2556
2557 | [7 empty] | 2557
2558 | [7 empty] | 2558
2559 | [7 empty] | 2559
2560 | [7 empty] | 2560
2561 | [7 empty] | 2561
2562 | [7 empty] | 2562
2563 | [7 empty] | 2563
2564 | [7 empty] | 2564
2565 | [7 empty] | 2565
2566 | [7 empty] | 2566
2567 | [7 empty] | 2567
2568 | [7 empty] | 2568
2569 | [7 empty] | 2569
2570 | [7 empty] | 2570
2571 | [7 empty] | 2571
2572 | [7 empty] | 2572
2573 | [7 empty] | 2573
2574 | [7 empty] | 2574
2575 | [7 empty] | 2575
2576 | [7 empty] | 2576
2577 | [7 empty] | 2577
2578 | [7 empty] | 2578
2579 | [7 empty] | 2579
2580 | [7 empty] | 2580
2581 | [7 empty] | 2581
2582 | [7 empty] | 2582
2583 | [7 empty] | 2583
2584 | [7 empty] | 2584
2585 | [7 empty] | 2585
2586 | [7 empty] | 2586
2587 | [7 empty] | 2587
2588 | [7 empty] | 2588
2589 | [7 empty] | 2589
2590 | [7 empty] | 2590
2591 | [7 empty] | 2591
2592 | [7 empty] | 2592
2593 | [7 empty] | 2593
2594 | [7 empty] | 2594
2595 | [7 empty] | 2595
2596 | [7 empty] | 2596
2597 | [7 empty] | 2597
2598 | [7 empty] | 2598
2599 | [7 empty] | 2599
2600 | [7 empty] | 2600
2601 | [7 empty] | 2601
2602 | [7 empty] | 2602
2603 | [7 empty] | 2603
2604 | [7 empty] | 2604
2605 | [7 empty] | 2605
2606 | [7 empty] | 2606
2607 | [7 empty] | 2607
2608 | [7 empty] | 2608
2609 | [7 empty] | 2609
2610 | [7 empty] | 2610
2611 | [7 empty] | 2611
2612 | [7 empty] | 2612
2613 | [7 empty] | 2613
2614 | [7 empty] | 2614
2615 | [7 empty] | 2615
2616 | [7 empty] | 2616
2617 | [7 empty] | 2617
2618 | [7 empty] | 2618
2619 | [7 empty] | 2619
2620 | [7 empty] | 2620
2621 | [7 empty] | 2621
2622 | [7 empty] | 2622
2623 | [7 empty] | 2623
2624 | [7 empty] | 2624
2625 | [7 empty] | 2625
2626 | [7 empty] | 2626
2627 | [7 empty] | 2627
2628 | [7 empty] | 2628
2629 | [7 empty] | 2629
2630 | [7 empty] | 2630
2631 | [7 empty] | 2631
2632 | [7 empty] | 2632
2633 | [7 empty] | 2633
2634 | [7 empty] | 2634
2635 | [7 empty] | 2635
2636 | [7 empty] | 2636
2637 | [7 empty] | 2637
2638 | [7 empty] | 2638
2639 | [7 empty] | 2639
2640 | [7 empty] | 2640
2641 | [7 empty] | 2641
2642 | [7 empty] | 2642
2643 | [7 empty] | 2643
2644 | [7 empty] | 2644
2645 | [7 empty] | 2645
2646 | [7 empty] | 2646
2647 | [7 empty] | 2647
2648 | [7 empty] | 2648
2649 | [7 empty] | 2649
2650 | [7 empty] | 2650
2651 | [7 empty] | 2651
2652 | [7 empty] | 2652
2653 | [7 empty] | 2653
2654 | [7 empty] | 2654
2655 | [7 empty] | 2655
2656 | [7 empty] | 2656
2657 | [7 empty] | 2657
2658 | [7 empty] | 2658
2659 | [7 empty] | 2659
2660 | [7 empty] | 2660
2661 | [7 empty] | 2661
2662 | [7 empty] | 2662
2663 | [7 empty] | 2663
2664 | [7 empty] | 2664
2665 | [7 empty] | 2665
2666 | [7 empty] | 2666
2667 | [7 empty] | 2667
2668 | [7 empty] | 2668
2669 | [7 empty] | 2669
2670 | [7 empty] | 2670
2671 | [7 empty] | 2671
2672 | [7 empty] | 2672
2673 | [7 empty] | 2673
2674 | [7 empty] | 2674
2675 | [7 empty] | 2675
2676 | [7 empty] | 2676
2677 | [7 empty] | 2677
2678 | [7 empty] | 2678
2679 | [7 empty] | 2679
2680 | [7 empty] | 2680
2681 | [7 empty] | 2681
2682 | [7 empty] | 2682
2683 | [7 empty] | 2683
2684 | [7 empty] | 2684
2685 | [7 empty] | 2685
2686 | [7 empty] | 2686
2687 | [7 empty] | 2687
2688 | [7 empty] | 2688
2689 | [7 empty] | 2689
2690 | [7 empty] | 2690
2691 | [7 empty] | 2691
2692 | [7 empty] | 2692
2693 | [7 empty] | 2693
2694 | [7 empty] | 2694
2695 | [7 empty] | 2695
2696 | [7 empty] | 2696
2697 | [7 empty] | 2697
2698 | [7 empty] | 2698
2699 | [7 empty] | 2699
2700 | [7 empty] | 2700
2701 | [7 empty] | 2701
2702 | [7 empty] | 2702
2703 | [7 empty] | 2703
2704 | [7 empty] | 2704
2705 | [7 empty] | 2705
2706 | [7 empty] | 2706
2707 | [7 empty] | 2707
2708 | [7 empty] | 2708
2709 | [7 empty] | 2709
2710 | [7 empty] | 2710
2711 | [7 empty] | 2711
2712 | [7 empty] | 2712
2713 | [7 empty] | 2713
2714 | [7 empty] | 2714
2715 | [7 empty] | 2715
2716 | [7 empty] | 2716
2717 | [7 empty] | 2717
2718 | [7 empty] | 2718
2719 | [7 empty] | 2719
2720 | [7 empty] | 2720
2721 | [7 empty] | 2721
2722 | [7 empty] | 2722
2723 | [7 empty] | 2723
2724 | [7 empty] | 2724
2725 | [7 empty] | 2725
2726 | [7 empty] | 2726
2727 | [7 empty] | 2727
2728 | [7 empty] | 2728
2729 | [7 empty] | 2729
2730 | [7 empty] | 2730
2731 | [7 empty] | 2731
2732 | [7 empty] | 2732
2733 | [7 empty] | 2733
2734 | [7 empty] | 2734
2735 | [7 empty] | 2735
2736 | [7 empty] | 2736
2737 | [7 empty] | 2737
2738 | [7 empty] | 2738
2739 | [7 empty] | 2739
2740 | [7 empty] | 2740
2741 | [7 empty] | 2741
2742 | [7 empty] | 2742
2743 | [7 empty] | 2743
2744 | [7 empty] | 2744
2745 | [7 empty] | 2745
2746 | [7 empty] | 2746
2747 | [7 empty] | 2747
2748 | [7 empty] | 2748
2749 | [7 empty] | 2749
2750 | [7 empty] | 2750
2751 | [7 empty] | 2751
2752 | [7 empty] | 2752
2753 | [7 empty] | 2753
2754 | [7 empty] | 2754
2755 | [7 empty] | 2755
2756 | [7 empty] | 2756
2757 | [7 empty] | 2757
2758 | [7 empty] | 2758
2759 | [7 empty] | 2759
2760 | [7 empty] | 2760
2761 | [7 empty] | 2761
2762 | [7 empty] | 2762
2763 | [7 empty] | 2763
2764 | [7 empty] | 2764
2765 | [7 empty] | 2765
2766 | [7 empty] | 2766
2767 | [7 empty] | 2767
2768 | [7 empty] | 2768
2769 | [7 empty] | 2769
2770 | [7 empty] | 2770
2771 | [7 empty] | 2771
2772 | [7 empty] | 2772
2773 | [7 empty] | 2773
2774 | [7 empty] | 2774
2775 | [7 empty] | 2775
2776 | [7 empty] | 2776
2777 | [7 empty] | 2777
2778 | [7 empty] | 2778
2779 | [7 empty] | 2779
2780 | [7 empty] | 2780
2781 | [7 empty] | 2781
2782 | [7 empty] | 2782
2783 | [7 empty] | 2783
2784 | [7 empty] | 2784
2785 | [7 empty] | 2785
2786 | [7 empty] | 2786
2787 | [7 empty] | 2787
2788 | [7 empty] | 2788
2789 | [7 empty] | 2789
2790 | [7 empty] | 2790
2791 | [7 empty] | 2791
2792 | [7 empty] | 2792
2793 | [7 empty] | 2793
2794 | [7 empty] | 2794
2795 | [7 empty] | 2795
2796 | [7 empty] | 2796
2797 | [7 empty] | 2797
2798 | [7 empty] | 2798
2799 | [7 empty] | 2799
2800 | [7 empty] | 2800
2801 | [7 empty] | 2801
2802 | [7 empty] | 2802
2803 | [7 empty] | 2803
2804 | [7 empty] | 2804
2805 | [7 empty] | 2805
2806 | [7 empty] | 2806
2807 | [7 empty] | 2807
2808 | [7 empty] | 2808
2809 | [7 empty] | 2809
2810 | [7 empty] | 2810
2811 | [7 empty] | 2811
2812 | [7 empty] | 2812
2813 | [7 empty] | 2813
2814 | [7 empty] | 2814
2815 | [7 empty] | 2815
2816 | [7 empty] | 2816
2817 | [7 empty] | 2817
2818 | [7 empty] | 2818
2819 | [7 empty] | 2819
2820 | [7 empty] | 2820
2821 | [7 empty] | 2821
2822 | [7 empty] | 2822
2823 | [7 empty] | 2823
2824 | [7 empty] | 2824
2825 | [7 empty] | 2825
2826 | [7 empty] | 2826
2827 | [7 empty] | 2827
2828 | [7 empty] | 2828
2829 | [7 empty] | 2829
2830 | [7 empty] | 2830
2831 | [7 empty] | 2831
2832 | [7 empty] | 2832
2833 | [7 empty] | 2833
2834 | [7 empty] | 2834
2835 | [7 empty] | 2835
2836 | [7 empty] | 2836
2837 | [7 empty] | 2837
2838 | [7 empty] | 2838
2839 | [7 empty] | 2839
2840 | [7 empty] | 2840
2841 | [7 empty] | 2841
2842 | [7 empty] | 2842
2843 | [7 empty] | 2843
2844 | [7 empty] | 2844
2845 | [7 empty] | 2845
2846 | [7 empty] | 2846
2847 | [7 empty] | 2847
2848 | [7 empty] | 2848
2849 | [7 empty] | 2849
2850 | [7 empty] | 2850
2851 | [7 empty] | 2851
2852 | [7 empty] | 2852
2853 | [7 empty] | 2853
2854 | [7 empty] | 2854
2855 | [7 empty] | 2855
2856 | [7 empty] | 2856
2857 | [7 empty] | 2857
2858 | [7 empty] | 2858
2859 | [7 empty] | 2859
2860 | [7 empty] | 2860
2861 | [7 empty] | 2861
2862 | [7 empty] | 2862
2863 | [7 empty] | 2863
2864 | [7 empty] | 2864
2865 | [7 empty] | 2865
2866 | [7 empty] | 2866
2867 | [7 empty] | 2867
2868 | [7 empty] | 2868
2869 | [7 empty] | 2869
2870 | [7 empty] | 2870
2871 | [7 empty] | 2871
2872 | [7 empty] | 2872
2873 | [7 empty] | 2873
2874 | [7 empty] | 2874
2875 | [7 empty] | 2875
2876 | [7 empty] | 2876
2877 | [7 empty] | 2877
2878 | [7 empty] | 2878
2879 | [7 empty] | 2879
2880 | [7 empty] | 2880
2881 | [7 empty] | 2881
2882 | [7 empty] | 2882
2883 | [7 empty] | 2883
2884 | [7 empty] | 2884
2885 | [7 empty] | 2885
2886 | [7 empty] | 2886
2887 | [7 empty] | 2887
2888 | [7 empty] | 2888
2889 | [7 empty] | 2889
2890 | [7 empty] | 2890
2891 | [7 empty] | 2891
2892 | [7 empty] | 2892
2893 | [7 empty] | 2893
2894 | [7 empty] | 2894
2895 | [7 empty] | 2895
2896 | [7 empty] | 2896
2897 | [7 empty] | 2897
2898 | [7 empty] | 2898
2899 | [7 empty] | 2899
2900 | [7 empty] | 2900
2901 | [7 empty] | 2901
2902 | [7 empty] | 2902
2903 | [7 empty] | 2903
2904 | [7 empty] | 2904
2905 | [7 empty] | 2905
2906 | [7 empty] | 2906
2907 | [7 empty] | 2907
2908 | [7 empty] | 2908
2909 | [7 empty] | 2909
2910 | [7 empty] | 2910
2911 | [7 empty] | 2911
2912 | [7 empty] | 2912
2913 | [7 empty] | 2913
2914 | [7 empty] | 2914
2915 | [7 empty] | 2915
2916 | [7 empty] | 2916
2917 | [7 empty] | 2917
2918 | [7 empty] | 2918
2919 | [7 empty] | 2919
2920 | [7 empty] | 2920
2921 | [7 empty] | 2921
2922 | [7 empty] | 2922
2923 | [7 empty] | 2923
2924 | [7 empty] | 2924
2925 | [7 empty] | 2925
2926 | [7 empty] | 2926
2927 | [7 empty] | 2927
2928 | [7 empty] | 2928
2929 | [7 empty] | 2929
2930 | [7 empty] | 2930
2931 | [7 empty] | 2931
2932 | [7 empty] | 2932
2933 | [7 empty] | 2933
2934 | [7 empty] | 2934
2935 | [7 empty] | 2935
2936 | [7 empty] | 2936
2937 | [7 empty] | 2937
2938 | [7 empty] | 2938
2939 | [7 empty] | 2939
2940 | [7 empty] | 2940
2941 | [7 empty] | 2941
2942 | [7 empty] | 2942
2943 | [7 empty] | 2943
2944 | [7 empty] | 2944
2945 | [7 empty] | 2945
2946 | [7 empty] | 2946
2947 | [7 empty] | 2947
2948 | [7 empty] | 2948
2949 | [7 empty] | 2949
2950 | [7 empty] | 2950
2951 | [7 empty] | 2951
2952 | [7 empty] | 2952
2953 | [7 empty] | 2953
2954 | [7 empty] | 2954
2955 | [7 empty] | 2955
2956 | [7 empty] | 2956
2957 | [7 empty] | 2957
2958 | [7 empty] | 2958
2959 | [7 empty] | 2959
2960 | [7 empty] | 2960
2961 | [7 empty] | 2961
2962 | [7 empty] | 2962
2963 | [7 empty] | 2963
2964 | [7 empty] | 2964
2965 | [7 empty] | 2965
2966 | [7 empty] | 2966
2967 | [7 empty] | 2967
2968 | [7 empty] | 2968
2969 | [7 empty] | 2969
2970 | [7 empty] | 2970
2971 | [7 empty] | 2971
2972 | [7 empty] | 2972
2973 | [7 empty] | 2973
2974 | [7 empty] | 2974
2975 | [7 empty] | 2975
2976 | [7 empty] | 2976
2977 | [7 empty] | 2977
2978 | [7 empty] | 2978
2979 | [7 empty] | 2979
2980 | [7 empty] | 2980
2981 | [7 empty] | 2981
2982 | [7 empty] | 2982
2983 | [7 empty] | 2983
2984 | [7 empty] | 2984
2985 | [7 empty] | 2985
2986 | [7 empty] | 2986
2987 | [7 empty] | 2987
2988 | [7 empty] | 2988
2989 | [7 empty] | 2989
2990 | [7 empty] | 2990
2991 | [7 empty] | 2991
2992 | [7 empty] | 2992
2993 | [7 empty] | 2993
2994 | [7 empty] | 2994
2995 | [7 empty] | 2995
2996 | [7 empty] | 2996
2997 | [7 empty] | 2997
2998 | [7 empty] | 2998
2999 | [7 empty] | 2999
3000 | [7 empty] | 3000
3001 | [7 empty] | 3001
3002 | [7 empty] | 3002
3003 | [7 empty] | 3003
3004 | [7 empty] | 3004
3005 | [7 empty] | 3005
3006 | [7 empty] | 3006
3007 | [7 empty] | 3007
3008 | [7 empty] | 3008
3009 | [7 empty] | 3009
3010 | [7 empty] | 3010
3011 | [7 empty] | 3011
3012 | [7 empty] | 3012
3013 | [7 empty] | 3013
3014 | [7 empty] | 3014
3015 | [7 empty] | 3015
3016 | [7 empty] | 3016
3017 | [7 empty] | 3017
3018 | [7 empty] | 3018
3019 | [7 empty] | 3019
3020 | [7 empty] | 3020
3021 | [7 empty] | 3021
3022 | [7 empty] | 3022
3023 | [7 empty] | 3023
3024 | [7 empty] | 3024
3025 | [7 empty] | 3025
3026 | [7 empty] | 3026
3027 | [7 empty] | 3027
3028 | [7 empty] | 3028
3029 | [7 empty] | 3029
3030 | [7 empty] | 3030
3031 | [7 empty] | 3031
3032 | [7 empty] | 3032
3033 | [7 empty] | 3033
3034 | [7 empty] | 3034
3035 | [7 empty] | 3035
3036 | [7 empty] | 3036
3037 | [7 empty] | 3037
3038 | [7 empty] | 3038
3039 | [7 empty] | 3039
3040 | [7 empty] | 3040
3041 | [7 empty] | 3041
3042 | [7 empty] | 3042
3043 | [7 empty] | 3043
3044 | [7 empty] | 3044
3045 | [7 empty] | 3045
3046 | [7 empty] | 3046
3047 | [7 empty] | 3047
3048 | [7 empty] | 3048
3049 | [7 empty] | 3049
3050 | [7 empty] | 3050
3051 | [7 empty] | 3051
3052 | [7 empty] | 3052
3053 | [7 empty] | 3053
3054 | [7 empty] | 3054
3055 | [7 empty] | 3055
3056 | [7 empty] | 3056
3057 | [7 empty] | 3057
3058 | [7 empty] | 3058
3059 | [7 empty] | 3059
3060 | [7 empty] | 3060
3061 | [7 empty] | 3061
3062 | [7 empty] | 3062
3063 | [7 empty] | 3063
3064 | [7 empty] | 3064
3065 | [7 empty] | 3065
3066 | [7 empty] | 3066
3067 | [7 empty] | 3067
3068 | [7 empty] | 3068
3069 | [7 empty] | 3069
3070 | [7 empty] | 3070
3071 | [7 empty] | 3071
3072 | [7 empty] | 3072
3073 | [7 empty] | 3073
3074 | [7 empty] | 3074
3075 | [7 empty] | 3075
3076 | [7 empty] | 3076
3077 | [7 empty] | 3077
3078 | [7 empty] | 3078
3079 | [7 empty] | 3079
3080 | [7 empty] | 3080
3081 | [7 empty] | 3081
3082 | [7 empty] | 3082
3083 | [7 empty] | 3083
3084 | [7 empty] | 3084
3085 | [7 empty] | 3085
3086 | [7 empty] | 3086
3087 | [7 empty] | 3087
3088 | [7 empty] | 3088
3089 | [7 empty] | 3089
3090 | [7 empty] | 3090
3091 | [7 empty] | 3091
3092 | [7 empty] | 3092
3093 | [7 empty] | 3093
3094 | [7 empty] | 3094
3095 | [7 empty] | 3095
3096 | [7 empty] | 3096
3097 | [7 empty] | 3097
3098 | [7 empty] | 3098
3099 | [7 empty] | 3099
3100 | [7 empty] | 3100
3101 | [7 empty] | 3101
3102 | [7 empty] | 3102
3103 | [7 empty] | 3103
3104 | [7 empty] | 3104
3105 | [7 empty] | 3105
3106 | [7 empty] | 3106
3107 | [7 empty] | 3107
3108 | [7 empty] | 3108
3109 | [7 empty] | 3109
3110 | [7 empty] | 3110
3111 | [7 empty] | 3111
3112 | [7 empty] | 3112
3113 | [7 empty] | 3113
3114 | [7 empty] | 3114
3115 | [7 empty] | 3115
3116 | [7 empty] | 3116
3117 | [7 empty] | 3117
3118 | [7 empty] | 3118
3119 | [7 empty] | 3119
3120 | [7 empty] | 3120
3121 | [7 empty] | 3121
3122 | [7 empty] | 3122
3123 | [7 empty] | 3123
3124 | [7 empty] | 3124
3125 | [7 empty] | 3125
3126 | [7 empty] | 3126
3127 | [7 empty] | 3127
3128 | [7 empty] | 3128
3129 | [7 empty] | 3129
3130 | [7 empty] | 3130
3131 | [7 empty] | 3131
3132 | [7 empty] | 3132
3133 | [7 empty] | 3133
3134 | [7 empty] | 3134
3135 | [7 empty] | 3135
3136 | [7 empty] | 3136
3137 | [7 empty] | 3137
3138 | [7 empty] | 3138
3139 | [7 empty] | 3139
3140 | [7 empty] | 3140
3141 | [7 empty] | 3141
3142 | [7 empty] | 3142
3143 | [7 empty] | 3143
3144 | [7 empty] | 3144
3145 | [7 empty] | 3145
3146 | [7 empty] | 3146
3147 | [7 empty] | 3147
3148 | [7 empty] | 3148
3149 | [7 empty] | 3149
3150 | [7 empty] | 3150
3151 | [7 empty] | 3151
3152 | [7 empty] | 3152
3153 | [7 empty] | 3153
3154 | [7 empty] | 3154
3155 | [7 empty] | 3155
3156 | [7 empty] | 3156
3157 | [7 empty] | 3157
3158 | [7 empty] | 3158
3159 | [7 empty] | 3159
3160 | [7 empty] | 3160
3161 | [7 empty] | 3161
3162 | [7 empty] | 3162
3163 | [7 empty] | 3163
3164 | [7 empty] | 3164
3165 | [7 empty] | 3165
3166 | [7 empty] | 3166
3167 | [7 empty] | 3167
3168 | [7 empty] | 3168
3169 | [7 empty] | 3169
3170 | [7 empty] | 3170
3171 | [7 empty] | 3171
3172 | [7 empty] | 3172
3173 | [7 empty] | 3173
3174 | [7 empty] | 3174
3175 | [7 empty] | 3175
3176 | [7 empty] | 3176
3177 | [7 empty] | 3177
3178 | [7 empty] | 3178
3179 | [7 empty] | 3179
3180 | [7 empty] | 3180
3181 | [7 empty] | 3181
3182 | [7 empty] | 3182
3183 | [7 empty] | 3183
3184 | [7 empty] | 3184
3185 | [7 empty] | 3185
3186 | [7 empty] | 3186
3187 | [7 empty] | 3187
3188 | [7 empty] | 3188
3189 | [7 empty] | 3189
3190 | [7 empty] | 3190
3191 | [7 empty] | 3191
3192 | [7 empty] | 3192
3193 | [7 empty] | 3193
3194 | [7 empty] | 3194
3195 | [7 empty] | 3195
3196 | [7 empty] | 3196
3197 | [7 empty] | 3197
3198 | [7 empty] | 3198
3199 | [7 empty] | 3199
3200 | [7 empty] | 3200
3201 | [7 empty] | 3201
3202 | [7 empty] | 3202
3203 | [7 empty] | 3203
3204 | [7 empty] | 3204
3205 | [7 empty] | 3205
3206 | [7 empty] | 3206
3207 | [7 empty] | 3207
3208 | [7 empty] | 3208
3209 | [7 empty] | 3209
3210 | [7 empty] | 3210
3211 | [7 empty] | 3211
3212 | [7 empty] | 3212
3213 | [7 empty] | 3213
3214 | [7 empty] | 3214
3215 | [7 empty] | 3215
3216 | [7 empty] | 3216
3217 | [7 empty] | 3217
3218 | [7 empty] | 3218
3219 | [7 empty] | 3219
3220 | [7 empty] | 3220
3221 | [7 empty] | 3221
3222 | [7 empty] | 3222
3223 | [7 empty] | 3223
3224 | [7 empty] | 3224
3225 | [7 empty] | 3225
3226 | [7 empty] | 3226
3227 | [7 empty] | 3227
3228 | [7 empty] | 3228
3229 | [7 empty] | 3229
3230 | [7 empty] | 3230
3231 | [7 empty] | 3231
3232 | [7 empty] | 3232
3233 | [7 empty] | 3233
3234 | [7 empty] | 3234
3235 | [7 empty] | 3235
3236 | [7 empty] | 3236
3237 | [7 empty] | 3237
3238 | [7 empty] | 3238
3239 | [7 empty] | 3239
3240 | [7 empty] | 3240
3241 | [7 empty] | 3241
3242 | [7 empty] | 3242
3243 | [7 empty] | 3243
3244 | [7 empty] | 3244
3245 | [7 empty] | 3245
3246 | [7 empty] | 3246
3247 | [7 empty] | 3247
3248 | [7 empty] | 3248
3249 | [7 empty] | 3249
3250 | [7 empty] | 3250
3251 | [7 empty] | 3251
3252 | [7 empty] | 3252
3253 | [7 empty] | 3253
3254 | [7 empty] | 3254
3255 | [7 empty] | 3255
3256 | [7 empty] | 3256
3257 | [7 empty] | 3257
3258 | [7 empty] | 3258
3259 | [7 empty] | 3259
3260 | [7 empty] | 3260
3261 | [7 empty] | 3261
3262 | [7 empty] | 3262
3263 | [7 empty] | 3263
3264 | [7 empty] | 3264
3265 | [7 empty] | 3265
3266 | [7 empty] | 3266
3267 | [7 empty] | 3267
3268 | [7 empty] | 3268
3269 | [7 empty] | 3269
3270 | [7 empty] | 3270
3271 | [7 empty] | 3271
3272 | [7 empty] | 3272
3273 | [7 empty] | 3273
3274 | [7 empty] | 3274
3275 | [7 empty] | 3275
3276 | [7 empty] | 3276
3277 | [7 empty] | 3277
3278 | [7 empty] | 3278
3279 | [7 empty] | 3279
3280 | [7 empty] | 3280
3281 | [7 empty] | 3281
3282 | [7 empty] | 3282
3283 | [7 empty] | 3283
3284 | [7 empty] | 3284
3285 | [7 empty] | 3285
3286 | [7 empty] | 3286
3287 | [7 empty] | 3287
3288 | [7 empty] | 3288
3289 | [7 empty] | 3289
3290 | [7 empty] | 3290
3291 | [7 empty] | 3291
3292 | [7 empty] | 3292
3293 | [7 empty] | 3293
3294 | [7 empty] | 3294
3295 | [7 empty] | 3295
3296 | [7 empty] | 3296
3297 | [7 empty] | 3297
3298 | [7 empty] | 3298
3299 | [7 empty] | 3299
3300 | [7 empty] | 3300
3301 | [7 empty] | 3301
3302 | [7 empty] | 3302
3303 | [7 empty] | 3303
3304 | [7 empty] | 3304
3305 | [7 empty] | 3305
3306 | [7 empty] | 3306
3307 | [7 empty] | 3307
3308 | [7 empty] | 3308
3309 | [7 empty] | 3309
3310 | [7 empty] | 3310
3311 | [7 empty] | 3311
3312 | [7 empty] | 3312
3313 | [7 empty] | 3313
3314 | [7 empty] | 3314
3315 | [7 empty] | 3315
3316 | [7 empty] | 3316
3317 | [7 empty] | 3317
3318 | [7 empty] | 3318
3319 | [7 empty] | 3319
3320 | [7 empty] | 3320
3321 | [7 empty] | 3321
3322 | [7 empty] | 3322
3323 | [7 empty] | 3323
3324 | [7 empty] | 3324
3325 | [7 empty] | 3325
3326 | [7 empty] | 3326
3327 | [7 empty] | 3327
3328 | [7 empty] | 3328
3329 | [7 empty] | 3329
3330 | [7 empty] | 3330
3331 | [7 empty] | 3331
3332 | [7 empty] | 3332
3333 | [7 empty] | 3333
3334 | [7 empty] | 3334
3335 | [7 empty] | 3335
3336 | [7 empty] | 3336
3337 | [7 empty] | 3337
3338 | [7 empty] | 3338
3339 | [7 empty] | 3339
3340 | [7 empty] | 3340
3341 | [7 empty] | 3341
3342 | [7 empty] | 3342
3343 | [7 empty] | 3343
3344 | [7 empty] | 3344
3345 | [7 empty] | 3345
3346 | [7 empty] | 3346
3347 | [7 empty] | 3347
3348 | [7 empty] | 3348
3349 | [7 empty] | 3349
3350 | [7 empty] | 3350
3351 | [7 empty] | 3351
3352 | [7 empty] | 3352
3353 | [7 empty] | 3353
3354 | [7 empty] | 3354
3355 | [7 empty] | 3355
3356 | [7 empty] | 3356
3357 | [7 empty] | 3357
3358 | [7 empty] | 3358
3359 | [7 empty] | 3359
3360 | [7 empty] | 3360
3361 | [7 empty] | 3361
3362 | [7 empty] | 3362
3363 | [7 empty] | 3363
3364 | [7 empty] | 3364
3365 | [7 empty] | 3365
3366 | [7 empty] | 3366
3367 | [7 empty] | 3367
3368 | [7 empty] | 3368
3369 | [7 empty] | 3369
3370 | [7 empty] | 3370
3371 | [7 empty] | 3371
3372 | [7 empty] | 3372
3373 | [7 empty] | 3373
3374 | [7 empty] | 3374
3375 | [7 empty] | 3375
3376 | [7 empty] | 3376
3377 | [7 empty] | 3377
3378 | [7 empty] | 3378
3379 | [7 empty] | 3379
3380 | [7 empty] | 3380
3381 | [7 empty] | 3381
3382 | [7 empty] | 3382
3383 | [7 empty] | 3383
3384 | [7 empty] | 3384
3385 | [7 empty] | 3385
3386 | [7 empty] | 3386
3387 | [7 empty] | 3387
3388 | [7 empty] | 3388
3389 | [7 empty] | 3389
3390 | [7 empty] | 3390
3391 | [7 empty] | 3391
3392 | [7 empty] | 3392
3393 | [7 empty] | 3393
3394 | [7 empty] | 3394
3395 | [7 empty] | 3395
3396 | [7 empty] | 3396
3397 | [7 empty] | 3397
3398 | [7 empty] | 3398
3399 | [7 empty] | 3399
3400 | [7 empty] | 3400
3401 | [7 empty] | 3401
3402 | [7 empty] | 3402
3403 | [7 empty] | 3403
3404 | [7 empty] | 3404
3405 | [7 empty] | 3405
3406 | [7 empty] | 3406
3407 | [7 empty] | 3407
3408 | [7 empty] | 3408
3409 | [7 empty] | 3409
3410 | [7 empty] | 3410
3411 | [7 empty] | 3411
3412 | [7 empty] | 3412
3413 | [7 empty] | 3413
3414 | [7 empty] | 3414
3415 | [7 empty] | 3415
3416 | [7 empty] | 3416
3417 | [7 empty] | 3417
3418 | [7 empty] | 3418
3419 | [7 empty] | 3419
3420 | [7 empty] | 3420
3421 | [7 empty] | 3421
3422 | [7 empty] | 3422
3423 | [7 empty] | 3423
3424 | [7 empty] | 3424
3425 | [7 empty] | 3425
3426 | [7 empty] | 3426
3427 | [7 empty] | 3427
3428 | [7 empty] | 3428
3429 | [7 empty] | 3429
3430 | [7 empty] | 3430
3431 | [7 empty] | 3431
3432 | [7 empty] | 3432
3433 | [7 empty] | 3433
3434 | [7 empty] | 3434
3435 | [7 empty] | 3435
3436 | [7 empty] | 3436
3437 | [7 empty] | 3437
3438 | [7 empty] | 3438
3439 | [7 empty] | 3439
3440 | [7 empty] | 3440
3441 | [7 empty] | 3441
3442 | [7 empty] | 3442
3443 | [7 empty] | 3443
3444 | [7 empty] | 3444
3445 | [7 empty] | 3445
3446 | [7 empty] | 3446
3447 | [7 empty] | 3447
3448 | [7 empty] | 3448
3449 | [7 empty] | 3449
3450 | [7 empty] | 3450
3451 | [7 empty] | 3451
3452 | [7 empty] | 3452
3453 | [7 empty] | 3453
3454 | [7 empty] | 3454
3455 | [7 empty] | 3455
3456 | [7 empty] | 3456
3457 | [7 empty] | 3457
3458 | [7 empty] | 3458
3459 | [7 empty] | 3459
3460 | [7 empty] | 3460
3461 | [7 empty] | 3461
3462 | [7 empty] | 3462
3463 | [7 empty] | 3463
3464 | [7 empty] | 3464
3465 | [7 empty] | 3465
3466 | [7 empty] | 3466
3467 | [7 empty] | 3467
3468 | [7 empty] | 3468
3469 | [7 empty] | 3469
3470 | [7 empty] | 3470
3471 | [7 empty] | 3471
3472 | [7 empty] | 3472
3473 | [7 empty] | 3473
3474 | [7 empty] | 3474
3475 | [7 empty] | 3475
3476 | [7 empty] | 3476
3477 | [7 empty] | 3477
3478 | [7 empty] | 3478
3479 | [7 empty] | 3479
3480 | [7 empty] | 3480
3481 | [7 empty] | 3481
3482 | [7 empty] | 3482
3483 | [7 empty] | 3483
3484 | [7 empty] | 3484
3485 | [7 empty] | 3485
3486 | [7 empty] | 3486
3487 | [7 empty] | 3487
3488 | [7 empty] | 3488
3489 | [7 empty] | 3489
3490 | [7 empty] | 3490
3491 | [7 empty] | 3491
3492 | [7 empty] | 3492
3493 | [7 empty] | 3493
3494 | [7 empty] | 3494
3495 | [7 empty] | 3495
3496 | [7 empty] | 3496
3497 | [7 empty] | 3497
3498 | [7 empty] | 3498
3499 | [7 empty] | 3499
3500 | [7 empty] | 3500
3501 | [7 empty] | 3501
3502 | [7 empty] | 3502
3503 | [7 empty] | 3503
3504 | [7 empty] | 3504
3505 | [7 empty] | 3505
3506 | [7 empty] | 3506
3507 | [7 empty] | 3507
3508 | [7 empty] | 3508
3509 | [7 empty] | 3509
3510 | [7 empty] | 3510
3511 | [7 empty] | 3511
3512 | [7 empty] | 3512
3513 | [7 empty] | 3513
3514 | [7 empty] | 3514
3515 | [7 empty] | 3515
3516 | [7 empty] | 3516
3517 | [7 empty] | 3517
3518 | [7 empty] | 3518
3519 | [7 empty] | 3519
3520 | [7 empty] | 3520
3521 | [7 empty] | 3521
3522 | [7 empty] | 3522
3523 | [7 empty] | 3523
3524 | [7 empty] | 3524
3525 | [7 empty] | 3525
3526 | [7 empty] | 3526
3527 | [7 empty] | 3527
3528 | [7 empty] | 3528
3529 | [7 empty] | 3529
3530 | [7 empty] | 3530
3531 | [7 empty] | 3531
3532 | [7 empty] | 3532
3533 | [7 empty] | 3533
3534 | [7 empty] | 3534
3535 | [7 empty] | 3535
3536 | [7 empty] | 3536
3537 | [7 empty] | 3537
3538 | [7 empty] | 3538
3539 | [7 empty] | 3539
3540 | [7 empty] | 3540
3541 | [7 empty] | 3541
3542 | [7 empty] | 3542
3543 | [7 empty] | 3543
3544 | [7 empty] | 3544
3545 | [7 empty] | 3545
3546 | [7 empty] | 3546
3547 | [7 empty] | 3547
3548 | [7 empty] | 3548
3549 | [7 empty] | 3549
3550 | [7 empty] | 3550
3551 | [7 empty] | 3551
3552 | [7 empty] | 3552
3553 | [7 empty] | 3553
3554 | [7 empty] | 3554
3555 | [7 empty] | 3555
3556 | [7 empty] | 3556
3557 | [7 empty] | 3557
3558 | [7 empty] | 3558
3559 | [7 empty] | 3559
3560 | [7 empty] | 3560
3561 | [7 empty] | 3561
3562 | [7 empty] | 3562
3563 | [7 empty] | 3563
3564 | [7 empty] | 3564
3565 | [7 empty] | 3565
3566 | [7 empty] | 3566
3567 | [7 empty] | 3567
3568 | [7 empty] | 3568
3569 | [7 empty] | 3569
3570 | [7 empty] | 3570
3571 | [7 empty] | 3571
3572 | [7 empty] | 3572
3573 | [7 empty] | 3573
3574 | [7 empty] | 3574
3575 | [7 empty] | 3575
3576 | [7 empty] | 3576
3577 | [7 empty] | 3577
3578 | [7 empty] | 3578
3579 | [7 empty] | 3579
3580 | [7 empty] | 3580
3581 | [7 empty] | 3581
3582 | [7 empty] | 3582
3583 | [7 empty] | 3583
3584 | [7 empty] | 3584
3585 | [7 empty] | 3585
3586 | [7 empty] | 3586
3587 | [7 empty] | 3587
3588 | [7 empty] | 3588
3589 | [7 empty] | 3589
3590 | [7 empty] | 3590
3591 | [7 empty] | 3591
3592 | [7 empty] | 3592
3593 | [7 empty] | 3593
3594 | [7 empty] | 3594
3595 | [7 empty] | 3595
3596 | [7 empty] | 3596
3597 | [7 empty] | 3597
3598 | [7 empty] | 3598
3599 | [7 empty] | 3599
3600 | [7 empty] | 3600
3601 | [7 empty] | 3601
3602 | [7 empty] | 3602
3603 | [7 empty] | 3603
3604 | [7 empty] | 3604
3605 | [7 empty] | 3605
3606 | [7 empty] | 3606
3607 | [7 empty] | 3607
3608 | [7 empty] | 3608
3609 | [7 empty] | 3609
3610 | [7 empty] | 3610
3611 | [7 empty] | 3611
3612 | [7 empty] | 3612
3613 | [7 empty] | 3613
3614 | [7 empty] | 3614
3615 | [7 empty] | 3615
3616 | [7 empty] | 3616
3617 | [7 empty] | 3617
3618 | [7 empty] | 3618
3619 | [7 empty] | 3619
3620 | [7 empty] | 3620
3621 | [7 empty] | 3621
3622 | [7 empty] | 3622
3623 | [7 empty] | 3623
3624 | [7 empty] | 3624
3625 | [7 empty] | 3625
3626 | [7 empty] | 3626
3627 | [7 empty] | 3627
3628 | [7 empty] | 3628
3629 | [7 empty] | 3629
3630 | [7 empty] | 3630
3631 | [7 empty] | 3631
3632 | [7 empty] | 3632
3633 | [7 empty] | 3633
3634 | [7 empty] | 3634
3635 | [7 empty] | 3635
3636 | [7 empty] | 3636
3637 | [7 empty] | 3637
3638 | [7 empty] | 3638
3639 | [7 empty] | 3639
3640 | [7 empty] | 3640
3641 | [7 empty] | 3641
3642 | [7 empty] | 3642
3643 | [7 empty] | 3643
3644 | [7 empty] | 3644
3645 | [7 empty] | 3645
3646 | [7 empty] | 3646
3647 | [7 empty] | 3647
3648 | [7 empty] | 3648
3649 | [7 empty] | 3649
3650 | [7 empty] | 3650
3651 | [7 empty] | 3651
3652 | [7 empty] | 3652
3653 | [7 empty] | 3653
3654 | [7 empty] | 3654
3655 | [7 empty] | 3655
3656 | [7 empty] | 3656
3657 | [7 empty] | 3657
3658 | [7 empty] | 3658
3659 | [7 empty] | 3659
3660 | [7 empty] | 3660
3661 | [7 empty] | 3661
3662 | [7 empty] | 3662
3663 | [7 empty] | 3663
3664 | [7 empty] | 3664
3665 | [7 empty] | 3665
3666 | [7 empty] | 3666
3667 | [7 empty] | 3667
3668 | [7 empty] | 3668
3669 | [7 empty] | 3669
3670 | [7 empty] | 3670
3671 | [7 empty] | 3671
3672 | [7 empty] | 3672
3673 | [7 empty] | 3673
3674 | [7 empty] | 3674
3675 | [7 empty] | 3675
3676 | [7 empty] | 3676
3677 | [7 empty] | 3677
3678 | [7 empty] | 3678
3679 | [7 empty] | 3679
3680 | [7 empty] | 3680
3681 | [7 empty] | 3681
3682 | [7 empty] | 3682
3683 | [7 empty] | 3683
3684 | [7 empty] | 3684
3685 | [7 empty] | 3685
3686 | [7 empty] | 3686
3687 | [7 empty] | 3687
3688 | [7 empty] | 3688
3689 | [7 empty] | 3689
3690 | [7 empty] | 3690
3691 | [7 empty] | 3691
3692 | [7 empty] | 3692
3693 | [7 empty] | 3693
3694 | [7 empty] | 3694
3695 | [7 empty] | 3695
3696 | [7 empty] | 3696
3697 | [7 empty] | 3697
3698 | [7 empty] | 3698
3699 | [7 empty] | 3699
3700 | [7 empty] | 3700
3701 | [7 empty] | 3701
3702 | [7 empty] | 3702
3703 | [7 empty] | 3703
3704 | [7 empty] | 3704
3705 | [7 empty] | 3705
3706 | [7 empty] | 3706
3707 | [7 empty] | 3707
3708 | [7 empty] | 3708
3709 | [7 empty] | 3709
3710 | [7 empty] | 3710
3711 | [7 empty] | 3711
3712 | [7 empty] | 3712
3713 | [7 empty] | 3713
3714 | [7 empty] | 3714
3715 | [7 empty] | 3715
3716 | [7 empty] | 3716
3717 | [7 empty] | 3717
3718 | [7 empty] | 3718
3719 | [7 empty] | 3719
3720 | [7 empty] | 3720
3721 | [7 empty] | 3721
3722 | [7 empty] | 3722
3723 | [7 empty] | 3723
3724 | [7 empty] | 3724
3725 | [7 empty] | 3725
3726 | [7 empty] | 3726
3727 | [7 empty] | 3727
3728 | [7 empty] | 3728
3729 | [7 empty] | 3729
3730 | [7 empty] | 3730
3731 | [7 empty] | 3731
3732 | [7 empty] | 3732
3733 | [7 empty] | 3733
3734 | [7 empty] | 3734
3735 | [7 empty] | 3735
3736 | [7 empty] | 3736
3737 | [7 empty] | 3737
3738 | [7 empty] | 3738
3739 | [7 empty] | 3739
3740 | [7 empty] | 3740
3741 | [7 empty] | 3741
3742 | [7 empty] | 3742
3743 | [7 empty] | 3743
3744 | [7 empty] | 3744
3745 | [7 empty] | 3745
3746 | [7 empty] | 3746
3747 | [7 empty] | 3747
3748 | [7 empty] | 3748
3749 | [7 empty] | 3749
3750 | [7 empty] | 3750
3751 | [7 empty] | 3751
3752 | [7 empty] | 3752
3753 | [7 empty] | 3753
3754 | [7 empty] | 3754
3755 | [7 empty] | 3755
3756 | [7 empty] | 3756
3757 | [7 empty] | 3757
3758 | [7 empty] | 3758
3759 | [7 empty] | 3759
3760 | [7 empty] | 3760
3761 | [7 empty] | 3761
3762 | [7 empty] | 3762
3763 | [7 empty] | 3763
3764 | [7 empty] | 3764
3765 | [7 empty] | 3765
3766 | [7 empty] | 3766
3767 | [7 empty] | 3767
3768 | [7 empty] | 3768
3769 | [7 empty] | 3769
3770 | [7 empty] | 3770
3771 | [7 empty] | 3771
3772 | [7 empty] | 3772
3773 | [7 empty] | 3773
3774 | [7 empty] | 3774
3775 | [7 empty] | 3775
3776 | [7 empty] | 3776
3777 | [7 empty] | 3777
3778 | [7 empty] | 3778
3779 | [7 empty] | 3779
3780 | [7 empty] | 3780
3781 | [7 empty] | 3781
3782 | [7 empty] | 3782
3783 | [7 empty] | 3783
3784 | [7 empty] | 3784
3785 | [7 empty] | 3785
3786 | [7 empty] | 3786
3787 | [7 empty] | 3787
3788 | [7 empty] | 3788
3789 | [7 empty] | 3789
3790 | [7 empty] | 3790
3791 | [7 empty] | 3791
3792 | [7 empty] | 3792
3793 | [7 empty] | 3793
3794 | [7 empty] | 3794
3795 | [7 empty] | 3795
3796 | [7 empty] | 3796
3797 | [7 empty] | 3797
3798 | [7 empty] | 3798
3799 | [7 empty] | 3799
3800 | [7 empty] | 3800
3801 | [7 empty] | 3801
3802 | [7 empty] | 3802
3803 | [7 empty] | 3803
3804 | [7 empty] | 3804
3805 | [7 empty] | 3805
3806 | [7 empty] | 3806
3807 | [7 empty] | 3807
3808 | [7 empty] | 3808
3809 | [7 empty] | 3809
3810 | [7 empty] | 3810
3811 | [7 empty] | 3811
3812 | [7 empty] | 3812
3813 | [7 empty] | 3813
3814 | [7 empty] | 3814
3815 | [7 empty] | 3815
3816 | [7 empty] | 3816
3817 | [7 empty] | 3817
3818 | [7 empty] | 3818
3819 | [7 empty] | 3819
3820 | [7 empty] | 3820
3821 | [7 empty] | 3821
3822 | [7 empty] | 3822
3823 | [7 empty] | 3823
3824 | [7 empty] | 3824
3825 | [7 empty] | 3825
3826 | [7 empty] | 3826
3827 | [7 empty] | 3827
3828 | [7 empty] | 3828
3829 | [7 empty] | 3829
3830 | [7 empty] | 3830
3831 | [7 empty] | 3831
3832 | [7 empty] | 3832
3833 | [7 empty] | 3833
3834 | [7 empty] | 3834
3835 | [7 empty] | 3835
3836 | [7 empty] | 3836
3837 | [7 empty] | 3837
3838 | [7 empty] | 3838
3839 | [7 empty] | 3839
3840 | [7 empty] | 3840
3841 | [7 empty] | 3841
3842 | [7 empty] | 3842
3843 | [7 empty] | 3843
3844 | [7 empty] | 3844
3845 | [7 empty] | 3845
3846 | [7 empty] | 3846
3847 | [7 empty] | 3847
3848 | [7 empty] | 3848
3849 | [7 empty] | 3849
3850 | [7 empty] | 3850
3851 | [7 empty] | 3851
3852 | [7 empty] | 3852
3853 | [7 empty] | 3853
3854 | [7 empty] | 3854
3855 | [7 empty] | 3855
3856 | [7 empty] | 3856
3857 | [7 empty] | 3857
3858 | [7 empty] | 3858
3859 | [7 empty] | 3859
3860 | [7 empty] | 3860
3861 | [7 empty] | 3861
3862 | [7 empty] | 3862
3863 | [7 empty] | 3863
3864 | [7 empty] | 3864
3865 | [7 empty] | 3865
3866 | [7 empty] | 3866
3867 | [7 empty] | 3867
3868 | [7 empty] | 3868
3869 | [7 empty] | 3869
3870 | [7 empty] | 3870
3871 | [7 empty] | 3871
3872 | [7 empty] | 3872
3873 | [7 empty] | 3873
3874 | [7 empty] | 3874
3875 | [7 empty] | 3875
3876 | [7 empty] | 3876
3877 | [7 empty] | 3877
3878 | [7 empty] | 3878
3879 | [7 empty] | 3879
3880 | [7 empty] | 3880
3881 | [7 empty] | 3881
3882 | [7 empty] | 3882
3883 | [7 empty] | 3883
3884 | [7 empty] | 3884
3885 | [7 empty] | 3885
3886 | [7 empty] | 3886
3887 | [7 empty] | 3887
3888 | [7 empty] | 3888
3889 | [7 empty] | 3889
3890 | [7 empty] | 3890
3891 | [7 empty] | 3891
3892 | [7 empty] | 3892
3893 | [7 empty] | 3893
3894 | [7 empty] | 3894
3895 | [7 empty] | 3895
3896 | [7 empty] | 3896
3897 | [7 empty] | 3897
3898 | [7 empty] | 3898
3899 | [7 empty] | 3899
3900 | [7 empty] | 3900
3901 | [7 empty] | 3901
3902 | [7 empty] | 3902
3903 | [7 empty] | 3903
3904 | [7 empty] | 3904
3905 | [7 empty] | 3905
3906 | [7 empty] | 3906
3907 | [7 empty] | 3907
3908 | [7 empty] | 3908
3909 | [7 empty] | 3909
3910 | [7 empty] | 3910
3911 | [7 empty] | 3911
3912 | [7 empty] | 3912
3913 | [7 empty] | 3913
3914 | [7 empty] | 3914
3915 | [7 empty] | 3915
3916 | [7 empty] | 3916
3917 | [7 empty] | 3917
3918 | [7 empty] | 3918
3919 | [7 empty] | 3919
3920 | [7 empty] | 3920
3921 | [7 empty] | 3921
3922 | [7 empty] | 3922
3923 | [7 empty] | 3923
3924 | [7 empty] | 3924
3925 | [7 empty] | 3925
3926 | [7 empty] | 3926
3927 | [7 empty] | 3927
3928 | [7 empty] | 3928
3929 | [7 empty] | 3929
3930 | [7 empty] | 3930
3931 | [7 empty] | 3931
3932 | [7 empty] | 3932
3933 | [7 empty] | 3933
3934 | [7 empty] | 3934
3935 | [7 empty] | 3935
3936 | [7 empty] | 3936
3937 | [7 empty] | 3937
3938 | [7 empty] | 3938
3939 | [7 empty] | 3939
3940 | [7 empty] | 3940
3941 | [7 empty] | 3941
3942 | [7 empty] | 3942
3943 | [7 empty] | 3943
3944 | [7 empty] | 3944
3945 | [7 empty] | 3945
3946 | [7 empty] | 3946
3947 | [7 empty] | 3947
3948 | [7 empty] | 3948
3949 | [7 empty] | 3949
3950 | [7 empty] | 3950
3951 | [7 empty] | 3951
3952 | [7 empty] | 3952
3953 | [7 empty] | 3953
3954 | [7 empty] | 3954
3955 | [7 empty] | 3955
3956 | [7 empty] | 3956
3957 | [7 empty] | 3957
3958 | [7 empty] | 3958
3959 | [7 empty] | 3959
3960 | [7 empty] | 3960
3961 | [7 empty] | 3961
3962 | [7 empty] | 3962
3963 | [7 empty] | 3963
3964 | [7 empty] | 3964
3965 | [7 empty] | 3965
3966 | [7 empty] | 3966
3967 | [7 empty] | 3967
3968 | [7 empty] | 3968
3969 | [7 empty] | 3969
3970 | [7 empty] | 3970
3971 | [7 empty] | 3971
3972 | [7 empty] | 3972
3973 | [7 empty] | 3973
3974 | [7 empty] | 3974
3975 | [7 empty] | 3975
3976 | [7 empty] | 3976
3977 | [7 empty] | 3977
3978 | [7 empty] | 3978
3979 | [7 empty] | 3979
3980 | [7 empty] | 3980
3981 | [7 empty] | 3981
3982 | [7 empty] | 3982
3983 | [7 empty] | 3983
3984 | [7 empty] | 3984
3985 | [7 empty] | 3985
3986 | [7 empty] | 3986
3987 | [7 empty] | 3987
3988 | [7 empty] | 3988
3989 | [7 empty] | 3989
3990 | [7 empty] | 3990
3991 | [7 empty] | 3991
3992 | [7 empty] | 3992
3993 | [7 empty] | 3993
3994 | [7 empty] | 3994
3995 | [7 empty] | 3995
3996 | [7 empty] | 3996
3997 | [7 empty] | 3997
3998 | [7 empty] | 3998
3999 | [7 empty] | 3999
4000 | [7 empty] | 4000
4001 | [7 empty] | 4001
4002 | [7 empty] | 4002
4003 | [7 empty] | 4003
4004 | [7 empty] | 4004
4005 | [7 empty] | 4005
4006 | [7 empty] | 4006
4007 | [7 empty] | 4007
4008 | [7 empty] | 4008
4009 | [7 empty] | 4009
4010 | [7 empty] | 4010
4011 | [7 empty] | 4011
4012 | [7 empty] | 4012
4013 | [7 empty] | 4013
4014 | [7 empty] | 4014
4015 | [7 empty] | 4015
4016 | [7 empty] | 4016
4017 | [7 empty] | 4017
4018 | [7 empty] | 4018
4019 | [7 empty] | 4019
4020 | [7 empty] | 4020
4021 | [7 empty] | 4021
4022 | [7 empty] | 4022
4023 | [7 empty] | 4023
4024 | [7 empty] | 4024
4025 | [7 empty] | 4025
4026 | [7 empty] | 4026
4027 | [7 empty] | 4027
4028 | [7 empty] | 4028
4029 | [7 empty] | 4029
4030 | [7 empty] | 4030
4031 | [7 empty] | 4031
4032 | [7 empty] | 4032
4033 | [7 empty] | 4033
4034 | [7 empty] | 4034
4035 | [7 empty] | 4035
4036 | [7 empty] | 4036
4037 | [7 empty] | 4037
4038 | [7 empty] | 4038
4039 | [7 empty] | 4039
4040 | [7 empty] | 4040
4041 | [7 empty] | 4041
4042 | [7 empty] | 4042
4043 | [7 empty] | 4043
4044 | [7 empty] | 4044
4045 | [7 empty] | 4045
4046 | [7 empty] | 4046
4047 | [7 empty] | 4047
4048 | [7 empty] | 4048
4049 | [7 empty] | 4049
4050 | [7 empty] | 4050
4051 | [7 empty] | 4051
4052 | [7 empty] | 4052
4053 | [7 empty] | 4053
4054 | [7 empty] | 4054
4055 | [7 empty] | 4055
4056 | [7 empty] | 4056
4057 | [7 empty] | 4057
4058 | [7 empty] | 4058
4059 | [7 empty] | 4059
4060 | [7 empty] | 4060
4061 | [7 empty] | 4061
4062 | [7 empty] | 4062
4063 | [7 empty] | 4063
4064 | [7 empty] | 4064
4065 | [7 empty] | 4065
4066 | [7 empty] | 4066
4067 | [7 empty] | 4067
4068 | [7 empty] | 4068
4069 | [7 empty] | 4069
4070 | [7 empty] | 4070
4071 | [7 empty] | 4071
4072 | [7 empty] | 4072
4073 | [7 empty] | 4073
4074 | [7 empty] | 4074
4075 | [7 empty] | 4075
4076 | [7 empty] | 4076
4077 | [7 empty] | 4077
4078 | [7 empty] | 4078
4079 | [7 empty] | 4079
4080 | [7 empty] | 4080
4081 | [7 empty] | 4081
4082 | [7 empty] | 4082
4083 | [7 empty] | 4083
4084 | [7 empty] | 4084
4085 | [7 empty] | 4085
4086 | [7 empty] | 4086
4087 | [7 empty] | 4087
4088 | [7 empty] | 4088
4089 | [7 empty] | 4089
4090 | [7 empty] | 4090
4091 | [7 empty] | 4091
4092 | [7 empty] | 4092
4093 | [7 empty] | 4093
4094 | [7 empty] | 4094
4095 | [7 empty] | 4095
4096 | [7 empty] | 4096
4097 | [7 empty] | 4097
4098 | [7 empty] | 4098
4099 | [7 empty] | 4099
4100 | [7 empty] | 4100
4101 | [7 empty] | 4101
4102 | [7 empty] | 4102
4103 | [7 empty] | 4103
4104 | [7 empty] | 4104
4105 | [7 empty] | 4105
4106 | [7 empty] | 4106
4107 | [7 empty] | 4107
4108 | [7 empty] | 4108
4109 | [7 empty] | 4109
4110 | [7 empty] | 4110
4111 | [7 empty] | 4111
4112 | [7 empty] | 4112
4113 | [7 empty] | 4113
4114 | [7 empty] | 4114
4115 | [7 empty] | 4115
4116 | [7 empty] | 4116
4117 | [7 empty] | 4117
4118 | [7 empty] | 4118
4119 | [7 empty] | 4119
4120 | [7 empty] | 4120
4121 | [7 empty] | 4121
4122 | [7 empty] | 4122
4123 | [7 empty] | 4123
4124 | [7 empty] | 4124
4125 | [7 empty] | 4125
4126 | [7 empty] | 4126
4127 | [7 empty] | 4127
4128 | [7 empty] | 4128
4129 | [7 empty] | 4129
4130 | [7 empty] | 4130
4131 | [7 empty] | 4131
4132 | [7 empty] | 4132
4133 | [7 empty] | 4133
4134 | [7 empty] | 4134
4135 | [7 empty] | 4135
4136 | [7 empty] | 4136
4137 | [7 empty] | 4137
4138 | [7 empty] | 4138
4139 | [7 empty] | 4139
4140 | [7 empty] | 4140
4141 | [7 empty] | 4141
4142 | [7 empty] | 4142
4143 | [7 empty] | 4143
4144 | [7 empty] | 4144
4145 | [7 empty] | 4145
4146 | [7 empty] | 4146
4147 | [7 empty] | 4147
4148 | [7 empty] | 4148
4149 | [7 empty] | 4149
4150 | [7 empty] | 4150
4151 | [7 empty] | 4151
4152 | [7 empty] | 4152
4153 | [7 empty] | 4153
4154 | [7 empty] | 4154
4155 | [7 empty] | 4155
4156 | [7 empty] | 4156
4157 | [7 empty] | 4157
4158 | [7 empty] | 4158
4159 | [7 empty] | 4159
4160 | [7 empty] | 4160
4161 | [7 empty] | 4161
4162 | [7 empty] | 4162
4163 | [7 empty] | 4163
4164 | [7 empty] | 4164
4165 | [7 empty] | 4165
4166 | [7 empty] | 4166
4167 | [7 empty] | 4167
4168 | [7 empty] | 4168
4169 | [7 empty] | 4169
4170 | [7 empty] | 4170
4171 | [7 empty] | 4171
4172 | [7 empty] | 4172
4173 | [7 empty] | 4173
4174 | [7 empty] | 4174
4175 | [7 empty] | 4175
4176 | [7 empty] | 4176
4177 | [7 empty] | 4177
4178 | [7 empty] | 4178
4179 | [7 empty] | 4179
4180 | [7 empty] | 4180
4181 | [7 empty] | 4181
4182 | [7 empty] | 4182
4183 | [7 empty] | 4183
4184 | [7 empty] | 4184
4185 | [7 empty] | 4185
4186 | [7 empty] | 4186
4187 | [7 empty] | 4187
4188 | [7 empty] | 4188
4189 | [7 empty] | 4189
4190 | [7 empty] | 4190
4191 | [7 empty] | 4191
4192 | [7 empty] | 4192
4193 | [7 empty] | 4193
4194 | [7 empty] | 4194
4195 | [7 empty] | 4195
4196 | [7 empty] | 4196
4197 | [7 empty] | 4197
4198 | [7 empty] | 4198
4199 | [7 empty] | 4199
4200 | [7 empty] | 4200
4201 | [7 empty] | 4201
4202 | [7 empty] | 4202
4203 | [7 empty] | 4203
4204 | [7 empty] | 4204
4205 | [7 empty] | 4205
4206 | [7 empty] | 4206
4207 | [7 empty] | 4207
4208 | [7 empty] | 4208
4209 | [7 empty] | 4209
4210 | [7 empty] | 4210
4211 | [7 empty] | 4211
4212 | [7 empty] | 4212
4213 | [7 empty] | 4213
4214 | [7 empty] | 4214
4215 | [7 empty] | 4215
4216 | [7 empty] | 4216
4217 | [7 empty] | 4217
4218 | [7 empty] | 4218
4219 | [7 empty] | 4219
4220 | [7 empty] | 4220
4221 | [7 empty] | 4221
4222 | [7 empty] | 4222
4223 | [7 empty] | 4223
4224 | [7 empty] | 4224
4225 | [7 empty] | 4225
4226 | [7 empty] | 4226
4227 | [7 empty] | 4227
4228 | [7 empty] | 4228
4229 | [7 empty] | 4229
4230 | [7 empty] | 4230
4231 | [7 empty] | 4231
4232 | [7 empty] | 4232
4233 | [7 empty] | 4233
4234 | [7 empty] | 4234
4235 | [7 empty] | 4235
4236 | [7 empty] | 4236
4237 | [7 empty] | 4237
4238 | [7 empty] | 4238
4239 | [7 empty] | 4239
4240 | [7 empty] | 4240
4241 | [7 empty] | 4241
4242 | [7 empty] | 4242
4243 | [7 empty] | 4243
4244 | [7 empty] | 4244
4245 | [7 empty] | 4245
4246 | [7 empty] | 4246
4247 | [7 empty] | 4247
4248 | [7 empty] | 4248
4249 | [7 empty] | 4249
4250 | [7 empty] | 4250
4251 | [7 empty] | 4251
4252 | [7 empty] | 4252
4253 | [7 empty] | 4253
4254 | [7 empty] | 4254
4255 | [7 empty] | 4255
4256 | [7 empty] | 4256
4257 | [7 empty] | 4257
4258 | [7 empty] | 4258
4259 | [7 empty] | 4259
4260 | [7 empty] | 4260
4261 | [7 empty] | 4261
4262 | [7 empty] | 4262
4263 | [7 empty] | 4263
4264 | [7 empty] | 4264
4265 | [7 empty] | 4265
4266 | [7 empty] | 4266
4267 | [7 empty] | 4267
4268 | [7 empty] | 4268
4269 | [7 empty] | 4269
4270 | [7 empty] | 4270
4271 | [7 empty] | 4271
4272 | [7 empty] | 4272
4273 | [7 empty] | 4273
4274 | [7 empty] | 4274
4275 | [7 empty] | 4275
4276 | [7 empty] | 4276
4277 | [7 empty] | 4277
4278 | [7 empty] | 4278
4279 | [7 empty] | 4279
4280 | [7 empty] | 4280
4281 | [7 empty] | 4281
4282 | [7 empty] | 4282
4283 | [7 empty] | 4283
4284 | [7 empty] | 4284
4285 | [7 empty] | 4285
4286 | [7 empty] | 4286
4287 | [7 empty] | 4287
4288 | [7 empty] | 4288
4289 | [7 empty] | 4289
4290 | [7 empty] | 4290
4291 | [7 empty] | 4291
4292 | [7 empty] | 4292
4293 | [7 empty] | 4293
4294 | [7 empty] | 4294
4295 | [7 empty] | 4295
4296 | [7 empty] | 4296
4297 | [7 empty] | 4297
4298 | [7 empty] | 4298
4299 | [7 empty] | 4299
4300 | [7 empty] | 4300
4301 | [7 empty] | 4301
4302 | [7 empty] | 4302
4303 | [7 empty] | 4303
4304 | [7 empty] | 4304
4305 | [7 empty] | 4305
4306 | [7 empty] | 4306
4307 | [7 empty] | 4307
4308 | [7 empty] | 4308
4309 | [7 empty] | 4309
4310 | [7 empty] | 4310
4311 | [7 empty] | 4311
4312 | [7 empty] | 4312
4313 | [7 empty] | 4313
4314 | [7 empty] | 4314
4315 | [7 empty] | 4315
4316 | [7 empty] | 4316
4317 | [7 empty] | 4317
4318 | [7 empty] | 4318
4319 | [7 empty] | 4319
4320 | [7 empty] | 4320
4321 | [7 empty] | 4321
4322 | [7 empty] | 4322
4323 | [7 empty] | 4323
4324 | [7 empty] | 4324
4325 | [7 empty] | 4325
4326 | [7 empty] | 4326
4327 | [7 empty] | 4327
4328 | [7 empty] | 4328
4329 | [7 empty] | 4329
4330 | [7 empty] | 4330
4331 | [7 empty] | 4331
4332 | [7 empty] | 4332
4333 | [7 empty] | 4333
4334 | [7 empty] | 4334
4335 | [7 empty] | 4335
4336 | [7 empty] | 4336
4337 | [7 empty] | 4337
4338 | [7 empty] | 4338
4339 | [7 empty] | 4339
4340 | [7 empty] | 4340
4341 | [7 empty] | 4341
4342 | [7 empty] | 4342
4343 | [7 empty] | 4343
4344 | [7 empty] | 4344
4345 | [7 empty] | 4345
4346 | [7 empty] | 4346
4347 | [7 empty] | 4347
4348 | [7 empty] | 4348
4349 | [7 empty] | 4349
4350 | [7 empty] | 4350
4351 | [7 empty] | 4351
4352 | [7 empty] | 4352
4353 | [7 empty] | 4353
4354 | [7 empty] | 4354
4355 | [7 empty] | 4355
4356 | [7 empty] | 4356
4357 | [7 empty] | 4357
4358 | [7 empty] | 4358
4359 | [7 empty] | 4359
4360 | [7 empty] | 4360
4361 | [7 empty] | 4361
4362 | [7 empty] | 4362
4363 | [7 empty] | 4363
4364 | [7 empty] | 4364
4365 | [7 empty] | 4365
4366 | [7 empty] | 4366
4367 | [7 empty] | 4367
4368 | [7 empty] | 4368
4369 | [7 empty] | 4369
4370 | [7 empty] | 4370
4371 | [7 empty] | 4371
4372 | [7 empty] | 4372
4373 | [7 empty] | 4373
4374 | [7 empty] | 4374
4375 | [7 empty] | 4375
4376 | [7 empty] | 4376
4377 | [7 empty] | 4377
4378 | [7 empty] | 4378
4379 | [7 empty] | 4379
4380 | [7 empty] | 4380
4381 | [7 empty] | 4381
4382 | [7 empty] | 4382
4383 | [7 empty] | 4383
4384 | [7 empty] | 4384
4385 | [7 empty] | 4385
4386 | [7 empty] | 4386
4387 | [7 empty] | 4387
4388 | [7 empty] | 4388
4389 | [7 empty] | 4389
4390 | [7 empty] | 4390
4391 | [7 empty] | 4391
4392 | [7 empty] | 4392
4393 | [7 empty] | 4393
4394 | [7 empty] | 4394
4395 | [7 empty] | 4395
4396 | [7 empty] | 4396
4397 | [7 empty] | 4397
4398 | [7 empty] | 4398
4399 | [7 empty] | 4399
4400 | [7 empty] | 4400
4401 | [7 empty] | 4401
4402 | [7 empty] | 4402
4403 | [7 empty] | 4403
4404 | [7 empty] | 4404
4405 | [7 empty] | 4405
4406 | [7 empty] | 4406
4407 | [7 empty] | 4407
4408 | [7 empty] | 4408
4409 | [7 empty] | 4409
4410 | [7 empty] | 4410
4411 | [7 empty] | 4411
4412 | [7 empty] | 4412
4413 | [7 empty] | 4413
4414 | [7 empty] | 4414
4415 | [7 empty] | 4415
4416 | [7 empty] | 4416
4417 | [7 empty] | 4417
4418 | [7 empty] | 4418
4419 | [7 empty] | 4419
4420 | [7 empty] | 4420
4421 | [7 empty] | 4421
4422 | [7 empty] | 4422
4423 | [7 empty] | 4423
4424 | [7 empty] | 4424
4425 | [7 empty] | 4425
4426 | [7 empty] | 4426
4427 | [7 empty] | 4427
4428 | [7 empty] | 4428
4429 | [7 empty] | 4429
4430 | [7 empty] | 4430
4431 | [7 empty] | 4431
4432 | [7 empty] | 4432
4433 | [7 empty] | 4433
4434 | [7 empty] | 4434
4435 | [7 empty] | 4435
4436 | [7 empty] | 4436
4437 | [7 empty] | 4437
4438 | [7 empty] | 4438
4439 | [7 empty] | 4439
4440 | [7 empty] | 4440
4441 | [7 empty] | 4441
4442 | [7 empty] | 4442
4443 | [7 empty] | 4443
4444 | [7 empty] | 4444
4445 | [7 empty] | 4445
4446 | [7 empty] | 4446
4447 | [7 empty] | 4447
4448 | [7 empty] | 4448
4449 | [7 empty] | 4449
4450 | [7 empty] | 4450
4451 | [7 empty] | 4451
4452 | [7 empty] | 4452
4453 | [7 empty] | 4453
4454 | [7 empty] | 4454
4455 | [7 empty] | 4455
4456 | [7 empty] | 4456
4457 | [7 empty] | 4457
4458 | [7 empty] | 4458
4459 | [7 empty] | 4459
4460 | [7 empty] | 4460
4461 | [7 empty] | 4461
4462 | [7 empty] | 4462
4463 | [7 empty] | 4463
4464 | [7 empty] | 4464
4465 | [7 empty] | 4465
4466 | [7 empty] | 4466
4467 | [7 empty] | 4467
4468 | [7 empty] | 4468
4469 | [7 empty] | 4469
4470 | [7 empty] | 4470
4471 | [7 empty] | 4471
4472 | [7 empty] | 4472
4473 | [7 empty] | 4473
4474 | [7 empty] | 4474
4475 | [7 empty] | 4475
4476 | [7 empty] | 4476
4477 | [7 empty] | 4477
4478 | [7 empty] | 4478
4479 | [7 empty] | 4479
4480 | [7 empty] | 4480
4481 | [7 empty] | 4481
4482 | [7 empty] | 4482
4483 | [7 empty] | 4483
4484 | [7 empty] | 4484
4485 | [7 empty] | 4485
4486 | [7 empty] | 4486
4487 | [7 empty] | 4487
4488 | [7 empty] | 4488
4489 | [7 empty] | 4489
4490 | [7 empty] | 4490
4491 | [7 empty] | 4491
4492 | [7 empty] | 4492
4493 | [7 empty] | 4493
4494 | [7 empty] | 4494
4495 | [7 empty] | 4495
4496 | [7 empty] | 4496
4497 | [7 empty] | 4497
4498 | [7 empty] | 4498
4499 | [7 empty] | 4499
4500 | [7 empty] | 4500
4501 | [7 empty] | 4501
4502 | [7 empty] | 4502
4503 | [7 empty] | 4503
4504 | [7 empty] | 4504
4505 | [7 empty] | 4505
4506 | [7 empty] | 4506
4507 | [7 empty] | 4507
4508 | [7 empty] | 4508
4509 | [7 empty] | 4509
4510 | [7 empty] | 4510
4511 | [7 empty] | 4511
4512 | [7 empty] | 4512
4513 | [7 empty] | 4513
4514 | [7 empty] | 4514
4515 | [7 empty] | 4515
4516 | [7 empty] | 4516
4517 | [7 empty] | 4517
4518 | [7 empty] | 4518
4519 | [7 empty] | 4519
4520 | [7 empty] | 4520
4521 | [7 empty] | 4521
4522 | [7 empty] | 4522
4523 | [7 empty] | 4523
4524 | [7 empty] | 4524
4525 | [7 empty] | 4525
4526 | [7 empty] | 4526
4527 | [7 empty] | 4527
4528 | [7 empty] | 4528
4529 | [7 empty] | 4529
4530 | [7 empty] | 4530
4531 | [7 empty] | 4531
4532 | [7 empty] | 4532
4533 | [7 empty] | 4533
4534 | [7 empty] | 4534
4535 | [7 empty] | 4535
4536 | [7 empty] | 4536
4537 | [7 empty] | 4537
4538 | [7 empty] | 4538
4539 | [7 empty] | 4539
4540 | [7 empty] | 4540
4541 | [7 empty] | 4541
4542 | [7 empty] | 4542
4543 | [7 empty] | 4543
4544 | [7 empty] | 4544
4545 | [7 empty] | 4545
4546 | [7 empty] | 4546
4547 | [7 empty] | 4547
4548 | [7 empty] | 4548
4549 | [7 empty] | 4549
4550 | [7 empty] | 4550
4551 | [7 empty] | 4551
4552 | [7 empty] | 4552
4553 | [7 empty] | 4553
4554 | [7 empty] | 4554
4555 | [7 empty] | 4555
4556 | [7 empty] | 4556
4557 | [7 empty] | 4557
4558 | [7 empty] | 4558
4559 | [7 empty] | 4559
4560 | [7 empty] | 4560
4561 | [7 empty] | 4561
4562 | [7 empty] | 4562
4563 | [7 empty] | 4563
4564 | [7 empty] | 4564
4565 | [7 empty] | 4565
4566 | [7 empty] | 4566
4567 | [7 empty] | 4567
4568 | [7 empty] | 4568
4569 | [7 empty] | 4569
4570 | [7 empty] | 4570
4571 | [7 empty] | 4571
4572 | [7 empty] | 4572
4573 | [7 empty] | 4573
4574 | [7 empty] | 4574
4575 | [7 empty] | 4575
4576 | [7 empty] | 4576
4577 | [7 empty] | 4577
4578 | [7 empty] | 4578
4579 | [7 empty] | 4579
4580 | [7 empty] | 4580
4581 | [7 empty] | 4581
4582 | [7 empty] | 4582
4583 | [7 empty] | 4583
4584 | [7 empty] | 4584
4585 | [7 empty] | 4585
4586 | [7 empty] | 4586
4587 | [7 empty] | 4587
4588 | [7 empty] | 4588
4589 | [7 empty] | 4589
4590 | [7 empty] | 4590
4591 | [7 empty] | 4591
4592 | [7 empty] | 4592
4593 | [7 empty] | 4593
4594 | [7 empty] | 4594
4595 | [7 empty] | 4595
4596 | [7 empty] | 4596
4597 | [7 empty] | 4597
4598 | [7 empty] | 4598
4599 | [7 empty] | 4599
4600 | [7 empty] | 4600
4601 | [7 empty] | 4601
4602 | [7 empty] | 4602
4603 | [7 empty] | 4603
4604 | [7 empty] | 4604
4605 | [7 empty] | 4605
4606 | [7 empty] | 4606
4607 | [7 empty] | 4607
4608 | [7 empty] | 4608
4609 | [7 empty] | 4609
4610 | [7 empty] | 4610
4611 | [7 empty] | 4611
4612 | [7 empty] | 4612
4613 | [7 empty] | 4613
4614 | [7 empty] | 4614
4615 | [7 empty] | 4615
4616 | [7 empty] | 4616
4617 | [7 empty] | 4617
4618 | [7 empty] | 4618
4619 | [7 empty] | 4619
4620 | [7 empty] | 4620
4621 | [7 empty] | 4621
4622 | [7 empty] | 4622
4623 | [7 empty] | 4623
4624 | [7 empty] | 4624
4625 | [7 empty] | 4625
4626 | [7 empty] | 4626
4627 | [7 empty] | 4627
4628 | [7 empty] | 4628
4629 | [7 empty] | 4629
4630 | [7 empty] | 4630
4631 | [7 empty] | 4631
4632 | [7 empty] | 4632
4633 | [7 empty] | 4633
4634 | [7 empty] | 4634
4635 | [7 empty] | 4635
4636 | [7 empty] | 4636
4637 | [7 empty] | 4637
4638 | [7 empty] | 4638
4639 | [7 empty] | 4639
4640 | [7 empty] | 4640
4641 | [7 empty] | 4641
4642 | [7 empty] | 4642
4643 | [7 empty] | 4643
4644 | [7 empty] | 4644
4645 | [7 empty] | 4645
4646 | [7 empty] | 4646
4647 | [7 empty] | 4647
4648 | [7 empty] | 4648
4649 | [7 empty] | 4649
4650 | [7 empty] | 4650
4651 | [7 empty] | 4651
4652 | [7 empty] | 4652
4653 | [7 empty] | 4653
4654 | [7 empty] | 4654
4655 | [7 empty] | 4655
4656 | [7 empty] | 4656
4657 | [7 empty] | 4657
4658 | [7 empty] | 4658
4659 | [7 empty] | 4659
4660 | [7 empty] | 4660
4661 | [7 empty] | 4661
4662 | [7 empty] | 4662
4663 | [7 empty] | 4663
4664 | [7 empty] | 4664
4665 | [7 empty] | 4665
4666 | [7 empty] | 4666
4667 | [7 empty] | 4667
4668 | [7 empty] | 4668
4669 | [7 empty] | 4669
4670 | [7 empty] | 4670
4671 | [7 empty] | 4671
4672 | [7 empty] | 4672
4673 | [7 empty] | 4673
4674 | [7 empty] | 4674
4675 | [7 empty] | 4675
4676 | [7 empty] | 4676
4677 | [7 empty] | 4677
4678 | [7 empty] | 4678
4679 | [7 empty] | 4679
4680 | [7 empty] | 4680
4681 | [7 empty] | 4681
4682 | [7 empty] | 4682
4683 | [7 empty] | 4683
4684 | [7 empty] | 4684
4685 | [7 empty] | 4685
4686 | [7 empty] | 4686
4687 | [7 empty] | 4687
4688 | [7 empty] | 4688
4689 | [7 empty] | 4689
4690 | [7 empty] | 4690
4691 | [7 empty] | 4691
4692 | [7 empty] | 4692
4693 | [7 empty] | 4693
4694 | [7 empty] | 4694
4695 | [7 empty] | 4695
4696 | [7 empty] | 4696
4697 | [7 empty] | 4697
4698 | [7 empty] | 4698
4699 | [7 empty] | 4699
4700 | [7 empty] | 4700
4701 | [7 empty] | 4701
4702 | [7 empty] | 4702
4703 | [7 empty] | 4703
4704 | [7 empty] | 4704
4705 | [7 empty] | 4705
4706 | [7 empty] | 4706
4707 | [7 empty] | 4707
4708 | [7 empty] | 4708
4709 | [7 empty] | 4709
4710 | [7 empty] | 4710
4711 | [7 empty] | 4711
4712 | [7 empty] | 4712
4713 | [7 empty] | 4713
4714 | [7 empty] | 4714
4715 | [7 empty] | 4715
4716 | [7 empty] | 4716
4717 | [7 empty] | 4717
4718 | [7 empty] | 4718
4719 | [7 empty] | 4719
4720 | [7 empty] | 4720
4721 | [7 empty] | 4721
4722 | [7 empty] | 4722
4723 | [7 empty] | 4723
4724 | [7 empty] | 4724
4725 | [7 empty] | 4725
4726 | [7 empty] | 4726
4727 | [7 empty] | 4727
4728 | [7 empty] | 4728
4729 | [7 empty] | 4729
4730 | [7 empty] | 4730
4731 | [7 empty] | 4731
4732 | [7 empty] | 4732
4733 | [7 empty] | 4733
4734 | [7 empty] | 4734
4735 | [7 empty] | 4735
4736 | [7 empty] | 4736
4737 | [7 empty] | 4737
4738 | [7 empty] | 4738
4739 | [7 empty] | 4739
4740 | [7 empty] | 4740
4741 | [7 empty] | 4741
4742 | [7 empty] | 4742
4743 | [7 empty] | 4743
4744 | [7 empty] | 4744
4745 | [7 empty] | 4745
4746 | [7 empty] | 4746
4747 | [7 empty] | 4747
4748 | [7 empty] | 4748
4749 | [7 empty] | 4749
4750 | [7 empty] | 4750
4751 | [7 empty] | 4751
4752 | [7 empty] | 4752
4753 | [7 empty] | 4753
4754 | [7 empty] | 4754
4755 | [7 empty] | 4755
4756 | [7 empty] | 4756
4757 | [7 empty] | 4757
4758 | [7 empty] | 4758
4759 | [7 empty] | 4759
4760 | [7 empty] | 4760
4761 | [7 empty] | 4761
4762 | [7 empty] | 4762
4763 | [7 empty] | 4763
4764 | [7 empty] | 4764
4765 | [7 empty] | 4765
4766 | [7 empty] | 4766
4767 | [7 empty] | 4767
4768 | [7 empty] | 4768
4769 | [7 empty] | 4769
4770 | [7 empty] | 4770
4771 | [7 empty] | 4771
4772 | [7 empty] | 4772
4773 | [7 empty] | 4773
4774 | [7 empty] | 4774
4775 | [7 empty] | 4775
4776 | [7 empty] | 4776
4777 | [7 empty] | 4777
4778 | [7 empty] | 4778
4779 | [7 empty] | 4779
4780 | [7 empty] | 4780
4781 | [7 empty] | 4781
4782 | [7 empty] | 4782
4783 | [7 empty] | 4783
4784 | [7 empty] | 4784
4785 | [7 empty] | 4785
4786 | [7 empty] | 4786
4787 | [7 empty] | 4787
4788 | [7 empty] | 4788
4789 | [7 empty] | 4789
4790 | [7 empty] | 4790
4791 | [7 empty] | 4791
4792 | [7 empty] | 4792
4793 | [7 empty] | 4793
4794 | [7 empty] | 4794
4795 | [7 empty] | 4795
4796 | [7 empty] | 4796
4797 | [7 empty] | 4797
4798 | [7 empty] | 4798
4799 | [7 empty] | 4799
4800 | [7 empty] | 4800
4801 | [7 empty] | 4801
4802 | [7 empty] | 4802
4803 | [7 empty] | 4803
4804 | [7 empty] | 4804
4805 | [7 empty] | 4805
4806 | [7 empty] | 4806
4807 | [7 empty] | 4807
4808 | [7 empty] | 4808
4809 | [7 empty] | 4809
4810 | [7 empty] | 4810
4811 | [7 empty] | 4811
4812 | [7 empty] | 4812
4813 | [7 empty] | 4813
4814 | [7 empty] | 4814
4815 | [7 empty] | 4815
4816 | [7 empty] | 4816
4817 | [7 empty] | 4817
4818 | [7 empty] | 4818
4819 | [7 empty] | 4819
4820 | [7 empty] | 4820
4821 | [7 empty] | 4821
4822 | [7 empty] | 4822
4823 | [7 empty] | 4823
4824 | [7 empty] | 4824
4825 | [7 empty] | 4825
4826 | [7 empty] | 4826
4827 | [7 empty] | 4827
4828 | [7 empty] | 4828
4829 | [7 empty] | 4829
4830 | [7 empty] | 4830
4831 | [7 empty] | 4831
4832 | [7 empty] | 4832
4833 | [7 empty] | 4833
4834 | [7 empty] | 4834
4835 | [7 empty] | 4835
4836 | [7 empty] | 4836
4837 | [7 empty] | 4837
4838 | [7 empty] | 4838
4839 | [7 empty] | 4839
4840 | [7 empty] | 4840
4841 | [7 empty] | 4841
4842 | [7 empty] | 4842
4843 | [7 empty] | 4843
4844 | [7 empty] | 4844
4845 | [7 empty] | 4845
4846 | [7 empty] | 4846
4847 | [7 empty] | 4847
4848 | [7 empty] | 4848
4849 | [7 empty] | 4849
4850 | [7 empty] | 4850
4851 | [7 empty] | 4851
4852 | [7 empty] | 4852
4853 | [7 empty] | 4853
4854 | [7 empty] | 4854
4855 | [7 empty] | 4855
4856 | [7 empty] | 4856
4857 | [7 empty] | 4857
4858 | [7 empty] | 4858
4859 | [7 empty] | 4859
4860 | [7 empty] | 4860
4861 | [7 empty] | 4861
4862 | [7 empty] | 4862
4863 | [7 empty] | 4863
4864 | [7 empty] | 4864
4865 | [7 empty] | 4865
4866 | [7 empty] | 4866
4867 | [7 empty] | 4867
4868 | [7 empty] | 4868
4869 | [7 empty] | 4869
4870 | [7 empty] | 4870
4871 | [7 empty] | 4871
4872 | [7 empty] | 4872
4873 | [7 empty] | 4873
4874 | [7 empty] | 4874
4875 | [7 empty] | 4875
4876 | [7 empty] | 4876
4877 | [7 empty] | 4877
4878 | [7 empty] | 4878
4879 | [7 empty] | 4879
4880 | [7 empty] | 4880
4881 | [7 empty] | 4881
4882 | [7 empty] | 4882
4883 | [7 empty] | 4883
4884 | [7 empty] | 4884
4885 | [7 empty] | 4885
4886 | [7 empty] | 4886
4887 | [7 empty] | 4887
4888 | [7 empty] | 4888
4889 | [7 empty] | 4889
4890 | [7 empty] | 4890
4891 | [7 empty] | 4891
4892 | [7 empty] | 4892
4893 | [7 empty] | 4893
4894 | [7 empty] | 4894
4895 | [7 empty] | 4895
4896 | [7 empty] | 4896
4897 | [7 empty] | 4897
4898 | [7 empty] | 4898
4899 | [7 empty] | 4899
4900 | [7 empty] | 4900
4901 | [7 empty] | 4901
4902 | [7 empty] | 4902
4903 | [7 empty] | 4903
4904 | [7 empty] | 4904
4905 | [7 empty] | 4905
4906 | [7 empty] | 4906
4907 | [7 empty] | 4907
4908 | [7 empty] | 4908
4909 | [7 empty] | 4909
4910 | [7 empty] | 4910
4911 | [7 empty] | 4911
4912 | [7 empty] | 4912
4913 | [7 empty] | 4913
4914 | [7 empty] | 4914
4915 | [7 empty] | 4915
4916 | [7 empty] | 4916
4917 | [7 empty] | 4917
4918 | [7 empty] | 4918
4919 | [7 empty] | 4919
4920 | [7 empty] | 4920
4921 | [7 empty] | 4921
4922 | [7 empty] | 4922
4923 | [7 empty] | 4923
4924 | [7 empty] | 4924
4925 | [7 empty] | 4925
4926 | [7 empty] | 4926
4927 | [7 empty] | 4927
4928 | [7 empty] | 4928
4929 | [7 empty] | 4929
4930 | [7 empty] | 4930
4931 | [7 empty] | 4931
4932 | [7 empty] | 4932
4933 | [7 empty] | 4933
4934 | [7 empty] | 4934
4935 | [7 empty] | 4935
4936 | [7 empty] | 4936
4937 | [7 empty] | 4937
4938 | [7 empty] | 4938
4939 | [7 empty] | 4939
4940 | [7 empty] | 4940
4941 | [7 empty] | 4941
4942 | [7 empty] | 4942
4943 | [7 empty] | 4943
4944 | [7 empty] | 4944
4945 | [7 empty] | 4945
4946 | [7 empty] | 4946
4947 | [7 empty] | 4947
4948 | [7 empty] | 4948
4949 | [7 empty] | 4949
4950 | [7 empty] | 4950
4951 | [7 empty] | 4951
4952 | [7 empty] | 4952
4953 | [7 empty] | 4953
4954 | [7 empty] | 4954
4955 | [7 empty] | 4955
4956 | [7 empty] | 4956
4957 | [7 empty] | 4957
4958 | [7 empty] | 4958
4959 | [7 empty] | 4959
4960 | [7 empty] | 4960
4961 | [7 empty] | 4961
4962 | [7 empty] | 4962
4963 | [7 empty] | 4963
4964 | [7 empty] | 4964
4965 | [7 empty] | 4965
4966 | [7 empty] | 4966
4967 | [7 empty] | 4967
4968 | [7 empty] | 4968
4969 | [7 empty] | 4969
4970 | [7 empty] | 4970
4971 | [7 empty] | 4971
4972 | [7 empty] | 4972
4973 | [7 empty] | 4973
4974 | [7 empty] | 4974
4975 | [7 empty] | 4975
4976 | [7 empty] | 4976
4977 | [7 empty] | 4977
4978 | [7 empty] | 4978
4979 | [7 empty] | 4979
4980 | [7 empty] | 4980
4981 | [7 empty] | 4981
4982 | [7 empty] | 4982
4983 | [7 empty] | 4983
4984 | [7 empty] | 4984
4985 | [7 empty] | 4985
4986 | [7 empty] | 4986
4987 | [7 empty] | 4987
4988 | [7 empty] | 4988
4989 | [7 empty] | 4989
4990 | [7 empty] | 4990
4991 | [7 empty] | 4991
4992 | [7 empty] | 4992
4993 | [7 empty] | 4993
4994 | [7 empty] | 4994
4995 | [7 empty] | 4995
4996 | [7 empty] | 4996
4997 | [7 empty] | 4997
4998 | [7 empty] | 4998
4999 | [7 empty] | 4999
5000 | [7 empty] | 5000
5001 | [7 empty] | 5001
5002 | [7 empty] | 5002

## Attribute Lookup (hidden)
Tensile Attribute | DataType | Units | Parent Attribute | Specimen | Worksheet | Data Range | Parameter 1 Range | Parameter 2 Range | Parameter 3 Range | Parameter 4 Range | Parameter 5 Range | Line Type | Log | Interpolate | Estimate | Parameter 1 Name | Parameter 2 Name | Parameter 3 Name | Parameter 4 Name | Parameter 5 Name | No. of cycles sheet | No. of cycles range | Import
Record Name | RCN |  |  |  | Data | MI_RecordName
Name | STXT |  |  |  | Data | MI_RecordName | [16 empty] | FALSE
Extension shift | PNT | mm |  |  | Data | MI_Ext_Shift
Constant | PNT |  |  |  | Data | MI_Constant
x | PNT |  |  |  | Data | MI_X
x^2 | PNT |  |  |  | Data | MI_X2
x^3 | PNT |  |  |  | Data | MI_X3
x^4 | PNT |  |  |  | Data | MI_X4
x^5 | PNT |  |  |  | Data | MI_X5
x^6 | PNT |  |  |  | Data | MI_X6
Load at 1st maximum in 2nd derivative | PNT | N |  |  | Data | MI_Load_1st_Max
Strength at 1st maximum in 2nd derivative | PNT | MPa |  |  | Data | MI_Strength_1st_Max
Extension at 1st maximum in 2nd derivative | PNT | mm |  |  | Data | MI_Ext_1st_Max
Area under the curve to 1st maximum in 2nd derivative - integration | PNT | N.mm |  |  | Data | MI_Area_1st_Max
Load at 1st minimum in 2nd derivative | PNT | N |  |  | Data | MI_Load_1st_Min
Strength at 1st minimum in 2nd derivative | PNT | MPa |  |  | Data | MI_Strength_1st_Min
Extension at 1st minimum in 2nd derivative | PNT | mm |  |  | Data | MI_Ext_1st_Min
Area under the curve to 1st minimum in 2nd derivative - integration | PNT | N.mm |  |  | Data | MI_Area_1st_Min
Max load | PNT | N |  |  | Data | MI_Max_Load
Max strength | PNT | MPa |  |  | Data | MI_Max_Strength
Extension at Max Load | PNT | mm |  |  | Data | MI_Ext_Max_Load
Area under the curve to max load - Riemann Sums | PNT | N.mm |  |  | Data | MI_Area_Max_Load
Extension at complete failure | PNT | mm |  |  | Data | MI_Ext_Complete_Fail
Total under the curve - Riemann Sums | PNT | N.mm |  |  | Data | MI_Total_Riemann
Third Derivative vs Shifted Extension | FDA |  |  |  | Modified | MI_3rd_Der | MI_Mod_Shifted_Ext
Second Derivative vs Shifted Extension | FDA |  |  |  | Modified | MI_2nd_Der | MI_Mod_Shifted_Ext
First Derivative vs Shifted Extension | FDA |  |  |  | Modified | MI_1st_Der | MI_Mod_Shifted_Ext
Load vs Extension | FDA | N |  |  | Data | MI_Shift_Load | MI_Shift_Ext | MI_Shift_Name
Date of analysis | DAT |  |  |  | Data | MI_Analysis_Date
Valid test | LOG |  |  |  | Data | MI_Valid_Test
Used in Summary | LOG |  |  |  | Data | MI_Use_Summary
Send questions to: | HYP |  |  |  | Data | MI_SendQuestions
File analyzed | LOG |  |  |  | Data | MI_FileAnalyzed
Analysis File 1 | FILE |  |  |  | Data | MI_ThisFile

## Export Lookup (hidden)
Attribute Name | DataType | Units | Parent Attribute | Worksheet | Specimen | Data Range | Data Quality | Parameter 1 Range | Parameter 2 Range | Parameter 3 Range | Parameter 4 Range | Parameter 5 Range | Parameter 6 Range | Parameter 7 Range | Parameter 8 Range | Parameter 9 Range | Parameter 10 Range | Line Type | Log | Estimate | Interpolate | Invert | Show as Table | Parameter 1 Name | Parameter 2 Name | Parameter 3 Name | Parameter 4 Name | Parameter 5 Name | Parameter 6 Name | Parameter 7 Name | Parameter 8 Name | Parameter 9 Name | Parameter 10 Name
Record Name | RCN |  |  | Data |  | MI_RecordName
Material ID | STXT |  |  | Data |  | MI_Material_ID
Length of overlap used | PNT | mm |  | Data |  | MI_Length_Overlap
Joint width | PNT | mm |  | Data |  | MI_Joint_Width
Extension shift | PNT | mm |  | Data |  | MI_Ext_Shift
Constant | PNT |  |  | Data |  | MI_Constant
x | PNT |  |  | Data |  | MI_X
x^2 | PNT |  |  | Data |  | MI_X2
x^3 | PNT |  |  | Data |  | MI_X3
x^4 | PNT |  |  | Data |  | MI_X4
x^5 | PNT |  |  | Data |  | MI_X5
x^6 | PNT |  |  | Data |  | MI_X6
Load vs displacement | FDA | N |  | Data |  | MI_Load |  | MI_Ext
Load vs time | FDA | N |  | Data |  | MI_Load |  | MI_Time

## Parameter Lookup (hidden)
Parameter (CES) | Data Range | Units
Displacement | MI_Ext | mm
Extension | MI_Shift_Ext | mm
Extension Type | MI_Shift_Name
Time | MI_Time | s
Extension | MI_Mod_Shifted_Ext | mm
File analyzed | MI_FileAnalyzed
Analysis File 1 | MI_ThisFile

## Import Options (hidden)
Auto-Placement |  | Auto-Links | Link Group | Search Value | Search Attribute | Match Attribute | Match Property | Data Link Group Attribute | Data Link Group Table | Data Link Criteria
DBKey | MI_MSAT_Adhesive | Link 1 | [8 empty] | NoChecks | FULLNAME | TRUE | Replace Record
Table | Test Data - Lap Shear | Link 2 | [8 empty] | AtLeastOneDataRequired | TREENAME | FALSE | Replace Data
Search Value |  | Link 3 | [8 empty] | AllDataRequired | RECORDID |  | Merge
Search Attribute | Name | Link 4 | [9 empty] | GUID |  | Append
Match Property | FULLNAME | Link 5
Match Attribute |  | Link 6
IsChildRecord | FALSE | Link 7
Filter |  | Link 8
Conflict Resolution | Merge | Link 9
Link 10
Link 11
Additonal Information |  | Link 12
Layout |  | Link 13
Link 14
Link 15
Valid Table |  | Link 16
Table 1 | Test Data - Lap Shear | Link 17
Table 2 |  | Link 18
Table 3
GUIDs
Exported Records | a6c9ff96-4c28-42f5-9731-98bff0206e38
Tree
Level 1
Level 2
Level 3
Level 4
Level 5
Level 6
Level 7
Level 8
Exported Worksheet Naming

## Model (hidden)
|  | Suffix | Model
Record Name | SG805-ARL Model |  |  | Appending Data to Tables
|  |  |  | Row | Link Value | Linking when not used in summary
Update Date | 2015-08-12 |  |  | 100 | 20150497