## MSAT Report_Steel+HW
| Lot ID | Lap Shear joint substrate aluminum grade | Average thickness of the adhesive layer (mm) | Type of surface treatment | Max load (N) | Max strength (MPa) | Extension at Max Load (mm) | Area under the curve to max load - Riemann Sums (N.mm) | Extension at complete failure (mm) | Total under the curve - Riemann Sums (N.mm)
20150443 | SG805-ARL-2015-RT-09-WET | 1010 mild steel | 0.697 | 3M Surface Pre-Treatment AC-131 BB | 5520 | 17.1 | 1.16 | 3810 | 1.35 | 4780
20150444 | SG805-ARL-2015-RT-09-WET | 1010 mild steel | 0.694 | 3M Surface Pre-Treatment AC-131 BB | 5520 | 17.1 | 1.16 | 3810 | 1.35 | 4780
20150445 | SG805-ARL-2015-RT-09-WET | 1010 mild steel | 0.7 | 3M Surface Pre-Treatment AC-131 BB | 5520 | 17.1 | 1.16 | 3810 | 1.35 | 4780
20150446 | SG805-ARL-2015-RT-09-WET | 1010 mild steel | 0.726 | 3M Surface Pre-Treatment AC-131 BB | 5520 | 17.1 | 1.16 | 3810 | 1.35 | 4780
20150447 | SG805-ARL-2015-RT-09-WET | 1010 mild steel | 0.687 | 3M Surface Pre-Treatment AC-131 BB | 5520 | 17.1 | 1.16 | 3810 | 1.35 | 4780
Mean |  |  | 0.701 |  | 5520 | 17.1 | 1.16 | 3810 | 1.35 | 4780
Median |  |  | 0.697 |  | 5520 | 17.1 | 1.16 | 3810 | 1.35 | 4780
Sample Standard Deviation |  |  | 0.0152 |  | 0 | 0 | 0 | 0 | 0 | 0
Maximum |  |  | 0.726 |  | 5520 | 17.1 | 1.16 | 3810 | 1.35 | 4780
Minimum |  |  | 0.687 |  | 5520 | 17.1 | 1.16 | 3810 | 1.35 | 4780
Count |  |  | 5 |  | 5 | 5 | 5 | 5 | 5 | 5
| Lot ID | Lap Shear joint substrate aluminum grade | Average thickness of the adhesive layer (mm) | Type of surface treatment | Max load (N) | Max strength (MPa) | Extension at Max Load (mm) | Area under the curve to max load - Riemann Sums (N.mm) | Extension at complete failure (mm) | Total under the curve - Riemann Sums (N.mm)
20150453 | SG805-ARL-2015-RT-10-WET | 1010 mild steel | 0.71 | SurTec 650 chromitAL (TT-C-490F) | 7120 | 22.1 | 1.35 | 4930 | 1.83 | 7810
20150454 | SG805-ARL-2015-RT-10-WET | 1010 mild steel | 0.747 | SurTec 650 chromitAL (TT-C-490F) | 7120 | 22.1 | 1.35 | 4930 | 1.83 | 7810
20150455 | SG805-ARL-2015-RT-10-WET | 1010 mild steel | 0.739 | SurTec 650 chromitAL (TT-C-490F) | 7120 | 22.1 | 1.35 | 4930 | 1.83 | 7810
20150456 | SG805-ARL-2015-RT-10-WET | 1010 mild steel | 0.729 | SurTec 650 chromitAL (TT-C-490F) | 7120 | 22.1 | 1.35 | 4930 | 1.83 | 7810
20150457 | SG805-ARL-2015-RT-10-WET | 1010 mild steel | 0.714 | SurTec 650 chromitAL (TT-C-490F) | 7120 | 22.1 | 1.35 | 4930 | 1.83 | 7810
Mean |  |  | 0.728 |  | 7120 | 22.1 | 1.35 | 4930 | 1.83 | 7810
Median |  |  | 0.729 |  | 7120 | 22.1 | 1.35 | 4930 | 1.83 | 7810
Sample Standard Deviation |  |  | 0.0157 |  | 0 | 0 | 0 | 0 | 0 | 0
Maximum |  |  | 0.747 |  | 7120 | 22.1 | 1.35 | 4930 | 1.83 | 7810
Minimum |  |  | 0.71 |  | 7120 | 22.1 | 1.35 | 4930 | 1.83 | 7810
Count |  |  | 5 |  | 5 | 5 | 5 | 5 | 5 | 5
| Lot ID | Lap Shear joint substrate aluminum grade | Average thickness of the adhesive layer (mm) | Type of surface treatment | Max load (N) | Max strength (MPa) | Extension at Max Load (mm) | Area under the curve to max load - Riemann Sums (N.mm) | Extension at complete failure (mm) | Total under the curve - Riemann Sums (N.mm)
20150463 | SG805-ARL-2015-RT-11-WET | 1010 mild steel | 0.759 | Bonderite M-NT 5700 | 6670 | 20.7 | 1.37 | 4760 | 2.06 | 8830
20150464 | SG805-ARL-2015-RT-11-WET | 1010 mild steel | 0.737 | Bonderite M-NT 5700 | 6670 | 20.7 | 1.37 | 4760 | 2.06 | 8830
20150465 | SG805-ARL-2015-RT-11-WET | 1010 mild steel | 0.733 | Bonderite M-NT 5700 | 6670 | 20.7 | 1.37 | 4760 | 2.06 | 8830
20150466 | SG805-ARL-2015-RT-11-WET | 1010 mild steel | 0.699 | Bonderite M-NT 5700 | 6670 | 20.7 | 1.37 | 4760 | 2.06 | 8830
20150467 | SG805-ARL-2015-RT-11-WET | 1010 mild steel | 0.704 | Bonderite M-NT 5700 | 6670 | 20.7 | 1.37 | 4760 | 2.06 | 8830
Mean |  |  | 0.726 |  | 6670 | 20.7 | 1.37 | 4760 | 2.06 | 8830
Median |  |  | 0.733 |  | 6670 | 20.7 | 1.37 | 4760 | 2.06 | 8830
Sample Standard Deviation |  |  | 0.0248 |  | 0 | 0 | 0 | 0 | 0 | 0
Maximum |  |  | 0.759 |  | 6670 | 20.7 | 1.37 | 4760 | 2.06 | 8830
Minimum |  |  | 0.699 |  | 6670 | 20.7 | 1.37 | 4760 | 2.06 | 8830
Count |  |  | 5 |  | 5 | 5 | 5 | 5 | 5 | 5
| Lot ID | Lap Shear joint substrate aluminum grade | Average thickness of the adhesive layer (mm) | Type of surface treatment | Max load (N) | Max strength (MPa) | Extension at Max Load (mm) | Area under the curve to max load - Riemann Sums (N.mm) | Extension at complete failure (mm) | Total under the curve - Riemann Sums (N.mm)
20150473 | SG805-ARL-2015-RT-12-WET | 1010 mild steel | 0.732 | Bonderite M-NT 7400 | 6870 | 21.3 | 1.37 | 4920 | 1.99 | 8740
20150474 | SG805-ARL-2015-RT-12-WET | 1010 mild steel | 0.739 | Bonderite M-NT 7400 | 6870 | 21.3 | 1.37 | 4920 | 1.99 | 8740
20150475 | SG805-ARL-2015-RT-12-WET | 1010 mild steel | 0.721 | Bonderite M-NT 7400 | 6870 | 21.3 | 1.37 | 4920 | 1.99 | 8740
20150476 | SG805-ARL-2015-RT-12-WET | 1010 mild steel | 0.707 | Bonderite M-NT 7400 | 6870 | 21.3 | 1.37 | 4920 | 1.99 | 8740
20150477 | SG805-ARL-2015-RT-12-WET | 1010 mild steel | 0.735 | Bonderite M-NT 7400 | 6870 | 21.3 | 1.37 | 4920 | 1.99 | 8740
Mean |  |  | 0.727 |  | 6870 | 21.3 | 1.37 | 4920 | 1.99 | 8740
Median |  |  | 0.732 |  | 6870 | 21.3 | 1.37 | 4920 | 1.99 | 8740
Sample Standard Deviation |  |  | 0.0129 |  | 0 | 0 | 0 | 0 | 0 | 0
Maximum |  |  | 0.739 |  | 6870 | 21.3 | 1.37 | 4920 | 1.99 | 8740
Minimum |  |  | 0.707 |  | 6870 | 21.3 | 1.37 | 4920 | 1.99 | 8740
Count |  |  | 5 |  | 5 | 5 | 5 | 5 | 5 | 5
| Lot ID | Lap Shear joint substrate aluminum grade | Average thickness of the adhesive layer (mm) | Type of surface treatment | Max load (N) | Max strength (MPa) | Extension at Max Load (mm) | Area under the curve to max load - Riemann Sums (N.mm) | Extension at complete failure (mm) | Total under the curve - Riemann Sums (N.mm)
20150483 | SG805-ARL-2015-RT-13-WET | 1010 mild steel | 0.711 | XBOND 4000DM-DR | 6650 | 20.6 | 1.26 | 4370 | 1.77 | 7420
20150484 | SG805-ARL-2015-RT-13-WET | 1010 mild steel | 0.738 | XBOND 4000DM-DR | 6650 | 20.6 | 1.26 | 4370 | 1.77 | 7420
20150485 | SG805-ARL-2015-RT-13-WET | 1010 mild steel | 0.761 | XBOND 4000DM-DR | 6650 | 20.6 | 1.26 | 4370 | 1.77 | 7420
20150486 | SG805-ARL-2015-RT-13-WET | 1010 mild steel | 0.723 | XBOND 4000DM-DR | 6650 | 20.6 | 1.26 | 4370 | 1.77 | 7420
20150487 | SG805-ARL-2015-RT-13-WET | 1010 mild steel | 0.699 | XBOND 4000DM-DR | 6650 | 20.6 | 1.26 | 4370 | 1.77 | 7420
Mean |  |  | 0.726 |  | 6650 | 20.6 | 1.26 | 4370 | 1.77 | 7420
Median |  |  | 0.723 |  | 6650 | 20.6 | 1.26 | 4370 | 1.77 | 7420
Sample Standard Deviation |  |  | 0.0244 |  | 0 | 0 | 0 | 0 | 0 | 0
Maximum |  |  | 0.761 |  | 6650 | 20.6 | 1.26 | 4370 | 1.77 | 7420
Minimum |  |  | 0.699 |  | 6650 | 20.6 | 1.26 | 4370 | 1.77 | 7420
Count |  |  | 5 |  | 5 | 5 | 5 | 5 | 5 | 5
| Lot ID | Lap Shear joint substrate aluminum grade | Average thickness of the adhesive layer (mm) | Type of surface treatment | Max load (N) | Max strength (MPa) | Extension at Max Load (mm) | Area under the curve to max load - Riemann Sums (N.mm) | Extension at complete failure (mm) | Total under the curve - Riemann Sums (N.mm)
20150493 | SG805-ARL-2015-RT-14-WET | 1010 mild steel | 0.715 | ZIRCOBOND 4200DM-DR (TT-C-490F) | 6530 | 20.2 | 1.31 | 4320 | 1.59 | 5940
20150494 | SG805-ARL-2015-RT-14-WET | 1010 mild steel | 0.73 | ZIRCOBOND 4200DM-DR (TT-C-490F) | 6530 | 20.2 | 1.31 | 4320 | 1.59 | 5940
20150495 | SG805-ARL-2015-RT-14-WET | 1010 mild steel | 0.727 | ZIRCOBOND 4200DM-DR (TT-C-490F) | 6530 | 20.2 | 1.31 | 4320 | 1.59 | 5940
20150496 | SG805-ARL-2015-RT-14-WET | 1010 mild steel | 0.725 | ZIRCOBOND 4200DM-DR (TT-C-490F) | 6530 | 20.2 | 1.31 | 4320 | 1.59 | 5940
20150497 | SG805-ARL-2015-RT-14-WET | 1010 mild steel | 0.755 | ZIRCOBOND 4200DM-DR (TT-C-490F) | 6530 | 20.2 | 1.31 | 4320 | 1.59 | 5940
Mean |  |  | 0.73 |  | 6530 | 20.2 | 1.31 | 4320 | 1.59 | 5940
Median |  |  | 0.727 |  | 6530 | 20.2 | 1.31 | 4320 | 1.59 | 5940
Sample Standard Deviation |  |  | 0.0151 |  | 0 | 0 | 0 | 0 | 0 | 0
Maximum |  |  | 0.755 |  | 6530 | 20.2 | 1.31 | 4320 | 1.59 | 5940
Minimum |  |  | 0.715 |  | 6530 | 20.2 | 1.31 | 4320 | 1.59 | 5940
Count |  |  | 5 |  | 5 | 5 | 5 | 5 | 5 | 5