## Data
Specimen ID | 20150479 |  | Extension shift (mm) | [5 empty] | 0
Material ID | SG805-ARL |  | constant
|  |  | x |  |  |  |  | x |  | Load vs Extension
|  |  | x^2 |  |  |  |  | x^2 |  | Load vs Shifted Extension
Length of overlap used (mm) | 12.7 |  | x^3 |  |  |  |  | x^3 |  | Document | Doc Description | Target | Indexed | Display as record
Joint width (mm) | 25.4 |  | x^4 |  |  |  |  | x^4 |  | !FILENAME |  | _blank | TRUE | FALSE
|  |  | x^5 |  |  |  |  | x^5
|  |  | x^6 |  |  |  |  | x^6
Analysis Date | 2015-07-17 |  | Row of 1st minimum in 2nd derivative curve | [5 empty] | 31
Load at 1st minimum in 2nd derivative (N)
Strength at 1st minimum in 2nd derivative (MPa)
Valid Test | TRUE |  | Extension at 1st minimum in 2nd derivative (mm)
Use in Summary | TRUE |  | Area under the curve to 1st minimum in 2nd derivative (N mm) - integration
Use Derivative | FALSE |  | Row of 1st maximum in 2nd derivative curve | [5 empty] | 31
Load at 1st maximum in 2nd derivative (N)
Projected Start | 31 |  | Strength at 1st maximum in 2nd derivative (MPa)
Start Row | 31 |  | Extension at 1st maximum in 2nd derivative (mm)
End Row | 5000 |  | Area under the curve to 1st maximum in 2nd derivative (N mm) - integration
Last Row | 971 |  | Row of Max Load | [5 empty] | 642
|  |  | Max Load (N) | [5 empty] | 6537.73621
Send Questions to | usarmy.APG.arl.mbx.adhesive-research@mail.mil |  | Max Strength (MPa) | [5 empty] | 20.26702
|  |  | Extension at Max Load (mm) | [5 empty] | 1.29378
|  |  | Area under the curve to max load (N mm) - Riemann Sums | [5 empty] | 4315.257
|  |  | Extension at complete failure (mm) | [5 empty] | 1.94311
|  |  | Total area under the curve (N mm) - Riemann Sums | [5 empty] | 8221.342
Time | Extension | Load | Shifted | First | Second | Third | Riemann
(sec) | (mm) | (N) | Extension | Derivative | Derivative | Derivative | Sums
0 | 0 | 0.17172 | 0 | 0 | 0 | 0 | 0
0.1 | 0 | -0.03386 | 0 |  |  |  | -5.28216e-05
0.2 | 0.00156 | 0.26882 | 0.00156 |  |  |  | 0.000685491
0.3 | 0.00411 | 0.87418 | 0.00411 |  |  |  | 0.0028148596
0.4 | 0.00733 | 17.84098 | 0.00733 |  |  |  | 0.0635138888
0.5 | 0.01089 | 38.95209 | 0.01089 |  |  |  | 0.0950430996
0.6 | 0.01333 | 58.39944 | 0.01333 |  |  |  | 0.0782552496
0.7 | 0.01467 | 68.40309 | 0.01467 |  |  |  | 0.1210734693
0.8 | 0.01644 | 75.54715 | 0.01644 |  |  |  | 0.1850905175
0.9 | 0.01889 | 85.40944 | 0.01889 |  |  |  | 0.217794072
1 | 0.02144 | 102.73099 | 0.02144 |  |  |  | 0.2403905166
1.1 | 0.02378 | 118.19185 | 0.02378 |  |  |  | 0.170196264
1.2 | 0.02522 | 126.92761 | 0.02522 |  |  |  | 0.2119691087
1.3 | 0.02689 | 133.57596 | 0.02689 |  |  |  | 0.3259253424
1.4 | 0.02933 | 145.78057 | 0.02933 |  |  |  | 0.3892341219
1.5 | 0.032 | 162.47368 | 0.032 |  |  |  | 0.4159326208
1.6 | 0.03456 | 177.94237 | 0.03456 |  |  |  | 0.2562370128
1.7 | 0.036 | 184.893 | 0.036 |  |  |  | 0.28843308
1.8 | 0.03756 | 192.13847 | 0.03756 |  |  |  | 0.4688178668
1.9 | 0.04 | 205.79384 | 0.04 |  |  |  | 0.5021369696
2 | 0.04244 | 222.3765 | 0.04244 |  |  |  | 0.593745255
2.1 | 0.04511 | 235.14968 | 0.04511 |  |  |  | 0.340967036
2.2 | 0.04656 | 243.88975 | 0.04656 |  |  |  | 0.3780291125
2.3 | 0.04811 | 250.30356 | 0.04811 |  |  |  | 0.5556739032
2.4 | 0.05033 | 262.1491 | 0.05033 |  |  |  | 0.699938097
2.5 | 0.053 | 278.75646 | 0.053 |  |  |  | 0.7749429588
2.6 | 0.05578 | 292.9698 | 0.05578 |  |  |  | 0.45410319
2.7 | 0.05733 | 305.27974 | 0.05733 |  |  |  | 0.442655623
2.8 | 0.05878 | 311.47192 | 0.05878 |  |  |  | 0.6914676624
2.9 | 0.061 | 321.20773 | 0.061 |  |  |  | 0.8222917888
3 | 0.06356 | 334.13556 | 0.06356 |  |  |  | 0.8888005896
3.1 | 0.06622 | 348.9292 | 0.06622 |  |  |  | 0.582711764
3.2 | 0.06789 | 362.32339 | 0.06789 |  |  |  | 0.5217457
3.3 | 0.06933 | 369.39187 | 0.06933 |  |  |  | 0.7794168457
3.4 | 0.07144 | 380.04434 | 0.07144 |  |  |  | 1.014718
3.5 | 0.07411 | 389.62783 | 0.07411 |  |  |  | 1.083165
3.6 | 0.07689 | 404.42813 | 0.07689 |  |  |  | 0.7198820714
3.7 | 0.07867 | 416.97691 | 0.07867 |  |  |  | 0.5545793
3.8 | 0.08 | 422.88559 | 0.08 |  |  |  | 0.8922885949
3.9 | 0.08211 | 432.94211 | 0.08211 |  |  |  | 1.060708
4 | 0.08456 | 443.52212 | 0.08456 |  |  |  | 1.228556
4.1 | 0.08733 | 457.20683 | 0.08733 |  |  |  | 0.8641209
4.2 | 0.08922 | 470.67073 | 0.08922 |  |  |  | 0.6306988
4.3 | 0.09056 | 476.3891 | 0.09056 |  |  |  | 1.005181001
4.4 | 0.09267 | 484.58059 | 0.09267 |  |  |  | 1.235681
4.5 | 0.09522 | 495.40536 | 0.09522 |  |  |  | 1.431721
4.6 | 0.09811 | 511.65442 | 0.09811 |  |  |  | 0.9670268538
4.7 | 0.1 | 524.51259 | 0.1 |  |  |  | 0.6976017
4.8 | 0.10133 | 529.44859 | 0.10133 |  |  |  | 1.000658
4.9 | 0.10322 | 537.42477 | 0.10322 |  |  |  | 1.316691
5 | 0.10567 | 546.96831 | 0.10567 |  |  |  | 1.515102
5.1 | 0.10844 | 560.84841 | 0.10844 |  |  |  | 1.188999
5.2 | 0.11056 | 576.034 | 0.11056 |  |  |  | 0.7661252
5.3 | 0.11189 | 581.18189 | 0.11189 |  |  |  | 1.098434
5.4 | 0.11378 | 587.94301 | 0.11378 |  |  |  | 1.434581
5.5 | 0.11622 | 597.64711 | 0.11622 |  |  |  | 1.7272
5.6 | 0.11911 | 615.44245 | 0.11911 |  |  |  | 1.298584
5.7 | 0.12122 | 628.467 | 0.12122 |  |  |  | 0.8421458
5.8 | 0.12256 | 633.02792 | 0.12256 |  |  |  | 1.120459
5.9 | 0.12433 | 639.54312 | 0.12433 |  |  |  | 1.496531
6 | 0.12667 | 647.53103 | 0.12667 |  |  |  | 1.793661
6.1 | 0.12944 | 659.91222 | 0.12944 |  |  |  | 1.544195
6.2 | 0.13178 | 674.29431 | 0.13178 |  |  |  | 0.8968114323
6.3 | 0.13311 | 678.94412 | 0.13311 |  |  |  | 1.208521
6.4 | 0.13489 | 685.5459 | 0.13489 |  |  |  | 1.672732
6.5 | 0.13733 | 696.6792 | 0.13733 |  |  |  | 2.013402888
6.6 | 0.14022 | 707.84655 | 0.14022 |  |  |  | 1.571419341
6.7 | 0.14244 | 719.67216 | 0.14244 |  |  |  | 0.9643607
6.8 | 0.14378 | 723.80314 | 0.14378 |  |  |  | 1.201513
6.9 | 0.14544 | 728.65104 | 0.14544 |  |  |  | 1.785195048
7 | 0.14789 | 741.63764 | 0.14789 |  |  |  | 1.980172
7.1 | 0.15056 | 752.96005 | 0.15056 |  |  |  | 1.837222522
7.2 | 0.153 | 766.61622 | 0.153 |  |  |  | 1.103927
7.3 | 0.15444 | 772.52295 | 0.15444 |  |  |  | 1.290113
7.4 | 0.15611 | 777.79726 | 0.15611 |  |  |  | 1.905603287
7.5 | 0.15856 | 789.51167 | 0.15856 |  |  |  | 2.100101
7.6 | 0.16122 | 800.23259 | 0.16122 |  |  |  | 2.048595
7.7 | 0.16378 | 811.17917 | 0.16378 |  |  |  | 0.9896386
7.8 | 0.165 | 816.32668 | 0.165 |  |  |  | 1.363266
7.9 | 0.16667 | 821.02465 | 0.16667 |  |  |  | 1.822674723
8 | 0.16889 | 833.40267 | 0.16889 |  |  |  | 2.225185
8.1 | 0.17156 | 848.9497 | 0.17156 |  |  |  | 2.351590669
8.2 | 0.17433 | 857.66511 | 0.17433 |  |  |  | 1.149271
8.3 | 0.17567 | 863.293 | 0.17567 |  |  |  | 1.33810415
8.4 | 0.17722 | 867.29443 | 0.17722 |  |  |  | 2.029469
8.5 | 0.17956 | 878.91007 | 0.17956 |  |  |  | 2.337901
8.6 | 0.18222 | 893.88387 | 0.18222 |  |  |  | 2.484997
8.7 | 0.185 | 906.55247 | 0.185 |  |  |  | 1.205715
8.8 | 0.18633 | 910.57345 | 0.18633 |  |  |  | 1.320332
8.9 | 0.18778 | 913.77096 | 0.18778 |  |  |  | 1.928057
9 | 0.18989 | 924.07214 | 0.18989 |  |  |  | 2.568921
9.1 | 0.19267 | 941.01857 | 0.19267 |  |  |  | 2.606621
9.2 | 0.19544 | 954.66301 | 0.19544 |  |  |  | 1.489274
9.3 | 0.197 | 960.35479 | 0.197 |  |  |  | 1.382911
9.4 | 0.19844 | 962.57022 | 0.19844 |  |  |  | 2.146532
9.5 | 0.20067 | 973.65929 | 0.20067 |  |  |  | 2.482831
9.6 | 0.20322 | 990.63003 | 0.20322 |  |  |  | 2.862921
9.7 | 0.20611 | 1007.90383 | 0.20611 |  |  |  | 1.461461
9.8 | 0.20756 | 1015.50166 | 0.20756 |  |  |  | 1.350617
9.9 | 0.20889 | 1018.08012 | 0.20889 |  |  |  | 2.260138
10 | 0.21111 | 1028.96122 | 0.21111 |  |  |  | 2.634141
10.1 | 0.21367 | 1047.06362 | 0.21367 |  |  |  | 3.026014
10.2 | 0.21656 | 1061.14885 | 0.21656 |  |  |  | 1.99496
10.3 | 0.21844 | 1073.74275 | 0.21844 |  |  |  | 1.438815285
10.4 | 0.21978 | 1076.95628 | 0.21978 |  |  |  | 2.035447
10.5 | 0.22167 | 1085.61488 | 0.22167 |  |  |  | 2.768318
10.6 | 0.22422 | 1103.97572 | 0.22422 |  |  |  | 3.311927
10.7 | 0.22722 | 1117.99398 | 0.22722 |  |  |  | 1.990029
10.8 | 0.229 | 1130.36586 | 0.229 |  |  |  | 1.503387
10.9 | 0.23033 | 1132.48769 | 0.23033 |  |  |  | 2.140402
11 | 0.23222 | 1140.39294 | 0.23222 |  |  |  | 2.793963
11.1 | 0.23467 | 1158.21417 | 0.23467 |  |  |  | 3.474643
11.2 | 0.23767 | 1174.97463 | 0.23767 |  |  |  | 2.479196
11.3 | 0.23978 | 1189.0959 | 0.23978 |  |  |  | 1.450697
11.4 | 0.241 | 1191.00325 | 0.241 |  |  |  | 2.250996
11.5 | 0.24289 | 1196.02541 | 0.24289 |  |  |  | 2.918302
11.6 | 0.24533 | 1210.81704 | 0.24533 |  |  |  | 3.499261
11.7 | 0.24822 | 1227.00864 | 0.24822 |  |  |  | 2.588988
11.8 | 0.25033 | 1244.02707 | 0.25033 |  |  |  | 1.666996
11.9 | 0.25167 | 1246.99632 | 0.25167 |  |  |  | 2.070014
12 | 0.25333 | 1252.1618 | 0.25333 |  |  |  | 3.067796
12.1 | 0.25578 | 1264.14085 | 0.25578 |  |  |  | 3.362614661
12.2 | 0.25844 | 1277.87571 | 0.25844 |  |  |  | 3.271362
12.3 | 0.261 | 1294.8147 | 0.261 |  |  |  | 1.864533
12.4 | 0.26244 | 1299.89646 | 0.26244 |  |  |  | 2.027838
12.5 | 0.264 | 1303.37859 | 0.264 |  |  |  | 3.036872
12.6 | 0.26633 | 1316.67024 | 0.26633 |  |  |  | 3.51551
12.7 | 0.269 | 1329.27811 | 0.269 |  |  |  | 3.402952
12.8 | 0.27156 | 1346.4787 | 0.27156 |  |  |  | 1.938929328
12.9 | 0.273 | 1352.96453 | 0.273 |  |  |  | 2.110625
13 | 0.27456 | 1355.34527 | 0.27456 |  |  |  | 3.008866
13.1 | 0.27678 | 1365.42208 | 0.27678 |  |  |  | 3.632023
13.2 | 0.27944 | 1379.56375 | 0.27944 |  |  |  | 3.835187225
13.3 | 0.28222 | 1396.71108 | 0.28222 |  |  |  | 2.332508
13.4 | 0.28389 | 1405.83608 | 0.28389 |  |  |  | 2.024404
13.5 | 0.28533 | 1407.67172 | 0.28533 |  |  |  | 2.970187
13.6 | 0.28744 | 1417.28856 | 0.28744 |  |  |  | 3.628259
13.7 | 0.29 | 1429.51384 | 0.29 |  |  |  | 3.974048
13.8 | 0.29278 | 1447.09619 | 0.29278 |  |  |  | 2.40218
13.9 | 0.29444 | 1457.2761 | 0.29444 |  |  |  | 2.11305
14 | 0.29589 | 1458.72328 | 0.29589 |  |  |  | 2.917447
14.1 | 0.29789 | 1466.08073 | 0.29789 |  |  |  | 3.738506
14.2 | 0.30044 | 1479.37508 | 0.30044 |  |  |  | 4.275394
14.3 | 0.30333 | 1498.22729 | 0.30333 |  |  |  | 2.99645458
14.4 | 0.30533 | 1512.38777 | 0.30533 |  |  |  | 2.0266
14.5 | 0.30667 | 1513.68771 | 0.30667 |  |  |  | 2.86087
14.6 | 0.30856 | 1519.2166 | 0.30856 |  |  |  | 3.874002
14.7 | 0.31111 | 1528.12386 | 0.31111 |  |  |  | 4.080091
14.8 | 0.31378 | 1546.50072 | 0.31378 |  |  |  | 3.093001
14.9 | 0.31578 | 1562.87272 | 0.31578 |  |  |  | 2.250537
15 | 0.31722 | 1565.66296 | 0.31722 |  |  |  | 2.959103
15.1 | 0.31911 | 1570.30225 | 0.31911 |  |  |  | 3.658804
15.2 | 0.32144 | 1581.29726 | 0.32144 |  |  |  | 4.396006
15.3 | 0.32422 | 1597.66302 | 0.32422 |  |  |  | 3.738531
15.4 | 0.32656 | 1614.31152 | 0.32656 |  |  |  | 2.324609
15.5 | 0.328 | 1617.49888 | 0.328 |  |  |  | 2.701223
15.6 | 0.32967 | 1620.86319 | 0.32967 |  |  |  | 3.776611
15.7 | 0.332 | 1630.31388 | 0.332 |  |  |  | 3.977966
15.8 | 0.33444 | 1648.62573 | 0.33444 |  |  |  | 4.401831
15.9 | 0.33711 | 1665.44728 | 0.33711 |  |  |  | 2.598098
16 | 0.33867 | 1672.21185 | 0.33867 |  |  |  | 2.591928
16.1 | 0.34022 | 1673.58462 | 0.34022 |  |  |  | 3.715358
16.2 | 0.34244 | 1681.13951 | 0.34244 |  |  |  | 4.673568
16.3 | 0.34522 | 1699.52177 | 0.34522 |  |  |  | 4.724671
16.4 | 0.348 | 1720.17198 | 0.348 |  |  |  | 2.477048
16.5 | 0.34944 | 1726.95387 | 0.34944 |  |  |  | 2.504083
16.6 | 0.35089 | 1726.89836 | 0.35089 |  |  |  | 3.643756
16.7 | 0.353 | 1733.05999 | 0.353 |  |  |  | 4.436634
16.8 | 0.35556 | 1749.82045 | 0.35556 |  |  |  | 4.847003
16.9 | 0.35833 | 1768.41337 | 0.35833 |  |  |  | 2.95325
17 | 0.36 | 1779.98561 | 0.36 |  |  |  | 2.563179
17.1 | 0.36144 | 1781.17193 | 0.36144 |  |  |  | 3.776084
17.2 | 0.36356 | 1787.68691 | 0.36356 |  |  |  | 4.755247
17.3 | 0.36622 | 1803.31562 | 0.36622 |  |  |  | 5.211582
17.4 | 0.36911 | 1824.94242 | 0.36911 |  |  |  | 3.248398
17.5 | 0.37089 | 1834.60936 | 0.37089 |  |  |  | 2.44003
17.6 | 0.37222 | 1834.46519 | 0.37222 |  |  |  | 3.467139
17.7 | 0.37411 | 1838.44827 | 0.37411 |  |  |  | 4.504198
17.8 | 0.37656 | 1854.87345 | 0.37656 |  |  |  | 5.137999
17.9 | 0.37933 | 1874.69609 | 0.37933 |  |  |  | 3.955609
18 | 0.38144 | 1889.19082 | 0.38144 |  |  |  | 2.531516
18.1 | 0.38278 | 1890.66473 | 0.38278 |  |  |  | 3.781329
18.2 | 0.38478 | 1895.05257 | 0.38478 |  |  |  | 4.623928
18.3 | 0.38722 | 1910.82861 | 0.38722 |  |  |  | 5.312104
18.4 | 0.39 | 1930.0621 | 0.39 |  |  |  | 4.284738
18.5 | 0.39222 | 1942.13409 | 0.39222 |  |  |  | 2.369404
18.6 | 0.39344 | 1944.24298 | 0.39344 |  |  |  | 3.246886
18.7 | 0.39511 | 1947.14684 | 0.39511 |  |  |  | 4.770509758
18.8 | 0.39756 | 1963.34813 | 0.39756 |  |  |  | 5.222506
18.9 | 0.40022 | 1984.35318 | 0.40022 |  |  |  | 5.079944
19 | 0.40278 | 1997.09311 | 0.40278 |  |  |  | 2.656134
19.1 | 0.40411 | 2001.94921 | 0.40411 |  |  |  | 3.56347
19.2 | 0.40589 | 2003.96348 | 0.40589 |  |  |  | 4.669235
19.3 | 0.40822 | 2018.43716 | 0.40822 |  |  |  | 5.611255
19.4 | 0.411 | 2039.34032 | 0.411 |  |  |  | 5.220711
19.5 | 0.41356 | 2057.39364 | 0.41356 |  |  |  | 2.283707
19.6 | 0.41467 | 2060.9444 | 0.41467 |  |  |  | 3.421167704
19.7 | 0.41633 | 2062.45277 | 0.41633 |  |  |  | 4.826139
19.8 | 0.41867 | 2073.42263 | 0.41867 |  |  |  | 5.515304
19.9 | 0.42133 | 2092.32587 | 0.42133 |  |  |  | 5.816666
20 | 0.42411 | 2113.53134 | 0.42411 |  |  |  | 2.810997
20.1 | 0.42544 | 2121.30621 | 0.42544 |  |  |  | 3.542581
20.2 | 0.42711 | 2121.95218 | 0.42711 |  |  |  | 4.710734
20.3 | 0.42933 | 2133.89415 | 0.42933 |  |  |  | 5.697497
20.4 | 0.432 | 2148.20653 | 0.432 |  |  |  | 5.972014
20.5 | 0.43478 | 2169.5897 | 0.43478 |  |  |  | 2.885554
20.6 | 0.43611 | 2177.35358 | 0.43611 |  |  |  | 3.157163
20.7 | 0.43756 | 2176.78659 | 0.43756 |  |  |  | 4.59302
20.8 | 0.43967 | 2188.50616 | 0.43967 |  |  |  | 5.821426
20.9 | 0.44233 | 2203.36746 | 0.44233 |  |  |  | 6.367732
21 | 0.44522 | 2226.89025 | 0.44522 |  |  |  | 3.718907
21.1 | 0.44689 | 2239.16415 | 0.44689 |  |  |  | 2.978088
21.2 | 0.44822 | 2239.39903 | 0.44822 |  |  |  | 4.725132
21.3 | 0.45033 | 2245.47852 | 0.45033 |  |  |  | 5.995428
21.4 | 0.453 | 2261.46989 | 0.453 |  |  |  | 6.535648
21.5 | 0.45589 | 2283.98796 | 0.45589 |  |  |  | 3.540181338
21.6 | 0.45744 | 2297.3191 | 0.45744 |  |  |  | 3.078408
21.7 | 0.45878 | 2297.07714 | 0.45878 |  |  |  | 4.59415428
21.8 | 0.46078 | 2301.65608 | 0.46078 |  |  |  | 5.869223004
21.9 | 0.46333 | 2317.94734 | 0.46333 |  |  |  | 6.953842
22 | 0.46633 | 2340.34322 | 0.46633 |  |  |  | 4.423249
22.1 | 0.46822 | 2354.26556 | 0.46822 |  |  |  | 3.154716
22.2 | 0.46956 | 2354.7072 | 0.46956 |  |  |  | 4.42685
22.3 | 0.47144 | 2358.31905 | 0.47144 |  |  |  | 6.037297
22.4 | 0.474 | 2377.20571 | 0.474 |  |  |  | 7.13161713
22.5 | 0.477 | 2398.39945 | 0.477 |  |  |  | 4.532975
22.6 | 0.47889 | 2409.91767 | 0.47889 |  |  |  | 2.9401
22.7 | 0.48011 | 2410.49081 | 0.48011 |  |  |  | 4.290674
22.8 | 0.48189 | 2414.6555 | 0.48189 |  |  |  | 6.157371525
22.9 | 0.48444 | 2432.06359 | 0.48444 |  |  |  | 7.028664
23 | 0.48733 | 2455.60836 | 0.48733 |  |  |  | 5.451451
23.1 | 0.48955 | 2472.6538 | 0.48955 |  |  |  | 3.313356
23.2 | 0.49089 | 2473.82615 | 0.49089 |  |  |  | 4.403411
23.3 | 0.49267 | 2475.59361 | 0.49267 |  |  |  | 5.768133
23.4 | 0.495 | 2489.92331 | 0.495 |  |  |  | 7.195878
23.5 | 0.49789 | 2510.20472 | 0.49789 |  |  |  | 5.572654
23.6 | 0.50011 | 2530.53773 | 0.50011 |  |  |  | 3.365615
23.7 | 0.50144 | 2533.75955 | 0.50144 |  |  |  | 4.231378
23.8 | 0.50311 | 2535.9977 | 0.50311 |  |  |  | 5.908875
23.9 | 0.50544 | 2549.31003 | 0.50544 |  |  |  | 7.087082
24 | 0.50822 | 2565.361 | 0.50822 |  |  |  | 6.849514
24.1 | 0.51089 | 2589.88682 | 0.51089 |  |  |  | 3.444549
24.2 | 0.51222 | 2597.0744 | 0.51222 |  |  |  | 4.051436064
24.3 | 0.51378 | 2597.473 | 0.51378 |  |  |  | 6.052112
24.4 | 0.51611 | 2607.12747 | 0.51611 |  |  |  | 6.674246
24.5 | 0.51867 | 2623.1423 | 0.51867 |  |  |  | 6.977558518
24.6 | 0.52133 | 2642.95861 | 0.52133 |  |  |  | 4.123015
24.7 | 0.52289 | 2653.76177 | 0.52289 |  |  |  | 3.821417
24.8 | 0.52433 | 2655.13454 | 0.52433 |  |  |  | 5.894399
24.9 | 0.52655 | 2662.53278 | 0.52655 |  |  |  | 7.108963
25 | 0.52922 | 2680.24392 | 0.52922 |  |  |  | 7.451078
25.1 | 0.532 | 2702.92722 | 0.532 |  |  |  | 4.81121
25.2 | 0.53378 | 2713.92688 | 0.53378 |  |  |  | 3.609523
25.3 | 0.53511 | 2714.06546 | 0.53511 |  |  |  | 5.428131
25.4 | 0.53711 | 2718.28976 | 0.53711 |  |  |  | 6.958822
25.5 | 0.53967 | 2735.97892 | 0.53967 |  |  |  | 7.578662
25.6 | 0.54244 | 2757.49452 | 0.54244 |  |  |  | 5.211665
25.7 | 0.54433 | 2770.28698 | 0.54433 |  |  |  | 3.712185
25.8 | 0.54567 | 2772.30423 | 0.54567 |  |  |  | 5.211932
25.9 | 0.54755 | 2777.48853 | 0.54755 |  |  |  | 7.110371
26 | 0.55011 | 2793.65387 | 0.55011 |  |  |  | 8.07366
26.1 | 0.553 | 2813.50054 | 0.553 |  |  |  | 5.936486
26.2 | 0.55511 | 2829.9313 | 0.55511 |  |  |  | 3.763809
26.3 | 0.55644 | 2832.23521 | 0.55644 |  |  |  | 5.352925
26.4 | 0.55833 | 2835.5252 | 0.55833 |  |  |  | 6.947037
26.5 | 0.56078 | 2851.70134 | 0.56078 |  |  |  | 7.271838
26.6 | 0.56333 | 2869.57398 | 0.56333 |  |  |  | 6.714803
26.7 | 0.56567 | 2886.04535 | 0.56567 |  |  |  | 4.155905
26.8 | 0.56711 | 2892.06915 | 0.56711 |  |  |  | 4.829755
26.9 | 0.56878 | 2894.19293 | 0.56878 |  |  |  | 6.74347
27 | 0.57111 | 2908.45223 | 0.57111 |  |  |  | 7.765567
27.1 | 0.57378 | 2926.40533 | 0.57378 |  |  |  | 7.784238
27.2 | 0.57644 | 2946.9749 | 0.57644 |  |  |  | 4.273114
27.3 | 0.57789 | 2954.09746 | 0.57789 |  |  |  | 4.578851
27.4 | 0.57944 | 2954.79838 | 0.57944 |  |  |  | 6.234625
27.5 | 0.58155 | 2964.6242 | 0.58155 |  |  |  | 7.915547
27.6 | 0.58422 | 2980.27024 | 0.58422 |  |  |  | 7.957322
27.7 | 0.58689 | 3003.68015 | 0.58689 |  |  |  | 4.986109
27.8 | 0.58855 | 3015.95256 | 0.58855 |  |  |  | 4.373131
27.9 | 0.59 | 3016.6097 | 0.59 |  |  |  | 6.696874
28 | 0.59222 | 3023.54116 | 0.59222 |  |  |  | 8.072855
28.1 | 0.59489 | 3040.28746 | 0.59489 |  |  |  | 8.786431
28.2 | 0.59778 | 3064.37481 | 0.59778 |  |  |  | 4.749781
28.3 | 0.59933 | 3074.28837 | 0.59933 |  |  |  | 4.119546
28.4 | 0.60067 | 3073.52487 | 0.60067 |  |  |  | 6.14705
28.5 | 0.60267 | 3077.96821 | 0.60267 |  |  |  | 7.848819
28.6 | 0.60522 | 3095.59479 | 0.60522 |  |  |  | 8.605754
28.7 | 0.608 | 3118.22332 | 0.608 |  |  |  | 5.893442
28.8 | 0.60989 | 3130.8081 | 0.60989 |  |  |  | 4.508363664
28.9 | 0.61133 | 3131.97412 | 0.61133 |  |  |  | 6.263948
29 | 0.61333 | 3137.76992 | 0.61333 |  |  |  | 8.032691
29.1 | 0.61589 | 3155.02547 | 0.61589 |  |  |  | 9.118024
29.2 | 0.61878 | 3178.05856 | 0.61878 |  |  |  | 6.006531
29.3 | 0.62067 | 3192.55888 | 0.62067 |  |  |  | 4.246103
29.4 | 0.622 | 3192.72019 | 0.622 |  |  |  | 5.683042
29.5 | 0.62378 | 3195.60394 | 0.62378 |  |  |  | 7.797274
29.6 | 0.62622 | 3209.99995 | 0.62622 |  |  |  | 8.9238
29.7 | 0.629 | 3230.92453 | 0.629 |  |  |  | 7.528054
29.8 | 0.63133 | 3251.52613 | 0.63133 |  |  |  | 4.357045
29.9 | 0.63267 | 3254.57156 | 0.63267 |  |  |  | 5.760592
30 | 0.63444 | 3257.57563 | 0.63444 |  |  |  | 7.98106
30.1 | 0.63689 | 3271.88112 | 0.63689 |  |  |  | 9.455736
30.2 | 0.63978 | 3288.91948 | 0.63978 |  |  |  | 7.301401
30.3 | 0.642 | 3311.59644 | 0.642 |  |  |  | 4.040148
30.4 | 0.64322 | 3314.34049 | 0.64322 |  |  |  | 5.534949
30.5 | 0.64489 | 3314.80801 | 0.64489 |  |  |  | 7.723503
30.6 | 0.64722 | 3328.17845 | 0.64722 |  |  |  | 9.252336
30.7 | 0.65 | 3345.52862 | 0.65 |  |  |  | 8.531098
30.8 | 0.65255 | 3369.17192 | 0.65255 |  |  |  | 4.885299
30.9 | 0.654 | 3376.79088 | 0.654 |  |  |  | 5.639241
31 | 0.65567 | 3376.89593 | 0.65567 |  |  |  | 7.868168
31.1 | 0.658 | 3387.24107 | 0.658 |  |  |  | 9.41653
31.2 | 0.66078 | 3408.55047 | 0.66078 |  |  |  | 8.691804
31.3 | 0.66333 | 3430.82808 | 0.66333 |  |  |  | 4.18561
31.4 | 0.66455 | 3434.70387 | 0.66455 |  |  |  | 5.358138
31.5 | 0.66611 | 3434.03667 | 0.66611 |  |  |  | 7.623561
31.6 | 0.66833 | 3441.78006 | 0.66833 |  |  |  | 9.568149
31.7 | 0.67111 | 3463.7861 | 0.67111 |  |  |  | 9.248309
31.8 | 0.67378 | 3487.63838 | 0.67378 |  |  |  | 5.405839
31.9 | 0.67533 | 3495.04426 | 0.67533 |  |  |  | 5.067814
32 | 0.67678 | 3494.80771 | 0.67678 |  |  |  | 7.758473
32.1 | 0.679 | 3503.26337 | 0.679 |  |  |  | 9.353713
32.2 | 0.68167 | 3523.41235 | 0.68167 |  |  |  | 10.14743
32.3 | 0.68455 | 3544.05306 | 0.68455 |  |  |  | 4.749031
32.4 | 0.68589 | 3552.9118 | 0.68589 |  |  |  | 5.116192992
32.5 | 0.68733 | 3551.81545 | 0.68733 |  |  |  | 7.494331
32.6 | 0.68944 | 3560.24913 | 0.68944 |  |  |  | 9.505865
32.7 | 0.69211 | 3580.72631 | 0.69211 |  |  |  | 10.3483
32.8 | 0.695 | 3600.21666 | 0.695 |  |  |  | 6.012362
32.9 | 0.69667 | 3615.02059 | 0.69667 |  |  |  | 4.807977
33 | 0.698 | 3614.18836 | 0.698 |  |  |  | 7.625937
33.1 | 0.70011 | 3620.15888 | 0.70011 |  |  |  | 9.267607
33.2 | 0.70267 | 3637.8365 | 0.70267 |  |  |  | 10.91351
33.3 | 0.70567 | 3659.39029 | 0.70567 |  |  |  | 6.074588
33.4 | 0.70733 | 3673.5829 | 0.70733 |  |  |  | 4.481771
33.5 | 0.70855 | 3672.74806 | 0.70855 |  |  |  | 7.345496
33.6 | 0.71055 | 3677.51494 | 0.71055 |  |  |  | 9.414438
33.7 | 0.71311 | 3693.29266 | 0.71311 |  |  |  | 10.67362
33.8 | 0.716 | 3713.90134 | 0.716 |  |  |  | 7.427803
33.9 | 0.718 | 3735.93383 | 0.718 |  |  |  | 4.968792
34 | 0.71933 | 3736.41402 | 0.71933 |  |  |  | 7.061822
34.1 | 0.72122 | 3738.84626 | 0.72122 |  |  |  | 9.571446
34.2 | 0.72378 | 3750.10297 | 0.72378 |  |  |  | 10.8378
34.3 | 0.72667 | 3771.85345 | 0.72667 |  |  |  | 7.5437069
34.4 | 0.72867 | 3792.83503 | 0.72867 |  |  |  | 5.044471
34.5 | 0.73 | 3794.102 | 0.73 |  |  |  | 6.753502
34.6 | 0.73178 | 3794.87872 | 0.73178 |  |  |  | 9.259504
34.7 | 0.73422 | 3806.43085 | 0.73422 |  |  |  | 11.00059
34.8 | 0.73711 | 3830.62474 | 0.73711 |  |  |  | 8.503987
34.9 | 0.73933 | 3850.72343 | 0.73933 |  |  |  | 5.159969
35 | 0.74067 | 3852.77607 | 0.74067 |  |  |  | 6.819414
35.1 | 0.74244 | 3853.1214 | 0.74244 |  |  |  | 9.016304
35.2 | 0.74478 | 3865.68047 | 0.74478 |  |  |  | 10.28271
35.3 | 0.74744 | 3887.91561 | 0.74744 |  |  |  | 9.525393
35.4 | 0.74989 | 3906.43291 | 0.74989 |  |  |  | 5.625263
35.5 | 0.75133 | 3911.67179 | 0.75133 |  |  |  | 6.102208
35.6 | 0.75289 | 3911.74704 | 0.75289 |  |  |  | 9.114371
35.7 | 0.75522 | 3923.11402 | 0.75522 |  |  |  | 10.47471
35.8 | 0.75789 | 3944.68121 | 0.75789 |  |  |  | 10.96621
35.9 | 0.76067 | 3964.44425 | 0.76067 |  |  |  | 5.7088
36 | 0.76211 | 3974.28907 | 0.76211 |  |  |  | 5.722976
36.1 | 0.76355 | 3973.44865 | 0.76355 |  |  |  | 8.86079
36.2 | 0.76578 | 3983.27783 | 0.76578 |  |  |  | 10.59552
36.3 | 0.76844 | 4001.2151 | 0.76844 |  |  |  | 10.68324
36.4 | 0.77111 | 4019.02273 | 0.77111 |  |  |  | 6.269675
36.5 | 0.77267 | 4032.52132 | 0.77267 |  |  |  | 6.250408
36.6 | 0.77422 | 4033.21683 | 0.77422 |  |  |  | 8.510088
36.7 | 0.77633 | 4040.63836 | 0.77633 |  |  |  | 10.7885
36.8 | 0.779 | 4058.84162 | 0.779 |  |  |  | 10.83711
36.9 | 0.78167 | 4076.58927 | 0.78167 |  |  |  | 7.663988
37 | 0.78355 | 4092.77976 | 0.78355 |  |  |  | 5.484325
37.1 | 0.78489 | 4093.85115 | 0.78489 |  |  |  | 8.187702
37.2 | 0.78689 | 4098.60387 | 0.78689 |  |  |  | 10.45144
37.3 | 0.78944 | 4112.02349 | 0.78944 |  |  |  | 10.52678
37.4 | 0.792 | 4133.11236 | 0.792 |  |  |  | 9.175509
37.5 | 0.79422 | 4150.8399 | 0.79422 |  |  |  | 5.520617
37.6 | 0.79555 | 4153.68043 | 0.79555 |  |  |  | 7.850456
37.7 | 0.79744 | 4156.28031 | 0.79744 |  |  |  | 10.18289
37.8 | 0.79989 | 4167.61301 | 0.79989 |  |  |  | 11.58596
37.9 | 0.80267 | 4191.07378 | 0.80267 |  |  |  | 9.765202
38 | 0.805 | 4211.30508 | 0.805 |  |  |  | 5.601036
38.1 | 0.80633 | 4214.66231 | 0.80633 |  |  |  | 7.038486
38.2 | 0.808 | 4215.25687 | 0.808 |  |  |  | 10.28523
38.3 | 0.81044 | 4225.71935 | 0.81044 |  |  |  | 10.81784
38.4 | 0.813 | 4245.76961 | 0.813 |  |  |  | 10.35968
38.5 | 0.81544 | 4265.50135 | 0.81544 |  |  |  | 6.184977
38.6 | 0.81689 | 4272.58611 | 0.81689 |  |  |  | 7.092493
38.7 | 0.81855 | 4273.1721 | 0.81855 |  |  |  | 9.999222714
38.8 | 0.82089 | 4284.56552 | 0.82089 |  |  |  | 10.92564
38.9 | 0.82344 | 4305.57765 | 0.82344 |  |  |  | 11.96951
39 | 0.82622 | 4323.13085 | 0.82622 |  |  |  | 6.744084
39.1 | 0.82778 | 4334.44455 | 0.82778 |  |  |  | 6.2416
39.2 | 0.82922 | 4334.37862 | 0.82922 |  |  |  | 9.145539
39.3 | 0.83133 | 4341.87651 | 0.83133 |  |  |  | 11.1152
39.4 | 0.83389 | 4360.90082 | 0.83389 |  |  |  | 12.1233
39.5 | 0.83667 | 4380.42954 | 0.83667 |  |  |  | 7.75336
39.6 | 0.83844 | 4395.61196 | 0.83844 |  |  |  | 5.89012
39.7 | 0.83978 | 4395.46555 | 0.83978 |  |  |  | 9.757934
39.8 | 0.842 | 4402.00306 | 0.842 |  |  |  | 11.22511
39.9 | 0.84455 | 4418.79109 | 0.84455 |  |  |  | 12.77031
40 | 0.84744 | 4440.54715 | 0.84744 |  |  |  | 7.904174
40.1 | 0.84922 | 4458.99032 | 0.84922 |  |  |  | 5.439968
40.2 | 0.85044 | 4457.77178 | 0.85044 |  |  |  | 8.915544
40.3 | 0.85244 | 4460.99676 | 0.85244 |  |  |  | 11.42015
40.4 | 0.855 | 4473.41949 | 0.855 |  |  |  | 12.43611
40.5 | 0.85778 | 4496.1866 | 0.85778 |  |  |  | 8.992373
40.6 | 0.85978 | 4516.43281 | 0.85978 |  |  |  | 6.006856
40.7 | 0.86111 | 4517.95198 | 0.86111 |  |  |  | 9.03590396
40.8 | 0.86311 | 4520.36001 | 0.86311 |  |  |  | 11.02968
40.9 | 0.86555 | 4534.65208 | 0.86555 |  |  |  | 13.10514
41 | 0.86844 | 4556.46291 | 0.86844 |  |  |  | 10.16091
41.1 | 0.87067 | 4575.73719 | 0.87067 |  |  |  | 5.079068
41.2 | 0.87178 | 4576.22334 | 0.87178 |  |  |  | 8.099915
41.3 | 0.87355 | 4576.39731 | 0.87355 |  |  |  | 10.70877
41.4 | 0.87589 | 4587.37686 | 0.87589 |  |  |  | 12.75291
41.5 | 0.87867 | 4611.47651 | 0.87867 |  |  |  | 11.75927
41.6 | 0.88122 | 4630.86069 | 0.88122 |  |  |  | 5.64965
41.7 | 0.88244 | 4633.376 | 0.88244 |  |  |  | 8.247409
41.8 | 0.88422 | 4633.00385 | 0.88422 |  |  |  | 10.28527
41.9 | 0.88644 | 4644.52393 | 0.88644 |  |  |  | 13.42267
42 | 0.88933 | 4668.3792 | 0.88933 |  |  |  | 11.95105
42.1 | 0.89189 | 4690.0373 | 0.89189 |  |  |  | 5.721845506
42.2 | 0.89311 | 4696.3878 | 0.89311 |  |  |  | 7.326365
42.3 | 0.89467 | 4694.416 | 0.89467 |  |  |  | 10.42160352
42.4 | 0.89689 | 4704.38041 | 0.89689 |  |  |  | 13.59566
42.5 | 0.89978 | 4725.04459 | 0.89978 |  |  |  | 12.56862
42.6 | 0.90244 | 4748.26433 | 0.90244 |  |  |  | 6.884983
42.7 | 0.90389 | 4759.02446 | 0.90389 |  |  |  | 6.852995
42.8 | 0.90533 | 4757.18752 | 0.90533 |  |  |  | 10.56096
42.9 | 0.90755 | 4766.58717 | 0.90755 |  |  |  | 13.77544
43 | 0.91044 | 4785.02885 | 0.91044 |  |  |  | 12.77603
43.1 | 0.91311 | 4808.19009 | 0.91311 |  |  |  | 6.394893
43.2 | 0.91444 | 4816.18419 | 0.91444 |  |  |  | 6.983467
43.3 | 0.91589 | 4813.83801 | 0.91589 |  |  |  | 10.1572
43.4 | 0.918 | 4821.87569 | 0.918 |  |  |  | 13.93522
43.5 | 0.92089 | 4839.8383 | 0.92089 |  |  |  | 13.45475
43.6 | 0.92367 | 4866.5259 | 0.92367 |  |  |  | 7.543115
43.7 | 0.92522 | 4877.235 | 0.92522 |  |  |  | 6.486723
43.8 | 0.92655 | 4875.32355 | 0.92655 |  |  |  | 10.33569
43.9 | 0.92867 | 4879.68549 | 0.92867 |  |  |  | 13.51673
44 | 0.93144 | 4896.13563 | 0.93144 |  |  |  | 14.14983
44.1 | 0.93433 | 4922.03757 | 0.93433 |  |  |  | 7.678379
44.2 | 0.93589 | 4924.6572 | 0.93589 |  |  |  | 6.008081784
44.3 | 0.93711 | 4918.48141 | 0.93711 |  |  |  | 9.83696282
44.4 | 0.93911 | 4923.11902 | 0.93911 |  |  |  | 13.14473
44.5 | 0.94178 | 4941.4169 | 0.94178 |  |  |  | 14.28069
44.6 | 0.94467 | 4967.15903 | 0.94467 |  |  |  | 9.338259
44.7 | 0.94655 | 4985.18981 | 0.94655 |  |  |  | 6.131783
44.8 | 0.94778 | 4985.51391 | 0.94778 |  |  |  | 9.422621
44.9 | 0.94967 | 4987.08859 | 0.94967 |  |  |  | 12.71708
45 | 0.95222 | 5001.4779 | 0.95222 |  |  |  | 15.0044337
45.1 | 0.95522 | 5026.74244 | 0.95522 |  |  |  | 9.500543
45.2 | 0.95711 | 5042.44082 | 0.95711 |  |  |  | 6.706446
45.3 | 0.95844 | 5042.68967 | 0.95844 |  |  |  | 8.975988
45.4 | 0.96022 | 5043.17321 | 0.96022 |  |  |  | 12.91052
45.5 | 0.96278 | 5056.65466 | 0.96278 |  |  |  | 15.16996398
45.6 | 0.96578 | 5082.45155 | 0.96578 |  |  |  | 10.72397
45.7 | 0.96789 | 5102.4776 | 0.96789 |  |  |  | 6.786295
45.8 | 0.96922 | 5103.01627 | 0.96922 |  |  |  | 8.522037
45.9 | 0.97089 | 5101.97245 | 0.97089 |  |  |  | 13.01003
46 | 0.97344 | 5112.42002 | 0.97344 |  |  |  | 14.21253
46.1 | 0.97622 | 5136.05326 | 0.97622 |  |  |  | 11.40204
46.2 | 0.97844 | 5153.25293 | 0.97844 |  |  |  | 6.905359
46.3 | 0.97978 | 5155.24447 | 0.97978 |  |  |  | 8.557706
46.4 | 0.98144 | 5155.07236 | 0.98144 |  |  |  | 12.62993
46.5 | 0.98389 | 5167.95143 | 0.98389 |  |  |  | 14.93538
46.6 | 0.98678 | 5189.84236 | 0.98678 |  |  |  | 12.66322
46.7 | 0.98922 | 5210.33183 | 0.98922 |  |  |  | 6.929741
46.8 | 0.99055 | 5213.53111 | 0.99055 |  |  |  | 8.133109
46.9 | 0.99211 | 5210.62724 | 0.99211 |  |  |  | 12.14076
47 | 0.99444 | 5220.65125 | 0.99444 |  |  |  | 14.51341
47.1 | 0.99722 | 5242.54963 | 0.99722 |  |  |  | 13.42093
47.2 | 0.99978 | 5260.45337 | 0.99978 |  |  |  | 7.575053
47.3 | 1.00122 | 5268.29883 | 1.00122 |  |  |  | 7.639033
47.4 | 1.00267 | 5267.19615 | 1.00267 |  |  |  | 12.27257
47.5 | 1.005 | 5275.58178 | 1.005 |  |  |  | 14.0858
47.6 | 1.00767 | 5293.2173 | 1.00767 |  |  |  | 14.66221
47.7 | 1.01044 | 5313.54472 | 1.01044 |  |  |  | 7.70464
47.8 | 1.01189 | 5324.18825 | 1.01189 |  |  |  | 7.666831
47.9 | 1.01333 | 5321.50753 | 1.01333 |  |  |  | 11.81375
48 | 1.01555 | 5327.56113 | 1.01555 |  |  |  | 13.63856
48.1 | 1.01811 | 5343.64805 | 1.01811 |  |  |  | 14.26754
48.2 | 1.02078 | 5358.75857 | 1.02078 |  |  |  | 10.12805
48.3 | 1.02267 | 5369.61965 | 1.02267 |  |  |  | 7.141594
48.4 | 1.024 | 5365.4056 | 1.024 |  |  |  | 10.7308112
48.5 | 1.026 | 5365.78409 | 1.026 |  |  |  | 14.32664
48.6 | 1.02867 | 5381.95707 | 1.02867 |  |  |  | 14.31601
48.7 | 1.03133 | 5403.69824 | 1.03133 |  |  |  | 10.80739648
48.8 | 1.03333 | 5419.26995 | 1.03333 |  |  |  | 7.857941
48.9 | 1.03478 | 5422.11421 | 1.03478 |  |  |  | 10.2478
49 | 1.03667 | 5424.44773 | 1.03667 |  |  |  | 13.23565
49.1 | 1.03911 | 5439.45506 | 1.03911 |  |  |  | 14.52335
49.2 | 1.04178 | 5456.84248 | 1.04178 |  |  |  | 12.11419
49.3 | 1.044 | 5476.24938 | 1.044 |  |  |  | 7.283412
49.4 | 1.04533 | 5479.21732 | 1.04533 |  |  |  | 10.35572
49.5 | 1.04722 | 5479.77649 | 1.04722 |  |  |  | 13.42545
49.6 | 1.04967 | 5492.09043 | 1.04967 |  |  |  | 14.60896
49.7 | 1.05233 | 5510.30599 | 1.05233 |  |  |  | 12.89412
49.8 | 1.05467 | 5527.36558 | 1.05467 |  |  |  | 8.567417
49.9 | 1.05622 | 5533.5708 | 1.05622 |  |  |  | 9.241063
50 | 1.05789 | 5531.88622 | 1.05789 |  |  |  | 12.28079
50.1 | 1.06011 | 5541.31046 | 1.06011 |  |  |  | 14.18575
50.2 | 1.06267 | 5557.4201 | 1.06267 |  |  |  | 14.78274
50.3 | 1.06533 | 5577.94981 | 1.06533 |  |  |  | 8.701602
50.4 | 1.06689 | 5586.63383 | 1.06689 |  |  |  | 8.659282
50.5 | 1.06844 | 5584.94329 | 1.06844 |  |  |  | 11.78423
50.6 | 1.07055 | 5591.41003 | 1.07055 |  |  |  | 14.92906
50.7 | 1.07322 | 5607.46975 | 1.07322 |  |  |  | 15.58877
50.8 | 1.076 | 5625.77471 | 1.076 |  |  |  | 8.719951
50.9 | 1.07755 | 5640.06902 | 1.07755 |  |  |  | 8.1781
51 | 1.079 | 5637.46206 | 1.079 |  |  |  | 11.89504
51.1 | 1.08111 | 5641.98047 | 1.08111 |  |  |  | 13.76643
51.2 | 1.08355 | 5655.86686 | 1.08355 |  |  |  | 16.34546
51.3 | 1.08644 | 5673.86076 | 1.08644 |  |  |  | 10.09947
51.4 | 1.08822 | 5689.78414 | 1.08822 |  |  |  | 8.250187
51.5 | 1.08967 | 5688.11037 | 1.08967 |  |  |  | 11.37622074
51.6 | 1.09167 | 5690.72925 | 1.09167 |  |  |  | 14.51136
51.7 | 1.09422 | 5706.42874 | 1.09422 |  |  |  | 16.49158
51.8 | 1.09711 | 5724.94715 | 1.09711 |  |  |  | 11.4498943
51.9 | 1.09911 | 5742.56442 | 1.09911 |  |  |  | 6.374247
52 | 1.10022 | 5740.55165 | 1.10022 |  |  |  | 10.84964
52.1 | 1.10211 | 5739.51416 | 1.10211 |  |  |  | 14.69316
52.2 | 1.10467 | 5750.58125 | 1.10467 |  |  |  | 16.561674
52.3 | 1.10755 | 5770.56408 | 1.10755 |  |  |  | 12.2336
52.4 | 1.10967 | 5791.18021 | 1.10967 |  |  |  | 7.70227
52.5 | 1.111 | 5792.41887 | 1.111 |  |  |  | 10.94767
52.6 | 1.11289 | 5791.25062 | 1.11289 |  |  |  | 14.13065
52.7 | 1.11533 | 5803.75791 | 1.11533 |  |  |  | 16.13445
52.8 | 1.11811 | 5820.71953 | 1.11811 |  |  |  | 13.56228
52.9 | 1.12044 | 5842.04793 | 1.12044 |  |  |  | 7.185719
53 | 1.12167 | 5842.0442 | 1.12167 |  |  |  | 9.697793
53.1 | 1.12333 | 5837.13949 | 1.12333 |  |  |  | 12.95845
53.2 | 1.12555 | 5846.65909 | 1.12555 |  |  |  | 16.89684
53.3 | 1.12844 | 5866.17067 | 1.12844 |  |  |  | 15.0174
53.4 | 1.131 | 5888.79287 | 1.131 |  |  |  | 8.479862
53.5 | 1.13244 | 5894.62295 | 1.13244 |  |  |  | 9.195611802
53.6 | 1.134 | 5890.36979 | 1.134 |  |  |  | 13.07662
53.7 | 1.13622 | 5898.80645 | 1.13622 |  |  |  | 16.39868
53.8 | 1.139 | 5915.32327 | 1.139 |  |  |  | 16.4446
53.9 | 1.14178 | 5936.57345 | 1.14178 |  |  |  | 7.242619609
54 | 1.143 | 5942.78984 | 1.143 |  |  |  | 8.557617
54.1 | 1.14444 | 5936.40506 | 1.14444 |  |  |  | 13.23818
54.2 | 1.14667 | 5940.89553 | 1.14667 |  |  |  | 16.45628
54.3 | 1.14944 | 5958.93338 | 1.14944 |  |  |  | 17.22132
54.4 | 1.15233 | 5982.87433 | 1.15233 |  |  |  | 8.675168
54.5 | 1.15378 | 5991.4995 | 1.15378 |  |  |  | 8.627759
54.6 | 1.15522 | 5987.16587 | 1.15522 |  |  |  | 12.63292
54.7 | 1.15733 | 5991.11654 | 1.15733 |  |  |  | 16.6553
54.8 | 1.16011 | 6009.40585 | 1.16011 |  |  |  | 16.70615
54.9 | 1.16289 | 6030.74059 | 1.16289 |  |  |  | 8.020885
55 | 1.16422 | 6038.58568 | 1.16422 |  |  |  | 8.755949
55.1 | 1.16567 | 6033.83519 | 1.16567 |  |  |  | 12.73139
55.2 | 1.16778 | 6037.74227 | 1.16778 |  |  |  | 16.72455
55.3 | 1.17055 | 6055.91238 | 1.17055 |  |  |  | 17.50159
55.4 | 1.17344 | 6077.08804 | 1.17344 |  |  |  | 10.14874
55.5 | 1.17511 | 6089.02313 | 1.17511 |  |  |  | 8.098401
55.6 | 1.17644 | 6084.71185 | 1.17644 |  |  |  | 12.1694237
55.7 | 1.17844 | 6085.3079 | 1.17844 |  |  |  | 16.24777
55.8 | 1.18111 | 6099.89055 | 1.18111 |  |  |  | 17.62868
55.9 | 1.184 | 6122.53621 | 1.184 |  |  |  | 10.22464
56 | 1.18567 | 6133.73704 | 1.18567 |  |  |  | 7.483159
56.1 | 1.18689 | 6130.22335 | 1.18689 |  |  |  | 12.26045
56.2 | 1.18889 | 6130.44016 | 1.18889 |  |  |  | 15.63262
56.3 | 1.19144 | 6142.33837 | 1.19144 |  |  |  | 18.42702
56.4 | 1.19444 | 6163.99869 | 1.19444 |  |  |  | 12.32799738
56.5 | 1.19644 | 6182.3722 | 1.19644 |  |  |  | 8.284379
56.6 | 1.19778 | 6179.59388 | 1.19778 |  |  |  | 10.93788
56.7 | 1.19955 | 6176.47246 | 1.19955 |  |  |  | 15.81177
56.8 | 1.20211 | 6187.50043 | 1.20211 |  |  |  | 17.20125
56.9 | 1.20489 | 6210.29399 | 1.20489 |  |  |  | 12.42059
57 | 1.20689 | 6224.47468 | 1.20689 |  |  |  | 8.278551
57.1 | 1.20822 | 6223.50052 | 1.20822 |  |  |  | 11.07783
57.2 | 1.21 | 6221.78875 | 1.21 |  |  |  | 15.86556
57.3 | 1.21255 | 6230.52977 | 1.21255 |  |  |  | 18.69159
57.4 | 1.21555 | 6252.84985 | 1.21555 |  |  |  | 13.94386
57.5 | 1.21778 | 6274.77467 | 1.21778 |  |  |  | 8.34545
57.6 | 1.21911 | 6273.52148 | 1.21911 |  |  |  | 10.47678
57.7 | 1.22078 | 6268.75386 | 1.22078 |  |  |  | 14.6062
57.8 | 1.22311 | 6276.74013 | 1.22311 |  |  |  | 17.44934
57.9 | 1.22589 | 6294.49859 | 1.22589 |  |  |  | 14.66618
58 | 1.22822 | 6312.69813 | 1.22822 |  |  |  | 8.395889
58.1 | 1.22955 | 6314.53246 | 1.22955 |  |  |  | 10.54527
58.2 | 1.23122 | 6310.41974 | 1.23122 |  |  |  | 14.70328
58.3 | 1.23355 | 6317.84648 | 1.23355 |  |  |  | 18.25858
58.4 | 1.23644 | 6334.97015 | 1.23644 |  |  |  | 19.00491
58.5 | 1.23944 | 6355.24914 | 1.23944 |  |  |  | 6.355249
58.6 | 1.24044 | 6347.42603 | 1.24044 |  |  |  | 8.505551
58.7 | 1.24178 | 6338.29683 | 1.24178 |  |  |  | 14.76823
58.8 | 1.24411 | 6342.98772 | 1.24411 |  |  |  | 17.63351
58.9 | 1.24689 | 6363.56547 | 1.24689 |  |  |  | 16.22709
59 | 1.24944 | 6383.8385 | 1.24944 |  |  |  | 9.958788
59.1 | 1.251 | 6391.77635 | 1.251 |  |  |  | 9.204158
59.2 | 1.25244 | 6389.04274 | 1.25244 |  |  |  | 14.24757
59.3 | 1.25467 | 6391.6266 | 1.25467 |  |  |  | 17.00173
59.4 | 1.25733 | 6406.84813 | 1.25733 |  |  |  | 18.51579
59.5 | 1.26022 | 6427.37001 | 1.26022 |  |  |  | 10.0267
59.6 | 1.26178 | 6437.98113 | 1.26178 |  |  |  | 9.270693
59.7 | 1.26322 | 6432.41331 | 1.26322 |  |  |  | 13.57239
59.8 | 1.26533 | 6432.68749 | 1.26533 |  |  |  | 15.76008
59.9 | 1.26778 | 6446.24606 | 1.26778 |  |  |  | 17.14701
60 | 1.27044 | 6461.11965 | 1.27044 |  |  |  | 12.9222393
60.1 | 1.27244 | 6474.11346 | 1.27244 |  |  |  | 8.675312
60.2 | 1.27378 | 6472.87965 | 1.27378 |  |  |  | 12.94576
60.3 | 1.27578 | 6471.98111 | 1.27578 |  |  |  | 17.21547
60.4 | 1.27844 | 6482.29048 | 1.27844 |  |  |  | 18.02077
60.5 | 1.28122 | 6498.68548 | 1.28122 |  |  |  | 12.99737096
60.6 | 1.28322 | 6512.73504 | 1.28322 |  |  |  | 8.661938
60.7 | 1.28455 | 6508.39731 | 1.28455 |  |  |  | 13.01679462
60.8 | 1.28655 | 6503.23331 | 1.28655 |  |  |  | 15.21757
60.9 | 1.28889 | 6512.00786 | 1.28889 |  |  |  | 15.8893
61 | 1.29133 | 6526.13714 | 1.29133 |  |  |  | 15.98904
61.1 | 1.29378 | 6537.73621 | 1.29378 |  |  |  | 9.41434
61.2 | 1.29522 | 6535.38629 | 1.29522 |  |  |  | 11.63299
61.3 | 1.297 | 6521.39708 | 1.297 |  |  |  | 15.19486
61.4 | 1.29933 | 6517.29256 | 1.29933 |  |  |  | 17.40117
61.5 | 1.302 | 6517.32534 | 1.302 |  |  |  | 17.40126
61.6 | 1.30467 | 6523.16436 | 1.30467 |  |  |  | 8.675809
61.7 | 1.306 | 6516.1787 | 1.306 |  |  |  | 10.88202
61.8 | 1.30767 | 6500.07203 | 1.30767 |  |  |  | 13.71515
61.9 | 1.30978 | 6497.30191 | 1.30978 |  |  |  | 16.56812
62 | 1.31233 | 6503.3637 | 1.31233 |  |  |  | 18.07935
62.1 | 1.31511 | 6515.80393 | 1.31511 |  |  |  | 10.16465
62.2 | 1.31667 | 6518.43324 | 1.31667 |  |  |  | 10.10357
62.3 | 1.31822 | 6500.61294 | 1.31822 |  |  |  | 13.71629
62.4 | 1.32033 | 6489.90348 | 1.32033 |  |  |  | 17.32804
62.5 | 1.323 | 6486.35179 | 1.323 |  |  |  | 18.03206
62.6 | 1.32578 | 6485.12542 | 1.32578 |  |  |  | 10.76531
62.7 | 1.32744 | 6442.40752 | 1.32744 |  |  |  | 9.341491
62.8 | 1.32889 | 6401.09032 | 1.32889 |  |  |  | 12.80218
62.9 | 1.33089 | 6364.64953 | 1.33089 |  |  |  | 15.52974
63 | 1.33333 | 6336.76276 | 1.33333 |  |  |  | 18.31324
63.1 | 1.33622 | 6315.64185 | 1.33622 |  |  |  | 11.93656
63.2 | 1.33811 | 6287.50771 | 1.33811 |  |  |  | 9.054011
63.3 | 1.33955 | 6228.47974 | 1.33955 |  |  |  | 12.45695948
63.4 | 1.34155 | 6188.74133 | 1.34155 |  |  |  | 15.84318
63.5 | 1.34411 | 6164.96503 | 1.34411 |  |  |  | 17.81675
63.6 | 1.347 | 6149.31881 | 1.347 |  |  |  | 11.62221
63.7 | 1.34889 | 6118.30726 | 1.34889 |  |  |  | 8.137349
63.8 | 1.35022 | 6067.29276 | 1.35022 |  |  |  | 10.79978
63.9 | 1.352 | 6028.37242 | 1.352 |  |  |  | 14.04611
64 | 1.35433 | 6008.73083 | 1.35433 |  |  |  | 16.70427
64.10001 | 1.35711 | 6000.62385 | 1.35711 |  |  |  | 14.64152
64.2 | 1.35955 | 5997.19994 | 1.35955 |  |  |  | 8.036248
64.3 | 1.36089 | 5978.98774 | 1.36089 |  |  |  | 10.6426
64.4 | 1.36267 | 5956.16512 | 1.36267 |  |  |  | 14.53304
64.5 | 1.36511 | 5947.35555 | 1.36511 |  |  |  | 16.53365
64.60001 | 1.36789 | 5949.85783 | 1.36789 |  |  |  | 13.86317
64.7 | 1.37022 | 5954.54089 | 1.37022 |  |  |  | 7.919539
64.8 | 1.37155 | 5941.89949 | 1.37155 |  |  |  | 9.269363
64.9 | 1.37311 | 5922.69972 | 1.37311 |  |  |  | 13.14839
65 | 1.37533 | 5915.52295 | 1.37533 |  |  |  | 15.79445
65.10001 | 1.378 | 5920.55619 | 1.378 |  |  |  | 16.45915
65.2 | 1.38078 | 5931.27348 | 1.38078 |  |  |  | 8.541034
65.3 | 1.38222 | 5929.2648 | 1.38222 |  |  |  | 9.249653
65.4 | 1.38378 | 5915.30949 | 1.38378 |  |  |  | 13.78267
65.5 | 1.38611 | 5910.68044 | 1.38611 |  |  |  | 15.78152
65.60001 | 1.38878 | 5916.68524 | 1.38878 |  |  |  | 15.73838
65.70001 | 1.39144 | 5926.57849 | 1.39144 |  |  |  | 8.593539
65.8 | 1.39289 | 5925.90421 | 1.39289 |  |  |  | 7.881453
65.9 | 1.39422 | 5912.44847 | 1.39422 |  |  |  | 13.12564
66 | 1.39644 | 5906.4474 | 1.39644 |  |  |  | 15.77021
66.10001 | 1.39911 | 5912.16832 | 1.39911 |  |  |  | 17.08617
66.20001 | 1.402 | 5924.27701 | 1.402 |  |  |  | 9.182629
66.3 | 1.40355 | 5929.56617 | 1.40355 |  |  |  | 8.597871
66.4 | 1.405 | 5918.27184 | 1.405 |  |  |  | 12.48755
66.5 | 1.40711 | 5912.13219 | 1.40711 |  |  |  | 16.43573
66.60001 | 1.40989 | 5917.94699 | 1.40989 |  |  |  | 16.45189
66.70001 | 1.41267 | 5928.73916 | 1.41267 |  |  |  | 9.189546
66.8 | 1.41422 | 5932.88355 | 1.41422 |  |  |  | 7.890735
66.9 | 1.41555 | 5920.75065 | 1.41555 |  |  |  | 11.8415013
67 | 1.41755 | 5913.07916 | 1.41755 |  |  |  | 15.78792
67.10001 | 1.42022 | 5917.56701 | 1.42022 |  |  |  | 17.10177
67.20001 | 1.42311 | 5930.20916 | 1.42311 |  |  |  | 11.2081
67.3 | 1.425 | 5940.25105 | 1.425 |  |  |  | 7.247106
67.4 | 1.42622 | 5929.23425 | 1.42622 |  |  |  | 11.8584685
67.5 | 1.42822 | 5919.90091 | 1.42822 |  |  |  | 15.15495
67.60001 | 1.43078 | 5922.75374 | 1.43078 |  |  |  | 17.11676
67.70001 | 1.43367 | 5933.41291 | 1.43367 |  |  |  | 11.15482
67.8 | 1.43555 | 5943.88172 | 1.43555 |  |  |  | 7.310975
67.9 | 1.43678 | 5932.31581 | 1.43678 |  |  |  | 11.21208
68 | 1.43867 | 5921.7263 | 1.43867 |  |  |  | 14.44901
68.10001 | 1.44111 | 5923.71523 | 1.44111 |  |  |  | 17.11954
68.20001 | 1.444 | 5935.88911 | 1.444 |  |  |  | 13.83062
68.3 | 1.44633 | 5951.43177 | 1.44633 |  |  |  | 7.260747
68.4 | 1.44755 | 5943.30132 | 1.44755 |  |  |  | 10.57908
68.5 | 1.44933 | 5930.05009 | 1.44933 |  |  |  | 14.52862
68.60001 | 1.45178 | 5929.4235 | 1.45178 |  |  |  | 17.07674
68.70001 | 1.45466 | 5940.95029 | 1.45466 |  |  |  | 13.24832
68.8 | 1.45689 | 5954.97154 | 1.45689 |  |  |  | 7.265065
68.9 | 1.45811 | 5947.27732 | 1.45811 |  |  |  | 9.931953
69 | 1.45978 | 5933.05193 | 1.45978 |  |  |  | 14.47665
69.10001 | 1.46222 | 5932.33518 | 1.46222 |  |  |  | 16.49189
69.20001 | 1.465 | 5944.96951 | 1.465 |  |  |  | 15.15967
69.3 | 1.46755 | 5959.99211 | 1.46755 |  |  |  | 8.641989
69.4 | 1.469 | 5956.00121 | 1.469 |  |  |  | 9.231802
69.5 | 1.47055 | 5942.36776 | 1.47055 |  |  |  | 13.90514
69.60001 | 1.47289 | 5937.89853 | 1.47289 |  |  |  | 16.50736
69.70001 | 1.47567 | 5948.89522 | 1.47567 |  |  |  | 15.16968
69.8 | 1.47822 | 5961.43715 | 1.47822 |  |  |  | 7.928711
69.9 | 1.47955 | 5958.75867 | 1.47955 |  |  |  | 8.6402
70 | 1.481 | 5945.69556 | 1.481 |  |  |  | 13.85347
70.10001 | 1.48333 | 5941.28333 | 1.48333 |  |  |  | 16.51677
70.20001 | 1.48611 | 5951.37626 | 1.48611 |  |  |  | 16.54483
70.3 | 1.48889 | 5965.85758 | 1.48889 |  |  |  | 8.590835
70.4 | 1.49033 | 5966.53596 | 1.49033 |  |  |  | 8.651477
70.5 | 1.49178 | 5953.11858 | 1.49178 |  |  |  | 12.56108
70.60001 | 1.49389 | 5946.47005 | 1.49389 |  |  |  | 16.47172
70.70001 | 1.49666 | 5953.7787 | 1.49666 |  |  |  | 15.89659
70.8 | 1.49933 | 5965.4098 | 1.49933 |  |  |  | 9.306039
70.9 | 1.50089 | 5967.87259 | 1.50089 |  |  |  | 7.937271
71 | 1.50222 | 5956.55739 | 1.50222 |  |  |  | 12.56834
71.10001 | 1.50433 | 5950.09588 | 1.50433 |  |  |  | 15.88676
71.20001 | 1.507 | 5955.50947 | 1.507 |  |  |  | 17.86653
71.3 | 1.51 | 5968.47013 | 1.51 |  |  |  | 9.90766
71.4 | 1.51166 | 5976.53948 | 1.51166 |  |  |  | 8.008563
71.5 | 1.513 | 5964.05901 | 1.513 |  |  |  | 11.92811802
71.60001 | 1.515 | 5955.14067 | 1.515 |  |  |  | 15.18561
71.70001 | 1.51755 | 5959.12747 | 1.51755 |  |  |  | 15.91087
71.8 | 1.52022 | 5969.94869 | 1.52022 |  |  |  | 11.9399
71.9 | 1.52222 | 5977.00961 | 1.52222 |  |  |  | 8.606894
72 | 1.52366 | 5968.69588 | 1.52366 |  |  |  | 11.28084
72.10001 | 1.52555 | 5959.10624 | 1.52555 |  |  |  | 15.25531
72.20001 | 1.52811 | 5961.33918 | 1.52811 |  |  |  | 16.57252
72.3 | 1.53089 | 5973.23067 | 1.53089 |  |  |  | 13.26057
72.4 | 1.53311 | 5982.62511 | 1.53311 |  |  |  | 7.956891
72.5 | 1.53444 | 5975.46361 | 1.53444 |  |  |  | 10.63633
72.60001 | 1.53622 | 5962.77863 | 1.53622 |  |  |  | 14.54918
72.70001 | 1.53866 | 5961.77764 | 1.53866 |  |  |  | 14.60636
72.8 | 1.54111 | 5971.61762 | 1.54111 |  |  |  | 14.57075
72.9 | 1.54355 | 5981.00498 | 1.54355 |  |  |  | 9.330368
73 | 1.54511 | 5978.14098 | 1.54511 |  |  |  | 9.983495
73.10001 | 1.54678 | 5966.67938 | 1.54678 |  |  |  | 13.24603
73.20001 | 1.549 | 5964.49897 | 1.549 |  |  |  | 16.58131
73.3 | 1.55178 | 5974.47604 | 1.55178 |  |  |  | 15.89211
73.4 | 1.55444 | 5985.56288 | 1.55444 |  |  |  | 8.679066
73.5 | 1.55589 | 5984.92436 | 1.55589 |  |  |  | 8.618291
73.60001 | 1.55733 | 5972.5713 | 1.55733 |  |  |  | 13.25911
73.70001 | 1.55955 | 5967.42779 | 1.55955 |  |  |  | 15.27662
73.8 | 1.56211 | 5974.54086 | 1.56211 |  |  |  | 16.60922
73.9 | 1.56489 | 5984.51272 | 1.56489 |  |  |  | 9.275995
74 | 1.56644 | 5988.3751 | 1.56644 |  |  |  | 9.341865
74.10001 | 1.568 | 5978.75826 | 1.568 |  |  |  | 12.61518
74.20001 | 1.57011 | 5972.63947 | 1.57011 |  |  |  | 15.94695
74.3 | 1.57278 | 5978.70089 | 1.57278 |  |  |  | 16.561
74.4 | 1.57555 | 5989.32244 | 1.57555 |  |  |  | 10.00217
74.5 | 1.57722 | 5994.10571 | 1.57722 |  |  |  | 8.631512
74.60001 | 1.57866 | 5984.42331 | 1.57866 |  |  |  | 11.96885
74.70001 | 1.58066 | 5976.88965 | 1.58066 |  |  |  | 14.64338
74.8 | 1.58311 | 5980.47227 | 1.58311 |  |  |  | 15.96786
74.9 | 1.58578 | 5989.36416 | 1.58578 |  |  |  | 12.63756
75 | 1.58789 | 6000.51098 | 1.58789 |  |  |  | 7.98068
75.10001 | 1.58922 | 5992.94454 | 1.58922 |  |  |  | 11.98588908
75.20001 | 1.59122 | 5984.26647 | 1.59122 |  |  |  | 15.31972
75.3 | 1.59378 | 5987.05932 | 1.59378 |  |  |  | 16.58415
75.4 | 1.59655 | 5999.33416 | 1.59655 |  |  |  | 12.6586
75.5 | 1.59866 | 6009.2438 | 1.59866 |  |  |  | 8.052387
75.60001 | 1.6 | 6001.20947 | 1.6 |  |  |  | 10.68215
75.70001 | 1.60178 | 5988.69361 | 1.60178 |  |  |  | 13.95366
75.8 | 1.60411 | 5988.95997 | 1.60411 |  |  |  | 15.99052
75.9 | 1.60678 | 5999.85719 | 1.60678 |  |  |  | 15.29964
76 | 1.60933 | 6013.17883 | 1.60933 |  |  |  | 7.997528
76.10001 | 1.61066 | 6009.82383 | 1.61066 |  |  |  | 10.69749
76.20001 | 1.61244 | 5998.42556 | 1.61244 |  |  |  | 13.3165
76.3 | 1.61466 | 5997.75277 | 1.61466 |  |  |  | 16.67375
76.4 | 1.61744 | 6008.33222 | 1.61744 |  |  |  | 16.04225
76.5 | 1.62011 | 6020.10638 | 1.62011 |  |  |  | 8.006741
76.60001 | 1.62144 | 6018.24112 | 1.62144 |  |  |  | 9.388456
76.70001 | 1.623 | 6006.68676 | 1.623 |  |  |  | 12.01337352
76.8 | 1.625 | 6002.51183 | 1.625 |  |  |  | 16.68698
76.9 | 1.62778 | 6010.20083 | 1.62778 |  |  |  | 16.64826
77 | 1.63055 | 6023.99856 | 1.63055 |  |  |  | 8.734798
77.10001 | 1.632 | 6026.90391 | 1.632 |  |  |  | 9.341701
77.20001 | 1.63355 | 6016.38034 | 1.63355 |  |  |  | 13.41653
77.3 | 1.63578 | 6012.6517 | 1.63578 |  |  |  | 15.99365
77.4 | 1.63844 | 6019.86982 | 1.63844 |  |  |  | 16.73524
77.5 | 1.64122 | 6031.77659 | 1.64122 |  |  |  | 9.409571
77.60001 | 1.64278 | 6035.42589 | 1.64278 |  |  |  | 8.027116
77.70001 | 1.64411 | 6023.67669 | 1.64411 |  |  |  | 12.70996
77.8 | 1.64622 | 6017.74529 | 1.64622 |  |  |  | 15.40543
77.9 | 1.64878 | 6023.41518 | 1.64878 |  |  |  | 17.34744
78 | 1.65166 | 6038.03769 | 1.65166 |  |  |  | 10.74771
78.10001 | 1.65344 | 6047.85644 | 1.65344 |  |  |  | 8.104128
78.20001 | 1.65478 | 6036.87167 | 1.65478 |  |  |  | 12.7378
78.3 | 1.65689 | 6029.72806 | 1.65689 |  |  |  | 16.03908
78.4 | 1.65955 | 6036.21453 | 1.65955 |  |  |  | 16.78068
78.5 | 1.66233 | 6050.55578 | 1.66233 |  |  |  | 10.10443
78.60001 | 1.664 | 6057.14433 | 1.664 |  |  |  | 8.056002
78.70001 | 1.66533 | 6045.85782 | 1.66533 |  |  |  | 12.09171564
78.8 | 1.66733 | 6036.25141 | 1.66733 |  |  |  | 15.4528
78.9 | 1.66989 | 6041.21946 | 1.66989 |  |  |  | 17.45912
79 | 1.67278 | 6056.74721 | 1.67278 |  |  |  | 12.77974
79.10001 | 1.67489 | 6066.71646 | 1.67489 |  |  |  | 7.401394
79.20001 | 1.67611 | 6059.32437 | 1.67611 |  |  |  | 11.45212
79.3 | 1.678 | 6049.11409 | 1.678 |  |  |  | 14.75984
79.4 | 1.68044 | 6051.4275 | 1.68044 |  |  |  | 17.48863
79.5 | 1.68333 | 6063.00682 | 1.68333 |  |  |  | 12.79294
79.60001 | 1.68544 | 6075.10135 | 1.68544 |  |  |  | 7.411623647
79.70001 | 1.68666 | 6067.06589 | 1.68666 |  |  |  | 10.79938
79.8 | 1.68844 | 6056.74349 | 1.68844 |  |  |  | 14.83902
79.9 | 1.69089 | 6058.60651 | 1.69089 |  |  |  | 17.50937
80 | 1.69378 | 6070.0018 | 1.69378 |  |  |  | 14.8108
80.10001 | 1.69622 | 6083.95077 | 1.69622 |  |  |  | 7.42242
80.20001 | 1.69744 | 6079.54152 | 1.69744 |  |  |  | 10.15283
80.3 | 1.69911 | 6068.05161 | 1.69911 |  |  |  | 14.80605
80.4 | 1.70155 | 6066.64531 | 1.70155 |  |  |  | 16.19794
80.50001 | 1.70422 | 6076.47896 | 1.70422 |  |  |  | 14.82661
80.60001 | 1.70666 | 6088.91398 | 1.70666 |  |  |  | 8.159145
80.70001 | 1.708 | 6085.36676 | 1.708 |  |  |  | 9.432318
80.8 | 1.70955 | 6074.02287 | 1.70955 |  |  |  | 14.21321
80.9 | 1.71189 | 6072.48656 | 1.71189 |  |  |  | 16.82079
81.00001 | 1.71466 | 6083.1558 | 1.71466 |  |  |  | 16.91117
81.10001 | 1.71744 | 6099.12537 | 1.71744 |  |  |  | 8.843732
81.20001 | 1.71889 | 6099.05496 | 1.71889 |  |  |  | 8.782639
81.3 | 1.72033 | 6086.06674 | 1.72033 |  |  |  | 12.8416
81.4 | 1.72244 | 6081.51928 | 1.72244 |  |  |  | 17.57559
81.50001 | 1.72533 | 6090.20069 | 1.72533 |  |  |  | 16.26084
81.60001 | 1.728 | 6107.42569 | 1.728 |  |  |  | 8.794693
81.70001 | 1.72944 | 6108.15473 | 1.72944 |  |  |  | 8.856824
81.8 | 1.73089 | 6094.70382 | 1.73089 |  |  |  | 12.85983
81.9 | 1.733 | 6090.05503 | 1.733 |  |  |  | 16.93035
82.00001 | 1.73578 | 6100.27499 | 1.73578 |  |  |  | 17.56879
82.10001 | 1.73866 | 6118.04947 | 1.73866 |  |  |  | 9.544157
82.20001 | 1.74022 | 6123.60984 | 1.74022 |  |  |  | 8.144401
82.3 | 1.74155 | 6112.19481 | 1.74155 |  |  |  | 12.22438962
82.4 | 1.74355 | 6103.49439 | 1.74355 |  |  |  | 16.96771
82.50001 | 1.74633 | 6112.07448 | 1.74633 |  |  |  | 16.99157
82.60001 | 1.74911 | 6126.30844 | 1.74911 |  |  |  | 10.23094
82.70001 | 1.75078 | 6131.1122 | 1.75078 |  |  |  | 8.154379
82.8 | 1.75211 | 6121.45066 | 1.75211 |  |  |  | 12.24290132
82.9 | 1.75411 | 6114.85131 | 1.75411 |  |  |  | 15.59287
83.00001 | 1.75666 | 6119.82346 | 1.75666 |  |  |  | 18.35947
83.10001 | 1.75966 | 6133.05755 | 1.75966 |  |  |  | 11.59148
83.20001 | 1.76155 | 6143.46899 | 1.76155 |  |  |  | 8.232248
83.3 | 1.76289 | 6133.90394 | 1.76289 |  |  |  | 11.59308
83.4 | 1.76478 | 6124.51099 | 1.76478 |  |  |  | 15.6175
83.50001 | 1.76733 | 6127.66482 | 1.76733 |  |  |  | 15.68682
83.60001 | 1.76989 | 6138.47747 | 1.76989 |  |  |  | 12.95219
83.70001 | 1.772 | 6146.73868 | 1.772 |  |  |  | 8.851304
83.8 | 1.77344 | 6140.78827 | 1.77344 |  |  |  | 11.60609
83.9 | 1.77533 | 6132.28902 | 1.77533 |  |  |  | 15.02411
84.00001 | 1.77778 | 6133.62268 | 1.77778 |  |  |  | 16.99013
84.10001 | 1.78055 | 6143.7957 | 1.78055 |  |  |  | 14.37648
84.20001 | 1.78289 | 6154.44146 | 1.78289 |  |  |  | 8.185407
84.3 | 1.78422 | 6148.80994 | 1.78422 |  |  |  | 10.94488
84.4 | 1.786 | 6137.17735 | 1.786 |  |  |  | 14.29962
84.50001 | 1.78833 | 6135.77329 | 1.78833 |  |  |  | 15.03264
84.60001 | 1.79078 | 6142.92696 | 1.79078 |  |  |  | 15.66446
84.70001 | 1.79333 | 6152.77477 | 1.79333 |  |  |  | 9.598329
84.8 | 1.79489 | 6153.01616 | 1.79489 |  |  |  | 9.537175
84.9 | 1.79644 | 6142.54661 | 1.79644 |  |  |  | 13.63645
85.00001 | 1.79866 | 6139.1782 | 1.79866 |  |  |  | 17.06692
85.10001 | 1.80144 | 6147.50274 | 1.80144 |  |  |  | 17.09006
85.20001 | 1.80422 | 6160.39932 | 1.80422 |  |  |  | 9.610223
85.3 | 1.80578 | 6161.75346 | 1.80578 |  |  |  | 8.195132
85.4 | 1.80711 | 6149.5211 | 1.80711 |  |  |  | 13.65194
85.50001 | 1.80933 | 6143.69772 | 1.80933 |  |  |  | 15.05206
85.60001 | 1.81178 | 6149.20147 | 1.81178 |  |  |  | 17.03329
85.70001 | 1.81455 | 6158.95763 | 1.81455 |  |  |  | 10.96294
85.8 | 1.81633 | 6163.67273 | 1.81633 |  |  |  | 8.937325
85.9 | 1.81778 | 6154.42805 | 1.81778 |  |  |  | 12.3088561
86.00001 | 1.81978 | 6146.36727 | 1.81978 |  |  |  | 16.34934
86.10001 | 1.82244 | 6150.65657 | 1.82244 |  |  |  | 17.09883
86.20001 | 1.82522 | 6162.04478 | 1.82522 |  |  |  | 11.64626
86.3 | 1.82711 | 6167.13911 | 1.82711 |  |  |  | 8.202295
86.4 | 1.82844 | 6157.23804 | 1.82844 |  |  |  | 12.31447608
86.50001 | 1.83044 | 6146.57812 | 1.83044 |  |  |  | 14.38299
86.60001 | 1.83278 | 6147.6212 | 1.83278 |  |  |  | 16.35267
86.70001 | 1.83544 | 6155.65293 | 1.83544 |  |  |  | 14.40423
86.8 | 1.83778 | 6165.73468 | 1.83778 |  |  |  | 8.200427
86.9 | 1.83911 | 6159.00941 | 1.83911 |  |  |  | 11.64053
87.00001 | 1.841 | 6147.16634 | 1.841 |  |  |  | 15.67527
87.10001 | 1.84355 | 6147.91475 | 1.84355 |  |  |  | 17.0912
87.20001 | 1.84633 | 6157.621 | 1.84633 |  |  |  | 13.66992
87.3 | 1.84855 | 6165.14832 | 1.84855 |  |  |  | 7.583132
87.4 | 1.84978 | 6156.93331 | 1.84978 |  |  |  | 10.89777
87.50001 | 1.85155 | 6141.99117 | 1.85155 |  |  |  | 13.69664
87.60001 | 1.85378 | 6138.19622 | 1.85378 |  |  |  | 16.3276
87.70001 | 1.85644 | 6144.92409 | 1.85644 |  |  |  | 16.40695
87.8 | 1.85911 | 6156.81335 | 1.85911 |  |  |  | 8.188562
87.9 | 1.86044 | 6152.87907 | 1.86044 |  |  |  | 10.95212
88.00001 | 1.86222 | 6138.56055 | 1.86222 |  |  |  | 13.6276
88.10001 | 1.86444 | 6133.75045 | 1.86444 |  |  |  | 16.37711
88.20001 | 1.86711 | 6139.20577 | 1.86711 |  |  |  | 16.39168
88.3 | 1.86978 | 6148.72389 | 1.86978 |  |  |  | 8.854162
88.4 | 1.87122 | 6143.57553 | 1.87122 |  |  |  | 8.846749
88.50001 | 1.87266 | 6127.69462 | 1.87266 |  |  |  | 12.99071
88.60001 | 1.87478 | 6118.78186 | 1.87478 |  |  |  | 16.27596
88.70001 | 1.87744 | 6120.58043 | 1.87744 |  |  |  | 17.68848
88.8 | 1.88033 | 6129.77296 | 1.88033 |  |  |  | 9.562446
88.9 | 1.88189 | 6129.41571 | 1.88189 |  |  |  | 8.826359
89.00001 | 1.88333 | 6113.68977 | 1.88333 |  |  |  | 13.57239
89.10001 | 1.88555 | 6101.14112 | 1.88555 |  |  |  | 16.29005
89.20001 | 1.88822 | 6103.19041 | 1.88822 |  |  |  | 16.96687
89.3 | 1.891 | 6109.50105 | 1.891 |  |  |  | 10.14177
89.4 | 1.89266 | 6106.72869 | 1.89266 |  |  |  | 7.511276
89.50001 | 1.89389 | 6085.17937 | 1.89389 |  |  |  | 12.17035874
89.60001 | 1.89589 | 6070.82322 | 1.89589 |  |  |  | 16.14839
89.70001 | 1.89855 | 6068.33585 | 1.89855 |  |  |  | 17.53749
89.8 | 1.90144 | 6073.42236 | 1.90144 |  |  |  | 11.47877
89.9 | 1.90333 | 6073.43167 | 1.90333 |  |  |  | 8.077664
90.00001 | 1.90466 | 6055.39717 | 1.90466 |  |  |  | 12.11079434
90.10001 | 1.90666 | 6035.48996 | 1.90666 |  |  |  | 15.45085
90.20001 | 1.90922 | 6028.13102 | 1.90922 |  |  |  | 17.4213
90.3 | 1.91211 | 6027.62289 | 1.91211 |  |  |  | 11.39221
90.4 | 1.914 | 6022.79939 | 1.914 |  |  |  | 7.347815
90.50001 | 1.91522 | 5998.37303 | 1.91522 |  |  |  | 11.33693
90.60001 | 1.91711 | 5974.72116 | 1.91711 |  |  |  | 14.57832
90.70001 | 1.91955 | 5961.20059 | 1.91955 |  |  |  | 17.22787
90.8 | 1.92244 | 5956.95823 | 1.92244 |  |  |  | 13.22445
90.9 | 1.92466 | 5950.47027 | 1.92466 |  |  |  | 7.97363
91.00001 | 1.926 | 5919.69155 | 1.926 |  |  |  | 10.53705
91.10001 | 1.92778 | 5883.04922 | 1.92778 |  |  |  | 14.35464
91.20001 | 1.93022 | 5852.09765 | 1.93022 |  |  |  | 16.91256
91.3 | 1.93311 | 5809.3071 | 1.93311 |  |  |  | 12.89666
91.398 | 1.93533 | 5745.97977 | 1.93533 |  |  |  | 3.849806
91.45001 | 1.936 | 5682.31307 | 1.936 |  |  |  | 1.250109
91.47601 | 1.93622 | 5612.07756 | 1.93622 |  |  |  | 1.851986
91.48 | 1.93655 | 5426.48248 | 1.93655 |  |  |  | 1.845004
91.482 | 1.93689 | 5227.73154 | 1.93689 |  |  |  | 1.150101
91.484 | 1.93711 | 4979.32397 | 1.93711 |  |  |  | 2.190903
91.48601 | 1.93755 | 4702.44922 | 1.93755 |  |  |  | 2.116102
91.48801 | 1.938 | 4405.38004 | 1.938 |  |  |  | 1.938367
91.49001 | 1.93844 | 4091.70128 | 1.93844 |  |  |  | 1.841266
91.49201 | 1.93889 | 3767.40769 | 1.93889 |  |  |  | 1.657659
91.494 | 1.93933 | 3439.56463 | 1.93933 |  |  |  | 1.547804
91.496 | 1.93978 | 3113.66469 | 1.93978 |  |  |  | 1.027509
91.498 | 1.94011 | 2793.93028 | 1.94011 |  |  |  | 1.229329
91.50001 | 1.94055 | 2484.42255 | 1.94055 |  |  |  | 0.8447037
91.50201 | 1.94089 | 2188.60786 | 1.94089 |  |  |  | 0.7222406
91.50401 | 1.94122 | 1908.50347 | 1.94122 |  |  |  | 0.6298061
91.50601 | 1.94155 | 1645.11502 | 1.94155 |  |  |  | 0.3783765
91.508 | 1.94178 | 1399.35687 | 1.94178 |  |  |  | 0.3078585
91.51 | 1.942 | 1172.05707 | 1.942 |  |  |  | 0.2578526
91.512 | 1.94222 | 963.56124 | 1.94222 |  |  |  | 0.2119835
91.51401 | 1.94244 | 773.77399 | 1.94244 |  |  |  | 0.08511514
91.51601 | 1.94255 | 602.3854 | 1.94255 |  |  |  | 0.06626239
91.51801 | 1.94266 | 448.92062 | 1.94266 |  |  |  | 0.05387047
91.52001 | 1.94278 | 312.69321 | 1.94278 |  |  |  | 0.03439625
91.522 | 1.94289 | 192.85738 | 1.94289 |  |  |  | 0.02121431
91.524 | 1.943 | 88.48869 | 1.943 |  |  |  | 0.009733756
91.526 | 1.94311 | -1.41725 | 1.94311 |  |  |  | 2.753873

## Modified
| Load | Shifted | First | Second | Third |  |  |  | Load | Shifted | Riemann
Row | (N) | Extension | Derivative | Derivative | Derivative | End Row | 4971 | Row | (N) | Extension | Sums | Max Load Row | 613
2 | [7 empty] | 2 | 0.17172 | 0 | 0
3 | [7 empty] | 3 | -0.03386 | 0 | -5.28216e-05
4 | [7 empty] | 4 | 0.26882 | 0.00156 | 0.000685491
5 | [7 empty] | 5 | 0.87418 | 0.00411 | 0.0028148596
6 | [7 empty] | 6 | 17.84098 | 0.00733 | 0.0635138888
7 | [7 empty] | 7 | 38.95209 | 0.01089 | 0.0950430996
8 | [7 empty] | 8 | 58.39944 | 0.01333 | 0.0782552496
9 | [7 empty] | 9 | 68.40309 | 0.01467 | 0.1210734693
10 | [7 empty] | 10 | 75.54715 | 0.01644 | 0.1850905175
11 | [7 empty] | 11 | 85.40944 | 0.01889 | 0.217794072
12 | [7 empty] | 12 | 102.73099 | 0.02144 | 0.2403905166
13 | [7 empty] | 13 | 118.19185 | 0.02378 | 0.170196264
14 | [7 empty] | 14 | 126.92761 | 0.02522 | 0.2119691087
15 | [7 empty] | 15 | 133.57596 | 0.02689 | 0.3259253424
16 | [7 empty] | 16 | 145.78057 | 0.02933 | 0.3892341219
17 | [7 empty] | 17 | 162.47368 | 0.032 | 0.4159326208
18 | [7 empty] | 18 | 177.94237 | 0.03456 | 0.2562370128
19 | [7 empty] | 19 | 184.893 | 0.036 | 0.28843308
20 | [7 empty] | 20 | 192.13847 | 0.03756 | 0.4688178668
21 | [7 empty] | 21 | 205.79384 | 0.04 | 0.5021369696
22 | [7 empty] | 22 | 222.3765 | 0.04244 | 0.593745255
23 | [7 empty] | 23 | 235.14968 | 0.04511 | 0.340967036
24 | [7 empty] | 24 | 243.88975 | 0.04656 | 0.3780291125
25 | [7 empty] | 25 | 250.30356 | 0.04811 | 0.5556739032
26 | [7 empty] | 26 | 262.1491 | 0.05033 | 0.699938097
27 | [7 empty] | 27 | 278.75646 | 0.053 | 0.7749429588
28 | [7 empty] | 28 | 292.9698 | 0.05578 | 0.45410319
29 | [7 empty] | 29 | 305.27974 | 0.05733 | 0.442655623
30 | [7 empty] | 30 | 311.47192 | 0.05878 | 0.6914676624
31 | [7 empty] | 31 | 321.20773 | 0.061 | 0.8222917888
32 | [7 empty] | 32 | 334.13556 | 0.06356 | 0.8888005896
33 | [7 empty] | 33 | 348.9292 | 0.06622 | 0.582711764
34 | [7 empty] | 34 | 362.32339 | 0.06789 | 0.5217457
35 | [7 empty] | 35 | 369.39187 | 0.06933 | 0.7794168457
36 | [7 empty] | 36 | 380.04434 | 0.07144 | 1.014718
37 | [7 empty] | 37 | 389.62783 | 0.07411 | 1.083165
38 | [7 empty] | 38 | 404.42813 | 0.07689 | 0.7198820714
39 | [7 empty] | 39 | 416.97691 | 0.07867 | 0.5545793
40 | [7 empty] | 40 | 422.88559 | 0.08 | 0.8922885949
41 | [7 empty] | 41 | 432.94211 | 0.08211 | 1.060708
42 | [7 empty] | 42 | 443.52212 | 0.08456 | 1.228556
43 | [7 empty] | 43 | 457.20683 | 0.08733 | 0.8641209
44 | [7 empty] | 44 | 470.67073 | 0.08922 | 0.6306988
45 | [7 empty] | 45 | 476.3891 | 0.09056 | 1.005181001
46 | [7 empty] | 46 | 484.58059 | 0.09267 | 1.235681
47 | [7 empty] | 47 | 495.40536 | 0.09522 | 1.431721
48 | [7 empty] | 48 | 511.65442 | 0.09811 | 0.9670268538
49 | [7 empty] | 49 | 524.51259 | 0.1 | 0.6976017
50 | [7 empty] | 50 | 529.44859 | 0.10133 | 1.000658
51 | [7 empty] | 51 | 537.42477 | 0.10322 | 1.316691
52 | [7 empty] | 52 | 546.96831 | 0.10567 | 1.515102
53 | [7 empty] | 53 | 560.84841 | 0.10844 | 1.188999
54 | [7 empty] | 54 | 576.034 | 0.11056 | 0.7661252
55 | [7 empty] | 55 | 581.18189 | 0.11189 | 1.098434
56 | [7 empty] | 56 | 587.94301 | 0.11378 | 1.434581
57 | [7 empty] | 57 | 597.64711 | 0.11622 | 1.7272
58 | [7 empty] | 58 | 615.44245 | 0.11911 | 1.298584
59 | [7 empty] | 59 | 628.467 | 0.12122 | 0.8421458
60 | [7 empty] | 60 | 633.02792 | 0.12256 | 1.120459
61 | [7 empty] | 61 | 639.54312 | 0.12433 | 1.496531
62 | [7 empty] | 62 | 647.53103 | 0.12667 | 1.793661
63 | [7 empty] | 63 | 659.91222 | 0.12944 | 1.544195
64 | [7 empty] | 64 | 674.29431 | 0.13178 | 0.8968114323
65 | [7 empty] | 65 | 678.94412 | 0.13311 | 1.208521
66 | [7 empty] | 66 | 685.5459 | 0.13489 | 1.672732
67 | [7 empty] | 67 | 696.6792 | 0.13733 | 2.013402888
68 | [7 empty] | 68 | 707.84655 | 0.14022 | 1.571419341
69 | [7 empty] | 69 | 719.67216 | 0.14244 | 0.9643607
70 | [7 empty] | 70 | 723.80314 | 0.14378 | 1.201513
71 | [7 empty] | 71 | 728.65104 | 0.14544 | 1.785195048
72 | [7 empty] | 72 | 741.63764 | 0.14789 | 1.980172
73 | [7 empty] | 73 | 752.96005 | 0.15056 | 1.837222522
74 | [7 empty] | 74 | 766.61622 | 0.153 | 1.103927
75 | [7 empty] | 75 | 772.52295 | 0.15444 | 1.290113
76 | [7 empty] | 76 | 777.79726 | 0.15611 | 1.905603287
77 | [7 empty] | 77 | 789.51167 | 0.15856 | 2.100101
78 | [7 empty] | 78 | 800.23259 | 0.16122 | 2.048595
79 | [7 empty] | 79 | 811.17917 | 0.16378 | 0.9896386
80 | [7 empty] | 80 | 816.32668 | 0.165 | 1.363266
81 | [7 empty] | 81 | 821.02465 | 0.16667 | 1.822674723
82 | [7 empty] | 82 | 833.40267 | 0.16889 | 2.225185
83 | [7 empty] | 83 | 848.9497 | 0.17156 | 2.351590669
84 | [7 empty] | 84 | 857.66511 | 0.17433 | 1.149271
85 | [7 empty] | 85 | 863.293 | 0.17567 | 1.33810415
86 | [7 empty] | 86 | 867.29443 | 0.17722 | 2.029469
87 | [7 empty] | 87 | 878.91007 | 0.17956 | 2.337901
88 | [7 empty] | 88 | 893.88387 | 0.18222 | 2.484997
89 | [7 empty] | 89 | 906.55247 | 0.185 | 1.205715
90 | [7 empty] | 90 | 910.57345 | 0.18633 | 1.320332
91 | [7 empty] | 91 | 913.77096 | 0.18778 | 1.928057
92 | [7 empty] | 92 | 924.07214 | 0.18989 | 2.568921
93 | [7 empty] | 93 | 941.01857 | 0.19267 | 2.606621
94 | [7 empty] | 94 | 954.66301 | 0.19544 | 1.489274
95 | [7 empty] | 95 | 960.35479 | 0.197 | 1.382911
96 | [7 empty] | 96 | 962.57022 | 0.19844 | 2.146532
97 | [7 empty] | 97 | 973.65929 | 0.20067 | 2.482831
98 | [7 empty] | 98 | 990.63003 | 0.20322 | 2.862921
99 | [7 empty] | 99 | 1007.90383 | 0.20611 | 1.461461
100 | [7 empty] | 100 | 1015.50166 | 0.20756 | 1.350617
101 | [7 empty] | 101 | 1018.08012 | 0.20889 | 2.260138
102 | [7 empty] | 102 | 1028.96122 | 0.21111 | 2.634141
103 | [7 empty] | 103 | 1047.06362 | 0.21367 | 3.026014
104 | [7 empty] | 104 | 1061.14885 | 0.21656 | 1.99496
105 | [7 empty] | 105 | 1073.74275 | 0.21844 | 1.438815285
106 | [7 empty] | 106 | 1076.95628 | 0.21978 | 2.035447
107 | [7 empty] | 107 | 1085.61488 | 0.22167 | 2.768318
108 | [7 empty] | 108 | 1103.97572 | 0.22422 | 3.311927
109 | [7 empty] | 109 | 1117.99398 | 0.22722 | 1.990029
110 | [7 empty] | 110 | 1130.36586 | 0.229 | 1.503387
111 | [7 empty] | 111 | 1132.48769 | 0.23033 | 2.140402
112 | [7 empty] | 112 | 1140.39294 | 0.23222 | 2.793963
113 | [7 empty] | 113 | 1158.21417 | 0.23467 | 3.474643
114 | [7 empty] | 114 | 1174.97463 | 0.23767 | 2.479196
115 | [7 empty] | 115 | 1189.0959 | 0.23978 | 1.450697
116 | [7 empty] | 116 | 1191.00325 | 0.241 | 2.250996
117 | [7 empty] | 117 | 1196.02541 | 0.24289 | 2.918302
118 | [7 empty] | 118 | 1210.81704 | 0.24533 | 3.499261
119 | [7 empty] | 119 | 1227.00864 | 0.24822 | 2.588988
120 | [7 empty] | 120 | 1244.02707 | 0.25033 | 1.666996
121 | [7 empty] | 121 | 1246.99632 | 0.25167 | 2.070014
122 | [7 empty] | 122 | 1252.1618 | 0.25333 | 3.067796
123 | [7 empty] | 123 | 1264.14085 | 0.25578 | 3.362614661
124 | [7 empty] | 124 | 1277.87571 | 0.25844 | 3.271362
125 | [7 empty] | 125 | 1294.8147 | 0.261 | 1.864533
126 | [7 empty] | 126 | 1299.89646 | 0.26244 | 2.027838
127 | [7 empty] | 127 | 1303.37859 | 0.264 | 3.036872
128 | [7 empty] | 128 | 1316.67024 | 0.26633 | 3.51551
129 | [7 empty] | 129 | 1329.27811 | 0.269 | 3.402952
130 | [7 empty] | 130 | 1346.4787 | 0.27156 | 1.938929328
131 | [7 empty] | 131 | 1352.96453 | 0.273 | 2.110625
132 | [7 empty] | 132 | 1355.34527 | 0.27456 | 3.008866
133 | [7 empty] | 133 | 1365.42208 | 0.27678 | 3.632023
134 | [7 empty] | 134 | 1379.56375 | 0.27944 | 3.835187225
135 | [7 empty] | 135 | 1396.71108 | 0.28222 | 2.332508
136 | [7 empty] | 136 | 1405.83608 | 0.28389 | 2.024404
137 | [7 empty] | 137 | 1407.67172 | 0.28533 | 2.970187
138 | [7 empty] | 138 | 1417.28856 | 0.28744 | 3.628259
139 | [7 empty] | 139 | 1429.51384 | 0.29 | 3.974048
140 | [7 empty] | 140 | 1447.09619 | 0.29278 | 2.40218
141 | [7 empty] | 141 | 1457.2761 | 0.29444 | 2.11305
142 | [7 empty] | 142 | 1458.72328 | 0.29589 | 2.917447
143 | [7 empty] | 143 | 1466.08073 | 0.29789 | 3.738506
144 | [7 empty] | 144 | 1479.37508 | 0.30044 | 4.275394
145 | [7 empty] | 145 | 1498.22729 | 0.30333 | 2.99645458
146 | [7 empty] | 146 | 1512.38777 | 0.30533 | 2.0266
147 | [7 empty] | 147 | 1513.68771 | 0.30667 | 2.86087
148 | [7 empty] | 148 | 1519.2166 | 0.30856 | 3.874002
149 | [7 empty] | 149 | 1528.12386 | 0.31111 | 4.080091
150 | [7 empty] | 150 | 1546.50072 | 0.31378 | 3.093001
151 | [7 empty] | 151 | 1562.87272 | 0.31578 | 2.250537
152 | [7 empty] | 152 | 1565.66296 | 0.31722 | 2.959103
153 | [7 empty] | 153 | 1570.30225 | 0.31911 | 3.658804
154 | [7 empty] | 154 | 1581.29726 | 0.32144 | 4.396006
155 | [7 empty] | 155 | 1597.66302 | 0.32422 | 3.738531
156 | [7 empty] | 156 | 1614.31152 | 0.32656 | 2.324609
157 | [7 empty] | 157 | 1617.49888 | 0.328 | 2.701223
158 | [7 empty] | 158 | 1620.86319 | 0.32967 | 3.776611
159 | [7 empty] | 159 | 1630.31388 | 0.332 | 3.977966
160 | [7 empty] | 160 | 1648.62573 | 0.33444 | 4.401831
161 | [7 empty] | 161 | 1665.44728 | 0.33711 | 2.598098
162 | [7 empty] | 162 | 1672.21185 | 0.33867 | 2.591928
163 | [7 empty] | 163 | 1673.58462 | 0.34022 | 3.715358
164 | [7 empty] | 164 | 1681.13951 | 0.34244 | 4.673568
165 | [7 empty] | 165 | 1699.52177 | 0.34522 | 4.724671
166 | [7 empty] | 166 | 1720.17198 | 0.348 | 2.477048
167 | [7 empty] | 167 | 1726.95387 | 0.34944 | 2.504083
168 | [7 empty] | 168 | 1726.89836 | 0.35089 | 3.643756
169 | [7 empty] | 169 | 1733.05999 | 0.353 | 4.436634
170 | [7 empty] | 170 | 1749.82045 | 0.35556 | 4.847003
171 | [7 empty] | 171 | 1768.41337 | 0.35833 | 2.95325
172 | [7 empty] | 172 | 1779.98561 | 0.36 | 2.563179
173 | [7 empty] | 173 | 1781.17193 | 0.36144 | 3.776084
174 | [7 empty] | 174 | 1787.68691 | 0.36356 | 4.755247
175 | [7 empty] | 175 | 1803.31562 | 0.36622 | 5.211582
176 | [7 empty] | 176 | 1824.94242 | 0.36911 | 3.248398
177 | [7 empty] | 177 | 1834.60936 | 0.37089 | 2.44003
178 | [7 empty] | 178 | 1834.46519 | 0.37222 | 3.467139
179 | [7 empty] | 179 | 1838.44827 | 0.37411 | 4.504198
180 | [7 empty] | 180 | 1854.87345 | 0.37656 | 5.137999
181 | [7 empty] | 181 | 1874.69609 | 0.37933 | 3.955609
182 | [7 empty] | 182 | 1889.19082 | 0.38144 | 2.531516
183 | [7 empty] | 183 | 1890.66473 | 0.38278 | 3.781329
184 | [7 empty] | 184 | 1895.05257 | 0.38478 | 4.623928
185 | [7 empty] | 185 | 1910.82861 | 0.38722 | 5.312104
186 | [7 empty] | 186 | 1930.0621 | 0.39 | 4.284738
187 | [7 empty] | 187 | 1942.13409 | 0.39222 | 2.369404
188 | [7 empty] | 188 | 1944.24298 | 0.39344 | 3.246886
189 | [7 empty] | 189 | 1947.14684 | 0.39511 | 4.770509758
190 | [7 empty] | 190 | 1963.34813 | 0.39756 | 5.222506
191 | [7 empty] | 191 | 1984.35318 | 0.40022 | 5.079944
192 | [7 empty] | 192 | 1997.09311 | 0.40278 | 2.656134
193 | [7 empty] | 193 | 2001.94921 | 0.40411 | 3.56347
194 | [7 empty] | 194 | 2003.96348 | 0.40589 | 4.669235
195 | [7 empty] | 195 | 2018.43716 | 0.40822 | 5.611255
196 | [7 empty] | 196 | 2039.34032 | 0.411 | 5.220711
197 | [7 empty] | 197 | 2057.39364 | 0.41356 | 2.283707
198 | [7 empty] | 198 | 2060.9444 | 0.41467 | 3.421167704
199 | [7 empty] | 199 | 2062.45277 | 0.41633 | 4.826139
200 | [7 empty] | 200 | 2073.42263 | 0.41867 | 5.515304
201 | [7 empty] | 201 | 2092.32587 | 0.42133 | 5.816666
202 | [7 empty] | 202 | 2113.53134 | 0.42411 | 2.810997
203 | [7 empty] | 203 | 2121.30621 | 0.42544 | 3.542581
204 | [7 empty] | 204 | 2121.95218 | 0.42711 | 4.710734
205 | [7 empty] | 205 | 2133.89415 | 0.42933 | 5.697497
206 | [7 empty] | 206 | 2148.20653 | 0.432 | 5.972014
207 | [7 empty] | 207 | 2169.5897 | 0.43478 | 2.885554
208 | [7 empty] | 208 | 2177.35358 | 0.43611 | 3.157163
209 | [7 empty] | 209 | 2176.78659 | 0.43756 | 4.59302
210 | [7 empty] | 210 | 2188.50616 | 0.43967 | 5.821426
211 | [7 empty] | 211 | 2203.36746 | 0.44233 | 6.367732
212 | [7 empty] | 212 | 2226.89025 | 0.44522 | 3.718907
213 | [7 empty] | 213 | 2239.16415 | 0.44689 | 2.978088
214 | [7 empty] | 214 | 2239.39903 | 0.44822 | 4.725132
215 | [7 empty] | 215 | 2245.47852 | 0.45033 | 5.995428
216 | [7 empty] | 216 | 2261.46989 | 0.453 | 6.535648
217 | [7 empty] | 217 | 2283.98796 | 0.45589 | 3.540181338
218 | [7 empty] | 218 | 2297.3191 | 0.45744 | 3.078408
219 | [7 empty] | 219 | 2297.07714 | 0.45878 | 4.59415428
220 | [7 empty] | 220 | 2301.65608 | 0.46078 | 5.869223004
221 | [7 empty] | 221 | 2317.94734 | 0.46333 | 6.953842
222 | [7 empty] | 222 | 2340.34322 | 0.46633 | 4.423249
223 | [7 empty] | 223 | 2354.26556 | 0.46822 | 3.154716
224 | [7 empty] | 224 | 2354.7072 | 0.46956 | 4.42685
225 | [7 empty] | 225 | 2358.31905 | 0.47144 | 6.037297
226 | [7 empty] | 226 | 2377.20571 | 0.474 | 7.13161713
227 | [7 empty] | 227 | 2398.39945 | 0.477 | 4.532975
228 | [7 empty] | 228 | 2409.91767 | 0.47889 | 2.9401
229 | [7 empty] | 229 | 2410.49081 | 0.48011 | 4.290674
230 | [7 empty] | 230 | 2414.6555 | 0.48189 | 6.157371525
231 | [7 empty] | 231 | 2432.06359 | 0.48444 | 7.028664
232 | [7 empty] | 232 | 2455.60836 | 0.48733 | 5.451451
233 | [7 empty] | 233 | 2472.6538 | 0.48955 | 3.313356
234 | [7 empty] | 234 | 2473.82615 | 0.49089 | 4.403411
235 | [7 empty] | 235 | 2475.59361 | 0.49267 | 5.768133
236 | [7 empty] | 236 | 2489.92331 | 0.495 | 7.195878
237 | [7 empty] | 237 | 2510.20472 | 0.49789 | 5.572654
238 | [7 empty] | 238 | 2530.53773 | 0.50011 | 3.365615
239 | [7 empty] | 239 | 2533.75955 | 0.50144 | 4.231378
240 | [7 empty] | 240 | 2535.9977 | 0.50311 | 5.908875
241 | [7 empty] | 241 | 2549.31003 | 0.50544 | 7.087082
242 | [7 empty] | 242 | 2565.361 | 0.50822 | 6.849514
243 | [7 empty] | 243 | 2589.88682 | 0.51089 | 3.444549
244 | [7 empty] | 244 | 2597.0744 | 0.51222 | 4.051436064
245 | [7 empty] | 245 | 2597.473 | 0.51378 | 6.052112
246 | [7 empty] | 246 | 2607.12747 | 0.51611 | 6.674246
247 | [7 empty] | 247 | 2623.1423 | 0.51867 | 6.977558518
248 | [7 empty] | 248 | 2642.95861 | 0.52133 | 4.123015
249 | [7 empty] | 249 | 2653.76177 | 0.52289 | 3.821417
250 | [7 empty] | 250 | 2655.13454 | 0.52433 | 5.894399
251 | [7 empty] | 251 | 2662.53278 | 0.52655 | 7.108963
252 | [7 empty] | 252 | 2680.24392 | 0.52922 | 7.451078
253 | [7 empty] | 253 | 2702.92722 | 0.532 | 4.81121
254 | [7 empty] | 254 | 2713.92688 | 0.53378 | 3.609523
255 | [7 empty] | 255 | 2714.06546 | 0.53511 | 5.428131
256 | [7 empty] | 256 | 2718.28976 | 0.53711 | 6.958822
257 | [7 empty] | 257 | 2735.97892 | 0.53967 | 7.578662
258 | [7 empty] | 258 | 2757.49452 | 0.54244 | 5.211665
259 | [7 empty] | 259 | 2770.28698 | 0.54433 | 3.712185
260 | [7 empty] | 260 | 2772.30423 | 0.54567 | 5.211932
261 | [7 empty] | 261 | 2777.48853 | 0.54755 | 7.110371
262 | [7 empty] | 262 | 2793.65387 | 0.55011 | 8.07366
263 | [7 empty] | 263 | 2813.50054 | 0.553 | 5.936486
264 | [7 empty] | 264 | 2829.9313 | 0.55511 | 3.763809
265 | [7 empty] | 265 | 2832.23521 | 0.55644 | 5.352925
266 | [7 empty] | 266 | 2835.5252 | 0.55833 | 6.947037
267 | [7 empty] | 267 | 2851.70134 | 0.56078 | 7.271838
268 | [7 empty] | 268 | 2869.57398 | 0.56333 | 6.714803
269 | [7 empty] | 269 | 2886.04535 | 0.56567 | 4.155905
270 | [7 empty] | 270 | 2892.06915 | 0.56711 | 4.829755
271 | [7 empty] | 271 | 2894.19293 | 0.56878 | 6.74347
272 | [7 empty] | 272 | 2908.45223 | 0.57111 | 7.765567
273 | [7 empty] | 273 | 2926.40533 | 0.57378 | 7.784238
274 | [7 empty] | 274 | 2946.9749 | 0.57644 | 4.273114
275 | [7 empty] | 275 | 2954.09746 | 0.57789 | 4.578851
276 | [7 empty] | 276 | 2954.79838 | 0.57944 | 6.234625
277 | [7 empty] | 277 | 2964.6242 | 0.58155 | 7.915547
278 | [7 empty] | 278 | 2980.27024 | 0.58422 | 7.957322
279 | [7 empty] | 279 | 3003.68015 | 0.58689 | 4.986109
280 | [7 empty] | 280 | 3015.95256 | 0.58855 | 4.373131
281 | [7 empty] | 281 | 3016.6097 | 0.59 | 6.696874
282 | [7 empty] | 282 | 3023.54116 | 0.59222 | 8.072855
283 | [7 empty] | 283 | 3040.28746 | 0.59489 | 8.786431
284 | [7 empty] | 284 | 3064.37481 | 0.59778 | 4.749781
285 | [7 empty] | 285 | 3074.28837 | 0.59933 | 4.119546
286 | [7 empty] | 286 | 3073.52487 | 0.60067 | 6.14705
287 | [7 empty] | 287 | 3077.96821 | 0.60267 | 7.848819
288 | [7 empty] | 288 | 3095.59479 | 0.60522 | 8.605754
289 | [7 empty] | 289 | 3118.22332 | 0.608 | 5.893442
290 | [7 empty] | 290 | 3130.8081 | 0.60989 | 4.508363664
291 | [7 empty] | 291 | 3131.97412 | 0.61133 | 6.263948
292 | [7 empty] | 292 | 3137.76992 | 0.61333 | 8.032691
293 | [7 empty] | 293 | 3155.02547 | 0.61589 | 9.118024
294 | [7 empty] | 294 | 3178.05856 | 0.61878 | 6.006531
295 | [7 empty] | 295 | 3192.55888 | 0.62067 | 4.246103
296 | [7 empty] | 296 | 3192.72019 | 0.622 | 5.683042
297 | [7 empty] | 297 | 3195.60394 | 0.62378 | 7.797274
298 | [7 empty] | 298 | 3209.99995 | 0.62622 | 8.9238
299 | [7 empty] | 299 | 3230.92453 | 0.629 | 7.528054
300 | [7 empty] | 300 | 3251.52613 | 0.63133 | 4.357045
301 | [7 empty] | 301 | 3254.57156 | 0.63267 | 5.760592
302 | [7 empty] | 302 | 3257.57563 | 0.63444 | 7.98106
303 | [7 empty] | 303 | 3271.88112 | 0.63689 | 9.455736
304 | [7 empty] | 304 | 3288.91948 | 0.63978 | 7.301401
305 | [7 empty] | 305 | 3311.59644 | 0.642 | 4.040148
306 | [7 empty] | 306 | 3314.34049 | 0.64322 | 5.534949
307 | [7 empty] | 307 | 3314.80801 | 0.64489 | 7.723503
308 | [7 empty] | 308 | 3328.17845 | 0.64722 | 9.252336
309 | [7 empty] | 309 | 3345.52862 | 0.65 | 8.531098
310 | [7 empty] | 310 | 3369.17192 | 0.65255 | 4.885299
311 | [7 empty] | 311 | 3376.79088 | 0.654 | 5.639241
312 | [7 empty] | 312 | 3376.89593 | 0.65567 | 7.868168
313 | [7 empty] | 313 | 3387.24107 | 0.658 | 9.41653
314 | [7 empty] | 314 | 3408.55047 | 0.66078 | 8.691804
315 | [7 empty] | 315 | 3430.82808 | 0.66333 | 4.18561
316 | [7 empty] | 316 | 3434.70387 | 0.66455 | 5.358138
317 | [7 empty] | 317 | 3434.03667 | 0.66611 | 7.623561
318 | [7 empty] | 318 | 3441.78006 | 0.66833 | 9.568149
319 | [7 empty] | 319 | 3463.7861 | 0.67111 | 9.248309
320 | [7 empty] | 320 | 3487.63838 | 0.67378 | 5.405839
321 | [7 empty] | 321 | 3495.04426 | 0.67533 | 5.067814
322 | [7 empty] | 322 | 3494.80771 | 0.67678 | 7.758473
323 | [7 empty] | 323 | 3503.26337 | 0.679 | 9.353713
324 | [7 empty] | 324 | 3523.41235 | 0.68167 | 10.14743
325 | [7 empty] | 325 | 3544.05306 | 0.68455 | 4.749031
326 | [7 empty] | 326 | 3552.9118 | 0.68589 | 5.116192992
327 | [7 empty] | 327 | 3551.81545 | 0.68733 | 7.494331
328 | [7 empty] | 328 | 3560.24913 | 0.68944 | 9.505865
329 | [7 empty] | 329 | 3580.72631 | 0.69211 | 10.3483
330 | [7 empty] | 330 | 3600.21666 | 0.695 | 6.012362
331 | [7 empty] | 331 | 3615.02059 | 0.69667 | 4.807977
332 | [7 empty] | 332 | 3614.18836 | 0.698 | 7.625937
333 | [7 empty] | 333 | 3620.15888 | 0.70011 | 9.267607
334 | [7 empty] | 334 | 3637.8365 | 0.70267 | 10.91351
335 | [7 empty] | 335 | 3659.39029 | 0.70567 | 6.074588
336 | [7 empty] | 336 | 3673.5829 | 0.70733 | 4.481771
337 | [7 empty] | 337 | 3672.74806 | 0.70855 | 7.345496
338 | [7 empty] | 338 | 3677.51494 | 0.71055 | 9.414438
339 | [7 empty] | 339 | 3693.29266 | 0.71311 | 10.67362
340 | [7 empty] | 340 | 3713.90134 | 0.716 | 7.427803
341 | [7 empty] | 341 | 3735.93383 | 0.718 | 4.968792
342 | [7 empty] | 342 | 3736.41402 | 0.71933 | 7.061822
343 | [7 empty] | 343 | 3738.84626 | 0.72122 | 9.571446
344 | [7 empty] | 344 | 3750.10297 | 0.72378 | 10.8378
345 | [7 empty] | 345 | 3771.85345 | 0.72667 | 7.5437069
346 | [7 empty] | 346 | 3792.83503 | 0.72867 | 5.044471
347 | [7 empty] | 347 | 3794.102 | 0.73 | 6.753502
348 | [7 empty] | 348 | 3794.87872 | 0.73178 | 9.259504
349 | [7 empty] | 349 | 3806.43085 | 0.73422 | 11.00059
350 | [7 empty] | 350 | 3830.62474 | 0.73711 | 8.503987
351 | [7 empty] | 351 | 3850.72343 | 0.73933 | 5.159969
352 | [7 empty] | 352 | 3852.77607 | 0.74067 | 6.819414
353 | [7 empty] | 353 | 3853.1214 | 0.74244 | 9.016304
354 | [7 empty] | 354 | 3865.68047 | 0.74478 | 10.28271
355 | [7 empty] | 355 | 3887.91561 | 0.74744 | 9.525393
356 | [7 empty] | 356 | 3906.43291 | 0.74989 | 5.625263
357 | [7 empty] | 357 | 3911.67179 | 0.75133 | 6.102208
358 | [7 empty] | 358 | 3911.74704 | 0.75289 | 9.114371
359 | [7 empty] | 359 | 3923.11402 | 0.75522 | 10.47471
360 | [7 empty] | 360 | 3944.68121 | 0.75789 | 10.96621
361 | [7 empty] | 361 | 3964.44425 | 0.76067 | 5.7088
362 | [7 empty] | 362 | 3974.28907 | 0.76211 | 5.722976
363 | [7 empty] | 363 | 3973.44865 | 0.76355 | 8.86079
364 | [7 empty] | 364 | 3983.27783 | 0.76578 | 10.59552
365 | [7 empty] | 365 | 4001.2151 | 0.76844 | 10.68324
366 | [7 empty] | 366 | 4019.02273 | 0.77111 | 6.269675
367 | [7 empty] | 367 | 4032.52132 | 0.77267 | 6.250408
368 | [7 empty] | 368 | 4033.21683 | 0.77422 | 8.510088
369 | [7 empty] | 369 | 4040.63836 | 0.77633 | 10.7885
370 | [7 empty] | 370 | 4058.84162 | 0.779 | 10.83711
371 | [7 empty] | 371 | 4076.58927 | 0.78167 | 7.663988
372 | [7 empty] | 372 | 4092.77976 | 0.78355 | 5.484325
373 | [7 empty] | 373 | 4093.85115 | 0.78489 | 8.187702
374 | [7 empty] | 374 | 4098.60387 | 0.78689 | 10.45144
375 | [7 empty] | 375 | 4112.02349 | 0.78944 | 10.52678
376 | [7 empty] | 376 | 4133.11236 | 0.792 | 9.175509
377 | [7 empty] | 377 | 4150.8399 | 0.79422 | 5.520617
378 | [7 empty] | 378 | 4153.68043 | 0.79555 | 7.850456
379 | [7 empty] | 379 | 4156.28031 | 0.79744 | 10.18289
380 | [7 empty] | 380 | 4167.61301 | 0.79989 | 11.58596
381 | [7 empty] | 381 | 4191.07378 | 0.80267 | 9.765202
382 | [7 empty] | 382 | 4211.30508 | 0.805 | 5.601036
383 | [7 empty] | 383 | 4214.66231 | 0.80633 | 7.038486
384 | [7 empty] | 384 | 4215.25687 | 0.808 | 10.28523
385 | [7 empty] | 385 | 4225.71935 | 0.81044 | 10.81784
386 | [7 empty] | 386 | 4245.76961 | 0.813 | 10.35968
387 | [7 empty] | 387 | 4265.50135 | 0.81544 | 6.184977
388 | [7 empty] | 388 | 4272.58611 | 0.81689 | 7.092493
389 | [7 empty] | 389 | 4273.1721 | 0.81855 | 9.999222714
390 | [7 empty] | 390 | 4284.56552 | 0.82089 | 10.92564
391 | [7 empty] | 391 | 4305.57765 | 0.82344 | 11.96951
392 | [7 empty] | 392 | 4323.13085 | 0.82622 | 6.744084
393 | [7 empty] | 393 | 4334.44455 | 0.82778 | 6.2416
394 | [7 empty] | 394 | 4334.37862 | 0.82922 | 9.145539
395 | [7 empty] | 395 | 4341.87651 | 0.83133 | 11.1152
396 | [7 empty] | 396 | 4360.90082 | 0.83389 | 12.1233
397 | [7 empty] | 397 | 4380.42954 | 0.83667 | 7.75336
398 | [7 empty] | 398 | 4395.61196 | 0.83844 | 5.89012
399 | [7 empty] | 399 | 4395.46555 | 0.83978 | 9.757934
400 | [7 empty] | 400 | 4402.00306 | 0.842 | 11.22511
401 | [7 empty] | 401 | 4418.79109 | 0.84455 | 12.77031
402 | [7 empty] | 402 | 4440.54715 | 0.84744 | 7.904174
403 | [7 empty] | 403 | 4458.99032 | 0.84922 | 5.439968
404 | [7 empty] | 404 | 4457.77178 | 0.85044 | 8.915544
405 | [7 empty] | 405 | 4460.99676 | 0.85244 | 11.42015
406 | [7 empty] | 406 | 4473.41949 | 0.855 | 12.43611
407 | [7 empty] | 407 | 4496.1866 | 0.85778 | 8.992373
408 | [7 empty] | 408 | 4516.43281 | 0.85978 | 6.006856
409 | [7 empty] | 409 | 4517.95198 | 0.86111 | 9.03590396
410 | [7 empty] | 410 | 4520.36001 | 0.86311 | 11.02968
411 | [7 empty] | 411 | 4534.65208 | 0.86555 | 13.10514
412 | [7 empty] | 412 | 4556.46291 | 0.86844 | 10.16091
413 | [7 empty] | 413 | 4575.73719 | 0.87067 | 5.079068
414 | [7 empty] | 414 | 4576.22334 | 0.87178 | 8.099915
415 | [7 empty] | 415 | 4576.39731 | 0.87355 | 10.70877
416 | [7 empty] | 416 | 4587.37686 | 0.87589 | 12.75291
417 | [7 empty] | 417 | 4611.47651 | 0.87867 | 11.75927
418 | [7 empty] | 418 | 4630.86069 | 0.88122 | 5.64965
419 | [7 empty] | 419 | 4633.376 | 0.88244 | 8.247409
420 | [7 empty] | 420 | 4633.00385 | 0.88422 | 10.28527
421 | [7 empty] | 421 | 4644.52393 | 0.88644 | 13.42267
422 | [7 empty] | 422 | 4668.3792 | 0.88933 | 11.95105
423 | [7 empty] | 423 | 4690.0373 | 0.89189 | 5.721845506
424 | [7 empty] | 424 | 4696.3878 | 0.89311 | 7.326365
425 | [7 empty] | 425 | 4694.416 | 0.89467 | 10.42160352
426 | [7 empty] | 426 | 4704.38041 | 0.89689 | 13.59566
427 | [7 empty] | 427 | 4725.04459 | 0.89978 | 12.56862
428 | [7 empty] | 428 | 4748.26433 | 0.90244 | 6.884983
429 | [7 empty] | 429 | 4759.02446 | 0.90389 | 6.852995
430 | [7 empty] | 430 | 4757.18752 | 0.90533 | 10.56096
431 | [7 empty] | 431 | 4766.58717 | 0.90755 | 13.77544
432 | [7 empty] | 432 | 4785.02885 | 0.91044 | 12.77603
433 | [7 empty] | 433 | 4808.19009 | 0.91311 | 6.394893
434 | [7 empty] | 434 | 4816.18419 | 0.91444 | 6.983467
435 | [7 empty] | 435 | 4813.83801 | 0.91589 | 10.1572
436 | [7 empty] | 436 | 4821.87569 | 0.918 | 13.93522
437 | [7 empty] | 437 | 4839.8383 | 0.92089 | 13.45475
438 | [7 empty] | 438 | 4866.5259 | 0.92367 | 7.543115
439 | [7 empty] | 439 | 4877.235 | 0.92522 | 6.486723
440 | [7 empty] | 440 | 4875.32355 | 0.92655 | 10.33569
441 | [7 empty] | 441 | 4879.68549 | 0.92867 | 13.51673
442 | [7 empty] | 442 | 4896.13563 | 0.93144 | 14.14983
443 | [7 empty] | 443 | 4922.03757 | 0.93433 | 7.678379
444 | [7 empty] | 444 | 4924.6572 | 0.93589 | 6.008081784
445 | [7 empty] | 445 | 4918.48141 | 0.93711 | 9.83696282
446 | [7 empty] | 446 | 4923.11902 | 0.93911 | 13.14473
447 | [7 empty] | 447 | 4941.4169 | 0.94178 | 14.28069
448 | [7 empty] | 448 | 4967.15903 | 0.94467 | 9.338259
449 | [7 empty] | 449 | 4985.18981 | 0.94655 | 6.131783
450 | [7 empty] | 450 | 4985.51391 | 0.94778 | 9.422621
451 | [7 empty] | 451 | 4987.08859 | 0.94967 | 12.71708
452 | [7 empty] | 452 | 5001.4779 | 0.95222 | 15.0044337
453 | [7 empty] | 453 | 5026.74244 | 0.95522 | 9.500543
454 | [7 empty] | 454 | 5042.44082 | 0.95711 | 6.706446
455 | [7 empty] | 455 | 5042.68967 | 0.95844 | 8.975988
456 | [7 empty] | 456 | 5043.17321 | 0.96022 | 12.91052
457 | [7 empty] | 457 | 5056.65466 | 0.96278 | 15.16996398
458 | [7 empty] | 458 | 5082.45155 | 0.96578 | 10.72397
459 | [7 empty] | 459 | 5102.4776 | 0.96789 | 6.786295
460 | [7 empty] | 460 | 5103.01627 | 0.96922 | 8.522037
461 | [7 empty] | 461 | 5101.97245 | 0.97089 | 13.01003
462 | [7 empty] | 462 | 5112.42002 | 0.97344 | 14.21253
463 | [7 empty] | 463 | 5136.05326 | 0.97622 | 11.40204
464 | [7 empty] | 464 | 5153.25293 | 0.97844 | 6.905359
465 | [7 empty] | 465 | 5155.24447 | 0.97978 | 8.557706
466 | [7 empty] | 466 | 5155.07236 | 0.98144 | 12.62993
467 | [7 empty] | 467 | 5167.95143 | 0.98389 | 14.93538
468 | [7 empty] | 468 | 5189.84236 | 0.98678 | 12.66322
469 | [7 empty] | 469 | 5210.33183 | 0.98922 | 6.929741
470 | [7 empty] | 470 | 5213.53111 | 0.99055 | 8.133109
471 | [7 empty] | 471 | 5210.62724 | 0.99211 | 12.14076
472 | [7 empty] | 472 | 5220.65125 | 0.99444 | 14.51341
473 | [7 empty] | 473 | 5242.54963 | 0.99722 | 13.42093
474 | [7 empty] | 474 | 5260.45337 | 0.99978 | 7.575053
475 | [7 empty] | 475 | 5268.29883 | 1.00122 | 7.639033
476 | [7 empty] | 476 | 5267.19615 | 1.00267 | 12.27257
477 | [7 empty] | 477 | 5275.58178 | 1.005 | 14.0858
478 | [7 empty] | 478 | 5293.2173 | 1.00767 | 14.66221
479 | [7 empty] | 479 | 5313.54472 | 1.01044 | 7.70464
480 | [7 empty] | 480 | 5324.18825 | 1.01189 | 7.666831
481 | [7 empty] | 481 | 5321.50753 | 1.01333 | 11.81375
482 | [7 empty] | 482 | 5327.56113 | 1.01555 | 13.63856
483 | [7 empty] | 483 | 5343.64805 | 1.01811 | 14.26754
484 | [7 empty] | 484 | 5358.75857 | 1.02078 | 10.12805
485 | [7 empty] | 485 | 5369.61965 | 1.02267 | 7.141594
486 | [7 empty] | 486 | 5365.4056 | 1.024 | 10.7308112
487 | [7 empty] | 487 | 5365.78409 | 1.026 | 14.32664
488 | [7 empty] | 488 | 5381.95707 | 1.02867 | 14.31601
489 | [7 empty] | 489 | 5403.69824 | 1.03133 | 10.80739648
490 | [7 empty] | 490 | 5419.26995 | 1.03333 | 7.857941
491 | [7 empty] | 491 | 5422.11421 | 1.03478 | 10.2478
492 | [7 empty] | 492 | 5424.44773 | 1.03667 | 13.23565
493 | [7 empty] | 493 | 5439.45506 | 1.03911 | 14.52335
494 | [7 empty] | 494 | 5456.84248 | 1.04178 | 12.11419
495 | [7 empty] | 495 | 5476.24938 | 1.044 | 7.283412
496 | [7 empty] | 496 | 5479.21732 | 1.04533 | 10.35572
497 | [7 empty] | 497 | 5479.77649 | 1.04722 | 13.42545
498 | [7 empty] | 498 | 5492.09043 | 1.04967 | 14.60896
499 | [7 empty] | 499 | 5510.30599 | 1.05233 | 12.89412
500 | [7 empty] | 500 | 5527.36558 | 1.05467 | 8.567417
501 | [7 empty] | 501 | 5533.5708 | 1.05622 | 9.241063
502 | [7 empty] | 502 | 5531.88622 | 1.05789 | 12.28079
503 | [7 empty] | 503 | 5541.31046 | 1.06011 | 14.18575
504 | [7 empty] | 504 | 5557.4201 | 1.06267 | 14.78274
505 | [7 empty] | 505 | 5577.94981 | 1.06533 | 8.701602
506 | [7 empty] | 506 | 5586.63383 | 1.06689 | 8.659282
507 | [7 empty] | 507 | 5584.94329 | 1.06844 | 11.78423
508 | [7 empty] | 508 | 5591.41003 | 1.07055 | 14.92906
509 | [7 empty] | 509 | 5607.46975 | 1.07322 | 15.58877
510 | [7 empty] | 510 | 5625.77471 | 1.076 | 8.719951
511 | [7 empty] | 511 | 5640.06902 | 1.07755 | 8.1781
512 | [7 empty] | 512 | 5637.46206 | 1.079 | 11.89504
513 | [7 empty] | 513 | 5641.98047 | 1.08111 | 13.76643
514 | [7 empty] | 514 | 5655.86686 | 1.08355 | 16.34546
515 | [7 empty] | 515 | 5673.86076 | 1.08644 | 10.09947
516 | [7 empty] | 516 | 5689.78414 | 1.08822 | 8.250187
517 | [7 empty] | 517 | 5688.11037 | 1.08967 | 11.37622074
518 | [7 empty] | 518 | 5690.72925 | 1.09167 | 14.51136
519 | [7 empty] | 519 | 5706.42874 | 1.09422 | 16.49158
520 | [7 empty] | 520 | 5724.94715 | 1.09711 | 11.4498943
521 | [7 empty] | 521 | 5742.56442 | 1.09911 | 6.374247
522 | [7 empty] | 522 | 5740.55165 | 1.10022 | 10.84964
523 | [7 empty] | 523 | 5739.51416 | 1.10211 | 14.69316
524 | [7 empty] | 524 | 5750.58125 | 1.10467 | 16.561674
525 | [7 empty] | 525 | 5770.56408 | 1.10755 | 12.2336
526 | [7 empty] | 526 | 5791.18021 | 1.10967 | 7.70227
527 | [7 empty] | 527 | 5792.41887 | 1.111 | 10.94767
528 | [7 empty] | 528 | 5791.25062 | 1.11289 | 14.13065
529 | [7 empty] | 529 | 5803.75791 | 1.11533 | 16.13445
530 | [7 empty] | 530 | 5820.71953 | 1.11811 | 13.56228
531 | [7 empty] | 531 | 5842.04793 | 1.12044 | 7.185719
532 | [7 empty] | 532 | 5842.0442 | 1.12167 | 9.697793
533 | [7 empty] | 533 | 5837.13949 | 1.12333 | 12.95845
534 | [7 empty] | 534 | 5846.65909 | 1.12555 | 16.89684
535 | [7 empty] | 535 | 5866.17067 | 1.12844 | 15.0174
536 | [7 empty] | 536 | 5888.79287 | 1.131 | 8.479862
537 | [7 empty] | 537 | 5894.62295 | 1.13244 | 9.195611802
538 | [7 empty] | 538 | 5890.36979 | 1.134 | 13.07662
539 | [7 empty] | 539 | 5898.80645 | 1.13622 | 16.39868
540 | [7 empty] | 540 | 5915.32327 | 1.139 | 16.4446
541 | [7 empty] | 541 | 5936.57345 | 1.14178 | 7.242619609
542 | [7 empty] | 542 | 5942.78984 | 1.143 | 8.557617
543 | [7 empty] | 543 | 5936.40506 | 1.14444 | 13.23818
544 | [7 empty] | 544 | 5940.89553 | 1.14667 | 16.45628
545 | [7 empty] | 545 | 5958.93338 | 1.14944 | 17.22132
546 | [7 empty] | 546 | 5982.87433 | 1.15233 | 8.675168
547 | [7 empty] | 547 | 5991.4995 | 1.15378 | 8.627759
548 | [7 empty] | 548 | 5987.16587 | 1.15522 | 12.63292
549 | [7 empty] | 549 | 5991.11654 | 1.15733 | 16.6553
550 | [7 empty] | 550 | 6009.40585 | 1.16011 | 16.70615
551 | [7 empty] | 551 | 6030.74059 | 1.16289 | 8.020885
552 | [7 empty] | 552 | 6038.58568 | 1.16422 | 8.755949
553 | [7 empty] | 553 | 6033.83519 | 1.16567 | 12.73139
554 | [7 empty] | 554 | 6037.74227 | 1.16778 | 16.72455
555 | [7 empty] | 555 | 6055.91238 | 1.17055 | 17.50159
556 | [7 empty] | 556 | 6077.08804 | 1.17344 | 10.14874
557 | [7 empty] | 557 | 6089.02313 | 1.17511 | 8.098401
558 | [7 empty] | 558 | 6084.71185 | 1.17644 | 12.1694237
559 | [7 empty] | 559 | 6085.3079 | 1.17844 | 16.24777
560 | [7 empty] | 560 | 6099.89055 | 1.18111 | 17.62868
561 | [7 empty] | 561 | 6122.53621 | 1.184 | 10.22464
562 | [7 empty] | 562 | 6133.73704 | 1.18567 | 7.483159
563 | [7 empty] | 563 | 6130.22335 | 1.18689 | 12.26045
564 | [7 empty] | 564 | 6130.44016 | 1.18889 | 15.63262
565 | [7 empty] | 565 | 6142.33837 | 1.19144 | 18.42702
566 | [7 empty] | 566 | 6163.99869 | 1.19444 | 12.32799738
567 | [7 empty] | 567 | 6182.3722 | 1.19644 | 8.284379
568 | [7 empty] | 568 | 6179.59388 | 1.19778 | 10.93788
569 | [7 empty] | 569 | 6176.47246 | 1.19955 | 15.81177
570 | [7 empty] | 570 | 6187.50043 | 1.20211 | 17.20125
571 | [7 empty] | 571 | 6210.29399 | 1.20489 | 12.42059
572 | [7 empty] | 572 | 6224.47468 | 1.20689 | 8.278551
573 | [7 empty] | 573 | 6223.50052 | 1.20822 | 11.07783
574 | [7 empty] | 574 | 6221.78875 | 1.21 | 15.86556
575 | [7 empty] | 575 | 6230.52977 | 1.21255 | 18.69159
576 | [7 empty] | 576 | 6252.84985 | 1.21555 | 13.94386
577 | [7 empty] | 577 | 6274.77467 | 1.21778 | 8.34545
578 | [7 empty] | 578 | 6273.52148 | 1.21911 | 10.47678
579 | [7 empty] | 579 | 6268.75386 | 1.22078 | 14.6062
580 | [7 empty] | 580 | 6276.74013 | 1.22311 | 17.44934
581 | [7 empty] | 581 | 6294.49859 | 1.22589 | 14.66618
582 | [7 empty] | 582 | 6312.69813 | 1.22822 | 8.395889
583 | [7 empty] | 583 | 6314.53246 | 1.22955 | 10.54527
584 | [7 empty] | 584 | 6310.41974 | 1.23122 | 14.70328
585 | [7 empty] | 585 | 6317.84648 | 1.23355 | 18.25858
586 | [7 empty] | 586 | 6334.97015 | 1.23644 | 19.00491
587 | [7 empty] | 587 | 6355.24914 | 1.23944 | 6.355249
588 | [7 empty] | 588 | 6347.42603 | 1.24044 | 8.505551
589 | [7 empty] | 589 | 6338.29683 | 1.24178 | 14.76823
590 | [7 empty] | 590 | 6342.98772 | 1.24411 | 17.63351
591 | [7 empty] | 591 | 6363.56547 | 1.24689 | 16.22709
592 | [7 empty] | 592 | 6383.8385 | 1.24944 | 9.958788
593 | [7 empty] | 593 | 6391.77635 | 1.251 | 9.204158
594 | [7 empty] | 594 | 6389.04274 | 1.25244 | 14.24757
595 | [7 empty] | 595 | 6391.6266 | 1.25467 | 17.00173
596 | [7 empty] | 596 | 6406.84813 | 1.25733 | 18.51579
597 | [7 empty] | 597 | 6427.37001 | 1.26022 | 10.0267
598 | [7 empty] | 598 | 6437.98113 | 1.26178 | 9.270693
599 | [7 empty] | 599 | 6432.41331 | 1.26322 | 13.57239
600 | [7 empty] | 600 | 6432.68749 | 1.26533 | 15.76008
601 | [7 empty] | 601 | 6446.24606 | 1.26778 | 17.14701
602 | [7 empty] | 602 | 6461.11965 | 1.27044 | 12.9222393
603 | [7 empty] | 603 | 6474.11346 | 1.27244 | 8.675312
604 | [7 empty] | 604 | 6472.87965 | 1.27378 | 12.94576
605 | [7 empty] | 605 | 6471.98111 | 1.27578 | 17.21547
606 | [7 empty] | 606 | 6482.29048 | 1.27844 | 18.02077
607 | [7 empty] | 607 | 6498.68548 | 1.28122 | 12.99737096
608 | [7 empty] | 608 | 6512.73504 | 1.28322 | 8.661938
609 | [7 empty] | 609 | 6508.39731 | 1.28455 | 13.01679462
610 | [7 empty] | 610 | 6503.23331 | 1.28655 | 15.21757
611 | [7 empty] | 611 | 6512.00786 | 1.28889 | 15.8893
612 | [7 empty] | 612 | 6526.13714 | 1.29133 | 15.98904
613 | [7 empty] | 613 | 6537.73621 | 1.29378 | 9.41434
614 | [7 empty] | 614
615 | [7 empty] | 615
616 | [7 empty] | 616
617 | [7 empty] | 617
618 | [7 empty] | 618
619 | [7 empty] | 619
620 | [7 empty] | 620
621 | [7 empty] | 621
622 | [7 empty] | 622
623 | [7 empty] | 623
624 | [7 empty] | 624
625 | [7 empty] | 625
626 | [7 empty] | 626
627 | [7 empty] | 627
628 | [7 empty] | 628
629 | [7 empty] | 629
630 | [7 empty] | 630
631 | [7 empty] | 631
632 | [7 empty] | 632
633 | [7 empty] | 633
634 | [7 empty] | 634
635 | [7 empty] | 635
636 | [7 empty] | 636
637 | [7 empty] | 637
638 | [7 empty] | 638
639 | [7 empty] | 639
640 | [7 empty] | 640
641 | [7 empty] | 641
642 | [7 empty] | 642
643 | [7 empty] | 643
644 | [7 empty] | 644
645 | [7 empty] | 645
646 | [7 empty] | 646
647 | [7 empty] | 647
648 | [7 empty] | 648
649 | [7 empty] | 649
650 | [7 empty] | 650
651 | [7 empty] | 651
652 | [7 empty] | 652
653 | [7 empty] | 653
654 | [7 empty] | 654
655 | [7 empty] | 655
656 | [7 empty] | 656
657 | [7 empty] | 657
658 | [7 empty] | 658
659 | [7 empty] | 659
660 | [7 empty] | 660
661 | [7 empty] | 661
662 | [7 empty] | 662
663 | [7 empty] | 663
664 | [7 empty] | 664
665 | [7 empty] | 665
666 | [7 empty] | 666
667 | [7 empty] | 667
668 | [7 empty] | 668
669 | [7 empty] | 669
670 | [7 empty] | 670
671 | [7 empty] | 671
672 | [7 empty] | 672
673 | [7 empty] | 673
674 | [7 empty] | 674
675 | [7 empty] | 675
676 | [7 empty] | 676
677 | [7 empty] | 677
678 | [7 empty] | 678
679 | [7 empty] | 679
680 | [7 empty] | 680
681 | [7 empty] | 681
682 | [7 empty] | 682
683 | [7 empty] | 683
684 | [7 empty] | 684
685 | [7 empty] | 685
686 | [7 empty] | 686
687 | [7 empty] | 687
688 | [7 empty] | 688
689 | [7 empty] | 689
690 | [7 empty] | 690
691 | [7 empty] | 691
692 | [7 empty] | 692
693 | [7 empty] | 693
694 | [7 empty] | 694
695 | [7 empty] | 695
696 | [7 empty] | 696
697 | [7 empty] | 697
698 | [7 empty] | 698
699 | [7 empty] | 699
700 | [7 empty] | 700
701 | [7 empty] | 701
702 | [7 empty] | 702
703 | [7 empty] | 703
704 | [7 empty] | 704
705 | [7 empty] | 705
706 | [7 empty] | 706
707 | [7 empty] | 707
708 | [7 empty] | 708
709 | [7 empty] | 709
710 | [7 empty] | 710
711 | [7 empty] | 711
712 | [7 empty] | 712
713 | [7 empty] | 713
714 | [7 empty] | 714
715 | [7 empty] | 715
716 | [7 empty] | 716
717 | [7 empty] | 717
718 | [7 empty] | 718
719 | [7 empty] | 719
720 | [7 empty] | 720
721 | [7 empty] | 721
722 | [7 empty] | 722
723 | [7 empty] | 723
724 | [7 empty] | 724
725 | [7 empty] | 725
726 | [7 empty] | 726
727 | [7 empty] | 727
728 | [7 empty] | 728
729 | [7 empty] | 729
730 | [7 empty] | 730
731 | [7 empty] | 731
732 | [7 empty] | 732
733 | [7 empty] | 733
734 | [7 empty] | 734
735 | [7 empty] | 735
736 | [7 empty] | 736
737 | [7 empty] | 737
738 | [7 empty] | 738
739 | [7 empty] | 739
740 | [7 empty] | 740
741 | [7 empty] | 741
742 | [7 empty] | 742
743 | [7 empty] | 743
744 | [7 empty] | 744
745 | [7 empty] | 745
746 | [7 empty] | 746
747 | [7 empty] | 747
748 | [7 empty] | 748
749 | [7 empty] | 749
750 | [7 empty] | 750
751 | [7 empty] | 751
752 | [7 empty] | 752
753 | [7 empty] | 753
754 | [7 empty] | 754
755 | [7 empty] | 755
756 | [7 empty] | 756
757 | [7 empty] | 757
758 | [7 empty] | 758
759 | [7 empty] | 759
760 | [7 empty] | 760
761 | [7 empty] | 761
762 | [7 empty] | 762
763 | [7 empty] | 763
764 | [7 empty] | 764
765 | [7 empty] | 765
766 | [7 empty] | 766
767 | [7 empty] | 767
768 | [7 empty] | 768
769 | [7 empty] | 769
770 | [7 empty] | 770
771 | [7 empty] | 771
772 | [7 empty] | 772
773 | [7 empty] | 773
774 | [7 empty] | 774
775 | [7 empty] | 775
776 | [7 empty] | 776
777 | [7 empty] | 777
778 | [7 empty] | 778
779 | [7 empty] | 779
780 | [7 empty] | 780
781 | [7 empty] | 781
782 | [7 empty] | 782
783 | [7 empty] | 783
784 | [7 empty] | 784
785 | [7 empty] | 785
786 | [7 empty] | 786
787 | [7 empty] | 787
788 | [7 empty] | 788
789 | [7 empty] | 789
790 | [7 empty] | 790
791 | [7 empty] | 791
792 | [7 empty] | 792
793 | [7 empty] | 793
794 | [7 empty] | 794
795 | [7 empty] | 795
796 | [7 empty] | 796
797 | [7 empty] | 797
798 | [7 empty] | 798
799 | [7 empty] | 799
800 | [7 empty] | 800
801 | [7 empty] | 801
802 | [7 empty] | 802
803 | [7 empty] | 803
804 | [7 empty] | 804
805 | [7 empty] | 805
806 | [7 empty] | 806
807 | [7 empty] | 807
808 | [7 empty] | 808
809 | [7 empty] | 809
810 | [7 empty] | 810
811 | [7 empty] | 811
812 | [7 empty] | 812
813 | [7 empty] | 813
814 | [7 empty] | 814
815 | [7 empty] | 815
816 | [7 empty] | 816
817 | [7 empty] | 817
818 | [7 empty] | 818
819 | [7 empty] | 819
820 | [7 empty] | 820
821 | [7 empty] | 821
822 | [7 empty] | 822
823 | [7 empty] | 823
824 | [7 empty] | 824
825 | [7 empty] | 825
826 | [7 empty] | 826
827 | [7 empty] | 827
828 | [7 empty] | 828
829 | [7 empty] | 829
830 | [7 empty] | 830
831 | [7 empty] | 831
832 | [7 empty] | 832
833 | [7 empty] | 833
834 | [7 empty] | 834
835 | [7 empty] | 835
836 | [7 empty] | 836
837 | [7 empty] | 837
838 | [7 empty] | 838
839 | [7 empty] | 839
840 | [7 empty] | 840
841 | [7 empty] | 841
842 | [7 empty] | 842
843 | [7 empty] | 843
844 | [7 empty] | 844
845 | [7 empty] | 845
846 | [7 empty] | 846
847 | [7 empty] | 847
848 | [7 empty] | 848
849 | [7 empty] | 849
850 | [7 empty] | 850
851 | [7 empty] | 851
852 | [7 empty] | 852
853 | [7 empty] | 853
854 | [7 empty] | 854
855 | [7 empty] | 855
856 | [7 empty] | 856
857 | [7 empty] | 857
858 | [7 empty] | 858
859 | [7 empty] | 859
860 | [7 empty] | 860
861 | [7 empty] | 861
862 | [7 empty] | 862
863 | [7 empty] | 863
864 | [7 empty] | 864
865 | [7 empty] | 865
866 | [7 empty] | 866
867 | [7 empty] | 867
868 | [7 empty] | 868
869 | [7 empty] | 869
870 | [7 empty] | 870
871 | [7 empty] | 871
872 | [7 empty] | 872
873 | [7 empty] | 873
874 | [7 empty] | 874
875 | [7 empty] | 875
876 | [7 empty] | 876
877 | [7 empty] | 877
878 | [7 empty] | 878
879 | [7 empty] | 879
880 | [7 empty] | 880
881 | [7 empty] | 881
882 | [7 empty] | 882
883 | [7 empty] | 883
884 | [7 empty] | 884
885 | [7 empty] | 885
886 | [7 empty] | 886
887 | [7 empty] | 887
888 | [7 empty] | 888
889 | [7 empty] | 889
890 | [7 empty] | 890
891 | [7 empty] | 891
892 | [7 empty] | 892
893 | [7 empty] | 893
894 | [7 empty] | 894
895 | [7 empty] | 895
896 | [7 empty] | 896
897 | [7 empty] | 897
898 | [7 empty] | 898
899 | [7 empty] | 899
900 | [7 empty] | 900
901 | [7 empty] | 901
902 | [7 empty] | 902
903 | [7 empty] | 903
904 | [7 empty] | 904
905 | [7 empty] | 905
906 | [7 empty] | 906
907 | [7 empty] | 907
908 | [7 empty] | 908
909 | [7 empty] | 909
910 | [7 empty] | 910
911 | [7 empty] | 911
912 | [7 empty] | 912
913 | [7 empty] | 913
914 | [7 empty] | 914
915 | [7 empty] | 915
916 | [7 empty] | 916
917 | [7 empty] | 917
918 | [7 empty] | 918
919 | [7 empty] | 919
920 | [7 empty] | 920
921 | [7 empty] | 921
922 | [7 empty] | 922
923 | [7 empty] | 923
924 | [7 empty] | 924
925 | [7 empty] | 925
926 | [7 empty] | 926
927 | [7 empty] | 927
928 | [7 empty] | 928
929 | [7 empty] | 929
930 | [7 empty] | 930
931 | [7 empty] | 931
932 | [7 empty] | 932
933 | [7 empty] | 933
934 | [7 empty] | 934
935 | [7 empty] | 935
936 | [7 empty] | 936
937 | [7 empty] | 937
938 | [7 empty] | 938
939 | [7 empty] | 939
940 | [7 empty] | 940
941 | [7 empty] | 941
942 | [7 empty] | 942
943 | [7 empty] | 943
944 | [7 empty] | 944
945 | [7 empty] | 945
946 | [7 empty] | 946
947 | [7 empty] | 947
948 | [7 empty] | 948
949 | [7 empty] | 949
950 | [7 empty] | 950
951 | [7 empty] | 951
952 | [7 empty] | 952
953 | [7 empty] | 953
954 | [7 empty] | 954
955 | [7 empty] | 955
956 | [7 empty] | 956
957 | [7 empty] | 957
958 | [7 empty] | 958
959 | [7 empty] | 959
960 | [7 empty] | 960
961 | [7 empty] | 961
962 | [7 empty] | 962
963 | [7 empty] | 963
964 | [7 empty] | 964
965 | [7 empty] | 965
966 | [7 empty] | 966
967 | [7 empty] | 967
968 | [7 empty] | 968
969 | [7 empty] | 969
970 | [7 empty] | 970
971 | [7 empty] | 971
972 | [7 empty] | 972
973 | [7 empty] | 973
974 | [7 empty] | 974
975 | [7 empty] | 975
976 | [7 empty] | 976
977 | [7 empty] | 977
978 | [7 empty] | 978
979 | [7 empty] | 979
980 | [7 empty] | 980
981 | [7 empty] | 981
982 | [7 empty] | 982
983 | [7 empty] | 983
984 | [7 empty] | 984
985 | [7 empty] | 985
986 | [7 empty] | 986
987 | [7 empty] | 987
988 | [7 empty] | 988
989 | [7 empty] | 989
990 | [7 empty] | 990
991 | [7 empty] | 991
992 | [7 empty] | 992
993 | [7 empty] | 993
994 | [7 empty] | 994
995 | [7 empty] | 995
996 | [7 empty] | 996
997 | [7 empty] | 997
998 | [7 empty] | 998
999 | [7 empty] | 999
1000 | [7 empty] | 1000
1001 | [7 empty] | 1001
1002 | [7 empty] | 1002
1003 | [7 empty] | 1003
1004 | [7 empty] | 1004
1005 | [7 empty] | 1005
1006 | [7 empty] | 1006
1007 | [7 empty] | 1007
1008 | [7 empty] | 1008
1009 | [7 empty] | 1009
1010 | [7 empty] | 1010
1011 | [7 empty] | 1011
1012 | [7 empty] | 1012
1013 | [7 empty] | 1013
1014 | [7 empty] | 1014
1015 | [7 empty] | 1015
1016 | [7 empty] | 1016
1017 | [7 empty] | 1017
1018 | [7 empty] | 1018
1019 | [7 empty] | 1019
1020 | [7 empty] | 1020
1021 | [7 empty] | 1021
1022 | [7 empty] | 1022
1023 | [7 empty] | 1023
1024 | [7 empty] | 1024
1025 | [7 empty] | 1025
1026 | [7 empty] | 1026
1027 | [7 empty] | 1027
1028 | [7 empty] | 1028
1029 | [7 empty] | 1029
1030 | [7 empty] | 1030
1031 | [7 empty] | 1031
1032 | [7 empty] | 1032
1033 | [7 empty] | 1033
1034 | [7 empty] | 1034
1035 | [7 empty] | 1035
1036 | [7 empty] | 1036
1037 | [7 empty] | 1037
1038 | [7 empty] | 1038
1039 | [7 empty] | 1039
1040 | [7 empty] | 1040
1041 | [7 empty] | 1041
1042 | [7 empty] | 1042
1043 | [7 empty] | 1043
1044 | [7 empty] | 1044
1045 | [7 empty] | 1045
1046 | [7 empty] | 1046
1047 | [7 empty] | 1047
1048 | [7 empty] | 1048
1049 | [7 empty] | 1049
1050 | [7 empty] | 1050
1051 | [7 empty] | 1051
1052 | [7 empty] | 1052
1053 | [7 empty] | 1053
1054 | [7 empty] | 1054
1055 | [7 empty] | 1055
1056 | [7 empty] | 1056
1057 | [7 empty] | 1057
1058 | [7 empty] | 1058
1059 | [7 empty] | 1059
1060 | [7 empty] | 1060
1061 | [7 empty] | 1061
1062 | [7 empty] | 1062
1063 | [7 empty] | 1063
1064 | [7 empty] | 1064
1065 | [7 empty] | 1065
1066 | [7 empty] | 1066
1067 | [7 empty] | 1067
1068 | [7 empty] | 1068
1069 | [7 empty] | 1069
1070 | [7 empty] | 1070
1071 | [7 empty] | 1071
1072 | [7 empty] | 1072
1073 | [7 empty] | 1073
1074 | [7 empty] | 1074
1075 | [7 empty] | 1075
1076 | [7 empty] | 1076
1077 | [7 empty] | 1077
1078 | [7 empty] | 1078
1079 | [7 empty] | 1079
1080 | [7 empty] | 1080
1081 | [7 empty] | 1081
1082 | [7 empty] | 1082
1083 | [7 empty] | 1083
1084 | [7 empty] | 1084
1085 | [7 empty] | 1085
1086 | [7 empty] | 1086
1087 | [7 empty] | 1087
1088 | [7 empty] | 1088
1089 | [7 empty] | 1089
1090 | [7 empty] | 1090
1091 | [7 empty] | 1091
1092 | [7 empty] | 1092
1093 | [7 empty] | 1093
1094 | [7 empty] | 1094
1095 | [7 empty] | 1095
1096 | [7 empty] | 1096
1097 | [7 empty] | 1097
1098 | [7 empty] | 1098
1099 | [7 empty] | 1099
1100 | [7 empty] | 1100
1101 | [7 empty] | 1101
1102 | [7 empty] | 1102
1103 | [7 empty] | 1103
1104 | [7 empty] | 1104
1105 | [7 empty] | 1105
1106 | [7 empty] | 1106
1107 | [7 empty] | 1107
1108 | [7 empty] | 1108
1109 | [7 empty] | 1109
1110 | [7 empty] | 1110
1111 | [7 empty] | 1111
1112 | [7 empty] | 1112
1113 | [7 empty] | 1113
1114 | [7 empty] | 1114
1115 | [7 empty] | 1115
1116 | [7 empty] | 1116
1117 | [7 empty] | 1117
1118 | [7 empty] | 1118
1119 | [7 empty] | 1119
1120 | [7 empty] | 1120
1121 | [7 empty] | 1121
1122 | [7 empty] | 1122
1123 | [7 empty] | 1123
1124 | [7 empty] | 1124
1125 | [7 empty] | 1125
1126 | [7 empty] | 1126
1127 | [7 empty] | 1127
1128 | [7 empty] | 1128
1129 | [7 empty] | 1129
1130 | [7 empty] | 1130
1131 | [7 empty] | 1131
1132 | [7 empty] | 1132
1133 | [7 empty] | 1133
1134 | [7 empty] | 1134
1135 | [7 empty] | 1135
1136 | [7 empty] | 1136
1137 | [7 empty] | 1137
1138 | [7 empty] | 1138
1139 | [7 empty] | 1139
1140 | [7 empty] | 1140
1141 | [7 empty] | 1141
1142 | [7 empty] | 1142
1143 | [7 empty] | 1143
1144 | [7 empty] | 1144
1145 | [7 empty] | 1145
1146 | [7 empty] | 1146
1147 | [7 empty] | 1147
1148 | [7 empty] | 1148
1149 | [7 empty] | 1149
1150 | [7 empty] | 1150
1151 | [7 empty] | 1151
1152 | [7 empty] | 1152
1153 | [7 empty] | 1153
1154 | [7 empty] | 1154
1155 | [7 empty] | 1155
1156 | [7 empty] | 1156
1157 | [7 empty] | 1157
1158 | [7 empty] | 1158
1159 | [7 empty] | 1159
1160 | [7 empty] | 1160
1161 | [7 empty] | 1161
1162 | [7 empty] | 1162
1163 | [7 empty] | 1163
1164 | [7 empty] | 1164
1165 | [7 empty] | 1165
1166 | [7 empty] | 1166
1167 | [7 empty] | 1167
1168 | [7 empty] | 1168
1169 | [7 empty] | 1169
1170 | [7 empty] | 1170
1171 | [7 empty] | 1171
1172 | [7 empty] | 1172
1173 | [7 empty] | 1173
1174 | [7 empty] | 1174
1175 | [7 empty] | 1175
1176 | [7 empty] | 1176
1177 | [7 empty] | 1177
1178 | [7 empty] | 1178
1179 | [7 empty] | 1179
1180 | [7 empty] | 1180
1181 | [7 empty] | 1181
1182 | [7 empty] | 1182
1183 | [7 empty] | 1183
1184 | [7 empty] | 1184
1185 | [7 empty] | 1185
1186 | [7 empty] | 1186
1187 | [7 empty] | 1187
1188 | [7 empty] | 1188
1189 | [7 empty] | 1189
1190 | [7 empty] | 1190
1191 | [7 empty] | 1191
1192 | [7 empty] | 1192
1193 | [7 empty] | 1193
1194 | [7 empty] | 1194
1195 | [7 empty] | 1195
1196 | [7 empty] | 1196
1197 | [7 empty] | 1197
1198 | [7 empty] | 1198
1199 | [7 empty] | 1199
1200 | [7 empty] | 1200
1201 | [7 empty] | 1201
1202 | [7 empty] | 1202
1203 | [7 empty] | 1203
1204 | [7 empty] | 1204
1205 | [7 empty] | 1205
1206 | [7 empty] | 1206
1207 | [7 empty] | 1207
1208 | [7 empty] | 1208
1209 | [7 empty] | 1209
1210 | [7 empty] | 1210
1211 | [7 empty] | 1211
1212 | [7 empty] | 1212
1213 | [7 empty] | 1213
1214 | [7 empty] | 1214
1215 | [7 empty] | 1215
1216 | [7 empty] | 1216
1217 | [7 empty] | 1217
1218 | [7 empty] | 1218
1219 | [7 empty] | 1219
1220 | [7 empty] | 1220
1221 | [7 empty] | 1221
1222 | [7 empty] | 1222
1223 | [7 empty] | 1223
1224 | [7 empty] | 1224
1225 | [7 empty] | 1225
1226 | [7 empty] | 1226
1227 | [7 empty] | 1227
1228 | [7 empty] | 1228
1229 | [7 empty] | 1229
1230 | [7 empty] | 1230
1231 | [7 empty] | 1231
1232 | [7 empty] | 1232
1233 | [7 empty] | 1233
1234 | [7 empty] | 1234
1235 | [7 empty] | 1235
1236 | [7 empty] | 1236
1237 | [7 empty] | 1237
1238 | [7 empty] | 1238
1239 | [7 empty] | 1239
1240 | [7 empty] | 1240
1241 | [7 empty] | 1241
1242 | [7 empty] | 1242
1243 | [7 empty] | 1243
1244 | [7 empty] | 1244
1245 | [7 empty] | 1245
1246 | [7 empty] | 1246
1247 | [7 empty] | 1247
1248 | [7 empty] | 1248
1249 | [7 empty] | 1249
1250 | [7 empty] | 1250
1251 | [7 empty] | 1251
1252 | [7 empty] | 1252
1253 | [7 empty] | 1253
1254 | [7 empty] | 1254
1255 | [7 empty] | 1255
1256 | [7 empty] | 1256
1257 | [7 empty] | 1257
1258 | [7 empty] | 1258
1259 | [7 empty] | 1259
1260 | [7 empty] | 1260
1261 | [7 empty] | 1261
1262 | [7 empty] | 1262
1263 | [7 empty] | 1263
1264 | [7 empty] | 1264
1265 | [7 empty] | 1265
1266 | [7 empty] | 1266
1267 | [7 empty] | 1267
1268 | [7 empty] | 1268
1269 | [7 empty] | 1269
1270 | [7 empty] | 1270
1271 | [7 empty] | 1271
1272 | [7 empty] | 1272
1273 | [7 empty] | 1273
1274 | [7 empty] | 1274
1275 | [7 empty] | 1275
1276 | [7 empty] | 1276
1277 | [7 empty] | 1277
1278 | [7 empty] | 1278
1279 | [7 empty] | 1279
1280 | [7 empty] | 1280
1281 | [7 empty] | 1281
1282 | [7 empty] | 1282
1283 | [7 empty] | 1283
1284 | [7 empty] | 1284
1285 | [7 empty] | 1285
1286 | [7 empty] | 1286
1287 | [7 empty] | 1287
1288 | [7 empty] | 1288
1289 | [7 empty] | 1289
1290 | [7 empty] | 1290
1291 | [7 empty] | 1291
1292 | [7 empty] | 1292
1293 | [7 empty] | 1293
1294 | [7 empty] | 1294
1295 | [7 empty] | 1295
1296 | [7 empty] | 1296
1297 | [7 empty] | 1297
1298 | [7 empty] | 1298
1299 | [7 empty] | 1299
1300 | [7 empty] | 1300
1301 | [7 empty] | 1301
1302 | [7 empty] | 1302
1303 | [7 empty] | 1303
1304 | [7 empty] | 1304
1305 | [7 empty] | 1305
1306 | [7 empty] | 1306
1307 | [7 empty] | 1307
1308 | [7 empty] | 1308
1309 | [7 empty] | 1309
1310 | [7 empty] | 1310
1311 | [7 empty] | 1311
1312 | [7 empty] | 1312
1313 | [7 empty] | 1313
1314 | [7 empty] | 1314
1315 | [7 empty] | 1315
1316 | [7 empty] | 1316
1317 | [7 empty] | 1317
1318 | [7 empty] | 1318
1319 | [7 empty] | 1319
1320 | [7 empty] | 1320
1321 | [7 empty] | 1321
1322 | [7 empty] | 1322
1323 | [7 empty] | 1323
1324 | [7 empty] | 1324
1325 | [7 empty] | 1325
1326 | [7 empty] | 1326
1327 | [7 empty] | 1327
1328 | [7 empty] | 1328
1329 | [7 empty] | 1329
1330 | [7 empty] | 1330
1331 | [7 empty] | 1331
1332 | [7 empty] | 1332
1333 | [7 empty] | 1333
1334 | [7 empty] | 1334
1335 | [7 empty] | 1335
1336 | [7 empty] | 1336
1337 | [7 empty] | 1337
1338 | [7 empty] | 1338
1339 | [7 empty] | 1339
1340 | [7 empty] | 1340
1341 | [7 empty] | 1341
1342 | [7 empty] | 1342
1343 | [7 empty] | 1343
1344 | [7 empty] | 1344
1345 | [7 empty] | 1345
1346 | [7 empty] | 1346
1347 | [7 empty] | 1347
1348 | [7 empty] | 1348
1349 | [7 empty] | 1349
1350 | [7 empty] | 1350
1351 | [7 empty] | 1351
1352 | [7 empty] | 1352
1353 | [7 empty] | 1353
1354 | [7 empty] | 1354
1355 | [7 empty] | 1355
1356 | [7 empty] | 1356
1357 | [7 empty] | 1357
1358 | [7 empty] | 1358
1359 | [7 empty] | 1359
1360 | [7 empty] | 1360
1361 | [7 empty] | 1361
1362 | [7 empty] | 1362
1363 | [7 empty] | 1363
1364 | [7 empty] | 1364
1365 | [7 empty] | 1365
1366 | [7 empty] | 1366
1367 | [7 empty] | 1367
1368 | [7 empty] | 1368
1369 | [7 empty] | 1369
1370 | [7 empty] | 1370
1371 | [7 empty] | 1371
1372 | [7 empty] | 1372
1373 | [7 empty] | 1373
1374 | [7 empty] | 1374
1375 | [7 empty] | 1375
1376 | [7 empty] | 1376
1377 | [7 empty] | 1377
1378 | [7 empty] | 1378
1379 | [7 empty] | 1379
1380 | [7 empty] | 1380
1381 | [7 empty] | 1381
1382 | [7 empty] | 1382
1383 | [7 empty] | 1383
1384 | [7 empty] | 1384
1385 | [7 empty] | 1385
1386 | [7 empty] | 1386
1387 | [7 empty] | 1387
1388 | [7 empty] | 1388
1389 | [7 empty] | 1389
1390 | [7 empty] | 1390
1391 | [7 empty] | 1391
1392 | [7 empty] | 1392
1393 | [7 empty] | 1393
1394 | [7 empty] | 1394
1395 | [7 empty] | 1395
1396 | [7 empty] | 1396
1397 | [7 empty] | 1397
1398 | [7 empty] | 1398
1399 | [7 empty] | 1399
1400 | [7 empty] | 1400
1401 | [7 empty] | 1401
1402 | [7 empty] | 1402
1403 | [7 empty] | 1403
1404 | [7 empty] | 1404
1405 | [7 empty] | 1405
1406 | [7 empty] | 1406
1407 | [7 empty] | 1407
1408 | [7 empty] | 1408
1409 | [7 empty] | 1409
1410 | [7 empty] | 1410
1411 | [7 empty] | 1411
1412 | [7 empty] | 1412
1413 | [7 empty] | 1413
1414 | [7 empty] | 1414
1415 | [7 empty] | 1415
1416 | [7 empty] | 1416
1417 | [7 empty] | 1417
1418 | [7 empty] | 1418
1419 | [7 empty] | 1419
1420 | [7 empty] | 1420
1421 | [7 empty] | 1421
1422 | [7 empty] | 1422
1423 | [7 empty] | 1423
1424 | [7 empty] | 1424
1425 | [7 empty] | 1425
1426 | [7 empty] | 1426
1427 | [7 empty] | 1427
1428 | [7 empty] | 1428
1429 | [7 empty] | 1429
1430 | [7 empty] | 1430
1431 | [7 empty] | 1431
1432 | [7 empty] | 1432
1433 | [7 empty] | 1433
1434 | [7 empty] | 1434
1435 | [7 empty] | 1435
1436 | [7 empty] | 1436
1437 | [7 empty] | 1437
1438 | [7 empty] | 1438
1439 | [7 empty] | 1439
1440 | [7 empty] | 1440
1441 | [7 empty] | 1441
1442 | [7 empty] | 1442
1443 | [7 empty] | 1443
1444 | [7 empty] | 1444
1445 | [7 empty] | 1445
1446 | [7 empty] | 1446
1447 | [7 empty] | 1447
1448 | [7 empty] | 1448
1449 | [7 empty] | 1449
1450 | [7 empty] | 1450
1451 | [7 empty] | 1451
1452 | [7 empty] | 1452
1453 | [7 empty] | 1453
1454 | [7 empty] | 1454
1455 | [7 empty] | 1455
1456 | [7 empty] | 1456
1457 | [7 empty] | 1457
1458 | [7 empty] | 1458
1459 | [7 empty] | 1459
1460 | [7 empty] | 1460
1461 | [7 empty] | 1461
1462 | [7 empty] | 1462
1463 | [7 empty] | 1463
1464 | [7 empty] | 1464
1465 | [7 empty] | 1465
1466 | [7 empty] | 1466
1467 | [7 empty] | 1467
1468 | [7 empty] | 1468
1469 | [7 empty] | 1469
1470 | [7 empty] | 1470
1471 | [7 empty] | 1471
1472 | [7 empty] | 1472
1473 | [7 empty] | 1473
1474 | [7 empty] | 1474
1475 | [7 empty] | 1475
1476 | [7 empty] | 1476
1477 | [7 empty] | 1477
1478 | [7 empty] | 1478
1479 | [7 empty] | 1479
1480 | [7 empty] | 1480
1481 | [7 empty] | 1481
1482 | [7 empty] | 1482
1483 | [7 empty] | 1483
1484 | [7 empty] | 1484
1485 | [7 empty] | 1485
1486 | [7 empty] | 1486
1487 | [7 empty] | 1487
1488 | [7 empty] | 1488
1489 | [7 empty] | 1489
1490 | [7 empty] | 1490
1491 | [7 empty] | 1491
1492 | [7 empty] | 1492
1493 | [7 empty] | 1493
1494 | [7 empty] | 1494
1495 | [7 empty] | 1495
1496 | [7 empty] | 1496
1497 | [7 empty] | 1497
1498 | [7 empty] | 1498
1499 | [7 empty] | 1499
1500 | [7 empty] | 1500
1501 | [7 empty] | 1501
1502 | [7 empty] | 1502
1503 | [7 empty] | 1503
1504 | [7 empty] | 1504
1505 | [7 empty] | 1505
1506 | [7 empty] | 1506
1507 | [7 empty] | 1507
1508 | [7 empty] | 1508
1509 | [7 empty] | 1509
1510 | [7 empty] | 1510
1511 | [7 empty] | 1511
1512 | [7 empty] | 1512
1513 | [7 empty] | 1513
1514 | [7 empty] | 1514
1515 | [7 empty] | 1515
1516 | [7 empty] | 1516
1517 | [7 empty] | 1517
1518 | [7 empty] | 1518
1519 | [7 empty] | 1519
1520 | [7 empty] | 1520
1521 | [7 empty] | 1521
1522 | [7 empty] | 1522
1523 | [7 empty] | 1523
1524 | [7 empty] | 1524
1525 | [7 empty] | 1525
1526 | [7 empty] | 1526
1527 | [7 empty] | 1527
1528 | [7 empty] | 1528
1529 | [7 empty] | 1529
1530 | [7 empty] | 1530
1531 | [7 empty] | 1531
1532 | [7 empty] | 1532
1533 | [7 empty] | 1533
1534 | [7 empty] | 1534
1535 | [7 empty] | 1535
1536 | [7 empty] | 1536
1537 | [7 empty] | 1537
1538 | [7 empty] | 1538
1539 | [7 empty] | 1539
1540 | [7 empty] | 1540
1541 | [7 empty] | 1541
1542 | [7 empty] | 1542
1543 | [7 empty] | 1543
1544 | [7 empty] | 1544
1545 | [7 empty] | 1545
1546 | [7 empty] | 1546
1547 | [7 empty] | 1547
1548 | [7 empty] | 1548
1549 | [7 empty] | 1549
1550 | [7 empty] | 1550
1551 | [7 empty] | 1551
1552 | [7 empty] | 1552
1553 | [7 empty] | 1553
1554 | [7 empty] | 1554
1555 | [7 empty] | 1555
1556 | [7 empty] | 1556
1557 | [7 empty] | 1557
1558 | [7 empty] | 1558
1559 | [7 empty] | 1559
1560 | [7 empty] | 1560
1561 | [7 empty] | 1561
1562 | [7 empty] | 1562
1563 | [7 empty] | 1563
1564 | [7 empty] | 1564
1565 | [7 empty] | 1565
1566 | [7 empty] | 1566
1567 | [7 empty] | 1567
1568 | [7 empty] | 1568
1569 | [7 empty] | 1569
1570 | [7 empty] | 1570
1571 | [7 empty] | 1571
1572 | [7 empty] | 1572
1573 | [7 empty] | 1573
1574 | [7 empty] | 1574
1575 | [7 empty] | 1575
1576 | [7 empty] | 1576
1577 | [7 empty] | 1577
1578 | [7 empty] | 1578
1579 | [7 empty] | 1579
1580 | [7 empty] | 1580
1581 | [7 empty] | 1581
1582 | [7 empty] | 1582
1583 | [7 empty] | 1583
1584 | [7 empty] | 1584
1585 | [7 empty] | 1585
1586 | [7 empty] | 1586
1587 | [7 empty] | 1587
1588 | [7 empty] | 1588
1589 | [7 empty] | 1589
1590 | [7 empty] | 1590
1591 | [7 empty] | 1591
1592 | [7 empty] | 1592
1593 | [7 empty] | 1593
1594 | [7 empty] | 1594
1595 | [7 empty] | 1595
1596 | [7 empty] | 1596
1597 | [7 empty] | 1597
1598 | [7 empty] | 1598
1599 | [7 empty] | 1599
1600 | [7 empty] | 1600
1601 | [7 empty] | 1601
1602 | [7 empty] | 1602
1603 | [7 empty] | 1603
1604 | [7 empty] | 1604
1605 | [7 empty] | 1605
1606 | [7 empty] | 1606
1607 | [7 empty] | 1607
1608 | [7 empty] | 1608
1609 | [7 empty] | 1609
1610 | [7 empty] | 1610
1611 | [7 empty] | 1611
1612 | [7 empty] | 1612
1613 | [7 empty] | 1613
1614 | [7 empty] | 1614
1615 | [7 empty] | 1615
1616 | [7 empty] | 1616
1617 | [7 empty] | 1617
1618 | [7 empty] | 1618
1619 | [7 empty] | 1619
1620 | [7 empty] | 1620
1621 | [7 empty] | 1621
1622 | [7 empty] | 1622
1623 | [7 empty] | 1623
1624 | [7 empty] | 1624
1625 | [7 empty] | 1625
1626 | [7 empty] | 1626
1627 | [7 empty] | 1627
1628 | [7 empty] | 1628
1629 | [7 empty] | 1629
1630 | [7 empty] | 1630
1631 | [7 empty] | 1631
1632 | [7 empty] | 1632
1633 | [7 empty] | 1633
1634 | [7 empty] | 1634
1635 | [7 empty] | 1635
1636 | [7 empty] | 1636
1637 | [7 empty] | 1637
1638 | [7 empty] | 1638
1639 | [7 empty] | 1639
1640 | [7 empty] | 1640
1641 | [7 empty] | 1641
1642 | [7 empty] | 1642
1643 | [7 empty] | 1643
1644 | [7 empty] | 1644
1645 | [7 empty] | 1645
1646 | [7 empty] | 1646
1647 | [7 empty] | 1647
1648 | [7 empty] | 1648
1649 | [7 empty] | 1649
1650 | [7 empty] | 1650
1651 | [7 empty] | 1651
1652 | [7 empty] | 1652
1653 | [7 empty] | 1653
1654 | [7 empty] | 1654
1655 | [7 empty] | 1655
1656 | [7 empty] | 1656
1657 | [7 empty] | 1657
1658 | [7 empty] | 1658
1659 | [7 empty] | 1659
1660 | [7 empty] | 1660
1661 | [7 empty] | 1661
1662 | [7 empty] | 1662
1663 | [7 empty] | 1663
1664 | [7 empty] | 1664
1665 | [7 empty] | 1665
1666 | [7 empty] | 1666
1667 | [7 empty] | 1667
1668 | [7 empty] | 1668
1669 | [7 empty] | 1669
1670 | [7 empty] | 1670
1671 | [7 empty] | 1671
1672 | [7 empty] | 1672
1673 | [7 empty] | 1673
1674 | [7 empty] | 1674
1675 | [7 empty] | 1675
1676 | [7 empty] | 1676
1677 | [7 empty] | 1677
1678 | [7 empty] | 1678
1679 | [7 empty] | 1679
1680 | [7 empty] | 1680
1681 | [7 empty] | 1681
1682 | [7 empty] | 1682
1683 | [7 empty] | 1683
1684 | [7 empty] | 1684
1685 | [7 empty] | 1685
1686 | [7 empty] | 1686
1687 | [7 empty] | 1687
1688 | [7 empty] | 1688
1689 | [7 empty] | 1689
1690 | [7 empty] | 1690
1691 | [7 empty] | 1691
1692 | [7 empty] | 1692
1693 | [7 empty] | 1693
1694 | [7 empty] | 1694
1695 | [7 empty] | 1695
1696 | [7 empty] | 1696
1697 | [7 empty] | 1697
1698 | [7 empty] | 1698
1699 | [7 empty] | 1699
1700 | [7 empty] | 1700
1701 | [7 empty] | 1701
1702 | [7 empty] | 1702
1703 | [7 empty] | 1703
1704 | [7 empty] | 1704
1705 | [7 empty] | 1705
1706 | [7 empty] | 1706
1707 | [7 empty] | 1707
1708 | [7 empty] | 1708
1709 | [7 empty] | 1709
1710 | [7 empty] | 1710
1711 | [7 empty] | 1711
1712 | [7 empty] | 1712
1713 | [7 empty] | 1713
1714 | [7 empty] | 1714
1715 | [7 empty] | 1715
1716 | [7 empty] | 1716
1717 | [7 empty] | 1717
1718 | [7 empty] | 1718
1719 | [7 empty] | 1719
1720 | [7 empty] | 1720
1721 | [7 empty] | 1721
1722 | [7 empty] | 1722
1723 | [7 empty] | 1723
1724 | [7 empty] | 1724
1725 | [7 empty] | 1725
1726 | [7 empty] | 1726
1727 | [7 empty] | 1727
1728 | [7 empty] | 1728
1729 | [7 empty] | 1729
1730 | [7 empty] | 1730
1731 | [7 empty] | 1731
1732 | [7 empty] | 1732
1733 | [7 empty] | 1733
1734 | [7 empty] | 1734
1735 | [7 empty] | 1735
1736 | [7 empty] | 1736
1737 | [7 empty] | 1737
1738 | [7 empty] | 1738
1739 | [7 empty] | 1739
1740 | [7 empty] | 1740
1741 | [7 empty] | 1741
1742 | [7 empty] | 1742
1743 | [7 empty] | 1743
1744 | [7 empty] | 1744
1745 | [7 empty] | 1745
1746 | [7 empty] | 1746
1747 | [7 empty] | 1747
1748 | [7 empty] | 1748
1749 | [7 empty] | 1749
1750 | [7 empty] | 1750
1751 | [7 empty] | 1751
1752 | [7 empty] | 1752
1753 | [7 empty] | 1753
1754 | [7 empty] | 1754
1755 | [7 empty] | 1755
1756 | [7 empty] | 1756
1757 | [7 empty] | 1757
1758 | [7 empty] | 1758
1759 | [7 empty] | 1759
1760 | [7 empty] | 1760
1761 | [7 empty] | 1761
1762 | [7 empty] | 1762
1763 | [7 empty] | 1763
1764 | [7 empty] | 1764
1765 | [7 empty] | 1765
1766 | [7 empty] | 1766
1767 | [7 empty] | 1767
1768 | [7 empty] | 1768
1769 | [7 empty] | 1769
1770 | [7 empty] | 1770
1771 | [7 empty] | 1771
1772 | [7 empty] | 1772
1773 | [7 empty] | 1773
1774 | [7 empty] | 1774
1775 | [7 empty] | 1775
1776 | [7 empty] | 1776
1777 | [7 empty] | 1777
1778 | [7 empty] | 1778
1779 | [7 empty] | 1779
1780 | [7 empty] | 1780
1781 | [7 empty] | 1781
1782 | [7 empty] | 1782
1783 | [7 empty] | 1783
1784 | [7 empty] | 1784
1785 | [7 empty] | 1785
1786 | [7 empty] | 1786
1787 | [7 empty] | 1787
1788 | [7 empty] | 1788
1789 | [7 empty] | 1789
1790 | [7 empty] | 1790
1791 | [7 empty] | 1791
1792 | [7 empty] | 1792
1793 | [7 empty] | 1793
1794 | [7 empty] | 1794
1795 | [7 empty] | 1795
1796 | [7 empty] | 1796
1797 | [7 empty] | 1797
1798 | [7 empty] | 1798
1799 | [7 empty] | 1799
1800 | [7 empty] | 1800
1801 | [7 empty] | 1801
1802 | [7 empty] | 1802
1803 | [7 empty] | 1803
1804 | [7 empty] | 1804
1805 | [7 empty] | 1805
1806 | [7 empty] | 1806
1807 | [7 empty] | 1807
1808 | [7 empty] | 1808
1809 | [7 empty] | 1809
1810 | [7 empty] | 1810
1811 | [7 empty] | 1811
1812 | [7 empty] | 1812
1813 | [7 empty] | 1813
1814 | [7 empty] | 1814
1815 | [7 empty] | 1815
1816 | [7 empty] | 1816
1817 | [7 empty] | 1817
1818 | [7 empty] | 1818
1819 | [7 empty] | 1819
1820 | [7 empty] | 1820
1821 | [7 empty] | 1821
1822 | [7 empty] | 1822
1823 | [7 empty] | 1823
1824 | [7 empty] | 1824
1825 | [7 empty] | 1825
1826 | [7 empty] | 1826
1827 | [7 empty] | 1827
1828 | [7 empty] | 1828
1829 | [7 empty] | 1829
1830 | [7 empty] | 1830
1831 | [7 empty] | 1831
1832 | [7 empty] | 1832
1833 | [7 empty] | 1833
1834 | [7 empty] | 1834
1835 | [7 empty] | 1835
1836 | [7 empty] | 1836
1837 | [7 empty] | 1837
1838 | [7 empty] | 1838
1839 | [7 empty] | 1839
1840 | [7 empty] | 1840
1841 | [7 empty] | 1841
1842 | [7 empty] | 1842
1843 | [7 empty] | 1843
1844 | [7 empty] | 1844
1845 | [7 empty] | 1845
1846 | [7 empty] | 1846
1847 | [7 empty] | 1847
1848 | [7 empty] | 1848
1849 | [7 empty] | 1849
1850 | [7 empty] | 1850
1851 | [7 empty] | 1851
1852 | [7 empty] | 1852
1853 | [7 empty] | 1853
1854 | [7 empty] | 1854
1855 | [7 empty] | 1855
1856 | [7 empty] | 1856
1857 | [7 empty] | 1857
1858 | [7 empty] | 1858
1859 | [7 empty] | 1859
1860 | [7 empty] | 1860
1861 | [7 empty] | 1861
1862 | [7 empty] | 1862
1863 | [7 empty] | 1863
1864 | [7 empty] | 1864
1865 | [7 empty] | 1865
1866 | [7 empty] | 1866
1867 | [7 empty] | 1867
1868 | [7 empty] | 1868
1869 | [7 empty] | 1869
1870 | [7 empty] | 1870
1871 | [7 empty] | 1871
1872 | [7 empty] | 1872
1873 | [7 empty] | 1873
1874 | [7 empty] | 1874
1875 | [7 empty] | 1875
1876 | [7 empty] | 1876
1877 | [7 empty] | 1877
1878 | [7 empty] | 1878
1879 | [7 empty] | 1879
1880 | [7 empty] | 1880
1881 | [7 empty] | 1881
1882 | [7 empty] | 1882
1883 | [7 empty] | 1883
1884 | [7 empty] | 1884
1885 | [7 empty] | 1885
1886 | [7 empty] | 1886
1887 | [7 empty] | 1887
1888 | [7 empty] | 1888
1889 | [7 empty] | 1889
1890 | [7 empty] | 1890
1891 | [7 empty] | 1891
1892 | [7 empty] | 1892
1893 | [7 empty] | 1893
1894 | [7 empty] | 1894
1895 | [7 empty] | 1895
1896 | [7 empty] | 1896
1897 | [7 empty] | 1897
1898 | [7 empty] | 1898
1899 | [7 empty] | 1899
1900 | [7 empty] | 1900
1901 | [7 empty] | 1901
1902 | [7 empty] | 1902
1903 | [7 empty] | 1903
1904 | [7 empty] | 1904
1905 | [7 empty] | 1905
1906 | [7 empty] | 1906
1907 | [7 empty] | 1907
1908 | [7 empty] | 1908
1909 | [7 empty] | 1909
1910 | [7 empty] | 1910
1911 | [7 empty] | 1911
1912 | [7 empty] | 1912
1913 | [7 empty] | 1913
1914 | [7 empty] | 1914
1915 | [7 empty] | 1915
1916 | [7 empty] | 1916
1917 | [7 empty] | 1917
1918 | [7 empty] | 1918
1919 | [7 empty] | 1919
1920 | [7 empty] | 1920
1921 | [7 empty] | 1921
1922 | [7 empty] | 1922
1923 | [7 empty] | 1923
1924 | [7 empty] | 1924
1925 | [7 empty] | 1925
1926 | [7 empty] | 1926
1927 | [7 empty] | 1927
1928 | [7 empty] | 1928
1929 | [7 empty] | 1929
1930 | [7 empty] | 1930
1931 | [7 empty] | 1931
1932 | [7 empty] | 1932
1933 | [7 empty] | 1933
1934 | [7 empty] | 1934
1935 | [7 empty] | 1935
1936 | [7 empty] | 1936
1937 | [7 empty] | 1937
1938 | [7 empty] | 1938
1939 | [7 empty] | 1939
1940 | [7 empty] | 1940
1941 | [7 empty] | 1941
1942 | [7 empty] | 1942
1943 | [7 empty] | 1943
1944 | [7 empty] | 1944
1945 | [7 empty] | 1945
1946 | [7 empty] | 1946
1947 | [7 empty] | 1947
1948 | [7 empty] | 1948
1949 | [7 empty] | 1949
1950 | [7 empty] | 1950
1951 | [7 empty] | 1951
1952 | [7 empty] | 1952
1953 | [7 empty] | 1953
1954 | [7 empty] | 1954
1955 | [7 empty] | 1955
1956 | [7 empty] | 1956
1957 | [7 empty] | 1957
1958 | [7 empty] | 1958
1959 | [7 empty] | 1959
1960 | [7 empty] | 1960
1961 | [7 empty] | 1961
1962 | [7 empty] | 1962
1963 | [7 empty] | 1963
1964 | [7 empty] | 1964
1965 | [7 empty] | 1965
1966 | [7 empty] | 1966
1967 | [7 empty] | 1967
1968 | [7 empty] | 1968
1969 | [7 empty] | 1969
1970 | [7 empty] | 1970
1971 | [7 empty] | 1971
1972 | [7 empty] | 1972
1973 | [7 empty] | 1973
1974 | [7 empty] | 1974
1975 | [7 empty] | 1975
1976 | [7 empty] | 1976
1977 | [7 empty] | 1977
1978 | [7 empty] | 1978
1979 | [7 empty] | 1979
1980 | [7 empty] | 1980
1981 | [7 empty] | 1981
1982 | [7 empty] | 1982
1983 | [7 empty] | 1983
1984 | [7 empty] | 1984
1985 | [7 empty] | 1985
1986 | [7 empty] | 1986
1987 | [7 empty] | 1987
1988 | [7 empty] | 1988
1989 | [7 empty] | 1989
1990 | [7 empty] | 1990
1991 | [7 empty] | 1991
1992 | [7 empty] | 1992
1993 | [7 empty] | 1993
1994 | [7 empty] | 1994
1995 | [7 empty] | 1995
1996 | [7 empty] | 1996
1997 | [7 empty] | 1997
1998 | [7 empty] | 1998
1999 | [7 empty] | 1999
2000 | [7 empty] | 2000
2001 | [7 empty] | 2001
2002 | [7 empty] | 2002
2003 | [7 empty] | 2003
2004 | [7 empty] | 2004
2005 | [7 empty] | 2005
2006 | [7 empty] | 2006
2007 | [7 empty] | 2007
2008 | [7 empty] | 2008
2009 | [7 empty] | 2009
2010 | [7 empty] | 2010
2011 | [7 empty] | 2011
2012 | [7 empty] | 2012
2013 | [7 empty] | 2013
2014 | [7 empty] | 2014
2015 | [7 empty] | 2015
2016 | [7 empty] | 2016
2017 | [7 empty] | 2017
2018 | [7 empty] | 2018
2019 | [7 empty] | 2019
2020 | [7 empty] | 2020
2021 | [7 empty] | 2021
2022 | [7 empty] | 2022
2023 | [7 empty] | 2023
2024 | [7 empty] | 2024
2025 | [7 empty] | 2025
2026 | [7 empty] | 2026
2027 | [7 empty] | 2027
2028 | [7 empty] | 2028
2029 | [7 empty] | 2029
2030 | [7 empty] | 2030
2031 | [7 empty] | 2031
2032 | [7 empty] | 2032
2033 | [7 empty] | 2033
2034 | [7 empty] | 2034
2035 | [7 empty] | 2035
2036 | [7 empty] | 2036
2037 | [7 empty] | 2037
2038 | [7 empty] | 2038
2039 | [7 empty] | 2039
2040 | [7 empty] | 2040
2041 | [7 empty] | 2041
2042 | [7 empty] | 2042
2043 | [7 empty] | 2043
2044 | [7 empty] | 2044
2045 | [7 empty] | 2045
2046 | [7 empty] | 2046
2047 | [7 empty] | 2047
2048 | [7 empty] | 2048
2049 | [7 empty] | 2049
2050 | [7 empty] | 2050
2051 | [7 empty] | 2051
2052 | [7 empty] | 2052
2053 | [7 empty] | 2053
2054 | [7 empty] | 2054
2055 | [7 empty] | 2055
2056 | [7 empty] | 2056
2057 | [7 empty] | 2057
2058 | [7 empty] | 2058
2059 | [7 empty] | 2059
2060 | [7 empty] | 2060
2061 | [7 empty] | 2061
2062 | [7 empty] | 2062
2063 | [7 empty] | 2063
2064 | [7 empty] | 2064
2065 | [7 empty] | 2065
2066 | [7 empty] | 2066
2067 | [7 empty] | 2067
2068 | [7 empty] | 2068
2069 | [7 empty] | 2069
2070 | [7 empty] | 2070
2071 | [7 empty] | 2071
2072 | [7 empty] | 2072
2073 | [7 empty] | 2073
2074 | [7 empty] | 2074
2075 | [7 empty] | 2075
2076 | [7 empty] | 2076
2077 | [7 empty] | 2077
2078 | [7 empty] | 2078
2079 | [7 empty] | 2079
2080 | [7 empty] | 2080
2081 | [7 empty] | 2081
2082 | [7 empty] | 2082
2083 | [7 empty] | 2083
2084 | [7 empty] | 2084
2085 | [7 empty] | 2085
2086 | [7 empty] | 2086
2087 | [7 empty] | 2087
2088 | [7 empty] | 2088
2089 | [7 empty] | 2089
2090 | [7 empty] | 2090
2091 | [7 empty] | 2091
2092 | [7 empty] | 2092
2093 | [7 empty] | 2093
2094 | [7 empty] | 2094
2095 | [7 empty] | 2095
2096 | [7 empty] | 2096
2097 | [7 empty] | 2097
2098 | [7 empty] | 2098
2099 | [7 empty] | 2099
2100 | [7 empty] | 2100
2101 | [7 empty] | 2101
2102 | [7 empty] | 2102
2103 | [7 empty] | 2103
2104 | [7 empty] | 2104
2105 | [7 empty] | 2105
2106 | [7 empty] | 2106
2107 | [7 empty] | 2107
2108 | [7 empty] | 2108
2109 | [7 empty] | 2109
2110 | [7 empty] | 2110
2111 | [7 empty] | 2111
2112 | [7 empty] | 2112
2113 | [7 empty] | 2113
2114 | [7 empty] | 2114
2115 | [7 empty] | 2115
2116 | [7 empty] | 2116
2117 | [7 empty] | 2117
2118 | [7 empty] | 2118
2119 | [7 empty] | 2119
2120 | [7 empty] | 2120
2121 | [7 empty] | 2121
2122 | [7 empty] | 2122
2123 | [7 empty] | 2123
2124 | [7 empty] | 2124
2125 | [7 empty] | 2125
2126 | [7 empty] | 2126
2127 | [7 empty] | 2127
2128 | [7 empty] | 2128
2129 | [7 empty] | 2129
2130 | [7 empty] | 2130
2131 | [7 empty] | 2131
2132 | [7 empty] | 2132
2133 | [7 empty] | 2133
2134 | [7 empty] | 2134
2135 | [7 empty] | 2135
2136 | [7 empty] | 2136
2137 | [7 empty] | 2137
2138 | [7 empty] | 2138
2139 | [7 empty] | 2139
2140 | [7 empty] | 2140
2141 | [7 empty] | 2141
2142 | [7 empty] | 2142
2143 | [7 empty] | 2143
2144 | [7 empty] | 2144
2145 | [7 empty] | 2145
2146 | [7 empty] | 2146
2147 | [7 empty] | 2147
2148 | [7 empty] | 2148
2149 | [7 empty] | 2149
2150 | [7 empty] | 2150
2151 | [7 empty] | 2151
2152 | [7 empty] | 2152
2153 | [7 empty] | 2153
2154 | [7 empty] | 2154
2155 | [7 empty] | 2155
2156 | [7 empty] | 2156
2157 | [7 empty] | 2157
2158 | [7 empty] | 2158
2159 | [7 empty] | 2159
2160 | [7 empty] | 2160
2161 | [7 empty] | 2161
2162 | [7 empty] | 2162
2163 | [7 empty] | 2163
2164 | [7 empty] | 2164
2165 | [7 empty] | 2165
2166 | [7 empty] | 2166
2167 | [7 empty] | 2167
2168 | [7 empty] | 2168
2169 | [7 empty] | 2169
2170 | [7 empty] | 2170
2171 | [7 empty] | 2171
2172 | [7 empty] | 2172
2173 | [7 empty] | 2173
2174 | [7 empty] | 2174
2175 | [7 empty] | 2175
2176 | [7 empty] | 2176
2177 | [7 empty] | 2177
2178 | [7 empty] | 2178
2179 | [7 empty] | 2179
2180 | [7 empty] | 2180
2181 | [7 empty] | 2181
2182 | [7 empty] | 2182
2183 | [7 empty] | 2183
2184 | [7 empty] | 2184
2185 | [7 empty] | 2185
2186 | [7 empty] | 2186
2187 | [7 empty] | 2187
2188 | [7 empty] | 2188
2189 | [7 empty] | 2189
2190 | [7 empty] | 2190
2191 | [7 empty] | 2191
2192 | [7 empty] | 2192
2193 | [7 empty] | 2193
2194 | [7 empty] | 2194
2195 | [7 empty] | 2195
2196 | [7 empty] | 2196
2197 | [7 empty] | 2197
2198 | [7 empty] | 2198
2199 | [7 empty] | 2199
2200 | [7 empty] | 2200
2201 | [7 empty] | 2201
2202 | [7 empty] | 2202
2203 | [7 empty] | 2203
2204 | [7 empty] | 2204
2205 | [7 empty] | 2205
2206 | [7 empty] | 2206
2207 | [7 empty] | 2207
2208 | [7 empty] | 2208
2209 | [7 empty] | 2209
2210 | [7 empty] | 2210
2211 | [7 empty] | 2211
2212 | [7 empty] | 2212
2213 | [7 empty] | 2213
2214 | [7 empty] | 2214
2215 | [7 empty] | 2215
2216 | [7 empty] | 2216
2217 | [7 empty] | 2217
2218 | [7 empty] | 2218
2219 | [7 empty] | 2219
2220 | [7 empty] | 2220
2221 | [7 empty] | 2221
2222 | [7 empty] | 2222
2223 | [7 empty] | 2223
2224 | [7 empty] | 2224
2225 | [7 empty] | 2225
2226 | [7 empty] | 2226
2227 | [7 empty] | 2227
2228 | [7 empty] | 2228
2229 | [7 empty] | 2229
2230 | [7 empty] | 2230
2231 | [7 empty] | 2231
2232 | [7 empty] | 2232
2233 | [7 empty] | 2233
2234 | [7 empty] | 2234
2235 | [7 empty] | 2235
2236 | [7 empty] | 2236
2237 | [7 empty] | 2237
2238 | [7 empty] | 2238
2239 | [7 empty] | 2239
2240 | [7 empty] | 2240
2241 | [7 empty] | 2241
2242 | [7 empty] | 2242
2243 | [7 empty] | 2243
2244 | [7 empty] | 2244
2245 | [7 empty] | 2245
2246 | [7 empty] | 2246
2247 | [7 empty] | 2247
2248 | [7 empty] | 2248
2249 | [7 empty] | 2249
2250 | [7 empty] | 2250
2251 | [7 empty] | 2251
2252 | [7 empty] | 2252
2253 | [7 empty] | 2253
2254 | [7 empty] | 2254
2255 | [7 empty] | 2255
2256 | [7 empty] | 2256
2257 | [7 empty] | 2257
2258 | [7 empty] | 2258
2259 | [7 empty] | 2259
2260 | [7 empty] | 2260
2261 | [7 empty] | 2261
2262 | [7 empty] | 2262
2263 | [7 empty] | 2263
2264 | [7 empty] | 2264
2265 | [7 empty] | 2265
2266 | [7 empty] | 2266
2267 | [7 empty] | 2267
2268 | [7 empty] | 2268
2269 | [7 empty] | 2269
2270 | [7 empty] | 2270
2271 | [7 empty] | 2271
2272 | [7 empty] | 2272
2273 | [7 empty] | 2273
2274 | [7 empty] | 2274
2275 | [7 empty] | 2275
2276 | [7 empty] | 2276
2277 | [7 empty] | 2277
2278 | [7 empty] | 2278
2279 | [7 empty] | 2279
2280 | [7 empty] | 2280
2281 | [7 empty] | 2281
2282 | [7 empty] | 2282
2283 | [7 empty] | 2283
2284 | [7 empty] | 2284
2285 | [7 empty] | 2285
2286 | [7 empty] | 2286
2287 | [7 empty] | 2287
2288 | [7 empty] | 2288
2289 | [7 empty] | 2289
2290 | [7 empty] | 2290
2291 | [7 empty] | 2291
2292 | [7 empty] | 2292
2293 | [7 empty] | 2293
2294 | [7 empty] | 2294
2295 | [7 empty] | 2295
2296 | [7 empty] | 2296
2297 | [7 empty] | 2297
2298 | [7 empty] | 2298
2299 | [7 empty] | 2299
2300 | [7 empty] | 2300
2301 | [7 empty] | 2301
2302 | [7 empty] | 2302
2303 | [7 empty] | 2303
2304 | [7 empty] | 2304
2305 | [7 empty] | 2305
2306 | [7 empty] | 2306
2307 | [7 empty] | 2307
2308 | [7 empty] | 2308
2309 | [7 empty] | 2309
2310 | [7 empty] | 2310
2311 | [7 empty] | 2311
2312 | [7 empty] | 2312
2313 | [7 empty] | 2313
2314 | [7 empty] | 2314
2315 | [7 empty] | 2315
2316 | [7 empty] | 2316
2317 | [7 empty] | 2317
2318 | [7 empty] | 2318
2319 | [7 empty] | 2319
2320 | [7 empty] | 2320
2321 | [7 empty] | 2321
2322 | [7 empty] | 2322
2323 | [7 empty] | 2323
2324 | [7 empty] | 2324
2325 | [7 empty] | 2325
2326 | [7 empty] | 2326
2327 | [7 empty] | 2327
2328 | [7 empty] | 2328
2329 | [7 empty] | 2329
2330 | [7 empty] | 2330
2331 | [7 empty] | 2331
2332 | [7 empty] | 2332
2333 | [7 empty] | 2333
2334 | [7 empty] | 2334
2335 | [7 empty] | 2335
2336 | [7 empty] | 2336
2337 | [7 empty] | 2337
2338 | [7 empty] | 2338
2339 | [7 empty] | 2339
2340 | [7 empty] | 2340
2341 | [7 empty] | 2341
2342 | [7 empty] | 2342
2343 | [7 empty] | 2343
2344 | [7 empty] | 2344
2345 | [7 empty] | 2345
2346 | [7 empty] | 2346
2347 | [7 empty] | 2347
2348 | [7 empty] | 2348
2349 | [7 empty] | 2349
2350 | [7 empty] | 2350
2351 | [7 empty] | 2351
2352 | [7 empty] | 2352
2353 | [7 empty] | 2353
2354 | [7 empty] | 2354
2355 | [7 empty] | 2355
2356 | [7 empty] | 2356
2357 | [7 empty] | 2357
2358 | [7 empty] | 2358
2359 | [7 empty] | 2359
2360 | [7 empty] | 2360
2361 | [7 empty] | 2361
2362 | [7 empty] | 2362
2363 | [7 empty] | 2363
2364 | [7 empty] | 2364
2365 | [7 empty] | 2365
2366 | [7 empty] | 2366
2367 | [7 empty] | 2367
2368 | [7 empty] | 2368
2369 | [7 empty] | 2369
2370 | [7 empty] | 2370
2371 | [7 empty] | 2371
2372 | [7 empty] | 2372
2373 | [7 empty] | 2373
2374 | [7 empty] | 2374
2375 | [7 empty] | 2375
2376 | [7 empty] | 2376
2377 | [7 empty] | 2377
2378 | [7 empty] | 2378
2379 | [7 empty] | 2379
2380 | [7 empty] | 2380
2381 | [7 empty] | 2381
2382 | [7 empty] | 2382
2383 | [7 empty] | 2383
2384 | [7 empty] | 2384
2385 | [7 empty] | 2385
2386 | [7 empty] | 2386
2387 | [7 empty] | 2387
2388 | [7 empty] | 2388
2389 | [7 empty] | 2389
2390 | [7 empty] | 2390
2391 | [7 empty] | 2391
2392 | [7 empty] | 2392
2393 | [7 empty] | 2393
2394 | [7 empty] | 2394
2395 | [7 empty] | 2395
2396 | [7 empty] | 2396
2397 | [7 empty] | 2397
2398 | [7 empty] | 2398
2399 | [7 empty] | 2399
2400 | [7 empty] | 2400
2401 | [7 empty] | 2401
2402 | [7 empty] | 2402
2403 | [7 empty] | 2403
2404 | [7 empty] | 2404
2405 | [7 empty] | 2405
2406 | [7 empty] | 2406
2407 | [7 empty] | 2407
2408 | [7 empty] | 2408
2409 | [7 empty] | 2409
2410 | [7 empty] | 2410
2411 | [7 empty] | 2411
2412 | [7 empty] | 2412
2413 | [7 empty] | 2413
2414 | [7 empty] | 2414
2415 | [7 empty] | 2415
2416 | [7 empty] | 2416
2417 | [7 empty] | 2417
2418 | [7 empty] | 2418
2419 | [7 empty] | 2419
2420 | [7 empty] | 2420
2421 | [7 empty] | 2421
2422 | [7 empty] | 2422
2423 | [7 empty] | 2423
2424 | [7 empty] | 2424
2425 | [7 empty] | 2425
2426 | [7 empty] | 2426
2427 | [7 empty] | 2427
2428 | [7 empty] | 2428
2429 | [7 empty] | 2429
2430 | [7 empty] | 2430
2431 | [7 empty] | 2431
2432 | [7 empty] | 2432
2433 | [7 empty] | 2433
2434 | [7 empty] | 2434
2435 | [7 empty] | 2435
2436 | [7 empty] | 2436
2437 | [7 empty] | 2437
2438 | [7 empty] | 2438
2439 | [7 empty] | 2439
2440 | [7 empty] | 2440
2441 | [7 empty] | 2441
2442 | [7 empty] | 2442
2443 | [7 empty] | 2443
2444 | [7 empty] | 2444
2445 | [7 empty] | 2445
2446 | [7 empty] | 2446
2447 | [7 empty] | 2447
2448 | [7 empty] | 2448
2449 | [7 empty] | 2449
2450 | [7 empty] | 2450
2451 | [7 empty] | 2451
2452 | [7 empty] | 2452
2453 | [7 empty] | 2453
2454 | [7 empty] | 2454
2455 | [7 empty] | 2455
2456 | [7 empty] | 2456
2457 | [7 empty] | 2457
2458 | [7 empty] | 2458
2459 | [7 empty] | 2459
2460 | [7 empty] | 2460
2461 | [7 empty] | 2461
2462 | [7 empty] | 2462
2463 | [7 empty] | 2463
2464 | [7 empty] | 2464
2465 | [7 empty] | 2465
2466 | [7 empty] | 2466
2467 | [7 empty] | 2467
2468 | [7 empty] | 2468
2469 | [7 empty] | 2469
2470 | [7 empty] | 2470
2471 | [7 empty] | 2471
2472 | [7 empty] | 2472
2473 | [7 empty] | 2473
2474 | [7 empty] | 2474
2475 | [7 empty] | 2475
2476 | [7 empty] | 2476
2477 | [7 empty] | 2477
2478 | [7 empty] | 2478
2479 | [7 empty] | 2479
2480 | [7 empty] | 2480
2481 | [7 empty] | 2481
2482 | [7 empty] | 2482
2483 | [7 empty] | 2483
2484 | [7 empty] | 2484
2485 | [7 empty] | 2485
2486 | [7 empty] | 2486
2487 | [7 empty] | 2487
2488 | [7 empty] | 2488
2489 | [7 empty] | 2489
2490 | [7 empty] | 2490
2491 | [7 empty] | 2491
2492 | [7 empty] | 2492
2493 | [7 empty] | 2493
2494 | [7 empty] | 2494
2495 | [7 empty] | 2495
2496 | [7 empty] | 2496
2497 | [7 empty] | 2497
2498 | [7 empty] | 2498
2499 | [7 empty] | 2499
2500 | [7 empty] | 2500
2501 | [7 empty] | 2501
2502 | [7 empty] | 2502
2503 | [7 empty] | 2503
2504 | [7 empty] | 2504
2505 | [7 empty] | 2505
2506 | [7 empty] | 2506
2507 | [7 empty] | 2507
2508 | [7 empty] | 2508
2509 | [7 empty] | 2509
2510 | [7 empty] | 2510
2511 | [7 empty] | 2511
2512 | [7 empty] | 2512
2513 | [7 empty] | 2513
2514 | [7 empty] | 2514
2515 | [7 empty] | 2515
2516 | [7 empty] | 2516
2517 | [7 empty] | 2517
2518 | [7 empty] | 2518
2519 | [7 empty] | 2519
2520 | [7 empty] | 2520
2521 | [7 empty] | 2521
2522 | [7 empty] | 2522
2523 | [7 empty] | 2523
2524 | [7 empty] | 2524
2525 | [7 empty] | 2525
2526 | [7 empty] | 2526
2527 | [7 empty] | 2527
2528 | [7 empty] | 2528
2529 | [7 empty] | 2529
2530 | [7 empty] | 2530
2531 | [7 empty] | 2531
2532 | [7 empty] | 2532
2533 | [7 empty] | 2533
2534 | [7 empty] | 2534
2535 | [7 empty] | 2535
2536 | [7 empty] | 2536
2537 | [7 empty] | 2537
2538 | [7 empty] | 2538
2539 | [7 empty] | 2539
2540 | [7 empty] | 2540
2541 | [7 empty] | 2541
2542 | [7 empty] | 2542
2543 | [7 empty] | 2543
2544 | [7 empty] | 2544
2545 | [7 empty] | 2545
2546 | [7 empty] | 2546
2547 | [7 empty] | 2547
2548 | [7 empty] | 2548
2549 | [7 empty] | 2549
2550 | [7 empty] | 2550
2551 | [7 empty] | 2551
2552 | [7 empty] | 2552
2553 | [7 empty] | 2553
2554 | [7 empty] | 2554
2555 | [7 empty] | 2555
2556 | [7 empty] | 2556
2557 | [7 empty] | 2557
2558 | [7 empty] | 2558
2559 | [7 empty] | 2559
2560 | [7 empty] | 2560
2561 | [7 empty] | 2561
2562 | [7 empty] | 2562
2563 | [7 empty] | 2563
2564 | [7 empty] | 2564
2565 | [7 empty] | 2565
2566 | [7 empty] | 2566
2567 | [7 empty] | 2567
2568 | [7 empty] | 2568
2569 | [7 empty] | 2569
2570 | [7 empty] | 2570
2571 | [7 empty] | 2571
2572 | [7 empty] | 2572
2573 | [7 empty] | 2573
2574 | [7 empty] | 2574
2575 | [7 empty] | 2575
2576 | [7 empty] | 2576
2577 | [7 empty] | 2577
2578 | [7 empty] | 2578
2579 | [7 empty] | 2579
2580 | [7 empty] | 2580
2581 | [7 empty] | 2581
2582 | [7 empty] | 2582
2583 | [7 empty] | 2583
2584 | [7 empty] | 2584
2585 | [7 empty] | 2585
2586 | [7 empty] | 2586
2587 | [7 empty] | 2587
2588 | [7 empty] | 2588
2589 | [7 empty] | 2589
2590 | [7 empty] | 2590
2591 | [7 empty] | 2591
2592 | [7 empty] | 2592
2593 | [7 empty] | 2593
2594 | [7 empty] | 2594
2595 | [7 empty] | 2595
2596 | [7 empty] | 2596
2597 | [7 empty] | 2597
2598 | [7 empty] | 2598
2599 | [7 empty] | 2599
2600 | [7 empty] | 2600
2601 | [7 empty] | 2601
2602 | [7 empty] | 2602
2603 | [7 empty] | 2603
2604 | [7 empty] | 2604
2605 | [7 empty] | 2605
2606 | [7 empty] | 2606
2607 | [7 empty] | 2607
2608 | [7 empty] | 2608
2609 | [7 empty] | 2609
2610 | [7 empty] | 2610
2611 | [7 empty] | 2611
2612 | [7 empty] | 2612
2613 | [7 empty] | 2613
2614 | [7 empty] | 2614
2615 | [7 empty] | 2615
2616 | [7 empty] | 2616
2617 | [7 empty] | 2617
2618 | [7 empty] | 2618
2619 | [7 empty] | 2619
2620 | [7 empty] | 2620
2621 | [7 empty] | 2621
2622 | [7 empty] | 2622
2623 | [7 empty] | 2623
2624 | [7 empty] | 2624
2625 | [7 empty] | 2625
2626 | [7 empty] | 2626
2627 | [7 empty] | 2627
2628 | [7 empty] | 2628
2629 | [7 empty] | 2629
2630 | [7 empty] | 2630
2631 | [7 empty] | 2631
2632 | [7 empty] | 2632
2633 | [7 empty] | 2633
2634 | [7 empty] | 2634
2635 | [7 empty] | 2635
2636 | [7 empty] | 2636
2637 | [7 empty] | 2637
2638 | [7 empty] | 2638
2639 | [7 empty] | 2639
2640 | [7 empty] | 2640
2641 | [7 empty] | 2641
2642 | [7 empty] | 2642
2643 | [7 empty] | 2643
2644 | [7 empty] | 2644
2645 | [7 empty] | 2645
2646 | [7 empty] | 2646
2647 | [7 empty] | 2647
2648 | [7 empty] | 2648
2649 | [7 empty] | 2649
2650 | [7 empty] | 2650
2651 | [7 empty] | 2651
2652 | [7 empty] | 2652
2653 | [7 empty] | 2653
2654 | [7 empty] | 2654
2655 | [7 empty] | 2655
2656 | [7 empty] | 2656
2657 | [7 empty] | 2657
2658 | [7 empty] | 2658
2659 | [7 empty] | 2659
2660 | [7 empty] | 2660
2661 | [7 empty] | 2661
2662 | [7 empty] | 2662
2663 | [7 empty] | 2663
2664 | [7 empty] | 2664
2665 | [7 empty] | 2665
2666 | [7 empty] | 2666
2667 | [7 empty] | 2667
2668 | [7 empty] | 2668
2669 | [7 empty] | 2669
2670 | [7 empty] | 2670
2671 | [7 empty] | 2671
2672 | [7 empty] | 2672
2673 | [7 empty] | 2673
2674 | [7 empty] | 2674
2675 | [7 empty] | 2675
2676 | [7 empty] | 2676
2677 | [7 empty] | 2677
2678 | [7 empty] | 2678
2679 | [7 empty] | 2679
2680 | [7 empty] | 2680
2681 | [7 empty] | 2681
2682 | [7 empty] | 2682
2683 | [7 empty] | 2683
2684 | [7 empty] | 2684
2685 | [7 empty] | 2685
2686 | [7 empty] | 2686
2687 | [7 empty] | 2687
2688 | [7 empty] | 2688
2689 | [7 empty] | 2689
2690 | [7 empty] | 2690
2691 | [7 empty] | 2691
2692 | [7 empty] | 2692
2693 | [7 empty] | 2693
2694 | [7 empty] | 2694
2695 | [7 empty] | 2695
2696 | [7 empty] | 2696
2697 | [7 empty] | 2697
2698 | [7 empty] | 2698
2699 | [7 empty] | 2699
2700 | [7 empty] | 2700
2701 | [7 empty] | 2701
2702 | [7 empty] | 2702
2703 | [7 empty] | 2703
2704 | [7 empty] | 2704
2705 | [7 empty] | 2705
2706 | [7 empty] | 2706
2707 | [7 empty] | 2707
2708 | [7 empty] | 2708
2709 | [7 empty] | 2709
2710 | [7 empty] | 2710
2711 | [7 empty] | 2711
2712 | [7 empty] | 2712
2713 | [7 empty] | 2713
2714 | [7 empty] | 2714
2715 | [7 empty] | 2715
2716 | [7 empty] | 2716
2717 | [7 empty] | 2717
2718 | [7 empty] | 2718
2719 | [7 empty] | 2719
2720 | [7 empty] | 2720
2721 | [7 empty] | 2721
2722 | [7 empty] | 2722
2723 | [7 empty] | 2723
2724 | [7 empty] | 2724
2725 | [7 empty] | 2725
2726 | [7 empty] | 2726
2727 | [7 empty] | 2727
2728 | [7 empty] | 2728
2729 | [7 empty] | 2729
2730 | [7 empty] | 2730
2731 | [7 empty] | 2731
2732 | [7 empty] | 2732
2733 | [7 empty] | 2733
2734 | [7 empty] | 2734
2735 | [7 empty] | 2735
2736 | [7 empty] | 2736
2737 | [7 empty] | 2737
2738 | [7 empty] | 2738
2739 | [7 empty] | 2739
2740 | [7 empty] | 2740
2741 | [7 empty] | 2741
2742 | [7 empty] | 2742
2743 | [7 empty] | 2743
2744 | [7 empty] | 2744
2745 | [7 empty] | 2745
2746 | [7 empty] | 2746
2747 | [7 empty] | 2747
2748 | [7 empty] | 2748
2749 | [7 empty] | 2749
2750 | [7 empty] | 2750
2751 | [7 empty] | 2751
2752 | [7 empty] | 2752
2753 | [7 empty] | 2753
2754 | [7 empty] | 2754
2755 | [7 empty] | 2755
2756 | [7 empty] | 2756
2757 | [7 empty] | 2757
2758 | [7 empty] | 2758
2759 | [7 empty] | 2759
2760 | [7 empty] | 2760
2761 | [7 empty] | 2761
2762 | [7 empty] | 2762
2763 | [7 empty] | 2763
2764 | [7 empty] | 2764
2765 | [7 empty] | 2765
2766 | [7 empty] | 2766
2767 | [7 empty] | 2767
2768 | [7 empty] | 2768
2769 | [7 empty] | 2769
2770 | [7 empty] | 2770
2771 | [7 empty] | 2771
2772 | [7 empty] | 2772
2773 | [7 empty] | 2773
2774 | [7 empty] | 2774
2775 | [7 empty] | 2775
2776 | [7 empty] | 2776
2777 | [7 empty] | 2777
2778 | [7 empty] | 2778
2779 | [7 empty] | 2779
2780 | [7 empty] | 2780
2781 | [7 empty] | 2781
2782 | [7 empty] | 2782
2783 | [7 empty] | 2783
2784 | [7 empty] | 2784
2785 | [7 empty] | 2785
2786 | [7 empty] | 2786
2787 | [7 empty] | 2787
2788 | [7 empty] | 2788
2789 | [7 empty] | 2789
2790 | [7 empty] | 2790
2791 | [7 empty] | 2791
2792 | [7 empty] | 2792
2793 | [7 empty] | 2793
2794 | [7 empty] | 2794
2795 | [7 empty] | 2795
2796 | [7 empty] | 2796
2797 | [7 empty] | 2797
2798 | [7 empty] | 2798
2799 | [7 empty] | 2799
2800 | [7 empty] | 2800
2801 | [7 empty] | 2801
2802 | [7 empty] | 2802
2803 | [7 empty] | 2803
2804 | [7 empty] | 2804
2805 | [7 empty] | 2805
2806 | [7 empty] | 2806
2807 | [7 empty] | 2807
2808 | [7 empty] | 2808
2809 | [7 empty] | 2809
2810 | [7 empty] | 2810
2811 | [7 empty] | 2811
2812 | [7 empty] | 2812
2813 | [7 empty] | 2813
2814 | [7 empty] | 2814
2815 | [7 empty] | 2815
2816 | [7 empty] | 2816
2817 | [7 empty] | 2817
2818 | [7 empty] | 2818
2819 | [7 empty] | 2819
2820 | [7 empty] | 2820
2821 | [7 empty] | 2821
2822 | [7 empty] | 2822
2823 | [7 empty] | 2823
2824 | [7 empty] | 2824
2825 | [7 empty] | 2825
2826 | [7 empty] | 2826
2827 | [7 empty] | 2827
2828 | [7 empty] | 2828
2829 | [7 empty] | 2829
2830 | [7 empty] | 2830
2831 | [7 empty] | 2831
2832 | [7 empty] | 2832
2833 | [7 empty] | 2833
2834 | [7 empty] | 2834
2835 | [7 empty] | 2835
2836 | [7 empty] | 2836
2837 | [7 empty] | 2837
2838 | [7 empty] | 2838
2839 | [7 empty] | 2839
2840 | [7 empty] | 2840
2841 | [7 empty] | 2841
2842 | [7 empty] | 2842
2843 | [7 empty] | 2843
2844 | [7 empty] | 2844
2845 | [7 empty] | 2845
2846 | [7 empty] | 2846
2847 | [7 empty] | 2847
2848 | [7 empty] | 2848
2849 | [7 empty] | 2849
2850 | [7 empty] | 2850
2851 | [7 empty] | 2851
2852 | [7 empty] | 2852
2853 | [7 empty] | 2853
2854 | [7 empty] | 2854
2855 | [7 empty] | 2855
2856 | [7 empty] | 2856
2857 | [7 empty] | 2857
2858 | [7 empty] | 2858
2859 | [7 empty] | 2859
2860 | [7 empty] | 2860
2861 | [7 empty] | 2861
2862 | [7 empty] | 2862
2863 | [7 empty] | 2863
2864 | [7 empty] | 2864
2865 | [7 empty] | 2865
2866 | [7 empty] | 2866
2867 | [7 empty] | 2867
2868 | [7 empty] | 2868
2869 | [7 empty] | 2869
2870 | [7 empty] | 2870
2871 | [7 empty] | 2871
2872 | [7 empty] | 2872
2873 | [7 empty] | 2873
2874 | [7 empty] | 2874
2875 | [7 empty] | 2875
2876 | [7 empty] | 2876
2877 | [7 empty] | 2877
2878 | [7 empty] | 2878
2879 | [7 empty] | 2879
2880 | [7 empty] | 2880
2881 | [7 empty] | 2881
2882 | [7 empty] | 2882
2883 | [7 empty] | 2883
2884 | [7 empty] | 2884
2885 | [7 empty] | 2885
2886 | [7 empty] | 2886
2887 | [7 empty] | 2887
2888 | [7 empty] | 2888
2889 | [7 empty] | 2889
2890 | [7 empty] | 2890
2891 | [7 empty] | 2891
2892 | [7 empty] | 2892
2893 | [7 empty] | 2893
2894 | [7 empty] | 2894
2895 | [7 empty] | 2895
2896 | [7 empty] | 2896
2897 | [7 empty] | 2897
2898 | [7 empty] | 2898
2899 | [7 empty] | 2899
2900 | [7 empty] | 2900
2901 | [7 empty] | 2901
2902 | [7 empty] | 2902
2903 | [7 empty] | 2903
2904 | [7 empty] | 2904
2905 | [7 empty] | 2905
2906 | [7 empty] | 2906
2907 | [7 empty] | 2907
2908 | [7 empty] | 2908
2909 | [7 empty] | 2909
2910 | [7 empty] | 2910
2911 | [7 empty] | 2911
2912 | [7 empty] | 2912
2913 | [7 empty] | 2913
2914 | [7 empty] | 2914
2915 | [7 empty] | 2915
2916 | [7 empty] | 2916
2917 | [7 empty] | 2917
2918 | [7 empty] | 2918
2919 | [7 empty] | 2919
2920 | [7 empty] | 2920
2921 | [7 empty] | 2921
2922 | [7 empty] | 2922
2923 | [7 empty] | 2923
2924 | [7 empty] | 2924
2925 | [7 empty] | 2925
2926 | [7 empty] | 2926
2927 | [7 empty] | 2927
2928 | [7 empty] | 2928
2929 | [7 empty] | 2929
2930 | [7 empty] | 2930
2931 | [7 empty] | 2931
2932 | [7 empty] | 2932
2933 | [7 empty] | 2933
2934 | [7 empty] | 2934
2935 | [7 empty] | 2935
2936 | [7 empty] | 2936
2937 | [7 empty] | 2937
2938 | [7 empty] | 2938
2939 | [7 empty] | 2939
2940 | [7 empty] | 2940
2941 | [7 empty] | 2941
2942 | [7 empty] | 2942
2943 | [7 empty] | 2943
2944 | [7 empty] | 2944
2945 | [7 empty] | 2945
2946 | [7 empty] | 2946
2947 | [7 empty] | 2947
2948 | [7 empty] | 2948
2949 | [7 empty] | 2949
2950 | [7 empty] | 2950
2951 | [7 empty] | 2951
2952 | [7 empty] | 2952
2953 | [7 empty] | 2953
2954 | [7 empty] | 2954
2955 | [7 empty] | 2955
2956 | [7 empty] | 2956
2957 | [7 empty] | 2957
2958 | [7 empty] | 2958
2959 | [7 empty] | 2959
2960 | [7 empty] | 2960
2961 | [7 empty] | 2961
2962 | [7 empty] | 2962
2963 | [7 empty] | 2963
2964 | [7 empty] | 2964
2965 | [7 empty] | 2965
2966 | [7 empty] | 2966
2967 | [7 empty] | 2967
2968 | [7 empty] | 2968
2969 | [7 empty] | 2969
2970 | [7 empty] | 2970
2971 | [7 empty] | 2971
2972 | [7 empty] | 2972
2973 | [7 empty] | 2973
2974 | [7 empty] | 2974
2975 | [7 empty] | 2975
2976 | [7 empty] | 2976
2977 | [7 empty] | 2977
2978 | [7 empty] | 2978
2979 | [7 empty] | 2979
2980 | [7 empty] | 2980
2981 | [7 empty] | 2981
2982 | [7 empty] | 2982
2983 | [7 empty] | 2983
2984 | [7 empty] | 2984
2985 | [7 empty] | 2985
2986 | [7 empty] | 2986
2987 | [7 empty] | 2987
2988 | [7 empty] | 2988
2989 | [7 empty] | 2989
2990 | [7 empty] | 2990
2991 | [7 empty] | 2991
2992 | [7 empty] | 2992
2993 | [7 empty] | 2993
2994 | [7 empty] | 2994
2995 | [7 empty] | 2995
2996 | [7 empty] | 2996
2997 | [7 empty] | 2997
2998 | [7 empty] | 2998
2999 | [7 empty] | 2999
3000 | [7 empty] | 3000
3001 | [7 empty] | 3001
3002 | [7 empty] | 3002
3003 | [7 empty] | 3003
3004 | [7 empty] | 3004
3005 | [7 empty] | 3005
3006 | [7 empty] | 3006
3007 | [7 empty] | 3007
3008 | [7 empty] | 3008
3009 | [7 empty] | 3009
3010 | [7 empty] | 3010
3011 | [7 empty] | 3011
3012 | [7 empty] | 3012
3013 | [7 empty] | 3013
3014 | [7 empty] | 3014
3015 | [7 empty] | 3015
3016 | [7 empty] | 3016
3017 | [7 empty] | 3017
3018 | [7 empty] | 3018
3019 | [7 empty] | 3019
3020 | [7 empty] | 3020
3021 | [7 empty] | 3021
3022 | [7 empty] | 3022
3023 | [7 empty] | 3023
3024 | [7 empty] | 3024
3025 | [7 empty] | 3025
3026 | [7 empty] | 3026
3027 | [7 empty] | 3027
3028 | [7 empty] | 3028
3029 | [7 empty] | 3029
3030 | [7 empty] | 3030
3031 | [7 empty] | 3031
3032 | [7 empty] | 3032
3033 | [7 empty] | 3033
3034 | [7 empty] | 3034
3035 | [7 empty] | 3035
3036 | [7 empty] | 3036
3037 | [7 empty] | 3037
3038 | [7 empty] | 3038
3039 | [7 empty] | 3039
3040 | [7 empty] | 3040
3041 | [7 empty] | 3041
3042 | [7 empty] | 3042
3043 | [7 empty] | 3043
3044 | [7 empty] | 3044
3045 | [7 empty] | 3045
3046 | [7 empty] | 3046
3047 | [7 empty] | 3047
3048 | [7 empty] | 3048
3049 | [7 empty] | 3049
3050 | [7 empty] | 3050
3051 | [7 empty] | 3051
3052 | [7 empty] | 3052
3053 | [7 empty] | 3053
3054 | [7 empty] | 3054
3055 | [7 empty] | 3055
3056 | [7 empty] | 3056
3057 | [7 empty] | 3057
3058 | [7 empty] | 3058
3059 | [7 empty] | 3059
3060 | [7 empty] | 3060
3061 | [7 empty] | 3061
3062 | [7 empty] | 3062
3063 | [7 empty] | 3063
3064 | [7 empty] | 3064
3065 | [7 empty] | 3065
3066 | [7 empty] | 3066
3067 | [7 empty] | 3067
3068 | [7 empty] | 3068
3069 | [7 empty] | 3069
3070 | [7 empty] | 3070
3071 | [7 empty] | 3071
3072 | [7 empty] | 3072
3073 | [7 empty] | 3073
3074 | [7 empty] | 3074
3075 | [7 empty] | 3075
3076 | [7 empty] | 3076
3077 | [7 empty] | 3077
3078 | [7 empty] | 3078
3079 | [7 empty] | 3079
3080 | [7 empty] | 3080
3081 | [7 empty] | 3081
3082 | [7 empty] | 3082
3083 | [7 empty] | 3083
3084 | [7 empty] | 3084
3085 | [7 empty] | 3085
3086 | [7 empty] | 3086
3087 | [7 empty] | 3087
3088 | [7 empty] | 3088
3089 | [7 empty] | 3089
3090 | [7 empty] | 3090
3091 | [7 empty] | 3091
3092 | [7 empty] | 3092
3093 | [7 empty] | 3093
3094 | [7 empty] | 3094
3095 | [7 empty] | 3095
3096 | [7 empty] | 3096
3097 | [7 empty] | 3097
3098 | [7 empty] | 3098
3099 | [7 empty] | 3099
3100 | [7 empty] | 3100
3101 | [7 empty] | 3101
3102 | [7 empty] | 3102
3103 | [7 empty] | 3103
3104 | [7 empty] | 3104
3105 | [7 empty] | 3105
3106 | [7 empty] | 3106
3107 | [7 empty] | 3107
3108 | [7 empty] | 3108
3109 | [7 empty] | 3109
3110 | [7 empty] | 3110
3111 | [7 empty] | 3111
3112 | [7 empty] | 3112
3113 | [7 empty] | 3113
3114 | [7 empty] | 3114
3115 | [7 empty] | 3115
3116 | [7 empty] | 3116
3117 | [7 empty] | 3117
3118 | [7 empty] | 3118
3119 | [7 empty] | 3119
3120 | [7 empty] | 3120
3121 | [7 empty] | 3121
3122 | [7 empty] | 3122
3123 | [7 empty] | 3123
3124 | [7 empty] | 3124
3125 | [7 empty] | 3125
3126 | [7 empty] | 3126
3127 | [7 empty] | 3127
3128 | [7 empty] | 3128
3129 | [7 empty] | 3129
3130 | [7 empty] | 3130
3131 | [7 empty] | 3131
3132 | [7 empty] | 3132
3133 | [7 empty] | 3133
3134 | [7 empty] | 3134
3135 | [7 empty] | 3135
3136 | [7 empty] | 3136
3137 | [7 empty] | 3137
3138 | [7 empty] | 3138
3139 | [7 empty] | 3139
3140 | [7 empty] | 3140
3141 | [7 empty] | 3141
3142 | [7 empty] | 3142
3143 | [7 empty] | 3143
3144 | [7 empty] | 3144
3145 | [7 empty] | 3145
3146 | [7 empty] | 3146
3147 | [7 empty] | 3147
3148 | [7 empty] | 3148
3149 | [7 empty] | 3149
3150 | [7 empty] | 3150
3151 | [7 empty] | 3151
3152 | [7 empty] | 3152
3153 | [7 empty] | 3153
3154 | [7 empty] | 3154
3155 | [7 empty] | 3155
3156 | [7 empty] | 3156
3157 | [7 empty] | 3157
3158 | [7 empty] | 3158
3159 | [7 empty] | 3159
3160 | [7 empty] | 3160
3161 | [7 empty] | 3161
3162 | [7 empty] | 3162
3163 | [7 empty] | 3163
3164 | [7 empty] | 3164
3165 | [7 empty] | 3165
3166 | [7 empty] | 3166
3167 | [7 empty] | 3167
3168 | [7 empty] | 3168
3169 | [7 empty] | 3169
3170 | [7 empty] | 3170
3171 | [7 empty] | 3171
3172 | [7 empty] | 3172
3173 | [7 empty] | 3173
3174 | [7 empty] | 3174
3175 | [7 empty] | 3175
3176 | [7 empty] | 3176
3177 | [7 empty] | 3177
3178 | [7 empty] | 3178
3179 | [7 empty] | 3179
3180 | [7 empty] | 3180
3181 | [7 empty] | 3181
3182 | [7 empty] | 3182
3183 | [7 empty] | 3183
3184 | [7 empty] | 3184
3185 | [7 empty] | 3185
3186 | [7 empty] | 3186
3187 | [7 empty] | 3187
3188 | [7 empty] | 3188
3189 | [7 empty] | 3189
3190 | [7 empty] | 3190
3191 | [7 empty] | 3191
3192 | [7 empty] | 3192
3193 | [7 empty] | 3193
3194 | [7 empty] | 3194
3195 | [7 empty] | 3195
3196 | [7 empty] | 3196
3197 | [7 empty] | 3197
3198 | [7 empty] | 3198
3199 | [7 empty] | 3199
3200 | [7 empty] | 3200
3201 | [7 empty] | 3201
3202 | [7 empty] | 3202
3203 | [7 empty] | 3203
3204 | [7 empty] | 3204
3205 | [7 empty] | 3205
3206 | [7 empty] | 3206
3207 | [7 empty] | 3207
3208 | [7 empty] | 3208
3209 | [7 empty] | 3209
3210 | [7 empty] | 3210
3211 | [7 empty] | 3211
3212 | [7 empty] | 3212
3213 | [7 empty] | 3213
3214 | [7 empty] | 3214
3215 | [7 empty] | 3215
3216 | [7 empty] | 3216
3217 | [7 empty] | 3217
3218 | [7 empty] | 3218
3219 | [7 empty] | 3219
3220 | [7 empty] | 3220
3221 | [7 empty] | 3221
3222 | [7 empty] | 3222
3223 | [7 empty] | 3223
3224 | [7 empty] | 3224
3225 | [7 empty] | 3225
3226 | [7 empty] | 3226
3227 | [7 empty] | 3227
3228 | [7 empty] | 3228
3229 | [7 empty] | 3229
3230 | [7 empty] | 3230
3231 | [7 empty] | 3231
3232 | [7 empty] | 3232
3233 | [7 empty] | 3233
3234 | [7 empty] | 3234
3235 | [7 empty] | 3235
3236 | [7 empty] | 3236
3237 | [7 empty] | 3237
3238 | [7 empty] | 3238
3239 | [7 empty] | 3239
3240 | [7 empty] | 3240
3241 | [7 empty] | 3241
3242 | [7 empty] | 3242
3243 | [7 empty] | 3243
3244 | [7 empty] | 3244
3245 | [7 empty] | 3245
3246 | [7 empty] | 3246
3247 | [7 empty] | 3247
3248 | [7 empty] | 3248
3249 | [7 empty] | 3249
3250 | [7 empty] | 3250
3251 | [7 empty] | 3251
3252 | [7 empty] | 3252
3253 | [7 empty] | 3253
3254 | [7 empty] | 3254
3255 | [7 empty] | 3255
3256 | [7 empty] | 3256
3257 | [7 empty] | 3257
3258 | [7 empty] | 3258
3259 | [7 empty] | 3259
3260 | [7 empty] | 3260
3261 | [7 empty] | 3261
3262 | [7 empty] | 3262
3263 | [7 empty] | 3263
3264 | [7 empty] | 3264
3265 | [7 empty] | 3265
3266 | [7 empty] | 3266
3267 | [7 empty] | 3267
3268 | [7 empty] | 3268
3269 | [7 empty] | 3269
3270 | [7 empty] | 3270
3271 | [7 empty] | 3271
3272 | [7 empty] | 3272
3273 | [7 empty] | 3273
3274 | [7 empty] | 3274
3275 | [7 empty] | 3275
3276 | [7 empty] | 3276
3277 | [7 empty] | 3277
3278 | [7 empty] | 3278
3279 | [7 empty] | 3279
3280 | [7 empty] | 3280
3281 | [7 empty] | 3281
3282 | [7 empty] | 3282
3283 | [7 empty] | 3283
3284 | [7 empty] | 3284
3285 | [7 empty] | 3285
3286 | [7 empty] | 3286
3287 | [7 empty] | 3287
3288 | [7 empty] | 3288
3289 | [7 empty] | 3289
3290 | [7 empty] | 3290
3291 | [7 empty] | 3291
3292 | [7 empty] | 3292
3293 | [7 empty] | 3293
3294 | [7 empty] | 3294
3295 | [7 empty] | 3295
3296 | [7 empty] | 3296
3297 | [7 empty] | 3297
3298 | [7 empty] | 3298
3299 | [7 empty] | 3299
3300 | [7 empty] | 3300
3301 | [7 empty] | 3301
3302 | [7 empty] | 3302
3303 | [7 empty] | 3303
3304 | [7 empty] | 3304
3305 | [7 empty] | 3305
3306 | [7 empty] | 3306
3307 | [7 empty] | 3307
3308 | [7 empty] | 3308
3309 | [7 empty] | 3309
3310 | [7 empty] | 3310
3311 | [7 empty] | 3311
3312 | [7 empty] | 3312
3313 | [7 empty] | 3313
3314 | [7 empty] | 3314
3315 | [7 empty] | 3315
3316 | [7 empty] | 3316
3317 | [7 empty] | 3317
3318 | [7 empty] | 3318
3319 | [7 empty] | 3319
3320 | [7 empty] | 3320
3321 | [7 empty] | 3321
3322 | [7 empty] | 3322
3323 | [7 empty] | 3323
3324 | [7 empty] | 3324
3325 | [7 empty] | 3325
3326 | [7 empty] | 3326
3327 | [7 empty] | 3327
3328 | [7 empty] | 3328
3329 | [7 empty] | 3329
3330 | [7 empty] | 3330
3331 | [7 empty] | 3331
3332 | [7 empty] | 3332
3333 | [7 empty] | 3333
3334 | [7 empty] | 3334
3335 | [7 empty] | 3335
3336 | [7 empty] | 3336
3337 | [7 empty] | 3337
3338 | [7 empty] | 3338
3339 | [7 empty] | 3339
3340 | [7 empty] | 3340
3341 | [7 empty] | 3341
3342 | [7 empty] | 3342
3343 | [7 empty] | 3343
3344 | [7 empty] | 3344
3345 | [7 empty] | 3345
3346 | [7 empty] | 3346
3347 | [7 empty] | 3347
3348 | [7 empty] | 3348
3349 | [7 empty] | 3349
3350 | [7 empty] | 3350
3351 | [7 empty] | 3351
3352 | [7 empty] | 3352
3353 | [7 empty] | 3353
3354 | [7 empty] | 3354
3355 | [7 empty] | 3355
3356 | [7 empty] | 3356
3357 | [7 empty] | 3357
3358 | [7 empty] | 3358
3359 | [7 empty] | 3359
3360 | [7 empty] | 3360
3361 | [7 empty] | 3361
3362 | [7 empty] | 3362
3363 | [7 empty] | 3363
3364 | [7 empty] | 3364
3365 | [7 empty] | 3365
3366 | [7 empty] | 3366
3367 | [7 empty] | 3367
3368 | [7 empty] | 3368
3369 | [7 empty] | 3369
3370 | [7 empty] | 3370
3371 | [7 empty] | 3371
3372 | [7 empty] | 3372
3373 | [7 empty] | 3373
3374 | [7 empty] | 3374
3375 | [7 empty] | 3375
3376 | [7 empty] | 3376
3377 | [7 empty] | 3377
3378 | [7 empty] | 3378
3379 | [7 empty] | 3379
3380 | [7 empty] | 3380
3381 | [7 empty] | 3381
3382 | [7 empty] | 3382
3383 | [7 empty] | 3383
3384 | [7 empty] | 3384
3385 | [7 empty] | 3385
3386 | [7 empty] | 3386
3387 | [7 empty] | 3387
3388 | [7 empty] | 3388
3389 | [7 empty] | 3389
3390 | [7 empty] | 3390
3391 | [7 empty] | 3391
3392 | [7 empty] | 3392
3393 | [7 empty] | 3393
3394 | [7 empty] | 3394
3395 | [7 empty] | 3395
3396 | [7 empty] | 3396
3397 | [7 empty] | 3397
3398 | [7 empty] | 3398
3399 | [7 empty] | 3399
3400 | [7 empty] | 3400
3401 | [7 empty] | 3401
3402 | [7 empty] | 3402
3403 | [7 empty] | 3403
3404 | [7 empty] | 3404
3405 | [7 empty] | 3405
3406 | [7 empty] | 3406
3407 | [7 empty] | 3407
3408 | [7 empty] | 3408
3409 | [7 empty] | 3409
3410 | [7 empty] | 3410
3411 | [7 empty] | 3411
3412 | [7 empty] | 3412
3413 | [7 empty] | 3413
3414 | [7 empty] | 3414
3415 | [7 empty] | 3415
3416 | [7 empty] | 3416
3417 | [7 empty] | 3417
3418 | [7 empty] | 3418
3419 | [7 empty] | 3419
3420 | [7 empty] | 3420
3421 | [7 empty] | 3421
3422 | [7 empty] | 3422
3423 | [7 empty] | 3423
3424 | [7 empty] | 3424
3425 | [7 empty] | 3425
3426 | [7 empty] | 3426
3427 | [7 empty] | 3427
3428 | [7 empty] | 3428
3429 | [7 empty] | 3429
3430 | [7 empty] | 3430
3431 | [7 empty] | 3431
3432 | [7 empty] | 3432
3433 | [7 empty] | 3433
3434 | [7 empty] | 3434
3435 | [7 empty] | 3435
3436 | [7 empty] | 3436
3437 | [7 empty] | 3437
3438 | [7 empty] | 3438
3439 | [7 empty] | 3439
3440 | [7 empty] | 3440
3441 | [7 empty] | 3441
3442 | [7 empty] | 3442
3443 | [7 empty] | 3443
3444 | [7 empty] | 3444
3445 | [7 empty] | 3445
3446 | [7 empty] | 3446
3447 | [7 empty] | 3447
3448 | [7 empty] | 3448
3449 | [7 empty] | 3449
3450 | [7 empty] | 3450
3451 | [7 empty] | 3451
3452 | [7 empty] | 3452
3453 | [7 empty] | 3453
3454 | [7 empty] | 3454
3455 | [7 empty] | 3455
3456 | [7 empty] | 3456
3457 | [7 empty] | 3457
3458 | [7 empty] | 3458
3459 | [7 empty] | 3459
3460 | [7 empty] | 3460
3461 | [7 empty] | 3461
3462 | [7 empty] | 3462
3463 | [7 empty] | 3463
3464 | [7 empty] | 3464
3465 | [7 empty] | 3465
3466 | [7 empty] | 3466
3467 | [7 empty] | 3467
3468 | [7 empty] | 3468
3469 | [7 empty] | 3469
3470 | [7 empty] | 3470
3471 | [7 empty] | 3471
3472 | [7 empty] | 3472
3473 | [7 empty] | 3473
3474 | [7 empty] | 3474
3475 | [7 empty] | 3475
3476 | [7 empty] | 3476
3477 | [7 empty] | 3477
3478 | [7 empty] | 3478
3479 | [7 empty] | 3479
3480 | [7 empty] | 3480
3481 | [7 empty] | 3481
3482 | [7 empty] | 3482
3483 | [7 empty] | 3483
3484 | [7 empty] | 3484
3485 | [7 empty] | 3485
3486 | [7 empty] | 3486
3487 | [7 empty] | 3487
3488 | [7 empty] | 3488
3489 | [7 empty] | 3489
3490 | [7 empty] | 3490
3491 | [7 empty] | 3491
3492 | [7 empty] | 3492
3493 | [7 empty] | 3493
3494 | [7 empty] | 3494
3495 | [7 empty] | 3495
3496 | [7 empty] | 3496
3497 | [7 empty] | 3497
3498 | [7 empty] | 3498
3499 | [7 empty] | 3499
3500 | [7 empty] | 3500
3501 | [7 empty] | 3501
3502 | [7 empty] | 3502
3503 | [7 empty] | 3503
3504 | [7 empty] | 3504
3505 | [7 empty] | 3505
3506 | [7 empty] | 3506
3507 | [7 empty] | 3507
3508 | [7 empty] | 3508
3509 | [7 empty] | 3509
3510 | [7 empty] | 3510
3511 | [7 empty] | 3511
3512 | [7 empty] | 3512
3513 | [7 empty] | 3513
3514 | [7 empty] | 3514
3515 | [7 empty] | 3515
3516 | [7 empty] | 3516
3517 | [7 empty] | 3517
3518 | [7 empty] | 3518
3519 | [7 empty] | 3519
3520 | [7 empty] | 3520
3521 | [7 empty] | 3521
3522 | [7 empty] | 3522
3523 | [7 empty] | 3523
3524 | [7 empty] | 3524
3525 | [7 empty] | 3525
3526 | [7 empty] | 3526
3527 | [7 empty] | 3527
3528 | [7 empty] | 3528
3529 | [7 empty] | 3529
3530 | [7 empty] | 3530
3531 | [7 empty] | 3531
3532 | [7 empty] | 3532
3533 | [7 empty] | 3533
3534 | [7 empty] | 3534
3535 | [7 empty] | 3535
3536 | [7 empty] | 3536
3537 | [7 empty] | 3537
3538 | [7 empty] | 3538
3539 | [7 empty] | 3539
3540 | [7 empty] | 3540
3541 | [7 empty] | 3541
3542 | [7 empty] | 3542
3543 | [7 empty] | 3543
3544 | [7 empty] | 3544
3545 | [7 empty] | 3545
3546 | [7 empty] | 3546
3547 | [7 empty] | 3547
3548 | [7 empty] | 3548
3549 | [7 empty] | 3549
3550 | [7 empty] | 3550
3551 | [7 empty] | 3551
3552 | [7 empty] | 3552
3553 | [7 empty] | 3553
3554 | [7 empty] | 3554
3555 | [7 empty] | 3555
3556 | [7 empty] | 3556
3557 | [7 empty] | 3557
3558 | [7 empty] | 3558
3559 | [7 empty] | 3559
3560 | [7 empty] | 3560
3561 | [7 empty] | 3561
3562 | [7 empty] | 3562
3563 | [7 empty] | 3563
3564 | [7 empty] | 3564
3565 | [7 empty] | 3565
3566 | [7 empty] | 3566
3567 | [7 empty] | 3567
3568 | [7 empty] | 3568
3569 | [7 empty] | 3569
3570 | [7 empty] | 3570
3571 | [7 empty] | 3571
3572 | [7 empty] | 3572
3573 | [7 empty] | 3573
3574 | [7 empty] | 3574
3575 | [7 empty] | 3575
3576 | [7 empty] | 3576
3577 | [7 empty] | 3577
3578 | [7 empty] | 3578
3579 | [7 empty] | 3579
3580 | [7 empty] | 3580
3581 | [7 empty] | 3581
3582 | [7 empty] | 3582
3583 | [7 empty] | 3583
3584 | [7 empty] | 3584
3585 | [7 empty] | 3585
3586 | [7 empty] | 3586
3587 | [7 empty] | 3587
3588 | [7 empty] | 3588
3589 | [7 empty] | 3589
3590 | [7 empty] | 3590
3591 | [7 empty] | 3591
3592 | [7 empty] | 3592
3593 | [7 empty] | 3593
3594 | [7 empty] | 3594
3595 | [7 empty] | 3595
3596 | [7 empty] | 3596
3597 | [7 empty] | 3597
3598 | [7 empty] | 3598
3599 | [7 empty] | 3599
3600 | [7 empty] | 3600
3601 | [7 empty] | 3601
3602 | [7 empty] | 3602
3603 | [7 empty] | 3603
3604 | [7 empty] | 3604
3605 | [7 empty] | 3605
3606 | [7 empty] | 3606
3607 | [7 empty] | 3607
3608 | [7 empty] | 3608
3609 | [7 empty] | 3609
3610 | [7 empty] | 3610
3611 | [7 empty] | 3611
3612 | [7 empty] | 3612
3613 | [7 empty] | 3613
3614 | [7 empty] | 3614
3615 | [7 empty] | 3615
3616 | [7 empty] | 3616
3617 | [7 empty] | 3617
3618 | [7 empty] | 3618
3619 | [7 empty] | 3619
3620 | [7 empty] | 3620
3621 | [7 empty] | 3621
3622 | [7 empty] | 3622
3623 | [7 empty] | 3623
3624 | [7 empty] | 3624
3625 | [7 empty] | 3625
3626 | [7 empty] | 3626
3627 | [7 empty] | 3627
3628 | [7 empty] | 3628
3629 | [7 empty] | 3629
3630 | [7 empty] | 3630
3631 | [7 empty] | 3631
3632 | [7 empty] | 3632
3633 | [7 empty] | 3633
3634 | [7 empty] | 3634
3635 | [7 empty] | 3635
3636 | [7 empty] | 3636
3637 | [7 empty] | 3637
3638 | [7 empty] | 3638
3639 | [7 empty] | 3639
3640 | [7 empty] | 3640
3641 | [7 empty] | 3641
3642 | [7 empty] | 3642
3643 | [7 empty] | 3643
3644 | [7 empty] | 3644
3645 | [7 empty] | 3645
3646 | [7 empty] | 3646
3647 | [7 empty] | 3647
3648 | [7 empty] | 3648
3649 | [7 empty] | 3649
3650 | [7 empty] | 3650
3651 | [7 empty] | 3651
3652 | [7 empty] | 3652
3653 | [7 empty] | 3653
3654 | [7 empty] | 3654
3655 | [7 empty] | 3655
3656 | [7 empty] | 3656
3657 | [7 empty] | 3657
3658 | [7 empty] | 3658
3659 | [7 empty] | 3659
3660 | [7 empty] | 3660
3661 | [7 empty] | 3661
3662 | [7 empty] | 3662
3663 | [7 empty] | 3663
3664 | [7 empty] | 3664
3665 | [7 empty] | 3665
3666 | [7 empty] | 3666
3667 | [7 empty] | 3667
3668 | [7 empty] | 3668
3669 | [7 empty] | 3669
3670 | [7 empty] | 3670
3671 | [7 empty] | 3671
3672 | [7 empty] | 3672
3673 | [7 empty] | 3673
3674 | [7 empty] | 3674
3675 | [7 empty] | 3675
3676 | [7 empty] | 3676
3677 | [7 empty] | 3677
3678 | [7 empty] | 3678
3679 | [7 empty] | 3679
3680 | [7 empty] | 3680
3681 | [7 empty] | 3681
3682 | [7 empty] | 3682
3683 | [7 empty] | 3683
3684 | [7 empty] | 3684
3685 | [7 empty] | 3685
3686 | [7 empty] | 3686
3687 | [7 empty] | 3687
3688 | [7 empty] | 3688
3689 | [7 empty] | 3689
3690 | [7 empty] | 3690
3691 | [7 empty] | 3691
3692 | [7 empty] | 3692
3693 | [7 empty] | 3693
3694 | [7 empty] | 3694
3695 | [7 empty] | 3695
3696 | [7 empty] | 3696
3697 | [7 empty] | 3697
3698 | [7 empty] | 3698
3699 | [7 empty] | 3699
3700 | [7 empty] | 3700
3701 | [7 empty] | 3701
3702 | [7 empty] | 3702
3703 | [7 empty] | 3703
3704 | [7 empty] | 3704
3705 | [7 empty] | 3705
3706 | [7 empty] | 3706
3707 | [7 empty] | 3707
3708 | [7 empty] | 3708
3709 | [7 empty] | 3709
3710 | [7 empty] | 3710
3711 | [7 empty] | 3711
3712 | [7 empty] | 3712
3713 | [7 empty] | 3713
3714 | [7 empty] | 3714
3715 | [7 empty] | 3715
3716 | [7 empty] | 3716
3717 | [7 empty] | 3717
3718 | [7 empty] | 3718
3719 | [7 empty] | 3719
3720 | [7 empty] | 3720
3721 | [7 empty] | 3721
3722 | [7 empty] | 3722
3723 | [7 empty] | 3723
3724 | [7 empty] | 3724
3725 | [7 empty] | 3725
3726 | [7 empty] | 3726
3727 | [7 empty] | 3727
3728 | [7 empty] | 3728
3729 | [7 empty] | 3729
3730 | [7 empty] | 3730
3731 | [7 empty] | 3731
3732 | [7 empty] | 3732
3733 | [7 empty] | 3733
3734 | [7 empty] | 3734
3735 | [7 empty] | 3735
3736 | [7 empty] | 3736
3737 | [7 empty] | 3737
3738 | [7 empty] | 3738
3739 | [7 empty] | 3739
3740 | [7 empty] | 3740
3741 | [7 empty] | 3741
3742 | [7 empty] | 3742
3743 | [7 empty] | 3743
3744 | [7 empty] | 3744
3745 | [7 empty] | 3745
3746 | [7 empty] | 3746
3747 | [7 empty] | 3747
3748 | [7 empty] | 3748
3749 | [7 empty] | 3749
3750 | [7 empty] | 3750
3751 | [7 empty] | 3751
3752 | [7 empty] | 3752
3753 | [7 empty] | 3753
3754 | [7 empty] | 3754
3755 | [7 empty] | 3755
3756 | [7 empty] | 3756
3757 | [7 empty] | 3757
3758 | [7 empty] | 3758
3759 | [7 empty] | 3759
3760 | [7 empty] | 3760
3761 | [7 empty] | 3761
3762 | [7 empty] | 3762
3763 | [7 empty] | 3763
3764 | [7 empty] | 3764
3765 | [7 empty] | 3765
3766 | [7 empty] | 3766
3767 | [7 empty] | 3767
3768 | [7 empty] | 3768
3769 | [7 empty] | 3769
3770 | [7 empty] | 3770
3771 | [7 empty] | 3771
3772 | [7 empty] | 3772
3773 | [7 empty] | 3773
3774 | [7 empty] | 3774
3775 | [7 empty] | 3775
3776 | [7 empty] | 3776
3777 | [7 empty] | 3777
3778 | [7 empty] | 3778
3779 | [7 empty] | 3779
3780 | [7 empty] | 3780
3781 | [7 empty] | 3781
3782 | [7 empty] | 3782
3783 | [7 empty] | 3783
3784 | [7 empty] | 3784
3785 | [7 empty] | 3785
3786 | [7 empty] | 3786
3787 | [7 empty] | 3787
3788 | [7 empty] | 3788
3789 | [7 empty] | 3789
3790 | [7 empty] | 3790
3791 | [7 empty] | 3791
3792 | [7 empty] | 3792
3793 | [7 empty] | 3793
3794 | [7 empty] | 3794
3795 | [7 empty] | 3795
3796 | [7 empty] | 3796
3797 | [7 empty] | 3797
3798 | [7 empty] | 3798
3799 | [7 empty] | 3799
3800 | [7 empty] | 3800
3801 | [7 empty] | 3801
3802 | [7 empty] | 3802
3803 | [7 empty] | 3803
3804 | [7 empty] | 3804
3805 | [7 empty] | 3805
3806 | [7 empty] | 3806
3807 | [7 empty] | 3807
3808 | [7 empty] | 3808
3809 | [7 empty] | 3809
3810 | [7 empty] | 3810
3811 | [7 empty] | 3811
3812 | [7 empty] | 3812
3813 | [7 empty] | 3813
3814 | [7 empty] | 3814
3815 | [7 empty] | 3815
3816 | [7 empty] | 3816
3817 | [7 empty] | 3817
3818 | [7 empty] | 3818
3819 | [7 empty] | 3819
3820 | [7 empty] | 3820
3821 | [7 empty] | 3821
3822 | [7 empty] | 3822
3823 | [7 empty] | 3823
3824 | [7 empty] | 3824
3825 | [7 empty] | 3825
3826 | [7 empty] | 3826
3827 | [7 empty] | 3827
3828 | [7 empty] | 3828
3829 | [7 empty] | 3829
3830 | [7 empty] | 3830
3831 | [7 empty] | 3831
3832 | [7 empty] | 3832
3833 | [7 empty] | 3833
3834 | [7 empty] | 3834
3835 | [7 empty] | 3835
3836 | [7 empty] | 3836
3837 | [7 empty] | 3837
3838 | [7 empty] | 3838
3839 | [7 empty] | 3839
3840 | [7 empty] | 3840
3841 | [7 empty] | 3841
3842 | [7 empty] | 3842
3843 | [7 empty] | 3843
3844 | [7 empty] | 3844
3845 | [7 empty] | 3845
3846 | [7 empty] | 3846
3847 | [7 empty] | 3847
3848 | [7 empty] | 3848
3849 | [7 empty] | 3849
3850 | [7 empty] | 3850
3851 | [7 empty] | 3851
3852 | [7 empty] | 3852
3853 | [7 empty] | 3853
3854 | [7 empty] | 3854
3855 | [7 empty] | 3855
3856 | [7 empty] | 3856
3857 | [7 empty] | 3857
3858 | [7 empty] | 3858
3859 | [7 empty] | 3859
3860 | [7 empty] | 3860
3861 | [7 empty] | 3861
3862 | [7 empty] | 3862
3863 | [7 empty] | 3863
3864 | [7 empty] | 3864
3865 | [7 empty] | 3865
3866 | [7 empty] | 3866
3867 | [7 empty] | 3867
3868 | [7 empty] | 3868
3869 | [7 empty] | 3869
3870 | [7 empty] | 3870
3871 | [7 empty] | 3871
3872 | [7 empty] | 3872
3873 | [7 empty] | 3873
3874 | [7 empty] | 3874
3875 | [7 empty] | 3875
3876 | [7 empty] | 3876
3877 | [7 empty] | 3877
3878 | [7 empty] | 3878
3879 | [7 empty] | 3879
3880 | [7 empty] | 3880
3881 | [7 empty] | 3881
3882 | [7 empty] | 3882
3883 | [7 empty] | 3883
3884 | [7 empty] | 3884
3885 | [7 empty] | 3885
3886 | [7 empty] | 3886
3887 | [7 empty] | 3887
3888 | [7 empty] | 3888
3889 | [7 empty] | 3889
3890 | [7 empty] | 3890
3891 | [7 empty] | 3891
3892 | [7 empty] | 3892
3893 | [7 empty] | 3893
3894 | [7 empty] | 3894
3895 | [7 empty] | 3895
3896 | [7 empty] | 3896
3897 | [7 empty] | 3897
3898 | [7 empty] | 3898
3899 | [7 empty] | 3899
3900 | [7 empty] | 3900
3901 | [7 empty] | 3901
3902 | [7 empty] | 3902
3903 | [7 empty] | 3903
3904 | [7 empty] | 3904
3905 | [7 empty] | 3905
3906 | [7 empty] | 3906
3907 | [7 empty] | 3907
3908 | [7 empty] | 3908
3909 | [7 empty] | 3909
3910 | [7 empty] | 3910
3911 | [7 empty] | 3911
3912 | [7 empty] | 3912
3913 | [7 empty] | 3913
3914 | [7 empty] | 3914
3915 | [7 empty] | 3915
3916 | [7 empty] | 3916
3917 | [7 empty] | 3917
3918 | [7 empty] | 3918
3919 | [7 empty] | 3919
3920 | [7 empty] | 3920
3921 | [7 empty] | 3921
3922 | [7 empty] | 3922
3923 | [7 empty] | 3923
3924 | [7 empty] | 3924
3925 | [7 empty] | 3925
3926 | [7 empty] | 3926
3927 | [7 empty] | 3927
3928 | [7 empty] | 3928
3929 | [7 empty] | 3929
3930 | [7 empty] | 3930
3931 | [7 empty] | 3931
3932 | [7 empty] | 3932
3933 | [7 empty] | 3933
3934 | [7 empty] | 3934
3935 | [7 empty] | 3935
3936 | [7 empty] | 3936
3937 | [7 empty] | 3937
3938 | [7 empty] | 3938
3939 | [7 empty] | 3939
3940 | [7 empty] | 3940
3941 | [7 empty] | 3941
3942 | [7 empty] | 3942
3943 | [7 empty] | 3943
3944 | [7 empty] | 3944
3945 | [7 empty] | 3945
3946 | [7 empty] | 3946
3947 | [7 empty] | 3947
3948 | [7 empty] | 3948
3949 | [7 empty] | 3949
3950 | [7 empty] | 3950
3951 | [7 empty] | 3951
3952 | [7 empty] | 3952
3953 | [7 empty] | 3953
3954 | [7 empty] | 3954
3955 | [7 empty] | 3955
3956 | [7 empty] | 3956
3957 | [7 empty] | 3957
3958 | [7 empty] | 3958
3959 | [7 empty] | 3959
3960 | [7 empty] | 3960
3961 | [7 empty] | 3961
3962 | [7 empty] | 3962
3963 | [7 empty] | 3963
3964 | [7 empty] | 3964
3965 | [7 empty] | 3965
3966 | [7 empty] | 3966
3967 | [7 empty] | 3967
3968 | [7 empty] | 3968
3969 | [7 empty] | 3969
3970 | [7 empty] | 3970
3971 | [7 empty] | 3971
3972 | [7 empty] | 3972
3973 | [7 empty] | 3973
3974 | [7 empty] | 3974
3975 | [7 empty] | 3975
3976 | [7 empty] | 3976
3977 | [7 empty] | 3977
3978 | [7 empty] | 3978
3979 | [7 empty] | 3979
3980 | [7 empty] | 3980
3981 | [7 empty] | 3981
3982 | [7 empty] | 3982
3983 | [7 empty] | 3983
3984 | [7 empty] | 3984
3985 | [7 empty] | 3985
3986 | [7 empty] | 3986
3987 | [7 empty] | 3987
3988 | [7 empty] | 3988
3989 | [7 empty] | 3989
3990 | [7 empty] | 3990
3991 | [7 empty] | 3991
3992 | [7 empty] | 3992
3993 | [7 empty] | 3993
3994 | [7 empty] | 3994
3995 | [7 empty] | 3995
3996 | [7 empty] | 3996
3997 | [7 empty] | 3997
3998 | [7 empty] | 3998
3999 | [7 empty] | 3999
4000 | [7 empty] | 4000
4001 | [7 empty] | 4001
4002 | [7 empty] | 4002
4003 | [7 empty] | 4003
4004 | [7 empty] | 4004
4005 | [7 empty] | 4005
4006 | [7 empty] | 4006
4007 | [7 empty] | 4007
4008 | [7 empty] | 4008
4009 | [7 empty] | 4009
4010 | [7 empty] | 4010
4011 | [7 empty] | 4011
4012 | [7 empty] | 4012
4013 | [7 empty] | 4013
4014 | [7 empty] | 4014
4015 | [7 empty] | 4015
4016 | [7 empty] | 4016
4017 | [7 empty] | 4017
4018 | [7 empty] | 4018
4019 | [7 empty] | 4019
4020 | [7 empty] | 4020
4021 | [7 empty] | 4021
4022 | [7 empty] | 4022
4023 | [7 empty] | 4023
4024 | [7 empty] | 4024
4025 | [7 empty] | 4025
4026 | [7 empty] | 4026
4027 | [7 empty] | 4027
4028 | [7 empty] | 4028
4029 | [7 empty] | 4029
4030 | [7 empty] | 4030
4031 | [7 empty] | 4031
4032 | [7 empty] | 4032
4033 | [7 empty] | 4033
4034 | [7 empty] | 4034
4035 | [7 empty] | 4035
4036 | [7 empty] | 4036
4037 | [7 empty] | 4037
4038 | [7 empty] | 4038
4039 | [7 empty] | 4039
4040 | [7 empty] | 4040
4041 | [7 empty] | 4041
4042 | [7 empty] | 4042
4043 | [7 empty] | 4043
4044 | [7 empty] | 4044
4045 | [7 empty] | 4045
4046 | [7 empty] | 4046
4047 | [7 empty] | 4047
4048 | [7 empty] | 4048
4049 | [7 empty] | 4049
4050 | [7 empty] | 4050
4051 | [7 empty] | 4051
4052 | [7 empty] | 4052
4053 | [7 empty] | 4053
4054 | [7 empty] | 4054
4055 | [7 empty] | 4055
4056 | [7 empty] | 4056
4057 | [7 empty] | 4057
4058 | [7 empty] | 4058
4059 | [7 empty] | 4059
4060 | [7 empty] | 4060
4061 | [7 empty] | 4061
4062 | [7 empty] | 4062
4063 | [7 empty] | 4063
4064 | [7 empty] | 4064
4065 | [7 empty] | 4065
4066 | [7 empty] | 4066
4067 | [7 empty] | 4067
4068 | [7 empty] | 4068
4069 | [7 empty] | 4069
4070 | [7 empty] | 4070
4071 | [7 empty] | 4071
4072 | [7 empty] | 4072
4073 | [7 empty] | 4073
4074 | [7 empty] | 4074
4075 | [7 empty] | 4075
4076 | [7 empty] | 4076
4077 | [7 empty] | 4077
4078 | [7 empty] | 4078
4079 | [7 empty] | 4079
4080 | [7 empty] | 4080
4081 | [7 empty] | 4081
4082 | [7 empty] | 4082
4083 | [7 empty] | 4083
4084 | [7 empty] | 4084
4085 | [7 empty] | 4085
4086 | [7 empty] | 4086
4087 | [7 empty] | 4087
4088 | [7 empty] | 4088
4089 | [7 empty] | 4089
4090 | [7 empty] | 4090
4091 | [7 empty] | 4091
4092 | [7 empty] | 4092
4093 | [7 empty] | 4093
4094 | [7 empty] | 4094
4095 | [7 empty] | 4095
4096 | [7 empty] | 4096
4097 | [7 empty] | 4097
4098 | [7 empty] | 4098
4099 | [7 empty] | 4099
4100 | [7 empty] | 4100
4101 | [7 empty] | 4101
4102 | [7 empty] | 4102
4103 | [7 empty] | 4103
4104 | [7 empty] | 4104
4105 | [7 empty] | 4105
4106 | [7 empty] | 4106
4107 | [7 empty] | 4107
4108 | [7 empty] | 4108
4109 | [7 empty] | 4109
4110 | [7 empty] | 4110
4111 | [7 empty] | 4111
4112 | [7 empty] | 4112
4113 | [7 empty] | 4113
4114 | [7 empty] | 4114
4115 | [7 empty] | 4115
4116 | [7 empty] | 4116
4117 | [7 empty] | 4117
4118 | [7 empty] | 4118
4119 | [7 empty] | 4119
4120 | [7 empty] | 4120
4121 | [7 empty] | 4121
4122 | [7 empty] | 4122
4123 | [7 empty] | 4123
4124 | [7 empty] | 4124
4125 | [7 empty] | 4125
4126 | [7 empty] | 4126
4127 | [7 empty] | 4127
4128 | [7 empty] | 4128
4129 | [7 empty] | 4129
4130 | [7 empty] | 4130
4131 | [7 empty] | 4131
4132 | [7 empty] | 4132
4133 | [7 empty] | 4133
4134 | [7 empty] | 4134
4135 | [7 empty] | 4135
4136 | [7 empty] | 4136
4137 | [7 empty] | 4137
4138 | [7 empty] | 4138
4139 | [7 empty] | 4139
4140 | [7 empty] | 4140
4141 | [7 empty] | 4141
4142 | [7 empty] | 4142
4143 | [7 empty] | 4143
4144 | [7 empty] | 4144
4145 | [7 empty] | 4145
4146 | [7 empty] | 4146
4147 | [7 empty] | 4147
4148 | [7 empty] | 4148
4149 | [7 empty] | 4149
4150 | [7 empty] | 4150
4151 | [7 empty] | 4151
4152 | [7 empty] | 4152
4153 | [7 empty] | 4153
4154 | [7 empty] | 4154
4155 | [7 empty] | 4155
4156 | [7 empty] | 4156
4157 | [7 empty] | 4157
4158 | [7 empty] | 4158
4159 | [7 empty] | 4159
4160 | [7 empty] | 4160
4161 | [7 empty] | 4161
4162 | [7 empty] | 4162
4163 | [7 empty] | 4163
4164 | [7 empty] | 4164
4165 | [7 empty] | 4165
4166 | [7 empty] | 4166
4167 | [7 empty] | 4167
4168 | [7 empty] | 4168
4169 | [7 empty] | 4169
4170 | [7 empty] | 4170
4171 | [7 empty] | 4171
4172 | [7 empty] | 4172
4173 | [7 empty] | 4173
4174 | [7 empty] | 4174
4175 | [7 empty] | 4175
4176 | [7 empty] | 4176
4177 | [7 empty] | 4177
4178 | [7 empty] | 4178
4179 | [7 empty] | 4179
4180 | [7 empty] | 4180
4181 | [7 empty] | 4181
4182 | [7 empty] | 4182
4183 | [7 empty] | 4183
4184 | [7 empty] | 4184
4185 | [7 empty] | 4185
4186 | [7 empty] | 4186
4187 | [7 empty] | 4187
4188 | [7 empty] | 4188
4189 | [7 empty] | 4189
4190 | [7 empty] | 4190
4191 | [7 empty] | 4191
4192 | [7 empty] | 4192
4193 | [7 empty] | 4193
4194 | [7 empty] | 4194
4195 | [7 empty] | 4195
4196 | [7 empty] | 4196
4197 | [7 empty] | 4197
4198 | [7 empty] | 4198
4199 | [7 empty] | 4199
4200 | [7 empty] | 4200
4201 | [7 empty] | 4201
4202 | [7 empty] | 4202
4203 | [7 empty] | 4203
4204 | [7 empty] | 4204
4205 | [7 empty] | 4205
4206 | [7 empty] | 4206
4207 | [7 empty] | 4207
4208 | [7 empty] | 4208
4209 | [7 empty] | 4209
4210 | [7 empty] | 4210
4211 | [7 empty] | 4211
4212 | [7 empty] | 4212
4213 | [7 empty] | 4213
4214 | [7 empty] | 4214
4215 | [7 empty] | 4215
4216 | [7 empty] | 4216
4217 | [7 empty] | 4217
4218 | [7 empty] | 4218
4219 | [7 empty] | 4219
4220 | [7 empty] | 4220
4221 | [7 empty] | 4221
4222 | [7 empty] | 4222
4223 | [7 empty] | 4223
4224 | [7 empty] | 4224
4225 | [7 empty] | 4225
4226 | [7 empty] | 4226
4227 | [7 empty] | 4227
4228 | [7 empty] | 4228
4229 | [7 empty] | 4229
4230 | [7 empty] | 4230
4231 | [7 empty] | 4231
4232 | [7 empty] | 4232
4233 | [7 empty] | 4233
4234 | [7 empty] | 4234
4235 | [7 empty] | 4235
4236 | [7 empty] | 4236
4237 | [7 empty] | 4237
4238 | [7 empty] | 4238
4239 | [7 empty] | 4239
4240 | [7 empty] | 4240
4241 | [7 empty] | 4241
4242 | [7 empty] | 4242
4243 | [7 empty] | 4243
4244 | [7 empty] | 4244
4245 | [7 empty] | 4245
4246 | [7 empty] | 4246
4247 | [7 empty] | 4247
4248 | [7 empty] | 4248
4249 | [7 empty] | 4249
4250 | [7 empty] | 4250
4251 | [7 empty] | 4251
4252 | [7 empty] | 4252
4253 | [7 empty] | 4253
4254 | [7 empty] | 4254
4255 | [7 empty] | 4255
4256 | [7 empty] | 4256
4257 | [7 empty] | 4257
4258 | [7 empty] | 4258
4259 | [7 empty] | 4259
4260 | [7 empty] | 4260
4261 | [7 empty] | 4261
4262 | [7 empty] | 4262
4263 | [7 empty] | 4263
4264 | [7 empty] | 4264
4265 | [7 empty] | 4265
4266 | [7 empty] | 4266
4267 | [7 empty] | 4267
4268 | [7 empty] | 4268
4269 | [7 empty] | 4269
4270 | [7 empty] | 4270
4271 | [7 empty] | 4271
4272 | [7 empty] | 4272
4273 | [7 empty] | 4273
4274 | [7 empty] | 4274
4275 | [7 empty] | 4275
4276 | [7 empty] | 4276
4277 | [7 empty] | 4277
4278 | [7 empty] | 4278
4279 | [7 empty] | 4279
4280 | [7 empty] | 4280
4281 | [7 empty] | 4281
4282 | [7 empty] | 4282
4283 | [7 empty] | 4283
4284 | [7 empty] | 4284
4285 | [7 empty] | 4285
4286 | [7 empty] | 4286
4287 | [7 empty] | 4287
4288 | [7 empty] | 4288
4289 | [7 empty] | 4289
4290 | [7 empty] | 4290
4291 | [7 empty] | 4291
4292 | [7 empty] | 4292
4293 | [7 empty] | 4293
4294 | [7 empty] | 4294
4295 | [7 empty] | 4295
4296 | [7 empty] | 4296
4297 | [7 empty] | 4297
4298 | [7 empty] | 4298
4299 | [7 empty] | 4299
4300 | [7 empty] | 4300
4301 | [7 empty] | 4301
4302 | [7 empty] | 4302
4303 | [7 empty] | 4303
4304 | [7 empty] | 4304
4305 | [7 empty] | 4305
4306 | [7 empty] | 4306
4307 | [7 empty] | 4307
4308 | [7 empty] | 4308
4309 | [7 empty] | 4309
4310 | [7 empty] | 4310
4311 | [7 empty] | 4311
4312 | [7 empty] | 4312
4313 | [7 empty] | 4313
4314 | [7 empty] | 4314
4315 | [7 empty] | 4315
4316 | [7 empty] | 4316
4317 | [7 empty] | 4317
4318 | [7 empty] | 4318
4319 | [7 empty] | 4319
4320 | [7 empty] | 4320
4321 | [7 empty] | 4321
4322 | [7 empty] | 4322
4323 | [7 empty] | 4323
4324 | [7 empty] | 4324
4325 | [7 empty] | 4325
4326 | [7 empty] | 4326
4327 | [7 empty] | 4327
4328 | [7 empty] | 4328
4329 | [7 empty] | 4329
4330 | [7 empty] | 4330
4331 | [7 empty] | 4331
4332 | [7 empty] | 4332
4333 | [7 empty] | 4333
4334 | [7 empty] | 4334
4335 | [7 empty] | 4335
4336 | [7 empty] | 4336
4337 | [7 empty] | 4337
4338 | [7 empty] | 4338
4339 | [7 empty] | 4339
4340 | [7 empty] | 4340
4341 | [7 empty] | 4341
4342 | [7 empty] | 4342
4343 | [7 empty] | 4343
4344 | [7 empty] | 4344
4345 | [7 empty] | 4345
4346 | [7 empty] | 4346
4347 | [7 empty] | 4347
4348 | [7 empty] | 4348
4349 | [7 empty] | 4349
4350 | [7 empty] | 4350
4351 | [7 empty] | 4351
4352 | [7 empty] | 4352
4353 | [7 empty] | 4353
4354 | [7 empty] | 4354
4355 | [7 empty] | 4355
4356 | [7 empty] | 4356
4357 | [7 empty] | 4357
4358 | [7 empty] | 4358
4359 | [7 empty] | 4359
4360 | [7 empty] | 4360
4361 | [7 empty] | 4361
4362 | [7 empty] | 4362
4363 | [7 empty] | 4363
4364 | [7 empty] | 4364
4365 | [7 empty] | 4365
4366 | [7 empty] | 4366
4367 | [7 empty] | 4367
4368 | [7 empty] | 4368
4369 | [7 empty] | 4369
4370 | [7 empty] | 4370
4371 | [7 empty] | 4371
4372 | [7 empty] | 4372
4373 | [7 empty] | 4373
4374 | [7 empty] | 4374
4375 | [7 empty] | 4375
4376 | [7 empty] | 4376
4377 | [7 empty] | 4377
4378 | [7 empty] | 4378
4379 | [7 empty] | 4379
4380 | [7 empty] | 4380
4381 | [7 empty] | 4381
4382 | [7 empty] | 4382
4383 | [7 empty] | 4383
4384 | [7 empty] | 4384
4385 | [7 empty] | 4385
4386 | [7 empty] | 4386
4387 | [7 empty] | 4387
4388 | [7 empty] | 4388
4389 | [7 empty] | 4389
4390 | [7 empty] | 4390
4391 | [7 empty] | 4391
4392 | [7 empty] | 4392
4393 | [7 empty] | 4393
4394 | [7 empty] | 4394
4395 | [7 empty] | 4395
4396 | [7 empty] | 4396
4397 | [7 empty] | 4397
4398 | [7 empty] | 4398
4399 | [7 empty] | 4399
4400 | [7 empty] | 4400
4401 | [7 empty] | 4401
4402 | [7 empty] | 4402
4403 | [7 empty] | 4403
4404 | [7 empty] | 4404
4405 | [7 empty] | 4405
4406 | [7 empty] | 4406
4407 | [7 empty] | 4407
4408 | [7 empty] | 4408
4409 | [7 empty] | 4409
4410 | [7 empty] | 4410
4411 | [7 empty] | 4411
4412 | [7 empty] | 4412
4413 | [7 empty] | 4413
4414 | [7 empty] | 4414
4415 | [7 empty] | 4415
4416 | [7 empty] | 4416
4417 | [7 empty] | 4417
4418 | [7 empty] | 4418
4419 | [7 empty] | 4419
4420 | [7 empty] | 4420
4421 | [7 empty] | 4421
4422 | [7 empty] | 4422
4423 | [7 empty] | 4423
4424 | [7 empty] | 4424
4425 | [7 empty] | 4425
4426 | [7 empty] | 4426
4427 | [7 empty] | 4427
4428 | [7 empty] | 4428
4429 | [7 empty] | 4429
4430 | [7 empty] | 4430
4431 | [7 empty] | 4431
4432 | [7 empty] | 4432
4433 | [7 empty] | 4433
4434 | [7 empty] | 4434
4435 | [7 empty] | 4435
4436 | [7 empty] | 4436
4437 | [7 empty] | 4437
4438 | [7 empty] | 4438
4439 | [7 empty] | 4439
4440 | [7 empty] | 4440
4441 | [7 empty] | 4441
4442 | [7 empty] | 4442
4443 | [7 empty] | 4443
4444 | [7 empty] | 4444
4445 | [7 empty] | 4445
4446 | [7 empty] | 4446
4447 | [7 empty] | 4447
4448 | [7 empty] | 4448
4449 | [7 empty] | 4449
4450 | [7 empty] | 4450
4451 | [7 empty] | 4451
4452 | [7 empty] | 4452
4453 | [7 empty] | 4453
4454 | [7 empty] | 4454
4455 | [7 empty] | 4455
4456 | [7 empty] | 4456
4457 | [7 empty] | 4457
4458 | [7 empty] | 4458
4459 | [7 empty] | 4459
4460 | [7 empty] | 4460
4461 | [7 empty] | 4461
4462 | [7 empty] | 4462
4463 | [7 empty] | 4463
4464 | [7 empty] | 4464
4465 | [7 empty] | 4465
4466 | [7 empty] | 4466
4467 | [7 empty] | 4467
4468 | [7 empty] | 4468
4469 | [7 empty] | 4469
4470 | [7 empty] | 4470
4471 | [7 empty] | 4471
4472 | [7 empty] | 4472
4473 | [7 empty] | 4473
4474 | [7 empty] | 4474
4475 | [7 empty] | 4475
4476 | [7 empty] | 4476
4477 | [7 empty] | 4477
4478 | [7 empty] | 4478
4479 | [7 empty] | 4479
4480 | [7 empty] | 4480
4481 | [7 empty] | 4481
4482 | [7 empty] | 4482
4483 | [7 empty] | 4483
4484 | [7 empty] | 4484
4485 | [7 empty] | 4485
4486 | [7 empty] | 4486
4487 | [7 empty] | 4487
4488 | [7 empty] | 4488
4489 | [7 empty] | 4489
4490 | [7 empty] | 4490
4491 | [7 empty] | 4491
4492 | [7 empty] | 4492
4493 | [7 empty] | 4493
4494 | [7 empty] | 4494
4495 | [7 empty] | 4495
4496 | [7 empty] | 4496
4497 | [7 empty] | 4497
4498 | [7 empty] | 4498
4499 | [7 empty] | 4499
4500 | [7 empty] | 4500
4501 | [7 empty] | 4501
4502 | [7 empty] | 4502
4503 | [7 empty] | 4503
4504 | [7 empty] | 4504
4505 | [7 empty] | 4505
4506 | [7 empty] | 4506
4507 | [7 empty] | 4507
4508 | [7 empty] | 4508
4509 | [7 empty] | 4509
4510 | [7 empty] | 4510
4511 | [7 empty] | 4511
4512 | [7 empty] | 4512
4513 | [7 empty] | 4513
4514 | [7 empty] | 4514
4515 | [7 empty] | 4515
4516 | [7 empty] | 4516
4517 | [7 empty] | 4517
4518 | [7 empty] | 4518
4519 | [7 empty] | 4519
4520 | [7 empty] | 4520
4521 | [7 empty] | 4521
4522 | [7 empty] | 4522
4523 | [7 empty] | 4523
4524 | [7 empty] | 4524
4525 | [7 empty] | 4525
4526 | [7 empty] | 4526
4527 | [7 empty] | 4527
4528 | [7 empty] | 4528
4529 | [7 empty] | 4529
4530 | [7 empty] | 4530
4531 | [7 empty] | 4531
4532 | [7 empty] | 4532
4533 | [7 empty] | 4533
4534 | [7 empty] | 4534
4535 | [7 empty] | 4535
4536 | [7 empty] | 4536
4537 | [7 empty] | 4537
4538 | [7 empty] | 4538
4539 | [7 empty] | 4539
4540 | [7 empty] | 4540
4541 | [7 empty] | 4541
4542 | [7 empty] | 4542
4543 | [7 empty] | 4543
4544 | [7 empty] | 4544
4545 | [7 empty] | 4545
4546 | [7 empty] | 4546
4547 | [7 empty] | 4547
4548 | [7 empty] | 4548
4549 | [7 empty] | 4549
4550 | [7 empty] | 4550
4551 | [7 empty] | 4551
4552 | [7 empty] | 4552
4553 | [7 empty] | 4553
4554 | [7 empty] | 4554
4555 | [7 empty] | 4555
4556 | [7 empty] | 4556
4557 | [7 empty] | 4557
4558 | [7 empty] | 4558
4559 | [7 empty] | 4559
4560 | [7 empty] | 4560
4561 | [7 empty] | 4561
4562 | [7 empty] | 4562
4563 | [7 empty] | 4563
4564 | [7 empty] | 4564
4565 | [7 empty] | 4565
4566 | [7 empty] | 4566
4567 | [7 empty] | 4567
4568 | [7 empty] | 4568
4569 | [7 empty] | 4569
4570 | [7 empty] | 4570
4571 | [7 empty] | 4571
4572 | [7 empty] | 4572
4573 | [7 empty] | 4573
4574 | [7 empty] | 4574
4575 | [7 empty] | 4575
4576 | [7 empty] | 4576
4577 | [7 empty] | 4577
4578 | [7 empty] | 4578
4579 | [7 empty] | 4579
4580 | [7 empty] | 4580
4581 | [7 empty] | 4581
4582 | [7 empty] | 4582
4583 | [7 empty] | 4583
4584 | [7 empty] | 4584
4585 | [7 empty] | 4585
4586 | [7 empty] | 4586
4587 | [7 empty] | 4587
4588 | [7 empty] | 4588
4589 | [7 empty] | 4589
4590 | [7 empty] | 4590
4591 | [7 empty] | 4591
4592 | [7 empty] | 4592
4593 | [7 empty] | 4593
4594 | [7 empty] | 4594
4595 | [7 empty] | 4595
4596 | [7 empty] | 4596
4597 | [7 empty] | 4597
4598 | [7 empty] | 4598
4599 | [7 empty] | 4599
4600 | [7 empty] | 4600
4601 | [7 empty] | 4601
4602 | [7 empty] | 4602
4603 | [7 empty] | 4603
4604 | [7 empty] | 4604
4605 | [7 empty] | 4605
4606 | [7 empty] | 4606
4607 | [7 empty] | 4607
4608 | [7 empty] | 4608
4609 | [7 empty] | 4609
4610 | [7 empty] | 4610
4611 | [7 empty] | 4611
4612 | [7 empty] | 4612
4613 | [7 empty] | 4613
4614 | [7 empty] | 4614
4615 | [7 empty] | 4615
4616 | [7 empty] | 4616
4617 | [7 empty] | 4617
4618 | [7 empty] | 4618
4619 | [7 empty] | 4619
4620 | [7 empty] | 4620
4621 | [7 empty] | 4621
4622 | [7 empty] | 4622
4623 | [7 empty] | 4623
4624 | [7 empty] | 4624
4625 | [7 empty] | 4625
4626 | [7 empty] | 4626
4627 | [7 empty] | 4627
4628 | [7 empty] | 4628
4629 | [7 empty] | 4629
4630 | [7 empty] | 4630
4631 | [7 empty] | 4631
4632 | [7 empty] | 4632
4633 | [7 empty] | 4633
4634 | [7 empty] | 4634
4635 | [7 empty] | 4635
4636 | [7 empty] | 4636
4637 | [7 empty] | 4637
4638 | [7 empty] | 4638
4639 | [7 empty] | 4639
4640 | [7 empty] | 4640
4641 | [7 empty] | 4641
4642 | [7 empty] | 4642
4643 | [7 empty] | 4643
4644 | [7 empty] | 4644
4645 | [7 empty] | 4645
4646 | [7 empty] | 4646
4647 | [7 empty] | 4647
4648 | [7 empty] | 4648
4649 | [7 empty] | 4649
4650 | [7 empty] | 4650
4651 | [7 empty] | 4651
4652 | [7 empty] | 4652
4653 | [7 empty] | 4653
4654 | [7 empty] | 4654
4655 | [7 empty] | 4655
4656 | [7 empty] | 4656
4657 | [7 empty] | 4657
4658 | [7 empty] | 4658
4659 | [7 empty] | 4659
4660 | [7 empty] | 4660
4661 | [7 empty] | 4661
4662 | [7 empty] | 4662
4663 | [7 empty] | 4663
4664 | [7 empty] | 4664
4665 | [7 empty] | 4665
4666 | [7 empty] | 4666
4667 | [7 empty] | 4667
4668 | [7 empty] | 4668
4669 | [7 empty] | 4669
4670 | [7 empty] | 4670
4671 | [7 empty] | 4671
4672 | [7 empty] | 4672
4673 | [7 empty] | 4673
4674 | [7 empty] | 4674
4675 | [7 empty] | 4675
4676 | [7 empty] | 4676
4677 | [7 empty] | 4677
4678 | [7 empty] | 4678
4679 | [7 empty] | 4679
4680 | [7 empty] | 4680
4681 | [7 empty] | 4681
4682 | [7 empty] | 4682
4683 | [7 empty] | 4683
4684 | [7 empty] | 4684
4685 | [7 empty] | 4685
4686 | [7 empty] | 4686
4687 | [7 empty] | 4687
4688 | [7 empty] | 4688
4689 | [7 empty] | 4689
4690 | [7 empty] | 4690
4691 | [7 empty] | 4691
4692 | [7 empty] | 4692
4693 | [7 empty] | 4693
4694 | [7 empty] | 4694
4695 | [7 empty] | 4695
4696 | [7 empty] | 4696
4697 | [7 empty] | 4697
4698 | [7 empty] | 4698
4699 | [7 empty] | 4699
4700 | [7 empty] | 4700
4701 | [7 empty] | 4701
4702 | [7 empty] | 4702
4703 | [7 empty] | 4703
4704 | [7 empty] | 4704
4705 | [7 empty] | 4705
4706 | [7 empty] | 4706
4707 | [7 empty] | 4707
4708 | [7 empty] | 4708
4709 | [7 empty] | 4709
4710 | [7 empty] | 4710
4711 | [7 empty] | 4711
4712 | [7 empty] | 4712
4713 | [7 empty] | 4713
4714 | [7 empty] | 4714
4715 | [7 empty] | 4715
4716 | [7 empty] | 4716
4717 | [7 empty] | 4717
4718 | [7 empty] | 4718
4719 | [7 empty] | 4719
4720 | [7 empty] | 4720
4721 | [7 empty] | 4721
4722 | [7 empty] | 4722
4723 | [7 empty] | 4723
4724 | [7 empty] | 4724
4725 | [7 empty] | 4725
4726 | [7 empty] | 4726
4727 | [7 empty] | 4727
4728 | [7 empty] | 4728
4729 | [7 empty] | 4729
4730 | [7 empty] | 4730
4731 | [7 empty] | 4731
4732 | [7 empty] | 4732
4733 | [7 empty] | 4733
4734 | [7 empty] | 4734
4735 | [7 empty] | 4735
4736 | [7 empty] | 4736
4737 | [7 empty] | 4737
4738 | [7 empty] | 4738
4739 | [7 empty] | 4739
4740 | [7 empty] | 4740
4741 | [7 empty] | 4741
4742 | [7 empty] | 4742
4743 | [7 empty] | 4743
4744 | [7 empty] | 4744
4745 | [7 empty] | 4745
4746 | [7 empty] | 4746
4747 | [7 empty] | 4747
4748 | [7 empty] | 4748
4749 | [7 empty] | 4749
4750 | [7 empty] | 4750
4751 | [7 empty] | 4751
4752 | [7 empty] | 4752
4753 | [7 empty] | 4753
4754 | [7 empty] | 4754
4755 | [7 empty] | 4755
4756 | [7 empty] | 4756
4757 | [7 empty] | 4757
4758 | [7 empty] | 4758
4759 | [7 empty] | 4759
4760 | [7 empty] | 4760
4761 | [7 empty] | 4761
4762 | [7 empty] | 4762
4763 | [7 empty] | 4763
4764 | [7 empty] | 4764
4765 | [7 empty] | 4765
4766 | [7 empty] | 4766
4767 | [7 empty] | 4767
4768 | [7 empty] | 4768
4769 | [7 empty] | 4769
4770 | [7 empty] | 4770
4771 | [7 empty] | 4771
4772 | [7 empty] | 4772
4773 | [7 empty] | 4773
4774 | [7 empty] | 4774
4775 | [7 empty] | 4775
4776 | [7 empty] | 4776
4777 | [7 empty] | 4777
4778 | [7 empty] | 4778
4779 | [7 empty] | 4779
4780 | [7 empty] | 4780
4781 | [7 empty] | 4781
4782 | [7 empty] | 4782
4783 | [7 empty] | 4783
4784 | [7 empty] | 4784
4785 | [7 empty] | 4785
4786 | [7 empty] | 4786
4787 | [7 empty] | 4787
4788 | [7 empty] | 4788
4789 | [7 empty] | 4789
4790 | [7 empty] | 4790
4791 | [7 empty] | 4791
4792 | [7 empty] | 4792
4793 | [7 empty] | 4793
4794 | [7 empty] | 4794
4795 | [7 empty] | 4795
4796 | [7 empty] | 4796
4797 | [7 empty] | 4797
4798 | [7 empty] | 4798
4799 | [7 empty] | 4799
4800 | [7 empty] | 4800
4801 | [7 empty] | 4801
4802 | [7 empty] | 4802
4803 | [7 empty] | 4803
4804 | [7 empty] | 4804
4805 | [7 empty] | 4805
4806 | [7 empty] | 4806
4807 | [7 empty] | 4807
4808 | [7 empty] | 4808
4809 | [7 empty] | 4809
4810 | [7 empty] | 4810
4811 | [7 empty] | 4811
4812 | [7 empty] | 4812
4813 | [7 empty] | 4813
4814 | [7 empty] | 4814
4815 | [7 empty] | 4815
4816 | [7 empty] | 4816
4817 | [7 empty] | 4817
4818 | [7 empty] | 4818
4819 | [7 empty] | 4819
4820 | [7 empty] | 4820
4821 | [7 empty] | 4821
4822 | [7 empty] | 4822
4823 | [7 empty] | 4823
4824 | [7 empty] | 4824
4825 | [7 empty] | 4825
4826 | [7 empty] | 4826
4827 | [7 empty] | 4827
4828 | [7 empty] | 4828
4829 | [7 empty] | 4829
4830 | [7 empty] | 4830
4831 | [7 empty] | 4831
4832 | [7 empty] | 4832
4833 | [7 empty] | 4833
4834 | [7 empty] | 4834
4835 | [7 empty] | 4835
4836 | [7 empty] | 4836
4837 | [7 empty] | 4837
4838 | [7 empty] | 4838
4839 | [7 empty] | 4839
4840 | [7 empty] | 4840
4841 | [7 empty] | 4841
4842 | [7 empty] | 4842
4843 | [7 empty] | 4843
4844 | [7 empty] | 4844
4845 | [7 empty] | 4845
4846 | [7 empty] | 4846
4847 | [7 empty] | 4847
4848 | [7 empty] | 4848
4849 | [7 empty] | 4849
4850 | [7 empty] | 4850
4851 | [7 empty] | 4851
4852 | [7 empty] | 4852
4853 | [7 empty] | 4853
4854 | [7 empty] | 4854
4855 | [7 empty] | 4855
4856 | [7 empty] | 4856
4857 | [7 empty] | 4857
4858 | [7 empty] | 4858
4859 | [7 empty] | 4859
4860 | [7 empty] | 4860
4861 | [7 empty] | 4861
4862 | [7 empty] | 4862
4863 | [7 empty] | 4863
4864 | [7 empty] | 4864
4865 | [7 empty] | 4865
4866 | [7 empty] | 4866
4867 | [7 empty] | 4867
4868 | [7 empty] | 4868
4869 | [7 empty] | 4869
4870 | [7 empty] | 4870
4871 | [7 empty] | 4871
4872 | [7 empty] | 4872
4873 | [7 empty] | 4873
4874 | [7 empty] | 4874
4875 | [7 empty] | 4875
4876 | [7 empty] | 4876
4877 | [7 empty] | 4877
4878 | [7 empty] | 4878
4879 | [7 empty] | 4879
4880 | [7 empty] | 4880
4881 | [7 empty] | 4881
4882 | [7 empty] | 4882
4883 | [7 empty] | 4883
4884 | [7 empty] | 4884
4885 | [7 empty] | 4885
4886 | [7 empty] | 4886
4887 | [7 empty] | 4887
4888 | [7 empty] | 4888
4889 | [7 empty] | 4889
4890 | [7 empty] | 4890
4891 | [7 empty] | 4891
4892 | [7 empty] | 4892
4893 | [7 empty] | 4893
4894 | [7 empty] | 4894
4895 | [7 empty] | 4895
4896 | [7 empty] | 4896
4897 | [7 empty] | 4897
4898 | [7 empty] | 4898
4899 | [7 empty] | 4899
4900 | [7 empty] | 4900
4901 | [7 empty] | 4901
4902 | [7 empty] | 4902
4903 | [7 empty] | 4903
4904 | [7 empty] | 4904
4905 | [7 empty] | 4905
4906 | [7 empty] | 4906
4907 | [7 empty] | 4907
4908 | [7 empty] | 4908
4909 | [7 empty] | 4909
4910 | [7 empty] | 4910
4911 | [7 empty] | 4911
4912 | [7 empty] | 4912
4913 | [7 empty] | 4913
4914 | [7 empty] | 4914
4915 | [7 empty] | 4915
4916 | [7 empty] | 4916
4917 | [7 empty] | 4917
4918 | [7 empty] | 4918
4919 | [7 empty] | 4919
4920 | [7 empty] | 4920
4921 | [7 empty] | 4921
4922 | [7 empty] | 4922
4923 | [7 empty] | 4923
4924 | [7 empty] | 4924
4925 | [7 empty] | 4925
4926 | [7 empty] | 4926
4927 | [7 empty] | 4927
4928 | [7 empty] | 4928
4929 | [7 empty] | 4929
4930 | [7 empty] | 4930
4931 | [7 empty] | 4931
4932 | [7 empty] | 4932
4933 | [7 empty] | 4933
4934 | [7 empty] | 4934
4935 | [7 empty] | 4935
4936 | [7 empty] | 4936
4937 | [7 empty] | 4937
4938 | [7 empty] | 4938
4939 | [7 empty] | 4939
4940 | [7 empty] | 4940
4941 | [7 empty] | 4941
4942 | [7 empty] | 4942
4943 | [7 empty] | 4943
4944 | [7 empty] | 4944
4945 | [7 empty] | 4945
4946 | [7 empty] | 4946
4947 | [7 empty] | 4947
4948 | [7 empty] | 4948
4949 | [7 empty] | 4949
4950 | [7 empty] | 4950
4951 | [7 empty] | 4951
4952 | [7 empty] | 4952
4953 | [7 empty] | 4953
4954 | [7 empty] | 4954
4955 | [7 empty] | 4955
4956 | [7 empty] | 4956
4957 | [7 empty] | 4957
4958 | [7 empty] | 4958
4959 | [7 empty] | 4959
4960 | [7 empty] | 4960
4961 | [7 empty] | 4961
4962 | [7 empty] | 4962
4963 | [7 empty] | 4963
4964 | [7 empty] | 4964
4965 | [7 empty] | 4965
4966 | [7 empty] | 4966
4967 | [7 empty] | 4967
4968 | [7 empty] | 4968
4969 | [7 empty] | 4969
4970 | [7 empty] | 4970
4971 | [7 empty] | 4971
4972 | [7 empty] | 4972
4973 | [7 empty] | 4973
4974 | [7 empty] | 4974
4975 | [7 empty] | 4975
4976 | [7 empty] | 4976
4977 | [7 empty] | 4977
4978 | [7 empty] | 4978
4979 | [7 empty] | 4979
4980 | [7 empty] | 4980
4981 | [7 empty] | 4981
4982 | [7 empty] | 4982
4983 | [7 empty] | 4983
4984 | [7 empty] | 4984
4985 | [7 empty] | 4985
4986 | [7 empty] | 4986
4987 | [7 empty] | 4987
4988 | [7 empty] | 4988
4989 | [7 empty] | 4989
4990 | [7 empty] | 4990
4991 | [7 empty] | 4991
4992 | [7 empty] | 4992
4993 | [7 empty] | 4993
4994 | [7 empty] | 4994
4995 | [7 empty] | 4995
4996 | [7 empty] | 4996
4997 | [7 empty] | 4997
4998 | [7 empty] | 4998
4999 | [7 empty] | 4999
5000 | [7 empty] | 5000
5001 | [7 empty] | 5001
5002 | [7 empty] | 5002

## Attribute Lookup
Tensile Attribute | DataType | Units | Parent Attribute | Specimen | Worksheet | Data Range | Parameter 1 Range | Parameter 2 Range | Parameter 3 Range | Parameter 4 Range | Parameter 5 Range | Line Type | Log | Interpolate | Estimate | Parameter 1 Name | Parameter 2 Name | Parameter 3 Name | Parameter 4 Name | Parameter 5 Name | No. of cycles sheet | No. of cycles range | Import
Record Name | RCN |  |  |  | Data | MI_RecordName
Name | STXT |  |  |  | Data | MI_RecordName | [16 empty] | FALSE
Extension shift | PNT | mm |  |  | Data | MI_Ext_Shift
Constant | PNT |  |  |  | Data | MI_Constant
x | PNT |  |  |  | Data | MI_X
x^2 | PNT |  |  |  | Data | MI_X2
x^3 | PNT |  |  |  | Data | MI_X3
x^4 | PNT |  |  |  | Data | MI_X4
x^5 | PNT |  |  |  | Data | MI_X5
x^6 | PNT |  |  |  | Data | MI_X6
Load at 1st maximum in 2nd derivative | PNT | N |  |  | Data | MI_Load_1st_Max
Strength at 1st maximum in 2nd derivative | PNT | MPa |  |  | Data | MI_Strength_1st_Max
Extension at 1st maximum in 2nd derivative | PNT | mm |  |  | Data | MI_Ext_1st_Max
Area under the curve to 1st maximum in 2nd derivative - integration | PNT | N.mm |  |  | Data | MI_Area_1st_Max
Load at 1st minimum in 2nd derivative | PNT | N |  |  | Data | MI_Load_1st_Min
Strength at 1st minimum in 2nd derivative | PNT | MPa |  |  | Data | MI_Strength_1st_Min
Extension at 1st minimum in 2nd derivative | PNT | mm |  |  | Data | MI_Ext_1st_Min
Area under the curve to 1st minimum in 2nd derivative - integration | PNT | N.mm |  |  | Data | MI_Area_1st_Min
Max load | PNT | N |  |  | Data | MI_Max_Load
Max strength | PNT | MPa |  |  | Data | MI_Max_Strength
Extension at Max Load | PNT | mm |  |  | Data | MI_Ext_Max_Load
Area under the curve to max load - Riemann Sums | PNT | N.mm |  |  | Data | MI_Area_Max_Load
Extension at complete failure | PNT | mm |  |  | Data | MI_Ext_Complete_Fail
Total under the curve - Riemann Sums | PNT | N.mm |  |  | Data | MI_Total_Riemann
Third Derivative vs Shifted Extension | FDA |  |  |  | Modified | MI_3rd_Der | MI_Mod_Shifted_Ext
Second Derivative vs Shifted Extension | FDA |  |  |  | Modified | MI_2nd_Der | MI_Mod_Shifted_Ext
First Derivative vs Shifted Extension | FDA |  |  |  | Modified | MI_1st_Der | MI_Mod_Shifted_Ext
Load vs Extension | FDA | N |  |  | Data | MI_Shift_Load | MI_Shift_Ext | MI_Shift_Name
Date of analysis | DAT |  |  |  | Data | MI_Analysis_Date
Valid test | LOG |  |  |  | Data | MI_Valid_Test
Used in Summary | LOG |  |  |  | Data | MI_Use_Summary
Send questions to: | HYP |  |  |  | Data | MI_SendQuestions

## Export Lookup (hidden)
Attribute Name | DataType | Units | Parent Attribute | Worksheet | Specimen | Data Range | Data Quality | Parameter 1 Range | Parameter 2 Range | Parameter 3 Range | Parameter 4 Range | Parameter 5 Range | Parameter 6 Range | Parameter 7 Range | Parameter 8 Range | Parameter 9 Range | Parameter 10 Range | Line Type | Log | Estimate | Interpolate | Invert | Show as Table | Parameter 1 Name | Parameter 2 Name | Parameter 3 Name | Parameter 4 Name | Parameter 5 Name | Parameter 6 Name | Parameter 7 Name | Parameter 8 Name | Parameter 9 Name | Parameter 10 Name
Record Name | RCN |  |  | Data |  | MI_RecordName
Material ID | STXT |  |  | Data |  | MI_Material_ID
Length of overlap used | PNT | mm |  | Data |  | MI_Length_Overlap
Joint width | PNT | mm |  | Data |  | MI_Joint_Width
Extension shift | PNT | mm |  | Data |  | MI_Ext_Shift
Constant | PNT |  |  | Data |  | MI_Constant
x | PNT |  |  | Data |  | MI_X
x^2 | PNT |  |  | Data |  | MI_X2
x^3 | PNT |  |  | Data |  | MI_X3
x^4 | PNT |  |  | Data |  | MI_X4
x^5 | PNT |  |  | Data |  | MI_X5
x^6 | PNT |  |  | Data |  | MI_X6
Load vs displacement | FDA | N |  | Data |  | MI_Load |  | MI_Ext
Load vs time | FDA | N |  | Data |  | MI_Load |  | MI_Time

## Parameter Lookup
Parameter (CES) | Data Range | Units
Displacement | MI_Ext | mm
Extension | MI_Shift_Ext | mm
Extension Type | MI_Shift_Name
Time | MI_Time | s
Extension | MI_Mod_Shifted_Ext | mm

## Import Options (hidden)
Auto-Placement |  | Auto-Links | Link Group | Search Value | Search Attribute | Match Attribute | Match Property | Data Link Group Attribute | Data Link Group Table | Data Link Criteria
DBKey | MSAT_Adhesive | Link 1 | [8 empty] | NoChecks | FULLNAME | TRUE | Replace Record
Table | Test Data - Lap Shear | Link 2 | [8 empty] | AtLeastOneDataRequired | TREENAME | FALSE | Replace Data
Search Value |  | Link 3 | [8 empty] | AllDataRequired | RECORDID |  | Merge
Search Attribute | Name | Link 4 | [9 empty] | GUID |  | Append
Match Property | FULLNAME | Link 5
Match Attribute |  | Link 6
IsChildRecord | FALSE | Link 7
Filter |  | Link 8
Conflict Resolution | Merge | Link 9
Link 10
Link 11
Additonal Information |  | Link 12
Layout |  | Link 13
Link 14
Link 15
Valid Table |  | Link 16
Table 1 | Test Data - Lap Shear | Link 17
Table 2 |  | Link 18
Table 3
GUIDs
Exported Records | 73bca784-719c-4b55-9862-3f3732d8c4ef
Tree
Level 1
Level 2
Level 3
Level 4
Level 5
Level 6
Level 7
Level 8
Exported Worksheet Naming

## Model (hidden)
|  | Suffix | Model
Record Name | SG805-ARL Model |  |  | Appending Data to Tables
|  |  |  | Row | Link Value | Linking when not used in summary
Update Date | 2015-07-20 |  |  | 100 | 20150479