## Data
Specimen ID | 20150482 |  | Extension shift (mm) | [5 empty] | 0
Material ID | SG805-ARL |  | constant
|  |  | x |  |  |  |  | x |  | Load vs Extension
|  |  | x^2 |  |  |  |  | x^2 |  | Load vs Shifted Extension
Length of overlap used (mm) | 12.7 |  | x^3 |  |  |  |  | x^3 |  | Document | Doc Description | Target | Indexed | Display as record
Joint width (mm) | 25.4 |  | x^4 |  |  |  |  | x^4 |  | !FILENAME |  | _blank | TRUE | FALSE
|  |  | x^5 |  |  |  |  | x^5
|  |  | x^6 |  |  |  |  | x^6
Analysis Date | 2015-07-17 |  | Row of 1st minimum in 2nd derivative curve | [5 empty] | 31
Load at 1st minimum in 2nd derivative (N)
Strength at 1st minimum in 2nd derivative (MPa)
Valid Test | TRUE |  | Extension at 1st minimum in 2nd derivative (mm)
Use in Summary | TRUE |  | Area under the curve to 1st minimum in 2nd derivative (N mm) - integration
Use Derivative | FALSE |  | Row of 1st maximum in 2nd derivative curve | [5 empty] | 31
Load at 1st maximum in 2nd derivative (N)
Projected Start | 31 |  | Strength at 1st maximum in 2nd derivative (MPa)
Start Row | 31 |  | Extension at 1st maximum in 2nd derivative (mm)
End Row | 5000 |  | Area under the curve to 1st maximum in 2nd derivative (N mm) - integration
Last Row | 965 |  | Row of Max Load | [5 empty] | 658
|  |  | Max Load (N) | [5 empty] | 6922.68014
Send Questions to | usarmy.APG.arl.mbx.adhesive-research@mail.mil |  | Max Strength (MPa) | [5 empty] | 21.46035
|  |  | Extension at Max Load (mm) | [5 empty] | 1.32744
|  |  | Area under the curve to max load (N mm) - Riemann Sums | [5 empty] | 4748.586
|  |  | Extension at complete failure (mm) | [5 empty] | 1.921
|  |  | Total area under the curve (N mm) - Riemann Sums | [5 empty] | 8439.09
Time | Extension | Load | Shifted | First | Second | Third | Riemann
(sec) | (mm) | (N) | Extension | Derivative | Derivative | Derivative | Sums
0 | 0 | -0.25703 | 0 | 0 | 0 | 0 | 0
0.1 | 0 | -0.91721 | 0 |  |  |  | -0.0014308476
0.2 | 0.00156 | -0.71947 | 0.00156 |  |  |  | -0.0017555068
0.3 | 0.004 | 0.37573 | 0.004 |  |  |  | 0.0012098506
0.4 | 0.00722 | 12.55725 | 0.00722 |  |  |  | 0.0460851075
0.5 | 0.01089 | 40.27363 | 0.01089 |  |  |  | 0.0982676572
0.6 | 0.01333 | 58.50831 | 0.01333 |  |  |  | 0.0784011354
0.7 | 0.01467 | 67.98961 | 0.01467 |  |  |  | 0.1203416097
0.8 | 0.01644 | 76.3487 | 0.01644 |  |  |  | 0.187054315
0.9 | 0.01889 | 90.31573 | 0.01889 |  |  |  | 0.2303051115
1 | 0.02144 | 106.00134 | 0.02144 |  |  |  | 0.2480431356
1.1 | 0.02378 | 118.37942 | 0.02378 |  |  |  | 0.1704663648
1.2 | 0.02522 | 131.6025 | 0.02522 |  |  |  | 0.219776175
1.3 | 0.02689 | 141.0141 | 0.02689 |  |  |  | 0.344074404
1.4 | 0.02933 | 153.8319 | 0.02933 |  |  |  | 0.410731173
1.5 | 0.032 | 168.6968 | 0.032 |  |  |  | 0.431863808
1.6 | 0.03456 | 186.7502 | 0.03456 |  |  |  | 0.268920288
1.7 | 0.036 | 199.19171 | 0.036 |  |  |  | 0.3107390676
1.8 | 0.03756 | 207.66316 | 0.03756 |  |  |  | 0.5066981104
1.9 | 0.04 | 216.08255 | 0.04 |  |  |  | 0.553171328
2 | 0.04256 | 234.62891 | 0.04256 |  |  |  | 0.5983037205
2.1 | 0.04511 | 253.4349 | 0.04511 |  |  |  | 0.367480605
2.2 | 0.04656 | 264.76947 | 0.04656 |  |  |  | 0.4103926785
2.3 | 0.04811 | 270.8148 | 0.04811 |  |  |  | 0.630998484
2.4 | 0.05044 | 281.97512 | 0.05044 |  |  |  | 0.7218563072
2.5 | 0.053 | 301.305 | 0.053 |  |  |  | 0.8376279
2.6 | 0.05578 | 318.53847 | 0.05578 |  |  |  | 0.4937346285
2.7 | 0.05733 | 332.68093 | 0.05733 |  |  |  | 0.4823873485
2.8 | 0.05878 | 340.91901 | 0.05878 |  |  |  | 0.7568402022
2.9 | 0.061 | 352.25984 | 0.061 |  |  |  | 0.9017851904
3 | 0.06356 | 366.88433 | 0.06356 |  |  |  | 0.9759123178
3.1 | 0.06622 | 385.69185 | 0.06622 |  |  |  | 0.6441053895
3.2 | 0.06789 | 402.96288 | 0.06789 |  |  |  | 0.5802665
3.3 | 0.06933 | 411.51191 | 0.06933 |  |  |  | 0.8682901301
3.4 | 0.07144 | 419.90308 | 0.07144 |  |  |  | 1.121141
3.5 | 0.07411 | 436.07969 | 0.07411 |  |  |  | 1.212302
3.6 | 0.07689 | 456.91398 | 0.07689 |  |  |  | 0.8133068844
3.7 | 0.07867 | 471.42254 | 0.07867 |  |  |  | 0.626992
3.8 | 0.08 | 477.7608 | 0.08 |  |  |  | 1.008075288
3.9 | 0.08211 | 487.90341 | 0.08211 |  |  |  | 1.195363
4 | 0.08456 | 505.42001 | 0.08456 |  |  |  | 1.400013
4.1 | 0.08733 | 522.39383 | 0.08733 |  |  |  | 0.9873243
4.2 | 0.08922 | 539.06855 | 0.08922 |  |  |  | 0.7223519
4.3 | 0.09056 | 547.61753 | 0.09056 |  |  |  | 1.095235
4.4 | 0.09256 | 557.86395 | 0.09256 |  |  |  | 1.483918107
4.5 | 0.09522 | 573.92819 | 0.09522 |  |  |  | 1.59552
4.6 | 0.098 | 589.55038 | 0.098 |  |  |  | 1.17910076
4.7 | 0.1 | 607.15545 | 0.1 |  |  |  | 0.7407296
4.8 | 0.10122 | 614.33394 | 0.10122 |  |  |  | 1.22866788
4.9 | 0.10322 | 622.14877 | 0.10322 |  |  |  | 1.524264
5 | 0.10567 | 634.99594 | 0.10567 |  |  |  | 1.758939
5.1 | 0.10844 | 655.30669 | 0.10844 |  |  |  | 1.38925
5.2 | 0.11056 | 672.87651 | 0.11056 |  |  |  | 0.8949258
5.3 | 0.11189 | 678.00675 | 0.11189 |  |  |  | 1.281433
5.4 | 0.11378 | 683.64488 | 0.11378 |  |  |  | 1.668094
5.5 | 0.11622 | 699.48593 | 0.11622 |  |  |  | 2.021514
5.6 | 0.11911 | 720.9972 | 0.11911 |  |  |  | 1.521304092
5.7 | 0.12122 | 735.5324 | 0.12122 |  |  |  | 0.9856134
5.8 | 0.12256 | 741.5554 | 0.12256 |  |  |  | 1.312553058
5.9 | 0.12433 | 748.93637 | 0.12433 |  |  |  | 1.752511
6 | 0.12667 | 762.53768 | 0.12667 |  |  |  | 2.112229
6.1 | 0.12944 | 780.94429 | 0.12944 |  |  |  | 1.82741
6.2 | 0.13178 | 798.22075 | 0.13178 |  |  |  | 1.061634
6.3 | 0.13311 | 806.28851 | 0.13311 |  |  |  | 1.435194
6.4 | 0.13489 | 814.30189 | 0.13489 |  |  |  | 1.986897
6.5 | 0.13733 | 827.46623 | 0.13733 |  |  |  | 2.300356
6.6 | 0.14011 | 841.24841 | 0.14011 |  |  |  | 1.960109
6.7 | 0.14244 | 860.45731 | 0.14244 |  |  |  | 1.153013
6.8 | 0.14378 | 868.82189 | 0.14378 |  |  |  | 1.442244
6.9 | 0.14544 | 876.009 | 0.14544 |  |  |  | 2.14622205
7 | 0.14789 | 886.0644 | 0.14789 |  |  |  | 2.365791948
7.1 | 0.15056 | 902.0621 | 0.15056 |  |  |  | 2.300258
7.2 | 0.15311 | 920.14987 | 0.15311 |  |  |  | 1.223799
7.3 | 0.15444 | 928.41228 | 0.15444 |  |  |  | 1.550449
7.4 | 0.15611 | 933.38359 | 0.15611 |  |  |  | 2.28679
7.5 | 0.15856 | 944.62764 | 0.15856 |  |  |  | 2.616619
7.6 | 0.16133 | 962.8796 | 0.16133 |  |  |  | 2.35905502
7.7 | 0.16378 | 980.83112 | 0.16378 |  |  |  | 1.196614
7.8 | 0.165 | 985.78166 | 0.165 |  |  |  | 1.537819
7.9 | 0.16656 | 988.69372 | 0.16656 |  |  |  | 2.303656
8 | 0.16889 | 999.48719 | 0.16889 |  |  |  | 2.668631
8.1 | 0.17156 | 1018.16356 | 0.17156 |  |  |  | 2.820313
8.2 | 0.17433 | 1035.62372 | 0.17433 |  |  |  | 1.387736
8.3 | 0.17567 | 1041.81552 | 0.17567 |  |  |  | 1.614814056
8.4 | 0.17722 | 1044.84111 | 0.17722 |  |  |  | 2.444928
8.5 | 0.17956 | 1056.36008 | 0.17956 |  |  |  | 2.809918
8.6 | 0.18222 | 1072.90046 | 0.18222 |  |  |  | 2.982663
8.7 | 0.185 | 1087.7274 | 0.185 |  |  |  | 1.446677442
8.8 | 0.18633 | 1091.12347 | 0.18633 |  |  |  | 1.582129
8.9 | 0.18778 | 1092.08627 | 0.18778 |  |  |  | 2.304302
9 | 0.18989 | 1099.86737 | 0.18989 |  |  |  | 3.057631
9.1 | 0.19267 | 1116.99942 | 0.19267 |  |  |  | 3.094088
9.2 | 0.19544 | 1134.07355 | 0.19544 |  |  |  | 1.769155
9.3 | 0.197 | 1141.60879 | 0.197 |  |  |  | 1.643917
9.4 | 0.19844 | 1142.89308 | 0.19844 |  |  |  | 2.548652
9.5 | 0.20067 | 1148.25089 | 0.20067 |  |  |  | 2.92804
9.6 | 0.20322 | 1162.00177 | 0.20322 |  |  |  | 3.358185
9.7 | 0.20611 | 1179.75362 | 0.20611 |  |  |  | 1.710643
9.8 | 0.20756 | 1188.86568 | 0.20756 |  |  |  | 1.581191
9.9 | 0.20889 | 1190.15081 | 0.20889 |  |  |  | 2.511218
10 | 0.211 | 1196.30191 | 0.211 |  |  |  | 3.194126
10.1 | 0.21367 | 1211.06179 | 0.21367 |  |  |  | 3.499969
10.2 | 0.21656 | 1225.20747 | 0.21656 |  |  |  | 2.30339
10.3 | 0.21844 | 1236.87321 | 0.21844 |  |  |  | 1.65741
10.4 | 0.21978 | 1238.79546 | 0.21978 |  |  |  | 2.477591
10.5 | 0.22178 | 1243.89865 | 0.22178 |  |  |  | 3.171942
10.6 | 0.22433 | 1255.63378 | 0.22433 |  |  |  | 3.628782
10.7 | 0.22722 | 1275.61251 | 0.22722 |  |  |  | 2.27059
10.8 | 0.229 | 1288.65857 | 0.229 |  |  |  | 1.713916
10.9 | 0.23033 | 1289.51883 | 0.23033 |  |  |  | 2.437191
11 | 0.23222 | 1294.27752 | 0.23222 |  |  |  | 3.31335
11.1 | 0.23478 | 1304.03209 | 0.23478 |  |  |  | 3.768653
11.2 | 0.23767 | 1322.17053 | 0.23767 |  |  |  | 2.78978
11.3 | 0.23978 | 1338.35264 | 0.23978 |  |  |  | 1.63279
11.4 | 0.241 | 1340.11973 | 0.241 |  |  |  | 2.532826
11.5 | 0.24289 | 1345.18463 | 0.24289 |  |  |  | 3.28225
11.6 | 0.24533 | 1354.89618 | 0.24533 |  |  |  | 3.91565
11.7 | 0.24822 | 1372.36333 | 0.24822 |  |  |  | 2.895687
11.8 | 0.25033 | 1387.95143 | 0.25033 |  |  |  | 1.70718
11.9 | 0.25156 | 1390.65832 | 0.25156 |  |  |  | 2.461465
12 | 0.25333 | 1394.52545 | 0.25333 |  |  |  | 3.416587
12.1 | 0.25578 | 1404.90578 | 0.25578 |  |  |  | 3.737049
12.2 | 0.25844 | 1422.32245 | 0.25844 |  |  |  | 3.641145
12.3 | 0.261 | 1439.96943 | 0.261 |  |  |  | 2.073556
12.4 | 0.26244 | 1445.34521 | 0.26244 |  |  |  | 2.254739
12.5 | 0.264 | 1448.41187 | 0.264 |  |  |  | 3.3748
12.6 | 0.26633 | 1457.12066 | 0.26633 |  |  |  | 3.890512
12.7 | 0.269 | 1473.8556 | 0.269 |  |  |  | 3.773070336
12.8 | 0.27156 | 1490.83696 | 0.27156 |  |  |  | 2.146805
12.9 | 0.273 | 1497.1857 | 0.273 |  |  |  | 2.33561
13 | 0.27456 | 1499.7826 | 0.27456 |  |  |  | 3.329517
13.1 | 0.27678 | 1508.39621 | 0.27678 |  |  |  | 4.193341
13.2 | 0.27956 | 1527.80283 | 0.27956 |  |  |  | 4.063956
13.3 | 0.28222 | 1546.81243 | 0.28222 |  |  |  | 2.583177
13.4 | 0.28389 | 1554.29905 | 0.28389 |  |  |  | 2.238190632
13.5 | 0.28533 | 1555.38684 | 0.28533 |  |  |  | 3.281866
13.6 | 0.28744 | 1560.57347 | 0.28744 |  |  |  | 4.166731
13.7 | 0.29011 | 1580.44603 | 0.29011 |  |  |  | 4.219791
13.8 | 0.29278 | 1599.30289 | 0.29278 |  |  |  | 2.654843
13.9 | 0.29444 | 1608.82417 | 0.29444 |  |  |  | 2.332795
14 | 0.29589 | 1610.63634 | 0.29589 |  |  |  | 3.221273
14.1 | 0.29789 | 1617.62722 | 0.29789 |  |  |  | 4.124949411
14.2 | 0.30044 | 1632.21303 | 0.30044 |  |  |  | 4.717096
14.3 | 0.30333 | 1652.57733 | 0.30333 |  |  |  | 3.123371
14.4 | 0.30522 | 1663.15585 | 0.30522 |  |  |  | 2.411576
14.5 | 0.30667 | 1665.01105 | 0.30667 |  |  |  | 3.146871
14.6 | 0.30856 | 1671.09203 | 0.30856 |  |  |  | 4.261285
14.7 | 0.31111 | 1688.85794 | 0.31111 |  |  |  | 4.509251
14.8 | 0.31378 | 1704.87296 | 0.31378 |  |  |  | 3.409746
14.9 | 0.31578 | 1715.84524 | 0.31578 |  |  |  | 2.470817
15 | 0.31722 | 1719.11716 | 0.31722 |  |  |  | 3.060029
15.1 | 0.319 | 1724.4339 | 0.319 |  |  |  | 4.207618716
15.2 | 0.32144 | 1739.02195 | 0.32144 |  |  |  | 4.834481
15.3 | 0.32422 | 1759.42462 | 0.32422 |  |  |  | 4.117054
15.4 | 0.32656 | 1771.85368 | 0.32656 |  |  |  | 2.551469
15.5 | 0.328 | 1776.20072 | 0.328 |  |  |  | 2.966255
15.6 | 0.32967 | 1779.19865 | 0.32967 |  |  |  | 4.145533
15.7 | 0.332 | 1792.03246 | 0.332 |  |  |  | 4.372559
15.8 | 0.33444 | 1809.9824 | 0.33444 |  |  |  | 4.832653008
15.9 | 0.33711 | 1824.60416 | 0.33711 |  |  |  | 2.846382
16 | 0.33867 | 1833.14569 | 0.33867 |  |  |  | 2.841376
16.1 | 0.34022 | 1835.37211 | 0.34022 |  |  |  | 4.074526
16.2 | 0.34244 | 1847.31558 | 0.34244 |  |  |  | 5.135537
16.3 | 0.34522 | 1865.30408 | 0.34522 |  |  |  | 4.980362
16.4 | 0.34789 | 1881.19523 | 0.34789 |  |  |  | 2.708921
16.5 | 0.34933 | 1889.77588 | 0.34933 |  |  |  | 2.94805
16.6 | 0.35089 | 1890.31865 | 0.35089 |  |  |  | 3.988572
16.7 | 0.353 | 1899.38881 | 0.353 |  |  |  | 4.862435
16.8 | 0.35556 | 1916.49776 | 0.35556 |  |  |  | 5.308699
16.9 | 0.35833 | 1933.78124 | 0.35833 |  |  |  | 3.229415
17 | 0.36 | 1945.88918 | 0.36 |  |  |  | 2.80208
17.1 | 0.36144 | 1947.56668 | 0.36144 |  |  |  | 4.128841
17.2 | 0.36356 | 1956.21159 | 0.36356 |  |  |  | 5.203523
17.3 | 0.36622 | 1969.7126 | 0.36622 |  |  |  | 5.692469414
17.4 | 0.36911 | 1989.68146 | 0.36911 |  |  |  | 3.541633
17.5 | 0.37089 | 2003.09418 | 0.37089 |  |  |  | 2.664115
17.6 | 0.37222 | 2003.68688 | 0.37222 |  |  |  | 3.786968
17.7 | 0.37411 | 2010.38495 | 0.37411 |  |  |  | 4.925443
17.8 | 0.37656 | 2022.3245 | 0.37656 |  |  |  | 5.601839
17.9 | 0.37933 | 2038.30581 | 0.37933 |  |  |  | 4.300825
18 | 0.38144 | 2057.04514 | 0.38144 |  |  |  | 2.75644
18.1 | 0.38278 | 2059.24418 | 0.38278 |  |  |  | 4.118488
18.2 | 0.38478 | 2064.47076 | 0.38478 |  |  |  | 5.037309
18.3 | 0.38722 | 2076.75956 | 0.38722 |  |  |  | 5.773392
18.4 | 0.39 | 2095.86471 | 0.39 |  |  |  | 4.65282
18.5 | 0.39222 | 2111.01975 | 0.39222 |  |  |  | 2.575444
18.6 | 0.39344 | 2113.40673 | 0.39344 |  |  |  | 3.529389
18.7 | 0.39511 | 2116.18058 | 0.39511 |  |  |  | 5.184642421
18.8 | 0.39756 | 2126.68534 | 0.39756 |  |  |  | 5.890918
18.9 | 0.40033 | 2147.29812 | 0.40033 |  |  |  | 5.26088
19 | 0.40278 | 2167.78852 | 0.40278 |  |  |  | 2.883159
19.1 | 0.40411 | 2171.8882 | 0.40411 |  |  |  | 3.865960996
19.2 | 0.40589 | 2173.01119 | 0.40589 |  |  |  | 5.063116
19.3 | 0.40822 | 2181.59035 | 0.40822 |  |  |  | 6.064821
19.4 | 0.411 | 2201.51935 | 0.411 |  |  |  | 5.63589
19.5 | 0.41356 | 2222.19303 | 0.41356 |  |  |  | 2.466634
19.6 | 0.41467 | 2224.5761 | 0.41467 |  |  |  | 3.692796326
19.7 | 0.41633 | 2225.39753 | 0.41633 |  |  |  | 5.20743
19.8 | 0.41867 | 2233.87182 | 0.41867 |  |  |  | 5.942099
19.9 | 0.42133 | 2254.84949 | 0.42133 |  |  |  | 6.020448
20 | 0.424 | 2274.96792 | 0.424 |  |  |  | 3.275954
20.1 | 0.42544 | 2279.60236 | 0.42544 |  |  |  | 3.806936
20.2 | 0.42711 | 2279.51463 | 0.42711 |  |  |  | 5.060522
20.3 | 0.42933 | 2288.33109 | 0.42933 |  |  |  | 6.109844
20.4 | 0.432 | 2307.80356 | 0.432 |  |  |  | 6.415694
20.5 | 0.43478 | 2329.65276 | 0.43478 |  |  |  | 3.098438
20.6 | 0.43611 | 2334.46341 | 0.43611 |  |  |  | 3.384972
20.7 | 0.43756 | 2333.41176 | 0.43756 |  |  |  | 4.923499
20.8 | 0.43967 | 2340.80609 | 0.43967 |  |  |  | 6.226544
20.9 | 0.44233 | 2360.17425 | 0.44233 |  |  |  | 6.820904
21 | 0.44522 | 2380.5676 | 0.44522 |  |  |  | 3.975548
21.1 | 0.44689 | 2389.91734 | 0.44689 |  |  |  | 3.17859
21.2 | 0.44822 | 2389.41144 | 0.44822 |  |  |  | 5.041658
21.3 | 0.45033 | 2397.51842 | 0.45033 |  |  |  | 6.401374
21.4 | 0.453 | 2416.3032 | 0.453 |  |  |  | 6.983116
21.5 | 0.45589 | 2433.56731 | 0.45589 |  |  |  | 3.772029
21.6 | 0.45744 | 2442.44635 | 0.45744 |  |  |  | 3.272878
21.7 | 0.45878 | 2442.15894 | 0.45878 |  |  |  | 4.88431788
21.8 | 0.46078 | 2449.077 | 0.46078 |  |  |  | 6.24514635
21.9 | 0.46333 | 2468.39747 | 0.46333 |  |  |  | 7.405192
22 | 0.46633 | 2488.70626 | 0.46633 |  |  |  | 4.703655
22.1 | 0.46822 | 2502.58408 | 0.46822 |  |  |  | 3.353463
22.2 | 0.46956 | 2502.31866 | 0.46956 |  |  |  | 4.704359
22.3 | 0.47144 | 2506.0799 | 0.47144 |  |  |  | 6.415565
22.4 | 0.474 | 2522.63453 | 0.474 |  |  |  | 7.290414
22.5 | 0.47689 | 2541.39509 | 0.47689 |  |  |  | 5.08279018
22.6 | 0.47889 | 2558.31908 | 0.47889 |  |  |  | 3.121149
22.7 | 0.48011 | 2558.51801 | 0.48011 |  |  |  | 4.554162
22.8 | 0.48189 | 2562.39288 | 0.48189 |  |  |  | 6.534101844
22.9 | 0.48444 | 2578.14005 | 0.48444 |  |  |  | 7.450825
23 | 0.48733 | 2595.29669 | 0.48733 |  |  |  | 6.072994
23.1 | 0.48967 | 2616.53662 | 0.48967 |  |  |  | 3.192175
23.2 | 0.49089 | 2618.06138 | 0.49089 |  |  |  | 4.660149
23.3 | 0.49267 | 2619.22199 | 0.49267 |  |  |  | 6.102787
23.4 | 0.495 | 2634.2893 | 0.495 |  |  |  | 7.613096
23.5 | 0.49789 | 2650.85474 | 0.49789 |  |  |  | 5.884898
23.6 | 0.50011 | 2669.46815 | 0.50011 |  |  |  | 3.550393
23.7 | 0.50144 | 2673.05095 | 0.50144 |  |  |  | 4.463995
23.8 | 0.50311 | 2674.73701 | 0.50311 |  |  |  | 6.232137
23.9 | 0.50544 | 2688.56548 | 0.50544 |  |  |  | 7.474212
24 | 0.50822 | 2705.63681 | 0.50822 |  |  |  | 7.22405
24.1 | 0.51089 | 2728.96383 | 0.51089 |  |  |  | 3.629522
24.2 | 0.51222 | 2735.63042 | 0.51222 |  |  |  | 4.267583
24.3 | 0.51378 | 2735.87946 | 0.51378 |  |  |  | 6.374599
24.4 | 0.51611 | 2744.57932 | 0.51611 |  |  |  | 7.026123
24.5 | 0.51867 | 2760.23075 | 0.51867 |  |  |  | 7.342213795
24.6 | 0.52133 | 2780.85526 | 0.52133 |  |  |  | 4.338134
24.7 | 0.52289 | 2791.33115 | 0.52289 |  |  |  | 4.019517
24.8 | 0.52433 | 2792.25595 | 0.52433 |  |  |  | 5.89166
24.9 | 0.52644 | 2799.22504 | 0.52644 |  |  |  | 7.781846
25 | 0.52922 | 2818.8508 | 0.52922 |  |  |  | 7.836405224
25.1 | 0.532 | 2838.62166 | 0.532 |  |  |  | 5.052747
25.2 | 0.53378 | 2848.4663 | 0.53378 |  |  |  | 3.78846
25.3 | 0.53511 | 2848.8243 | 0.53511 |  |  |  | 5.697649
25.4 | 0.53711 | 2853.8432 | 0.53711 |  |  |  | 7.619761
25.5 | 0.53978 | 2872.22881 | 0.53978 |  |  |  | 7.640129
25.6 | 0.54244 | 2893.16718 | 0.54244 |  |  |  | 5.468086
25.7 | 0.54433 | 2904.36354 | 0.54433 |  |  |  | 3.891847
25.8 | 0.54567 | 2905.95945 | 0.54567 |  |  |  | 5.463204
25.9 | 0.54755 | 2910.15543 | 0.54755 |  |  |  | 7.770115
26 | 0.55022 | 2926.88627 | 0.55022 |  |  |  | 8.136744
26.1 | 0.553 | 2949.05882 | 0.553 |  |  |  | 6.222514
26.2 | 0.55511 | 2965.50523 | 0.55511 |  |  |  | 3.944122
26.3 | 0.55644 | 2967.55936 | 0.55644 |  |  |  | 5.608687
26.4 | 0.55833 | 2970.374 | 0.55833 |  |  |  | 6.95067516
26.5 | 0.56067 | 2984.23767 | 0.56067 |  |  |  | 7.938072
26.6 | 0.56333 | 3001.98011 | 0.56333 |  |  |  | 7.024633
26.7 | 0.56567 | 3020.54007 | 0.56567 |  |  |  | 4.349578
26.8 | 0.56711 | 3026.78403 | 0.56711 |  |  |  | 5.054729
26.9 | 0.56878 | 3029.29077 | 0.56878 |  |  |  | 7.058247
27 | 0.57111 | 3042.31346 | 0.57111 |  |  |  | 8.122977
27.1 | 0.57378 | 3059.35033 | 0.57378 |  |  |  | 8.137872
27.2 | 0.57644 | 3079.11709 | 0.57644 |  |  |  | 4.46472
27.3 | 0.57789 | 3087.00483 | 0.57789 |  |  |  | 4.784857
27.4 | 0.57944 | 3087.81452 | 0.57944 |  |  |  | 6.515289
27.5 | 0.58155 | 3098.81363 | 0.58155 |  |  |  | 8.273832
27.6 | 0.58422 | 3113.6781 | 0.58422 |  |  |  | 8.656025
27.7 | 0.587 | 3136.42323 | 0.587 |  |  |  | 4.861456
27.8 | 0.58855 | 3148.58966 | 0.58855 |  |  |  | 4.565455
27.9 | 0.59 | 3149.40102 | 0.59 |  |  |  | 6.99167
28 | 0.59222 | 3156.4977 | 0.59222 |  |  |  | 8.427849
28.1 | 0.59489 | 3173.54947 | 0.59489 |  |  |  | 9.171558
28.2 | 0.59778 | 3197.79739 | 0.59778 |  |  |  | 4.956586
28.3 | 0.59933 | 3208.82238 | 0.59933 |  |  |  | 4.299822
28.4 | 0.60067 | 3208.58173 | 0.60067 |  |  |  | 6.417163
28.5 | 0.60267 | 3213.33297 | 0.60267 |  |  |  | 8.193999
28.6 | 0.60522 | 3228.05122 | 0.60522 |  |  |  | 8.973982
28.7 | 0.608 | 3251.19719 | 0.608 |  |  |  | 6.144763
28.8 | 0.60989 | 3265.77015 | 0.60989 |  |  |  | 4.702709016
28.9 | 0.61133 | 3266.84229 | 0.61133 |  |  |  | 6.533685
29 | 0.61333 | 3272.45444 | 0.61333 |  |  |  | 8.377483
29.1 | 0.61589 | 3290.70911 | 0.61589 |  |  |  | 9.510149
29.2 | 0.61878 | 3311.24961 | 0.61878 |  |  |  | 6.258262
29.3 | 0.62067 | 3326.17499 | 0.62067 |  |  |  | 4.423813
29.4 | 0.622 | 3326.81946 | 0.622 |  |  |  | 5.921739
29.5 | 0.62378 | 3330.00943 | 0.62378 |  |  |  | 8.125223
29.6 | 0.62622 | 3345.56289 | 0.62622 |  |  |  | 9.668677
29.7 | 0.62911 | 3366.90694 | 0.62911 |  |  |  | 7.474533
29.8 | 0.63133 | 3385.03644 | 0.63133 |  |  |  | 4.535949
29.9 | 0.63267 | 3388.36461 | 0.63267 |  |  |  | 5.997405
30 | 0.63444 | 3390.66535 | 0.63444 |  |  |  | 8.30713
30.1 | 0.63689 | 3406.29444 | 0.63689 |  |  |  | 9.844191
30.2 | 0.63978 | 3425.62497 | 0.63978 |  |  |  | 7.981706
30.3 | 0.64211 | 3447.68167 | 0.64211 |  |  |  | 3.826927
30.4 | 0.64322 | 3450.69915 | 0.64322 |  |  |  | 5.762668
30.5 | 0.64489 | 3451.26465 | 0.64489 |  |  |  | 8.041447
30.6 | 0.64722 | 3462.79703 | 0.64722 |  |  |  | 9.626576
30.7 | 0.65 | 3480.89635 | 0.65 |  |  |  | 8.876286
30.8 | 0.65255 | 3505.87741 | 0.65255 |  |  |  | 5.083522
30.9 | 0.654 | 3513.33991 | 0.654 |  |  |  | 5.867278
31 | 0.65567 | 3514.00077 | 0.65567 |  |  |  | 8.187622
31.1 | 0.658 | 3523.6083 | 0.658 |  |  |  | 9.795631
31.2 | 0.66078 | 3543.32887 | 0.66078 |  |  |  | 9.035489
31.3 | 0.66333 | 3566.27814 | 0.66333 |  |  |  | 4.350859
31.4 | 0.66455 | 3570.43594 | 0.66455 |  |  |  | 5.56988
31.5 | 0.66611 | 3569.28296 | 0.66611 |  |  |  | 7.923808
31.6 | 0.66833 | 3577.94762 | 0.66833 |  |  |  | 9.946694
31.7 | 0.67111 | 3600.30979 | 0.67111 |  |  |  | 9.612827
31.8 | 0.67378 | 3623.43453 | 0.67378 |  |  |  | 5.616324
31.9 | 0.67533 | 3630.57852 | 0.67533 |  |  |  | 5.264339
32 | 0.67678 | 3629.69674 | 0.67678 |  |  |  | 8.057927
32.1 | 0.679 | 3638.49513 | 0.679 |  |  |  | 9.714782
32.2 | 0.68167 | 3659.34968 | 0.68167 |  |  |  | 10.53893
32.3 | 0.68455 | 3680.65052 | 0.68455 |  |  |  | 4.932072
32.4 | 0.68589 | 3690.11797 | 0.68589 |  |  |  | 5.31377
32.5 | 0.68733 | 3689.24625 | 0.68733 |  |  |  | 7.378492
32.6 | 0.68933 | 3696.94121 | 0.68933 |  |  |  | 9.870833
32.7 | 0.692 | 3715.7353 | 0.692 |  |  |  | 11.1472059
32.8 | 0.695 | 3736.63455 | 0.695 |  |  |  | 6.24018
32.9 | 0.69667 | 3753.46951 | 0.69667 |  |  |  | 4.992114
33 | 0.698 | 3752.01292 | 0.698 |  |  |  | 7.916747
33.1 | 0.70011 | 3758.45097 | 0.70011 |  |  |  | 9.621634
33.2 | 0.70267 | 3775.32654 | 0.70267 |  |  |  | 11.32598
33.3 | 0.70567 | 3794.40822 | 0.70567 |  |  |  | 5.881333
33.4 | 0.70722 | 3809.58356 | 0.70722 |  |  |  | 5.066746
33.5 | 0.70855 | 3809.17154 | 0.70855 |  |  |  | 7.618343
33.6 | 0.71055 | 3814.34597 | 0.71055 |  |  |  | 9.764726
33.7 | 0.71311 | 3830.84156 | 0.71311 |  |  |  | 11.07113
33.8 | 0.716 | 3851.13396 | 0.716 |  |  |  | 8.125893
33.9 | 0.71811 | 3871.35334 | 0.71811 |  |  |  | 4.723051
34 | 0.71933 | 3872.5704 | 0.71933 |  |  |  | 7.319158
34.1 | 0.72122 | 3874.69418 | 0.72122 |  |  |  | 9.919217
34.2 | 0.72378 | 3887.4194 | 0.72378 |  |  |  | 10.76815
34.3 | 0.72655 | 3910.04309 | 0.72655 |  |  |  | 8.289291
34.4 | 0.72867 | 3930.15668 | 0.72867 |  |  |  | 5.227108
34.5 | 0.73 | 3931.72316 | 0.73 |  |  |  | 6.998467
34.6 | 0.73178 | 3932.54682 | 0.73178 |  |  |  | 9.595414
34.7 | 0.73422 | 3943.8881 | 0.73422 |  |  |  | 10.96401
34.8 | 0.737 | 3967.50569 | 0.737 |  |  |  | 9.244288
34.9 | 0.73933 | 3988.4761 | 0.73933 |  |  |  | 5.344558
35 | 0.74067 | 3991.24064 | 0.74067 |  |  |  | 7.064496
35.1 | 0.74244 | 3991.41982 | 0.74244 |  |  |  | 9.339922
35.2 | 0.74478 | 4003.47523 | 0.74478 |  |  |  | 10.64924
35.3 | 0.74744 | 4026.08812 | 0.74744 |  |  |  | 9.863916
35.4 | 0.74989 | 4043.52508 | 0.74989 |  |  |  | 5.822676
35.5 | 0.75133 | 4050.12779 | 0.75133 |  |  |  | 6.318199
35.6 | 0.75289 | 4051.25208 | 0.75289 |  |  |  | 9.439417
35.7 | 0.75522 | 4062.66637 | 0.75522 |  |  |  | 10.84732
35.8 | 0.75789 | 4084.17806 | 0.75789 |  |  |  | 10.86391
35.9 | 0.76055 | 4103.09434 | 0.76055 |  |  |  | 6.400827
36 | 0.76211 | 4112.21236 | 0.76211 |  |  |  | 5.921586
36.1 | 0.76355 | 4112.14493 | 0.76355 |  |  |  | 9.170083
36.2 | 0.76578 | 4122.14473 | 0.76578 |  |  |  | 10.9649
36.3 | 0.76844 | 4139.90282 | 0.76844 |  |  |  | 11.05354
36.4 | 0.77111 | 4159.77389 | 0.77111 |  |  |  | 6.489247
36.5 | 0.77267 | 4173.34773 | 0.77267 |  |  |  | 6.468689
36.6 | 0.77422 | 4174.35803 | 0.77422 |  |  |  | 8.348716
36.7 | 0.77622 | 4181.52139 | 0.77622 |  |  |  | 11.62463
36.8 | 0.779 | 4196.48997 | 0.779 |  |  |  | 11.20463
36.9 | 0.78167 | 4218.38462 | 0.78167 |  |  |  | 7.930563
37 | 0.78355 | 4234.81539 | 0.78355 |  |  |  | 5.674653
37.1 | 0.78489 | 4236.5022 | 0.78489 |  |  |  | 8.473004
37.2 | 0.78689 | 4241.02396 | 0.78689 |  |  |  | 10.81461
37.3 | 0.78944 | 4254.2737 | 0.78944 |  |  |  | 10.89094
37.4 | 0.792 | 4273.19631 | 0.792 |  |  |  | 9.016444
37.5 | 0.79411 | 4292.01014 | 0.79411 |  |  |  | 6.180495
37.6 | 0.79555 | 4294.89985 | 0.79555 |  |  |  | 8.117361
37.7 | 0.79744 | 4297.75566 | 0.79744 |  |  |  | 10.5295
37.8 | 0.79989 | 4311.37979 | 0.79989 |  |  |  | 11.98564
37.9 | 0.80267 | 4334.34509 | 0.80267 |  |  |  | 9.622246
38 | 0.80489 | 4351.55109 | 0.80489 |  |  |  | 6.266234
38.1 | 0.80633 | 4355.44252 | 0.80633 |  |  |  | 7.273589
38.2 | 0.808 | 4356.70577 | 0.808 |  |  |  | 10.63036
38.3 | 0.81044 | 4369.07262 | 0.81044 |  |  |  | 10.70423
38.4 | 0.81289 | 4390.77877 | 0.81289 |  |  |  | 11.19649
38.5 | 0.81544 | 4409.04647 | 0.81544 |  |  |  | 6.393117
38.6 | 0.81689 | 4417.68207 | 0.81689 |  |  |  | 7.333352
38.7 | 0.81855 | 4418.86149 | 0.81855 |  |  |  | 10.34014
38.8 | 0.82089 | 4430.11411 | 0.82089 |  |  |  | 11.7841
38.9 | 0.82355 | 4449.40664 | 0.82355 |  |  |  | 11.87992
39 | 0.82622 | 4469.71543 | 0.82622 |  |  |  | 6.972756
39.1 | 0.82778 | 4482.11543 | 0.82778 |  |  |  | 6.454246
39.2 | 0.82922 | 4482.20782 | 0.82922 |  |  |  | 9.457459
39.3 | 0.83133 | 4490.47424 | 0.83133 |  |  |  | 11.49561
39.4 | 0.83389 | 4504.93023 | 0.83389 |  |  |  | 12.52371
39.5 | 0.83667 | 4526.5466 | 0.83667 |  |  |  | 8.011987
39.6 | 0.83844 | 4543.55069 | 0.83844 |  |  |  | 6.588149
39.7 | 0.83989 | 4544.17728 | 0.83989 |  |  |  | 9.08835456
39.8 | 0.84189 | 4550.36387 | 0.84189 |  |  |  | 12.10397
39.9 | 0.84455 | 4567.43687 | 0.84455 |  |  |  | 13.19989
40 | 0.84744 | 4589.83183 | 0.84744 |  |  |  | 8.169901
40.1 | 0.84922 | 4605.06305 | 0.84922 |  |  |  | 6.124734
40.2 | 0.85055 | 4604.4521 | 0.85055 |  |  |  | 8.702414
40.3 | 0.85244 | 4607.0192 | 0.85244 |  |  |  | 11.79397
40.4 | 0.855 | 4622.32754 | 0.855 |  |  |  | 12.85007
40.5 | 0.85778 | 4647.38049 | 0.85778 |  |  |  | 9.294761
40.6 | 0.85978 | 4664.44269 | 0.85978 |  |  |  | 6.203709
40.7 | 0.86111 | 4666.57281 | 0.86111 |  |  |  | 9.33314562
40.8 | 0.86311 | 4668.84077 | 0.86311 |  |  |  | 11.39197
40.9 | 0.86555 | 4684.2292 | 0.86555 |  |  |  | 13.53742
41 | 0.86844 | 4707.64153 | 0.86844 |  |  |  | 10.49804
41.1 | 0.87067 | 4728.04569 | 0.87067 |  |  |  | 5.248131
41.2 | 0.87178 | 4729.525 | 0.87178 |  |  |  | 8.371259
41.3 | 0.87355 | 4729.60398 | 0.87355 |  |  |  | 11.06727
41.4 | 0.87589 | 4741.32113 | 0.87589 |  |  |  | 13.18087
41.5 | 0.87867 | 4762.46327 | 0.87867 |  |  |  | 12.14428
41.6 | 0.88122 | 4783.55847 | 0.88122 |  |  |  | 5.835941
41.7 | 0.88244 | 4786.96562 | 0.88244 |  |  |  | 8.520799
41.8 | 0.88422 | 4787.39813 | 0.88422 |  |  |  | 11.15464
41.9 | 0.88655 | 4802.14022 | 0.88655 |  |  |  | 13.34995
42 | 0.88933 | 4820.78902 | 0.88933 |  |  |  | 12.34122
42.1 | 0.89189 | 4845.31634 | 0.89189 |  |  |  | 5.911286
42.2 | 0.89311 | 4852.67006 | 0.89311 |  |  |  | 7.570165
42.3 | 0.89467 | 4851.38707 | 0.89467 |  |  |  | 10.77008
42.4 | 0.89689 | 4861.32726 | 0.89689 |  |  |  | 14.04924
42.5 | 0.89978 | 4881.84057 | 0.89978 |  |  |  | 12.9857
42.6 | 0.90244 | 4907.62964 | 0.90244 |  |  |  | 7.116063
42.7 | 0.90389 | 4915.69974 | 0.90389 |  |  |  | 7.078608
42.8 | 0.90533 | 4914.76953 | 0.90533 |  |  |  | 11.50056
42.9 | 0.90767 | 4922.68465 | 0.90767 |  |  |  | 13.63584
43 | 0.91044 | 4945.29009 | 0.91044 |  |  |  | 13.20392
43.1 | 0.91311 | 4969.32678 | 0.91311 |  |  |  | 6.609205
43.2 | 0.91444 | 4975.84529 | 0.91444 |  |  |  | 7.214976
43.3 | 0.91589 | 4974.55001 | 0.91589 |  |  |  | 11.0435
43.4 | 0.91811 | 4980.98433 | 0.91811 |  |  |  | 13.29923
43.5 | 0.92078 | 5002.97435 | 0.92078 |  |  |  | 14.4586
43.6 | 0.92367 | 5026.08456 | 0.92367 |  |  |  | 7.790431
43.7 | 0.92522 | 5039.12829 | 0.92522 |  |  |  | 6.702041
43.8 | 0.92655 | 5037.5361 | 0.92655 |  |  |  | 10.67958
43.9 | 0.92867 | 5043.05549 | 0.92867 |  |  |  | 13.96926
44 | 0.93144 | 5061.7855 | 0.93144 |  |  |  | 14.07176
44.1 | 0.93422 | 5083.55796 | 0.93422 |  |  |  | 7.93035
44.2 | 0.93578 | 5096.69185 | 0.93578 |  |  |  | 7.339236
44.3 | 0.93722 | 5088.90525 | 0.93722 |  |  |  | 9.618031
44.4 | 0.93911 | 5088.88401 | 0.93911 |  |  |  | 13.02754
44.5 | 0.94167 | 5108.78339 | 0.94167 |  |  |  | 15.32635
44.6 | 0.94467 | 5133.75178 | 0.94467 |  |  |  | 9.651453
44.7 | 0.94655 | 5153.53978 | 0.94655 |  |  |  | 6.338854
44.8 | 0.94778 | 5154.19766 | 0.94778 |  |  |  | 9.741434
44.9 | 0.94967 | 5156.88844 | 0.94967 |  |  |  | 13.15007
45 | 0.95222 | 5171.56944 | 0.95222 |  |  |  | 15.51470832
45.1 | 0.95522 | 5195.82853 | 0.95522 |  |  |  | 9.820116
45.2 | 0.95711 | 5215.96558 | 0.95711 |  |  |  | 6.937234
45.3 | 0.95844 | 5216.49905 | 0.95844 |  |  |  | 9.859183
45.4 | 0.96033 | 5217.56038 | 0.96033 |  |  |  | 12.78302
45.5 | 0.96278 | 5229.6862 | 0.96278 |  |  |  | 15.6890586
45.6 | 0.96578 | 5253.27064 | 0.96578 |  |  |  | 11.0844
45.7 | 0.96789 | 5276.83422 | 0.96789 |  |  |  | 7.01819
45.8 | 0.96922 | 5277.62845 | 0.96922 |  |  |  | 9.394179
45.9 | 0.971 | 5277.42468 | 0.971 |  |  |  | 12.87692
46 | 0.97344 | 5288.29992 | 0.97344 |  |  |  | 14.70147
46.1 | 0.97622 | 5312.19542 | 0.97622 |  |  |  | 11.79307
46.2 | 0.97844 | 5330.14797 | 0.97844 |  |  |  | 7.142398
46.3 | 0.97978 | 5333.29062 | 0.97978 |  |  |  | 9.439924
46.4 | 0.98155 | 5333.82446 | 0.98155 |  |  |  | 12.48115
46.5 | 0.98389 | 5344.90123 | 0.98389 |  |  |  | 15.44676
46.6 | 0.98678 | 5369.50156 | 0.98678 |  |  |  | 13.10158
46.7 | 0.98922 | 5390.24249 | 0.98922 |  |  |  | 7.169023
46.8 | 0.99055 | 5393.82622 | 0.99055 |  |  |  | 8.414369
46.9 | 0.99211 | 5392.05372 | 0.99211 |  |  |  | 12.56349
47 | 0.99444 | 5402.3996 | 0.99444 |  |  |  | 15.01867
47.1 | 0.99722 | 5423.9504 | 0.99722 |  |  |  | 13.28868
47.2 | 0.99967 | 5443.75442 | 0.99967 |  |  |  | 7.839006
47.3 | 1.00111 | 5450.76318 | 1.00111 |  |  |  | 8.503191
47.4 | 1.00267 | 5450.11573 | 1.00267 |  |  |  | 12.69877
47.5 | 1.005 | 5458.64999 | 1.005 |  |  |  | 14.5746
47.6 | 1.00767 | 5478.60786 | 1.00767 |  |  |  | 15.17574
47.7 | 1.01044 | 5498.05388 | 1.01044 |  |  |  | 8.576964
47.8 | 1.012 | 5507.41591 | 1.012 |  |  |  | 7.930679
47.9 | 1.01344 | 5502.92581 | 1.01344 |  |  |  | 11.61117
48 | 1.01555 | 5501.86932 | 1.01555 |  |  |  | 13.47958
48.1 | 1.018 | 5516.00382 | 1.018 |  |  |  | 14.72773
48.2 | 1.02067 | 5537.51625 | 1.02067 |  |  |  | 10.41053
48.3 | 1.02255 | 5552.91325 | 1.02255 |  |  |  | 8.051724
48.4 | 1.024 | 5556.34014 | 1.024 |  |  |  | 11.11268028
48.5 | 1.026 | 5562.55132 | 1.026 |  |  |  | 14.85201
48.6 | 1.02867 | 5580.81456 | 1.02867 |  |  |  | 15.45886
48.7 | 1.03144 | 5600.95012 | 1.03144 |  |  |  | 10.5858
48.8 | 1.03333 | 5617.09218 | 1.03333 |  |  |  | 8.144784
48.9 | 1.03478 | 5619.13215 | 1.03478 |  |  |  | 10.62016
49 | 1.03667 | 5621.48765 | 1.03667 |  |  |  | 13.71643
49.1 | 1.03911 | 5633.61123 | 1.03911 |  |  |  | 15.04174
49.2 | 1.04178 | 5651.11898 | 1.04178 |  |  |  | 12.54548
49.3 | 1.044 | 5672.62731 | 1.044 |  |  |  | 7.544594
49.4 | 1.04533 | 5676.48821 | 1.04533 |  |  |  | 10.72856
49.5 | 1.04722 | 5677.32938 | 1.04722 |  |  |  | 13.90946
49.6 | 1.04967 | 5688.06268 | 1.04967 |  |  |  | 15.13025
49.7 | 1.05233 | 5706.44811 | 1.05233 |  |  |  | 13.9808
49.8 | 1.05478 | 5726.49091 | 1.05478 |  |  |  | 8.246147
49.9 | 1.05622 | 5731.8449 | 1.05622 |  |  |  | 9.572181
50 | 1.05789 | 5730.9702 | 1.05789 |  |  |  | 12.72275
50.1 | 1.06011 | 5740.25959 | 1.06011 |  |  |  | 14.69506
50.2 | 1.06267 | 5756.08276 | 1.06267 |  |  |  | 15.31118
50.3 | 1.06533 | 5778.08321 | 1.06533 |  |  |  | 9.01381
50.4 | 1.06689 | 5786.0177 | 1.06689 |  |  |  | 8.968327
50.5 | 1.06844 | 5785.124 | 1.06844 |  |  |  | 12.20661
50.6 | 1.07055 | 5791.02747 | 1.07055 |  |  |  | 15.46204
50.7 | 1.07322 | 5809.43301 | 1.07322 |  |  |  | 16.15022
50.8 | 1.076 | 5830.3874 | 1.076 |  |  |  | 9.0371
50.9 | 1.07755 | 5842.28821 | 1.07755 |  |  |  | 8.471318
51 | 1.079 | 5840.6651 | 1.079 |  |  |  | 11.6813302
51.1 | 1.081 | 5844.03314 | 1.081 |  |  |  | 14.90228
51.2 | 1.08355 | 5856.54825 | 1.08355 |  |  |  | 16.92542
51.3 | 1.08644 | 5877.86511 | 1.08644 |  |  |  | 10.4626
51.4 | 1.08822 | 5894.14462 | 1.08822 |  |  |  | 8.54651
51.5 | 1.08967 | 5893.19244 | 1.08967 |  |  |  | 11.78638488
51.6 | 1.09167 | 5896.0516 | 1.09167 |  |  |  | 15.03493
51.7 | 1.09422 | 5911.4743 | 1.09422 |  |  |  | 17.08416
51.8 | 1.09711 | 5932.0949 | 1.09711 |  |  |  | 11.8641898
51.9 | 1.09911 | 5948.70262 | 1.09911 |  |  |  | 6.60306
52 | 1.10022 | 5947.16519 | 1.10022 |  |  |  | 11.24014
52.1 | 1.10211 | 5946.33929 | 1.10211 |  |  |  | 14.50907
52.2 | 1.10455 | 5956.57378 | 1.10455 |  |  |  | 17.2145
52.3 | 1.10744 | 5979.37778 | 1.10744 |  |  |  | 13.33401
52.4 | 1.10967 | 5999.69178 | 1.10967 |  |  |  | 7.97959
52.5 | 1.111 | 6001.27056 | 1.111 |  |  |  | 11.3424
52.6 | 1.11289 | 6000.82278 | 1.11289 |  |  |  | 14.64201
52.7 | 1.11533 | 6012.92029 | 1.11533 |  |  |  | 16.71592
52.8 | 1.11811 | 6031.36159 | 1.11811 |  |  |  | 14.05307
52.9 | 1.12044 | 6052.49479 | 1.12044 |  |  |  | 7.444569
53 | 1.12167 | 6053.16982 | 1.12167 |  |  |  | 10.04826
53.1 | 1.12333 | 6049.84798 | 1.12333 |  |  |  | 13.43066
53.2 | 1.12555 | 6057.37306 | 1.12555 |  |  |  | 17.50581
53.3 | 1.12844 | 6079.62795 | 1.12844 |  |  |  | 15.56385
53.4 | 1.131 | 6102.83278 | 1.131 |  |  |  | 8.116768
53.5 | 1.13233 | 6107.96921 | 1.13233 |  |  |  | 10.20031
53.6 | 1.134 | 6105.1093 | 1.134 |  |  |  | 13.55334
53.7 | 1.13622 | 6111.95378 | 1.13622 |  |  |  | 16.99123
53.8 | 1.139 | 6129.99052 | 1.139 |  |  |  | 17.04137
53.9 | 1.14178 | 6154.23322 | 1.14178 |  |  |  | 7.508165
54 | 1.143 | 6157.46602 | 1.143 |  |  |  | 8.866751
54.1 | 1.14444 | 6151.93136 | 1.14444 |  |  |  | 13.71881
54.2 | 1.14667 | 6156.73289 | 1.14667 |  |  |  | 17.05415
54.3 | 1.14944 | 6175.25987 | 1.14944 |  |  |  | 17.16722
54.4 | 1.15222 | 6199.46346 | 1.15222 |  |  |  | 9.671163
54.5 | 1.15378 | 6210.71979 | 1.15378 |  |  |  | 8.943436
54.6 | 1.15522 | 6207.4136 | 1.15522 |  |  |  | 13.09764
54.7 | 1.15733 | 6211.56096 | 1.15733 |  |  |  | 17.26814
54.8 | 1.16011 | 6228.65446 | 1.16011 |  |  |  | 17.31566
54.9 | 1.16289 | 6252.6077 | 1.16289 |  |  |  | 8.315968
55 | 1.16422 | 6260.16557 | 1.16422 |  |  |  | 9.07724
55.1 | 1.16567 | 6256.57439 | 1.16567 |  |  |  | 13.20137
55.2 | 1.16778 | 6259.951 | 1.16778 |  |  |  | 17.34006
55.3 | 1.17055 | 6276.99122 | 1.17055 |  |  |  | 18.1405
55.4 | 1.17344 | 6301.99537 | 1.17344 |  |  |  | 10.52433
55.5 | 1.17511 | 6315.70965 | 1.17511 |  |  |  | 8.399894
55.6 | 1.17644 | 6312.37775 | 1.17644 |  |  |  | 12.6247555
55.7 | 1.17844 | 6313.40221 | 1.17844 |  |  |  | 16.85678
55.8 | 1.18111 | 6326.51746 | 1.18111 |  |  |  | 18.28364
55.9 | 1.184 | 6349.92346 | 1.184 |  |  |  | 10.60437
56 | 1.18567 | 6361.59927 | 1.18567 |  |  |  | 7.761151
56.1 | 1.18689 | 6359.31715 | 1.18689 |  |  |  | 12.71863
56.2 | 1.18889 | 6359.37154 | 1.18889 |  |  |  | 16.2164
56.3 | 1.19144 | 6372.99791 | 1.19144 |  |  |  | 19.11899
56.4 | 1.19444 | 6395.86523 | 1.19444 |  |  |  | 12.79173046
56.5 | 1.19644 | 6414.45816 | 1.19644 |  |  |  | 8.595374
56.6 | 1.19778 | 6413.07533 | 1.19778 |  |  |  | 11.35114
56.7 | 1.19955 | 6410.41249 | 1.19955 |  |  |  | 16.41066
56.8 | 1.20211 | 6420.9424 | 1.20211 |  |  |  | 17.85022
56.9 | 1.20489 | 6442.54535 | 1.20489 |  |  |  | 12.88509
57 | 1.20689 | 6459.72341 | 1.20689 |  |  |  | 8.591432
57.1 | 1.20822 | 6459.73235 | 1.20822 |  |  |  | 11.49832
57.2 | 1.21 | 6458.48215 | 1.21 |  |  |  | 16.46913
57.3 | 1.21255 | 6468.38397 | 1.21255 |  |  |  | 18.69363
57.4 | 1.21544 | 6489.95265 | 1.21544 |  |  |  | 15.18649
57.5 | 1.21778 | 6511.83873 | 1.21778 |  |  |  | 8.660746
57.6 | 1.21911 | 6512.50035 | 1.21911 |  |  |  | 10.87588
57.7 | 1.22078 | 6508.70726 | 1.22078 |  |  |  | 15.88125
57.8 | 1.22322 | 6516.05278 | 1.22322 |  |  |  | 17.39786
57.9 | 1.22589 | 6535.09572 | 1.22589 |  |  |  | 15.22677
58 | 1.22822 | 6555.7234 | 1.22822 |  |  |  | 8.719112
58.1 | 1.22955 | 6559.15961 | 1.22955 |  |  |  | 10.9538
58.2 | 1.23122 | 6556.75307 | 1.23122 |  |  |  | 15.27723
58.3 | 1.23355 | 6563.31033 | 1.23355 |  |  |  | 18.96797
58.4 | 1.23644 | 6581.22525 | 1.23644 |  |  |  | 17.57187
58.5 | 1.23911 | 6591.02276 | 1.23911 |  |  |  | 8.041048
58.6 | 1.24033 | 6592.17983 | 1.24033 |  |  |  | 10.2838
58.7 | 1.24189 | 6588.40537 | 1.24189 |  |  |  | 14.62626
58.8 | 1.24411 | 6596.75002 | 1.24411 |  |  |  | 18.33897
58.9 | 1.24689 | 6617.42091 | 1.24689 |  |  |  | 16.87442
59 | 1.24944 | 6637.7908 | 1.24944 |  |  |  | 10.35495
59.1 | 1.251 | 6647.76564 | 1.251 |  |  |  | 9.572783
59.2 | 1.25244 | 6645.34494 | 1.25244 |  |  |  | 14.81912
59.3 | 1.25467 | 6649.54782 | 1.25467 |  |  |  | 17.6878
59.4 | 1.25733 | 6664.74476 | 1.25733 |  |  |  | 19.26111
59.5 | 1.26022 | 6686.02362 | 1.26022 |  |  |  | 10.4302
59.6 | 1.26178 | 6698.26418 | 1.26178 |  |  |  | 9.6455
59.7 | 1.26322 | 6693.95551 | 1.26322 |  |  |  | 14.12425
59.8 | 1.26533 | 6695.18486 | 1.26533 |  |  |  | 16.4032
59.9 | 1.26778 | 6710.66344 | 1.26778 |  |  |  | 17.85036
60 | 1.27044 | 6725.25764 | 1.27044 |  |  |  | 13.45051528
60.1 | 1.27244 | 6739.22822 | 1.27244 |  |  |  | 9.030566
60.2 | 1.27378 | 6739.34966 | 1.27378 |  |  |  | 13.4787
60.3 | 1.27578 | 6739.52848 | 1.27578 |  |  |  | 17.92715
60.4 | 1.27844 | 6753.03414 | 1.27844 |  |  |  | 18.77343
60.5 | 1.28122 | 6771.14427 | 1.28122 |  |  |  | 13.54228854
60.6 | 1.28322 | 6786.47831 | 1.28322 |  |  |  | 9.840394
60.7 | 1.28467 | 6784.96659 | 1.28467 |  |  |  | 12.75574
60.8 | 1.28655 | 6782.45798 | 1.28655 |  |  |  | 15.87095
60.9 | 1.28889 | 6790.79443 | 1.28889 |  |  |  | 16.56954
61 | 1.29133 | 6806.44736 | 1.29133 |  |  |  | 16.6758
61.1 | 1.29378 | 6822.31411 | 1.29378 |  |  |  | 9.824132
61.2 | 1.29522 | 6825.85016 | 1.29522 |  |  |  | 12.15001
61.3 | 1.297 | 6823.17242 | 1.297 |  |  |  | 15.89799
61.4 | 1.29933 | 6829.61866 | 1.29933 |  |  |  | 18.98634
61.5 | 1.30211 | 6846.36459 | 1.30211 |  |  |  | 16.70513
61.6 | 1.30455 | 6866.505 | 1.30455 |  |  |  | 9.956432
61.7 | 1.306 | 6868.6232 | 1.306 |  |  |  | 11.4706
61.8 | 1.30767 | 6862.96001 | 1.30767 |  |  |  | 14.48085
61.9 | 1.30978 | 6866.90509 | 1.30978 |  |  |  | 17.51061
62 | 1.31233 | 6878.70681 | 1.31233 |  |  |  | 18.36615
62.1 | 1.315 | 6894.59592 | 1.315 |  |  |  | 11.51398
62.2 | 1.31667 | 6902.15826 | 1.31667 |  |  |  | 10.69835
62.3 | 1.31822 | 6895.1197 | 1.31822 |  |  |  | 14.5487
62.4 | 1.32033 | 6894.283 | 1.32033 |  |  |  | 18.40774
62.5 | 1.323 | 6904.90454 | 1.323 |  |  |  | 19.19563
62.6 | 1.32578 | 6919.29609 | 1.32578 |  |  |  | 11.48603
62.7 | 1.32744 | 6922.68014 | 1.32744 |  |  |  | 10.03789
62.8 | 1.32889 | 6912.11522 | 1.32889 |  |  |  | 13.0639
62.9 | 1.33078 | 6899.55801 | 1.33078 |  |  |  | 17.59387
63 | 1.33333 | 6887.67806 | 1.33333 |  |  |  | 19.14775
63.1 | 1.33611 | 6889.50494 | 1.33611 |  |  |  | 13.77900988
63.2 | 1.33811 | 6890.79165 | 1.33811 |  |  |  | 9.164753
63.3 | 1.33944 | 6876.82629 | 1.33944 |  |  |  | 14.5101
63.4 | 1.34155 | 6864.2661 | 1.34155 |  |  |  | 17.57252
63.5 | 1.34411 | 6865.01414 | 1.34411 |  |  |  | 19.08474
63.6 | 1.34689 | 6872.30304 | 1.34689 |  |  |  | 13.74461
63.7 | 1.34889 | 6873.45862 | 1.34889 |  |  |  | 9.1417
63.8 | 1.35022 | 6856.49663 | 1.35022 |  |  |  | 12.20456
63.9 | 1.352 | 6835.14476 | 1.352 |  |  |  | 15.92589
64 | 1.35433 | 6810.99147 | 1.35433 |  |  |  | 18.93456
64.10001 | 1.35711 | 6761.6269 | 1.35711 |  |  |  | 16.49837
64.2 | 1.35955 | 6722.1567 | 1.35955 |  |  |  | 9.00769
64.3 | 1.36089 | 6662.79644 | 1.36089 |  |  |  | 11.85978
64.4 | 1.36267 | 6603.13964 | 1.36267 |  |  |  | 16.11166
64.5 | 1.36511 | 6556.74487 | 1.36511 |  |  |  | 18.22775
64.60001 | 1.36789 | 6513.20145 | 1.36789 |  |  |  | 15.89221
64.7 | 1.37033 | 6453.13561 | 1.37033 |  |  |  | 7.872825
64.8 | 1.37155 | 6399.57488 | 1.37155 |  |  |  | 9.983337
64.9 | 1.37311 | 6348.5682 | 1.37311 |  |  |  | 14.09382
65 | 1.37533 | 6314.82154 | 1.37533 |  |  |  | 17.5552
65.10001 | 1.37811 | 6298.6739 | 1.37811 |  |  |  | 16.81746
65.2 | 1.38078 | 6291.38276 | 1.38078 |  |  |  | 9.059591
65.3 | 1.38222 | 6270.2328 | 1.38222 |  |  |  | 9.781563
65.4 | 1.38378 | 6243.72624 | 1.38378 |  |  |  | 14.54788
65.5 | 1.38611 | 6224.9437 | 1.38611 |  |  |  | 16.6206
65.60001 | 1.38878 | 6221.22698 | 1.38878 |  |  |  | 16.54846
65.70001 | 1.39144 | 6221.89976 | 1.39144 |  |  |  | 9.021755
65.8 | 1.39289 | 6212.54072 | 1.39289 |  |  |  | 8.262679
65.9 | 1.39422 | 6189.63651 | 1.39422 |  |  |  | 13.74099
66 | 1.39644 | 6175.46663 | 1.39644 |  |  |  | 16.4885
66.10001 | 1.39911 | 6176.39385 | 1.39911 |  |  |  | 17.84978
66.20001 | 1.402 | 6184.23447 | 1.402 |  |  |  | 10.32767
66.3 | 1.40367 | 6184.47028 | 1.40367 |  |  |  | 8.225345
66.4 | 1.405 | 6168.3245 | 1.405 |  |  |  | 13.01516
66.5 | 1.40711 | 6157.96931 | 1.40711 |  |  |  | 16.44178
66.60001 | 1.40978 | 6160.66195 | 1.40978 |  |  |  | 17.80431
66.70001 | 1.41267 | 6167.49525 | 1.41267 |  |  |  | 9.559618
66.8 | 1.41422 | 6169.50803 | 1.41422 |  |  |  | 8.205446
66.9 | 1.41555 | 6154.63108 | 1.41555 |  |  |  | 12.30926216
67 | 1.41755 | 6144.6812 | 1.41755 |  |  |  | 16.4063
67.10001 | 1.42022 | 6146.70739 | 1.42022 |  |  |  | 17.76398
67.20001 | 1.42311 | 6156.78206 | 1.42311 |  |  |  | 11.63632
67.3 | 1.425 | 6164.09592 | 1.425 |  |  |  | 8.198248
67.4 | 1.42633 | 6152.65034 | 1.42633 |  |  |  | 11.62851
67.5 | 1.42822 | 6141.62572 | 1.42822 |  |  |  | 16.39814
67.60001 | 1.43089 | 6142.96533 | 1.43089 |  |  |  | 17.07744
67.70001 | 1.43367 | 6151.99953 | 1.43367 |  |  |  | 11.56576
67.8 | 1.43555 | 6159.68741 | 1.43555 |  |  |  | 7.576416
67.9 | 1.43678 | 6149.09492 | 1.43678 |  |  |  | 11.62179
68 | 1.43867 | 6136.10595 | 1.43867 |  |  |  | 14.9721
68.10001 | 1.44111 | 6137.40534 | 1.44111 |  |  |  | 17.7371
68.20001 | 1.444 | 6149.34936 | 1.444 |  |  |  | 14.32798
68.3 | 1.44633 | 6161.50983 | 1.44633 |  |  |  | 7.517042
68.4 | 1.44755 | 6154.65268 | 1.44755 |  |  |  | 10.95528
68.5 | 1.44933 | 6142.2497 | 1.44933 |  |  |  | 15.04851
68.60001 | 1.45178 | 6140.63032 | 1.45178 |  |  |  | 17.00955
68.70001 | 1.45455 | 6150.91957 | 1.45455 |  |  |  | 14.39315
68.8 | 1.45689 | 6162.30331 | 1.45689 |  |  |  | 7.51801
68.9 | 1.45811 | 6155.96846 | 1.45811 |  |  |  | 10.28047
69 | 1.45978 | 6143.62322 | 1.45978 |  |  |  | 14.99044
69.10001 | 1.46222 | 6142.04779 | 1.46222 |  |  |  | 17.07489
69.20001 | 1.465 | 6152.89472 | 1.465 |  |  |  | 16.42823
69.3 | 1.46767 | 6166.54456 | 1.46767 |  |  |  | 8.201504
69.4 | 1.469 | 6162.96642 | 1.469 |  |  |  | 9.552598
69.5 | 1.47055 | 6151.0779 | 1.47055 |  |  |  | 14.39352
69.60001 | 1.47289 | 6147.2632 | 1.47289 |  |  |  | 16.35172
69.70001 | 1.47555 | 6155.75463 | 1.47555 |  |  |  | 15.75873
69.8 | 1.47811 | 6167.74373 | 1.47811 |  |  |  | 8.881551
69.9 | 1.47955 | 6165.24778 | 1.47955 |  |  |  | 9.617787
70 | 1.48111 | 6153.17263 | 1.48111 |  |  |  | 12.98319
70.10001 | 1.48322 | 6149.34638 | 1.48322 |  |  |  | 17.77161
70.20001 | 1.48611 | 6157.56065 | 1.48611 |  |  |  | 17.11802
70.3 | 1.48889 | 6171.57221 | 1.48889 |  |  |  | 8.887064
70.4 | 1.49033 | 6172.33105 | 1.49033 |  |  |  | 8.94988
70.5 | 1.49178 | 6159.73286 | 1.49178 |  |  |  | 12.99704
70.60001 | 1.49389 | 6153.57757 | 1.49389 |  |  |  | 17.04541
70.70001 | 1.49666 | 6159.67102 | 1.49666 |  |  |  | 16.44632
70.8 | 1.49933 | 6171.10804 | 1.49933 |  |  |  | 9.626929
70.9 | 1.50089 | 6173.86214 | 1.50089 |  |  |  | 8.211237
71 | 1.50222 | 6162.97908 | 1.50222 |  |  |  | 13.00389
71.10001 | 1.50433 | 6156.6554 | 1.50433 |  |  |  | 16.43827
71.20001 | 1.507 | 6161.77693 | 1.507 |  |  |  | 18.48533
71.3 | 1.51 | 6174.11509 | 1.51 |  |  |  | 10.24903
71.4 | 1.51166 | 6181.91883 | 1.51166 |  |  |  | 8.283771
71.5 | 1.513 | 6170.99106 | 1.513 |  |  |  | 12.34198212
71.60001 | 1.515 | 6161.78401 | 1.515 |  |  |  | 16.39035
71.70001 | 1.51766 | 6165.51153 | 1.51766 |  |  |  | 15.78371
71.8 | 1.52022 | 6175.24274 | 1.52022 |  |  |  | 12.35049
71.9 | 1.52222 | 6182.3722 | 1.52222 |  |  |  | 8.902616
72 | 1.52366 | 6175.45173 | 1.52366 |  |  |  | 11.6716
72.10001 | 1.52555 | 6166.78745 | 1.52555 |  |  |  | 15.78698
72.20001 | 1.52811 | 6168.99654 | 1.52811 |  |  |  | 17.14981
72.3 | 1.53089 | 6179.96342 | 1.53089 |  |  |  | 13.71952
72.4 | 1.53311 | 6190.07908 | 1.53311 |  |  |  | 8.232805
72.5 | 1.53444 | 6182.93621 | 1.53444 |  |  |  | 11.00563
72.60001 | 1.53622 | 6171.60685 | 1.53622 |  |  |  | 15.05872
72.70001 | 1.53866 | 6170.63269 | 1.53866 |  |  |  | 15.79682
72.8 | 1.54122 | 6179.91723 | 1.54122 |  |  |  | 14.39921
72.9 | 1.54355 | 6189.97253 | 1.54355 |  |  |  | 9.656357
73 | 1.54511 | 6187.48628 | 1.54511 |  |  |  | 9.590604
73.10001 | 1.54666 | 6176.92173 | 1.54666 |  |  |  | 14.454
73.20001 | 1.549 | 6174.68208 | 1.549 |  |  |  | 17.16562
73.3 | 1.55178 | 6185.07415 | 1.55178 |  |  |  | 16.4523
73.4 | 1.55444 | 6196.39121 | 1.55444 |  |  |  | 8.984767
73.5 | 1.55589 | 6196.215 | 1.55589 |  |  |  | 8.92255
73.60001 | 1.55733 | 6184.74297 | 1.55733 |  |  |  | 13.73013
73.70001 | 1.55955 | 6179.33609 | 1.55955 |  |  |  | 15.8191
73.8 | 1.56211 | 6186.77437 | 1.56211 |  |  |  | 16.51869
73.9 | 1.56478 | 6196.48993 | 1.56478 |  |  |  | 10.96779
74 | 1.56655 | 6201.20727 | 1.56655 |  |  |  | 8.991751
74.10001 | 1.568 | 6191.68766 | 1.568 |  |  |  | 12.38337532
74.20001 | 1.57 | 6185.79388 | 1.57 |  |  |  | 17.19651
74.3 | 1.57278 | 6191.69772 | 1.57278 |  |  |  | 16.46992
74.4 | 1.57544 | 6203.18539 | 1.57544 |  |  |  | 11.04167
74.5 | 1.57722 | 6209.04863 | 1.57722 |  |  |  | 8.94103
74.60001 | 1.57866 | 6199.14234 | 1.57866 |  |  |  | 12.39828
74.70001 | 1.58066 | 6191.87877 | 1.58066 |  |  |  | 15.1701
74.8 | 1.58311 | 6195.62678 | 1.58311 |  |  |  | 16.54232
74.9 | 1.58578 | 6205.88101 | 1.58578 |  |  |  | 13.09441
75 | 1.58789 | 6218.06234 | 1.58789 |  |  |  | 8.95401
75.10001 | 1.58933 | 6211.688 | 1.58933 |  |  |  | 11.74009
75.20001 | 1.59122 | 6201.87223 | 1.59122 |  |  |  | 15.87679
75.3 | 1.59378 | 6205.59976 | 1.59378 |  |  |  | 17.18951
75.4 | 1.59655 | 6219.04619 | 1.59655 |  |  |  | 13.12219
75.5 | 1.59866 | 6228.63397 | 1.59866 |  |  |  | 8.34637
75.60001 | 1.6 | 6221.57082 | 1.6 |  |  |  | 11.0744
75.70001 | 1.60178 | 6210.97051 | 1.60178 |  |  |  | 14.47156
75.8 | 1.60411 | 6211.02378 | 1.60411 |  |  |  | 16.58343
75.9 | 1.60678 | 6222.15681 | 1.60678 |  |  |  | 15.8665
76 | 1.60933 | 6236.71971 | 1.60933 |  |  |  | 8.294837
76.10001 | 1.61066 | 6233.52081 | 1.61066 |  |  |  | 11.09567
76.20001 | 1.61244 | 6222.43471 | 1.61244 |  |  |  | 13.81381
76.3 | 1.61466 | 6222.10801 | 1.61466 |  |  |  | 17.29746
76.4 | 1.61744 | 6232.20094 | 1.61744 |  |  |  | 15.95443
76.5 | 1.62 | 6247.30662 | 1.62 |  |  |  | 8.996122
76.60001 | 1.62144 | 6245.83922 | 1.62144 |  |  |  | 9.743509
76.70001 | 1.623 | 6232.83461 | 1.623 |  |  |  | 13.15128
76.8 | 1.62511 | 6228.05916 | 1.62511 |  |  |  | 16.62892
76.9 | 1.62778 | 6238.0854 | 1.62778 |  |  |  | 17.2795
77 | 1.63055 | 6252.45646 | 1.63055 |  |  |  | 9.066062
77.10001 | 1.632 | 6255.12376 | 1.632 |  |  |  | 9.695442
77.20001 | 1.63355 | 6246.12495 | 1.63355 |  |  |  | 13.92886
77.3 | 1.63578 | 6242.44586 | 1.63578 |  |  |  | 16.60491
77.4 | 1.63844 | 6250.11697 | 1.63844 |  |  |  | 17.37533
77.5 | 1.64122 | 6261.17215 | 1.64122 |  |  |  | 9.767428554
77.60001 | 1.64278 | 6265.57767 | 1.64278 |  |  |  | 8.333218
77.70001 | 1.64411 | 6255.19529 | 1.64411 |  |  |  | 13.19846
77.8 | 1.64622 | 6250.27791 | 1.64622 |  |  |  | 16.00071
77.9 | 1.64878 | 6256.05807 | 1.64878 |  |  |  | 18.01745
78 | 1.65166 | 6270.56435 | 1.65166 |  |  |  | 11.1616
78.10001 | 1.65344 | 6280.59357 | 1.65344 |  |  |  | 9.106861
78.20001 | 1.65489 | 6271.16561 | 1.65489 |  |  |  | 12.54233122
78.3 | 1.65689 | 6264.45189 | 1.65689 |  |  |  | 16.66344
78.4 | 1.65955 | 6271.31835 | 1.65955 |  |  |  | 17.43427
78.5 | 1.66233 | 6285.48786 | 1.66233 |  |  |  | 10.49676
78.60001 | 1.664 | 6293.40038 | 1.664 |  |  |  | 8.370223
78.70001 | 1.66533 | 6282.76765 | 1.66533 |  |  |  | 12.5655353
78.8 | 1.66733 | 6274.16074 | 1.66733 |  |  |  | 16.06185
78.9 | 1.66989 | 6279.34262 | 1.66989 |  |  |  | 18.1473
79 | 1.67278 | 6294.90316 | 1.67278 |  |  |  | 12.58980632
79.10001 | 1.67478 | 6306.58343 | 1.67478 |  |  |  | 8.387756
79.20001 | 1.67611 | 6298.8162 | 1.67611 |  |  |  | 11.90476
79.3 | 1.678 | 6289.17813 | 1.678 |  |  |  | 15.34559
79.4 | 1.68044 | 6292.41467 | 1.68044 |  |  |  | 18.18508
79.5 | 1.68333 | 6304.46449 | 1.68333 |  |  |  | 13.30242
79.60001 | 1.68544 | 6317.44564 | 1.68544 |  |  |  | 7.707284
79.70001 | 1.68666 | 6309.64041 | 1.68666 |  |  |  | 11.23116
79.8 | 1.68844 | 6299.02482 | 1.68844 |  |  |  | 15.43261
79.9 | 1.69089 | 6301.37771 | 1.69089 |  |  |  | 18.21098
80 | 1.69378 | 6314.48254 | 1.69378 |  |  |  | 15.40734
80.10001 | 1.69622 | 6328.13796 | 1.69622 |  |  |  | 7.720328
80.20001 | 1.69744 | 6324.77626 | 1.69744 |  |  |  | 10.56238
80.3 | 1.69911 | 6314.23295 | 1.69911 |  |  |  | 14.71216
80.4 | 1.70144 | 6313.27927 | 1.70144 |  |  |  | 17.55092
80.50001 | 1.70422 | 6323.23474 | 1.70422 |  |  |  | 15.42869
80.60001 | 1.70666 | 6337.54432 | 1.70666 |  |  |  | 8.492309
80.70001 | 1.708 | 6334.31077 | 1.708 |  |  |  | 9.818182
80.8 | 1.70955 | 6322.89574 | 1.70955 |  |  |  | 14.79558
80.9 | 1.71189 | 6321.63212 | 1.71189 |  |  |  | 17.51092
81.00001 | 1.71466 | 6332.00184 | 1.71466 |  |  |  | 17.60297
81.10001 | 1.71744 | 6350.70056 | 1.71744 |  |  |  | 9.208516
81.20001 | 1.71889 | 6351.68254 | 1.71889 |  |  |  | 9.146423
81.3 | 1.72033 | 6339.12161 | 1.72033 |  |  |  | 13.37555
81.4 | 1.72244 | 6334.28842 | 1.72244 |  |  |  | 18.30609
81.50001 | 1.72533 | 6344.84887 | 1.72533 |  |  |  | 16.94075
81.60001 | 1.728 | 6357.52082 | 1.728 |  |  |  | 9.15483
81.70001 | 1.72944 | 6358.87831 | 1.72944 |  |  |  | 9.220374
81.8 | 1.73089 | 6349.07559 | 1.73089 |  |  |  | 13.39655
81.9 | 1.733 | 6344.49869 | 1.733 |  |  |  | 16.87637
82.00001 | 1.73566 | 6353.30454 | 1.73566 |  |  |  | 19.05991
82.10001 | 1.73866 | 6369.82173 | 1.73866 |  |  |  | 9.936922
82.20001 | 1.74022 | 6375.99379 | 1.74022 |  |  |  | 8.480072
82.3 | 1.74155 | 6364.36045 | 1.74155 |  |  |  | 12.7287209
82.4 | 1.74355 | 6357.58489 | 1.74355 |  |  |  | 17.67409
82.50001 | 1.74633 | 6364.67785 | 1.74633 |  |  |  | 17.6938
82.60001 | 1.74911 | 6379.95899 | 1.74911 |  |  |  | 10.65453
82.70001 | 1.75078 | 6385.92616 | 1.75078 |  |  |  | 8.493282
82.8 | 1.75211 | 6375.90215 | 1.75211 |  |  |  | 12.7518043
82.9 | 1.75411 | 6368.31895 | 1.75411 |  |  |  | 16.23921
83.00001 | 1.75666 | 6374.46716 | 1.75666 |  |  |  | 19.1234
83.10001 | 1.75966 | 6388.56888 | 1.75966 |  |  |  | 12.0744
83.20001 | 1.76155 | 6400.30056 | 1.76155 |  |  |  | 8.576403
83.3 | 1.76289 | 6390.53062 | 1.76289 |  |  |  | 12.0781
83.4 | 1.76478 | 6379.79507 | 1.76478 |  |  |  | 16.26848
83.50001 | 1.76733 | 6383.02118 | 1.76733 |  |  |  | 16.34053
83.60001 | 1.76989 | 6395.1537 | 1.76989 |  |  |  | 13.49377
83.70001 | 1.772 | 6404.37678 | 1.772 |  |  |  | 9.926784
83.8 | 1.77355 | 6399.1487 | 1.77355 |  |  |  | 11.39048
83.9 | 1.77533 | 6389.51883 | 1.77533 |  |  |  | 15.65432
84.00001 | 1.77778 | 6391.37179 | 1.77778 |  |  |  | 17.7041
84.10001 | 1.78055 | 6403.48941 | 1.78055 |  |  |  | 14.98417
84.20001 | 1.78289 | 6414.84484 | 1.78289 |  |  |  | 8.531744
84.3 | 1.78422 | 6409.89169 | 1.78422 |  |  |  | 11.40961
84.4 | 1.786 | 6398.40066 | 1.786 |  |  |  | 14.90827
84.50001 | 1.78833 | 6396.28023 | 1.78833 |  |  |  | 16.37448
84.60001 | 1.79089 | 6405.18814 | 1.79089 |  |  |  | 15.62866
84.70001 | 1.79333 | 6415.02514 | 1.79333 |  |  |  | 10.00744
84.8 | 1.79489 | 6414.7599 | 1.79489 |  |  |  | 9.942878
84.9 | 1.79644 | 6404.06981 | 1.79644 |  |  |  | 14.21703
85.00001 | 1.79866 | 6400.39369 | 1.79866 |  |  |  | 17.79309
85.10001 | 1.80144 | 6408.04395 | 1.80144 |  |  |  | 17.81436
85.20001 | 1.80422 | 6419.78756 | 1.80422 |  |  |  | 10.01487
85.3 | 1.80578 | 6420.09228 | 1.80578 |  |  |  | 9.244933
85.4 | 1.80722 | 6407.07165 | 1.80722 |  |  |  | 13.51892
85.50001 | 1.80933 | 6400.26331 | 1.80933 |  |  |  | 15.68065
85.60001 | 1.81178 | 6403.81873 | 1.81178 |  |  |  | 17.73858
85.70001 | 1.81455 | 6412.18275 | 1.81455 |  |  |  | 11.41369
85.8 | 1.81633 | 6416.80211 | 1.81633 |  |  |  | 9.304363
85.9 | 1.81778 | 6404.95941 | 1.81778 |  |  |  | 12.80991882
86.00001 | 1.81978 | 6395.23864 | 1.81978 |  |  |  | 17.01133
86.10001 | 1.82244 | 6397.16536 | 1.82244 |  |  |  | 17.78412
86.20001 | 1.82522 | 6406.0688 | 1.82522 |  |  |  | 12.10747
86.3 | 1.82711 | 6410.04965 | 1.82711 |  |  |  | 8.525366
86.4 | 1.82844 | 6396.79581 | 1.82844 |  |  |  | 12.79359162
86.50001 | 1.83044 | 6383.00106 | 1.83044 |  |  |  | 14.93622
86.60001 | 1.83278 | 6381.04752 | 1.83278 |  |  |  | 16.97359
86.70001 | 1.83544 | 6385.65347 | 1.83544 |  |  |  | 14.94243
86.8 | 1.83778 | 6393.55704 | 1.83778 |  |  |  | 8.503431
86.9 | 1.83911 | 6382.41917 | 1.83911 |  |  |  | 12.06277
87.00001 | 1.841 | 6366.85044 | 1.841 |  |  |  | 16.23547
87.10001 | 1.84355 | 6362.62 | 1.84355 |  |  |  | 17.68808
87.20001 | 1.84633 | 6367.10301 | 1.84633 |  |  |  | 14.13497
87.3 | 1.84855 | 6369.87165 | 1.84855 |  |  |  | 7.834942
87.4 | 1.84978 | 6355.3758 | 1.84978 |  |  |  | 11.24902
87.50001 | 1.85155 | 6333.71621 | 1.85155 |  |  |  | 14.12419
87.60001 | 1.85378 | 6322.75045 | 1.85378 |  |  |  | 16.81852
87.70001 | 1.85644 | 6322.31906 | 1.85644 |  |  |  | 16.88059
87.8 | 1.85911 | 6324.85822 | 1.85911 |  |  |  | 8.412061
87.9 | 1.86044 | 6311.70124 | 1.86044 |  |  |  | 11.23483
88.00001 | 1.86222 | 6287.01597 | 1.86222 |  |  |  | 13.95718
88.10001 | 1.86444 | 6269.81631 | 1.86444 |  |  |  | 17.43009
88.20001 | 1.86722 | 6264.21645 | 1.86722 |  |  |  | 16.03639
88.3 | 1.86978 | 6260.06499 | 1.86978 |  |  |  | 9.703101
88.4 | 1.87133 | 6243.02477 | 1.87133 |  |  |  | 9.052386
88.50001 | 1.87278 | 6208.6761 | 1.87278 |  |  |  | 12.41735
88.60001 | 1.87478 | 6181.03407 | 1.87478 |  |  |  | 16.44155
88.70001 | 1.87744 | 6164.48969 | 1.87744 |  |  |  | 17.81538
88.8 | 1.88033 | 6152.1139 | 1.88033 |  |  |  | 9.597298
88.9 | 1.88189 | 6123.63629 | 1.88189 |  |  |  | 8.818036
89.00001 | 1.88333 | 6082.28333 | 1.88333 |  |  |  | 13.50267
89.10001 | 1.88555 | 6043.96276 | 1.88555 |  |  |  | 16.13738
89.20001 | 1.88822 | 6016.29578 | 1.88822 |  |  |  | 16.7253
89.3 | 1.891 | 5988.80015 | 1.891 |  |  |  | 9.941408
89.4 | 1.89266 | 5948.37926 | 1.89266 |  |  |  | 7.316506
89.50001 | 1.89389 | 5889.377 | 1.89389 |  |  |  | 11.778754
89.60001 | 1.89589 | 5832.67249 | 1.89589 |  |  |  | 16.1565
89.70001 | 1.89866 | 5783.5564 | 1.89866 |  |  |  | 16.07829
89.8 | 1.90144 | 5735.91888 | 1.90144 |  |  |  | 10.84089
89.9 | 1.90333 | 5678.3177 | 1.90333 |  |  |  | 5.678318
89.97801 | 1.90433 | 5615.06376 | 1.90433 |  |  |  | 7.468035
90.05 | 1.90566 | 5551.0629 | 1.90566 |  |  |  | 9.270275
90.124 | 1.90733 | 5487.20136 | 1.90733 |  |  |  | 10.37081
90.19401 | 1.90922 | 5423.60693 | 1.90922 |  |  |  | 9.65402
90.26 | 1.911 | 5360.26433 | 1.911 |  |  |  | 8.898039
90.318 | 1.91266 | 5296.51009 | 1.91266 |  |  |  | 4.713894
90.36601 | 1.91355 | 5231.61031 | 1.91355 |  |  |  | 2.354225
90.40201 | 1.914 | 5165.90998 | 1.914 |  |  |  | 2.273
90.43001 | 1.91444 | 5098.85401 | 1.91444 |  |  |  | 1.121748
90.45001 | 1.91466 | 5002.29374 | 1.91466 |  |  |  | 0.6002752
90.452 | 1.91478 | 4917.47968 | 1.91478 |  |  |  | 0.5409228
90.454 | 1.91489 | 4766.77902 | 1.91489 |  |  |  | 1.573037
90.456 | 1.91522 | 4561.22048 | 1.91522 |  |  |  | 1.505203
90.45801 | 1.91555 | 4322.41559 | 1.91555 |  |  |  | 1.469621
90.46001 | 1.91589 | 4063.38759 | 1.91589 |  |  |  | 1.340918
90.46201 | 1.91622 | 3789.0736 | 1.91622 |  |  |  | 1.667192384
90.46401 | 1.91666 | 3503.7268 | 1.91666 |  |  |  | 1.576677
90.466 | 1.91711 | 3212.63373 | 1.91711 |  |  |  | 1.413559
90.468 | 1.91755 | 2920.896 | 1.91755 |  |  |  | 0.9931046
90.47 | 1.91789 | 2632.91579 | 1.91789 |  |  |  | 1.158483
90.47201 | 1.91833 | 2352.45042 | 1.91833 |  |  |  | 0.7763086
90.47401 | 1.91866 | 2082.75281 | 1.91866 |  |  |  | 0.708136
90.47601 | 1.919 | 1826.47351 | 1.919 |  |  |  | 0.6027363
90.47801 | 1.91933 | 1585.21533 | 1.91933 |  |  |  | 0.3487474
90.48 | 1.91955 | 1359.61212 | 1.91955 |  |  |  | 0.3127108
90.482 | 1.91978 | 1150.08652 | 1.91978 |  |  |  | 0.253019
90.484 | 1.92 | 957.13809 | 1.92 |  |  |  | 0.2105704
90.48601 | 1.92022 | 781.00106 | 1.92022 |  |  |  | 0.1718202
90.48801 | 1.92044 | 621.47724 | 1.92044 |  |  |  | 0.0683625
90.49001 | 1.92055 | 478.11908 | 1.92055 |  |  |  | 0.0525931
90.49201 | 1.92066 | 350.37408 | 1.92066 |  |  |  | 0.04204489
90.494 | 1.92078 | 237.57152 | 1.92078 |  |  |  | 0.02613287
90.496 | 1.92089 | 138.91415 | 1.92089 |  |  |  | 0
90.498 | 1.92089 | 53.51902 | 1.92089 |  |  |  | 0.005887092
90.50001 | 1.921 | -19.54659 | 1.921 |  |  |  | 37.54899939

## Modified
| Load | Shifted | First | Second | Third |  |  |  | Load | Shifted | Riemann
Row | (N) | Extension | Derivative | Derivative | Derivative | End Row | 4971 | Row | (N) | Extension | Sums | Max Load Row | 629
2 | [7 empty] | 2 | -0.25703 | 0 | 0
3 | [7 empty] | 3 | -0.91721 | 0 | -0.0014308476
4 | [7 empty] | 4 | -0.71947 | 0.00156 | -0.0017555068
5 | [7 empty] | 5 | 0.37573 | 0.004 | 0.0012098506
6 | [7 empty] | 6 | 12.55725 | 0.00722 | 0.0460851075
7 | [7 empty] | 7 | 40.27363 | 0.01089 | 0.0982676572
8 | [7 empty] | 8 | 58.50831 | 0.01333 | 0.0784011354
9 | [7 empty] | 9 | 67.98961 | 0.01467 | 0.1203416097
10 | [7 empty] | 10 | 76.3487 | 0.01644 | 0.187054315
11 | [7 empty] | 11 | 90.31573 | 0.01889 | 0.2303051115
12 | [7 empty] | 12 | 106.00134 | 0.02144 | 0.2480431356
13 | [7 empty] | 13 | 118.37942 | 0.02378 | 0.1704663648
14 | [7 empty] | 14 | 131.6025 | 0.02522 | 0.219776175
15 | [7 empty] | 15 | 141.0141 | 0.02689 | 0.344074404
16 | [7 empty] | 16 | 153.8319 | 0.02933 | 0.410731173
17 | [7 empty] | 17 | 168.6968 | 0.032 | 0.431863808
18 | [7 empty] | 18 | 186.7502 | 0.03456 | 0.268920288
19 | [7 empty] | 19 | 199.19171 | 0.036 | 0.3107390676
20 | [7 empty] | 20 | 207.66316 | 0.03756 | 0.5066981104
21 | [7 empty] | 21 | 216.08255 | 0.04 | 0.553171328
22 | [7 empty] | 22 | 234.62891 | 0.04256 | 0.5983037205
23 | [7 empty] | 23 | 253.4349 | 0.04511 | 0.367480605
24 | [7 empty] | 24 | 264.76947 | 0.04656 | 0.4103926785
25 | [7 empty] | 25 | 270.8148 | 0.04811 | 0.630998484
26 | [7 empty] | 26 | 281.97512 | 0.05044 | 0.7218563072
27 | [7 empty] | 27 | 301.305 | 0.053 | 0.8376279
28 | [7 empty] | 28 | 318.53847 | 0.05578 | 0.4937346285
29 | [7 empty] | 29 | 332.68093 | 0.05733 | 0.4823873485
30 | [7 empty] | 30 | 340.91901 | 0.05878 | 0.7568402022
31 | [7 empty] | 31 | 352.25984 | 0.061 | 0.9017851904
32 | [7 empty] | 32 | 366.88433 | 0.06356 | 0.9759123178
33 | [7 empty] | 33 | 385.69185 | 0.06622 | 0.6441053895
34 | [7 empty] | 34 | 402.96288 | 0.06789 | 0.5802665
35 | [7 empty] | 35 | 411.51191 | 0.06933 | 0.8682901301
36 | [7 empty] | 36 | 419.90308 | 0.07144 | 1.121141
37 | [7 empty] | 37 | 436.07969 | 0.07411 | 1.212302
38 | [7 empty] | 38 | 456.91398 | 0.07689 | 0.8133068844
39 | [7 empty] | 39 | 471.42254 | 0.07867 | 0.626992
40 | [7 empty] | 40 | 477.7608 | 0.08 | 1.008075288
41 | [7 empty] | 41 | 487.90341 | 0.08211 | 1.195363
42 | [7 empty] | 42 | 505.42001 | 0.08456 | 1.400013
43 | [7 empty] | 43 | 522.39383 | 0.08733 | 0.9873243
44 | [7 empty] | 44 | 539.06855 | 0.08922 | 0.7223519
45 | [7 empty] | 45 | 547.61753 | 0.09056 | 1.095235
46 | [7 empty] | 46 | 557.86395 | 0.09256 | 1.483918107
47 | [7 empty] | 47 | 573.92819 | 0.09522 | 1.59552
48 | [7 empty] | 48 | 589.55038 | 0.098 | 1.17910076
49 | [7 empty] | 49 | 607.15545 | 0.1 | 0.7407296
50 | [7 empty] | 50 | 614.33394 | 0.10122 | 1.22866788
51 | [7 empty] | 51 | 622.14877 | 0.10322 | 1.524264
52 | [7 empty] | 52 | 634.99594 | 0.10567 | 1.758939
53 | [7 empty] | 53 | 655.30669 | 0.10844 | 1.38925
54 | [7 empty] | 54 | 672.87651 | 0.11056 | 0.8949258
55 | [7 empty] | 55 | 678.00675 | 0.11189 | 1.281433
56 | [7 empty] | 56 | 683.64488 | 0.11378 | 1.668094
57 | [7 empty] | 57 | 699.48593 | 0.11622 | 2.021514
58 | [7 empty] | 58 | 720.9972 | 0.11911 | 1.521304092
59 | [7 empty] | 59 | 735.5324 | 0.12122 | 0.9856134
60 | [7 empty] | 60 | 741.5554 | 0.12256 | 1.312553058
61 | [7 empty] | 61 | 748.93637 | 0.12433 | 1.752511
62 | [7 empty] | 62 | 762.53768 | 0.12667 | 2.112229
63 | [7 empty] | 63 | 780.94429 | 0.12944 | 1.82741
64 | [7 empty] | 64 | 798.22075 | 0.13178 | 1.061634
65 | [7 empty] | 65 | 806.28851 | 0.13311 | 1.435194
66 | [7 empty] | 66 | 814.30189 | 0.13489 | 1.986897
67 | [7 empty] | 67 | 827.46623 | 0.13733 | 2.300356
68 | [7 empty] | 68 | 841.24841 | 0.14011 | 1.960109
69 | [7 empty] | 69 | 860.45731 | 0.14244 | 1.153013
70 | [7 empty] | 70 | 868.82189 | 0.14378 | 1.442244
71 | [7 empty] | 71 | 876.009 | 0.14544 | 2.14622205
72 | [7 empty] | 72 | 886.0644 | 0.14789 | 2.365791948
73 | [7 empty] | 73 | 902.0621 | 0.15056 | 2.300258
74 | [7 empty] | 74 | 920.14987 | 0.15311 | 1.223799
75 | [7 empty] | 75 | 928.41228 | 0.15444 | 1.550449
76 | [7 empty] | 76 | 933.38359 | 0.15611 | 2.28679
77 | [7 empty] | 77 | 944.62764 | 0.15856 | 2.616619
78 | [7 empty] | 78 | 962.8796 | 0.16133 | 2.35905502
79 | [7 empty] | 79 | 980.83112 | 0.16378 | 1.196614
80 | [7 empty] | 80 | 985.78166 | 0.165 | 1.537819
81 | [7 empty] | 81 | 988.69372 | 0.16656 | 2.303656
82 | [7 empty] | 82 | 999.48719 | 0.16889 | 2.668631
83 | [7 empty] | 83 | 1018.16356 | 0.17156 | 2.820313
84 | [7 empty] | 84 | 1035.62372 | 0.17433 | 1.387736
85 | [7 empty] | 85 | 1041.81552 | 0.17567 | 1.614814056
86 | [7 empty] | 86 | 1044.84111 | 0.17722 | 2.444928
87 | [7 empty] | 87 | 1056.36008 | 0.17956 | 2.809918
88 | [7 empty] | 88 | 1072.90046 | 0.18222 | 2.982663
89 | [7 empty] | 89 | 1087.7274 | 0.185 | 1.446677442
90 | [7 empty] | 90 | 1091.12347 | 0.18633 | 1.582129
91 | [7 empty] | 91 | 1092.08627 | 0.18778 | 2.304302
92 | [7 empty] | 92 | 1099.86737 | 0.18989 | 3.057631
93 | [7 empty] | 93 | 1116.99942 | 0.19267 | 3.094088
94 | [7 empty] | 94 | 1134.07355 | 0.19544 | 1.769155
95 | [7 empty] | 95 | 1141.60879 | 0.197 | 1.643917
96 | [7 empty] | 96 | 1142.89308 | 0.19844 | 2.548652
97 | [7 empty] | 97 | 1148.25089 | 0.20067 | 2.92804
98 | [7 empty] | 98 | 1162.00177 | 0.20322 | 3.358185
99 | [7 empty] | 99 | 1179.75362 | 0.20611 | 1.710643
100 | [7 empty] | 100 | 1188.86568 | 0.20756 | 1.581191
101 | [7 empty] | 101 | 1190.15081 | 0.20889 | 2.511218
102 | [7 empty] | 102 | 1196.30191 | 0.211 | 3.194126
103 | [7 empty] | 103 | 1211.06179 | 0.21367 | 3.499969
104 | [7 empty] | 104 | 1225.20747 | 0.21656 | 2.30339
105 | [7 empty] | 105 | 1236.87321 | 0.21844 | 1.65741
106 | [7 empty] | 106 | 1238.79546 | 0.21978 | 2.477591
107 | [7 empty] | 107 | 1243.89865 | 0.22178 | 3.171942
108 | [7 empty] | 108 | 1255.63378 | 0.22433 | 3.628782
109 | [7 empty] | 109 | 1275.61251 | 0.22722 | 2.27059
110 | [7 empty] | 110 | 1288.65857 | 0.229 | 1.713916
111 | [7 empty] | 111 | 1289.51883 | 0.23033 | 2.437191
112 | [7 empty] | 112 | 1294.27752 | 0.23222 | 3.31335
113 | [7 empty] | 113 | 1304.03209 | 0.23478 | 3.768653
114 | [7 empty] | 114 | 1322.17053 | 0.23767 | 2.78978
115 | [7 empty] | 115 | 1338.35264 | 0.23978 | 1.63279
116 | [7 empty] | 116 | 1340.11973 | 0.241 | 2.532826
117 | [7 empty] | 117 | 1345.18463 | 0.24289 | 3.28225
118 | [7 empty] | 118 | 1354.89618 | 0.24533 | 3.91565
119 | [7 empty] | 119 | 1372.36333 | 0.24822 | 2.895687
120 | [7 empty] | 120 | 1387.95143 | 0.25033 | 1.70718
121 | [7 empty] | 121 | 1390.65832 | 0.25156 | 2.461465
122 | [7 empty] | 122 | 1394.52545 | 0.25333 | 3.416587
123 | [7 empty] | 123 | 1404.90578 | 0.25578 | 3.737049
124 | [7 empty] | 124 | 1422.32245 | 0.25844 | 3.641145
125 | [7 empty] | 125 | 1439.96943 | 0.261 | 2.073556
126 | [7 empty] | 126 | 1445.34521 | 0.26244 | 2.254739
127 | [7 empty] | 127 | 1448.41187 | 0.264 | 3.3748
128 | [7 empty] | 128 | 1457.12066 | 0.26633 | 3.890512
129 | [7 empty] | 129 | 1473.8556 | 0.269 | 3.773070336
130 | [7 empty] | 130 | 1490.83696 | 0.27156 | 2.146805
131 | [7 empty] | 131 | 1497.1857 | 0.273 | 2.33561
132 | [7 empty] | 132 | 1499.7826 | 0.27456 | 3.329517
133 | [7 empty] | 133 | 1508.39621 | 0.27678 | 4.193341
134 | [7 empty] | 134 | 1527.80283 | 0.27956 | 4.063956
135 | [7 empty] | 135 | 1546.81243 | 0.28222 | 2.583177
136 | [7 empty] | 136 | 1554.29905 | 0.28389 | 2.238190632
137 | [7 empty] | 137 | 1555.38684 | 0.28533 | 3.281866
138 | [7 empty] | 138 | 1560.57347 | 0.28744 | 4.166731
139 | [7 empty] | 139 | 1580.44603 | 0.29011 | 4.219791
140 | [7 empty] | 140 | 1599.30289 | 0.29278 | 2.654843
141 | [7 empty] | 141 | 1608.82417 | 0.29444 | 2.332795
142 | [7 empty] | 142 | 1610.63634 | 0.29589 | 3.221273
143 | [7 empty] | 143 | 1617.62722 | 0.29789 | 4.124949411
144 | [7 empty] | 144 | 1632.21303 | 0.30044 | 4.717096
145 | [7 empty] | 145 | 1652.57733 | 0.30333 | 3.123371
146 | [7 empty] | 146 | 1663.15585 | 0.30522 | 2.411576
147 | [7 empty] | 147 | 1665.01105 | 0.30667 | 3.146871
148 | [7 empty] | 148 | 1671.09203 | 0.30856 | 4.261285
149 | [7 empty] | 149 | 1688.85794 | 0.31111 | 4.509251
150 | [7 empty] | 150 | 1704.87296 | 0.31378 | 3.409746
151 | [7 empty] | 151 | 1715.84524 | 0.31578 | 2.470817
152 | [7 empty] | 152 | 1719.11716 | 0.31722 | 3.060029
153 | [7 empty] | 153 | 1724.4339 | 0.319 | 4.207618716
154 | [7 empty] | 154 | 1739.02195 | 0.32144 | 4.834481
155 | [7 empty] | 155 | 1759.42462 | 0.32422 | 4.117054
156 | [7 empty] | 156 | 1771.85368 | 0.32656 | 2.551469
157 | [7 empty] | 157 | 1776.20072 | 0.328 | 2.966255
158 | [7 empty] | 158 | 1779.19865 | 0.32967 | 4.145533
159 | [7 empty] | 159 | 1792.03246 | 0.332 | 4.372559
160 | [7 empty] | 160 | 1809.9824 | 0.33444 | 4.832653008
161 | [7 empty] | 161 | 1824.60416 | 0.33711 | 2.846382
162 | [7 empty] | 162 | 1833.14569 | 0.33867 | 2.841376
163 | [7 empty] | 163 | 1835.37211 | 0.34022 | 4.074526
164 | [7 empty] | 164 | 1847.31558 | 0.34244 | 5.135537
165 | [7 empty] | 165 | 1865.30408 | 0.34522 | 4.980362
166 | [7 empty] | 166 | 1881.19523 | 0.34789 | 2.708921
167 | [7 empty] | 167 | 1889.77588 | 0.34933 | 2.94805
168 | [7 empty] | 168 | 1890.31865 | 0.35089 | 3.988572
169 | [7 empty] | 169 | 1899.38881 | 0.353 | 4.862435
170 | [7 empty] | 170 | 1916.49776 | 0.35556 | 5.308699
171 | [7 empty] | 171 | 1933.78124 | 0.35833 | 3.229415
172 | [7 empty] | 172 | 1945.88918 | 0.36 | 2.80208
173 | [7 empty] | 173 | 1947.56668 | 0.36144 | 4.128841
174 | [7 empty] | 174 | 1956.21159 | 0.36356 | 5.203523
175 | [7 empty] | 175 | 1969.7126 | 0.36622 | 5.692469414
176 | [7 empty] | 176 | 1989.68146 | 0.36911 | 3.541633
177 | [7 empty] | 177 | 2003.09418 | 0.37089 | 2.664115
178 | [7 empty] | 178 | 2003.68688 | 0.37222 | 3.786968
179 | [7 empty] | 179 | 2010.38495 | 0.37411 | 4.925443
180 | [7 empty] | 180 | 2022.3245 | 0.37656 | 5.601839
181 | [7 empty] | 181 | 2038.30581 | 0.37933 | 4.300825
182 | [7 empty] | 182 | 2057.04514 | 0.38144 | 2.75644
183 | [7 empty] | 183 | 2059.24418 | 0.38278 | 4.118488
184 | [7 empty] | 184 | 2064.47076 | 0.38478 | 5.037309
185 | [7 empty] | 185 | 2076.75956 | 0.38722 | 5.773392
186 | [7 empty] | 186 | 2095.86471 | 0.39 | 4.65282
187 | [7 empty] | 187 | 2111.01975 | 0.39222 | 2.575444
188 | [7 empty] | 188 | 2113.40673 | 0.39344 | 3.529389
189 | [7 empty] | 189 | 2116.18058 | 0.39511 | 5.184642421
190 | [7 empty] | 190 | 2126.68534 | 0.39756 | 5.890918
191 | [7 empty] | 191 | 2147.29812 | 0.40033 | 5.26088
192 | [7 empty] | 192 | 2167.78852 | 0.40278 | 2.883159
193 | [7 empty] | 193 | 2171.8882 | 0.40411 | 3.865960996
194 | [7 empty] | 194 | 2173.01119 | 0.40589 | 5.063116
195 | [7 empty] | 195 | 2181.59035 | 0.40822 | 6.064821
196 | [7 empty] | 196 | 2201.51935 | 0.411 | 5.63589
197 | [7 empty] | 197 | 2222.19303 | 0.41356 | 2.466634
198 | [7 empty] | 198 | 2224.5761 | 0.41467 | 3.692796326
199 | [7 empty] | 199 | 2225.39753 | 0.41633 | 5.20743
200 | [7 empty] | 200 | 2233.87182 | 0.41867 | 5.942099
201 | [7 empty] | 201 | 2254.84949 | 0.42133 | 6.020448
202 | [7 empty] | 202 | 2274.96792 | 0.424 | 3.275954
203 | [7 empty] | 203 | 2279.60236 | 0.42544 | 3.806936
204 | [7 empty] | 204 | 2279.51463 | 0.42711 | 5.060522
205 | [7 empty] | 205 | 2288.33109 | 0.42933 | 6.109844
206 | [7 empty] | 206 | 2307.80356 | 0.432 | 6.415694
207 | [7 empty] | 207 | 2329.65276 | 0.43478 | 3.098438
208 | [7 empty] | 208 | 2334.46341 | 0.43611 | 3.384972
209 | [7 empty] | 209 | 2333.41176 | 0.43756 | 4.923499
210 | [7 empty] | 210 | 2340.80609 | 0.43967 | 6.226544
211 | [7 empty] | 211 | 2360.17425 | 0.44233 | 6.820904
212 | [7 empty] | 212 | 2380.5676 | 0.44522 | 3.975548
213 | [7 empty] | 213 | 2389.91734 | 0.44689 | 3.17859
214 | [7 empty] | 214 | 2389.41144 | 0.44822 | 5.041658
215 | [7 empty] | 215 | 2397.51842 | 0.45033 | 6.401374
216 | [7 empty] | 216 | 2416.3032 | 0.453 | 6.983116
217 | [7 empty] | 217 | 2433.56731 | 0.45589 | 3.772029
218 | [7 empty] | 218 | 2442.44635 | 0.45744 | 3.272878
219 | [7 empty] | 219 | 2442.15894 | 0.45878 | 4.88431788
220 | [7 empty] | 220 | 2449.077 | 0.46078 | 6.24514635
221 | [7 empty] | 221 | 2468.39747 | 0.46333 | 7.405192
222 | [7 empty] | 222 | 2488.70626 | 0.46633 | 4.703655
223 | [7 empty] | 223 | 2502.58408 | 0.46822 | 3.353463
224 | [7 empty] | 224 | 2502.31866 | 0.46956 | 4.704359
225 | [7 empty] | 225 | 2506.0799 | 0.47144 | 6.415565
226 | [7 empty] | 226 | 2522.63453 | 0.474 | 7.290414
227 | [7 empty] | 227 | 2541.39509 | 0.47689 | 5.08279018
228 | [7 empty] | 228 | 2558.31908 | 0.47889 | 3.121149
229 | [7 empty] | 229 | 2558.51801 | 0.48011 | 4.554162
230 | [7 empty] | 230 | 2562.39288 | 0.48189 | 6.534101844
231 | [7 empty] | 231 | 2578.14005 | 0.48444 | 7.450825
232 | [7 empty] | 232 | 2595.29669 | 0.48733 | 6.072994
233 | [7 empty] | 233 | 2616.53662 | 0.48967 | 3.192175
234 | [7 empty] | 234 | 2618.06138 | 0.49089 | 4.660149
235 | [7 empty] | 235 | 2619.22199 | 0.49267 | 6.102787
236 | [7 empty] | 236 | 2634.2893 | 0.495 | 7.613096
237 | [7 empty] | 237 | 2650.85474 | 0.49789 | 5.884898
238 | [7 empty] | 238 | 2669.46815 | 0.50011 | 3.550393
239 | [7 empty] | 239 | 2673.05095 | 0.50144 | 4.463995
240 | [7 empty] | 240 | 2674.73701 | 0.50311 | 6.232137
241 | [7 empty] | 241 | 2688.56548 | 0.50544 | 7.474212
242 | [7 empty] | 242 | 2705.63681 | 0.50822 | 7.22405
243 | [7 empty] | 243 | 2728.96383 | 0.51089 | 3.629522
244 | [7 empty] | 244 | 2735.63042 | 0.51222 | 4.267583
245 | [7 empty] | 245 | 2735.87946 | 0.51378 | 6.374599
246 | [7 empty] | 246 | 2744.57932 | 0.51611 | 7.026123
247 | [7 empty] | 247 | 2760.23075 | 0.51867 | 7.342213795
248 | [7 empty] | 248 | 2780.85526 | 0.52133 | 4.338134
249 | [7 empty] | 249 | 2791.33115 | 0.52289 | 4.019517
250 | [7 empty] | 250 | 2792.25595 | 0.52433 | 5.89166
251 | [7 empty] | 251 | 2799.22504 | 0.52644 | 7.781846
252 | [7 empty] | 252 | 2818.8508 | 0.52922 | 7.836405224
253 | [7 empty] | 253 | 2838.62166 | 0.532 | 5.052747
254 | [7 empty] | 254 | 2848.4663 | 0.53378 | 3.78846
255 | [7 empty] | 255 | 2848.8243 | 0.53511 | 5.697649
256 | [7 empty] | 256 | 2853.8432 | 0.53711 | 7.619761
257 | [7 empty] | 257 | 2872.22881 | 0.53978 | 7.640129
258 | [7 empty] | 258 | 2893.16718 | 0.54244 | 5.468086
259 | [7 empty] | 259 | 2904.36354 | 0.54433 | 3.891847
260 | [7 empty] | 260 | 2905.95945 | 0.54567 | 5.463204
261 | [7 empty] | 261 | 2910.15543 | 0.54755 | 7.770115
262 | [7 empty] | 262 | 2926.88627 | 0.55022 | 8.136744
263 | [7 empty] | 263 | 2949.05882 | 0.553 | 6.222514
264 | [7 empty] | 264 | 2965.50523 | 0.55511 | 3.944122
265 | [7 empty] | 265 | 2967.55936 | 0.55644 | 5.608687
266 | [7 empty] | 266 | 2970.374 | 0.55833 | 6.95067516
267 | [7 empty] | 267 | 2984.23767 | 0.56067 | 7.938072
268 | [7 empty] | 268 | 3001.98011 | 0.56333 | 7.024633
269 | [7 empty] | 269 | 3020.54007 | 0.56567 | 4.349578
270 | [7 empty] | 270 | 3026.78403 | 0.56711 | 5.054729
271 | [7 empty] | 271 | 3029.29077 | 0.56878 | 7.058247
272 | [7 empty] | 272 | 3042.31346 | 0.57111 | 8.122977
273 | [7 empty] | 273 | 3059.35033 | 0.57378 | 8.137872
274 | [7 empty] | 274 | 3079.11709 | 0.57644 | 4.46472
275 | [7 empty] | 275 | 3087.00483 | 0.57789 | 4.784857
276 | [7 empty] | 276 | 3087.81452 | 0.57944 | 6.515289
277 | [7 empty] | 277 | 3098.81363 | 0.58155 | 8.273832
278 | [7 empty] | 278 | 3113.6781 | 0.58422 | 8.656025
279 | [7 empty] | 279 | 3136.42323 | 0.587 | 4.861456
280 | [7 empty] | 280 | 3148.58966 | 0.58855 | 4.565455
281 | [7 empty] | 281 | 3149.40102 | 0.59 | 6.99167
282 | [7 empty] | 282 | 3156.4977 | 0.59222 | 8.427849
283 | [7 empty] | 283 | 3173.54947 | 0.59489 | 9.171558
284 | [7 empty] | 284 | 3197.79739 | 0.59778 | 4.956586
285 | [7 empty] | 285 | 3208.82238 | 0.59933 | 4.299822
286 | [7 empty] | 286 | 3208.58173 | 0.60067 | 6.417163
287 | [7 empty] | 287 | 3213.33297 | 0.60267 | 8.193999
288 | [7 empty] | 288 | 3228.05122 | 0.60522 | 8.973982
289 | [7 empty] | 289 | 3251.19719 | 0.608 | 6.144763
290 | [7 empty] | 290 | 3265.77015 | 0.60989 | 4.702709016
291 | [7 empty] | 291 | 3266.84229 | 0.61133 | 6.533685
292 | [7 empty] | 292 | 3272.45444 | 0.61333 | 8.377483
293 | [7 empty] | 293 | 3290.70911 | 0.61589 | 9.510149
294 | [7 empty] | 294 | 3311.24961 | 0.61878 | 6.258262
295 | [7 empty] | 295 | 3326.17499 | 0.62067 | 4.423813
296 | [7 empty] | 296 | 3326.81946 | 0.622 | 5.921739
297 | [7 empty] | 297 | 3330.00943 | 0.62378 | 8.125223
298 | [7 empty] | 298 | 3345.56289 | 0.62622 | 9.668677
299 | [7 empty] | 299 | 3366.90694 | 0.62911 | 7.474533
300 | [7 empty] | 300 | 3385.03644 | 0.63133 | 4.535949
301 | [7 empty] | 301 | 3388.36461 | 0.63267 | 5.997405
302 | [7 empty] | 302 | 3390.66535 | 0.63444 | 8.30713
303 | [7 empty] | 303 | 3406.29444 | 0.63689 | 9.844191
304 | [7 empty] | 304 | 3425.62497 | 0.63978 | 7.981706
305 | [7 empty] | 305 | 3447.68167 | 0.64211 | 3.826927
306 | [7 empty] | 306 | 3450.69915 | 0.64322 | 5.762668
307 | [7 empty] | 307 | 3451.26465 | 0.64489 | 8.041447
308 | [7 empty] | 308 | 3462.79703 | 0.64722 | 9.626576
309 | [7 empty] | 309 | 3480.89635 | 0.65 | 8.876286
310 | [7 empty] | 310 | 3505.87741 | 0.65255 | 5.083522
311 | [7 empty] | 311 | 3513.33991 | 0.654 | 5.867278
312 | [7 empty] | 312 | 3514.00077 | 0.65567 | 8.187622
313 | [7 empty] | 313 | 3523.6083 | 0.658 | 9.795631
314 | [7 empty] | 314 | 3543.32887 | 0.66078 | 9.035489
315 | [7 empty] | 315 | 3566.27814 | 0.66333 | 4.350859
316 | [7 empty] | 316 | 3570.43594 | 0.66455 | 5.56988
317 | [7 empty] | 317 | 3569.28296 | 0.66611 | 7.923808
318 | [7 empty] | 318 | 3577.94762 | 0.66833 | 9.946694
319 | [7 empty] | 319 | 3600.30979 | 0.67111 | 9.612827
320 | [7 empty] | 320 | 3623.43453 | 0.67378 | 5.616324
321 | [7 empty] | 321 | 3630.57852 | 0.67533 | 5.264339
322 | [7 empty] | 322 | 3629.69674 | 0.67678 | 8.057927
323 | [7 empty] | 323 | 3638.49513 | 0.679 | 9.714782
324 | [7 empty] | 324 | 3659.34968 | 0.68167 | 10.53893
325 | [7 empty] | 325 | 3680.65052 | 0.68455 | 4.932072
326 | [7 empty] | 326 | 3690.11797 | 0.68589 | 5.31377
327 | [7 empty] | 327 | 3689.24625 | 0.68733 | 7.378492
328 | [7 empty] | 328 | 3696.94121 | 0.68933 | 9.870833
329 | [7 empty] | 329 | 3715.7353 | 0.692 | 11.1472059
330 | [7 empty] | 330 | 3736.63455 | 0.695 | 6.24018
331 | [7 empty] | 331 | 3753.46951 | 0.69667 | 4.992114
332 | [7 empty] | 332 | 3752.01292 | 0.698 | 7.916747
333 | [7 empty] | 333 | 3758.45097 | 0.70011 | 9.621634
334 | [7 empty] | 334 | 3775.32654 | 0.70267 | 11.32598
335 | [7 empty] | 335 | 3794.40822 | 0.70567 | 5.881333
336 | [7 empty] | 336 | 3809.58356 | 0.70722 | 5.066746
337 | [7 empty] | 337 | 3809.17154 | 0.70855 | 7.618343
338 | [7 empty] | 338 | 3814.34597 | 0.71055 | 9.764726
339 | [7 empty] | 339 | 3830.84156 | 0.71311 | 11.07113
340 | [7 empty] | 340 | 3851.13396 | 0.716 | 8.125893
341 | [7 empty] | 341 | 3871.35334 | 0.71811 | 4.723051
342 | [7 empty] | 342 | 3872.5704 | 0.71933 | 7.319158
343 | [7 empty] | 343 | 3874.69418 | 0.72122 | 9.919217
344 | [7 empty] | 344 | 3887.4194 | 0.72378 | 10.76815
345 | [7 empty] | 345 | 3910.04309 | 0.72655 | 8.289291
346 | [7 empty] | 346 | 3930.15668 | 0.72867 | 5.227108
347 | [7 empty] | 347 | 3931.72316 | 0.73 | 6.998467
348 | [7 empty] | 348 | 3932.54682 | 0.73178 | 9.595414
349 | [7 empty] | 349 | 3943.8881 | 0.73422 | 10.96401
350 | [7 empty] | 350 | 3967.50569 | 0.737 | 9.244288
351 | [7 empty] | 351 | 3988.4761 | 0.73933 | 5.344558
352 | [7 empty] | 352 | 3991.24064 | 0.74067 | 7.064496
353 | [7 empty] | 353 | 3991.41982 | 0.74244 | 9.339922
354 | [7 empty] | 354 | 4003.47523 | 0.74478 | 10.64924
355 | [7 empty] | 355 | 4026.08812 | 0.74744 | 9.863916
356 | [7 empty] | 356 | 4043.52508 | 0.74989 | 5.822676
357 | [7 empty] | 357 | 4050.12779 | 0.75133 | 6.318199
358 | [7 empty] | 358 | 4051.25208 | 0.75289 | 9.439417
359 | [7 empty] | 359 | 4062.66637 | 0.75522 | 10.84732
360 | [7 empty] | 360 | 4084.17806 | 0.75789 | 10.86391
361 | [7 empty] | 361 | 4103.09434 | 0.76055 | 6.400827
362 | [7 empty] | 362 | 4112.21236 | 0.76211 | 5.921586
363 | [7 empty] | 363 | 4112.14493 | 0.76355 | 9.170083
364 | [7 empty] | 364 | 4122.14473 | 0.76578 | 10.9649
365 | [7 empty] | 365 | 4139.90282 | 0.76844 | 11.05354
366 | [7 empty] | 366 | 4159.77389 | 0.77111 | 6.489247
367 | [7 empty] | 367 | 4173.34773 | 0.77267 | 6.468689
368 | [7 empty] | 368 | 4174.35803 | 0.77422 | 8.348716
369 | [7 empty] | 369 | 4181.52139 | 0.77622 | 11.62463
370 | [7 empty] | 370 | 4196.48997 | 0.779 | 11.20463
371 | [7 empty] | 371 | 4218.38462 | 0.78167 | 7.930563
372 | [7 empty] | 372 | 4234.81539 | 0.78355 | 5.674653
373 | [7 empty] | 373 | 4236.5022 | 0.78489 | 8.473004
374 | [7 empty] | 374 | 4241.02396 | 0.78689 | 10.81461
375 | [7 empty] | 375 | 4254.2737 | 0.78944 | 10.89094
376 | [7 empty] | 376 | 4273.19631 | 0.792 | 9.016444
377 | [7 empty] | 377 | 4292.01014 | 0.79411 | 6.180495
378 | [7 empty] | 378 | 4294.89985 | 0.79555 | 8.117361
379 | [7 empty] | 379 | 4297.75566 | 0.79744 | 10.5295
380 | [7 empty] | 380 | 4311.37979 | 0.79989 | 11.98564
381 | [7 empty] | 381 | 4334.34509 | 0.80267 | 9.622246
382 | [7 empty] | 382 | 4351.55109 | 0.80489 | 6.266234
383 | [7 empty] | 383 | 4355.44252 | 0.80633 | 7.273589
384 | [7 empty] | 384 | 4356.70577 | 0.808 | 10.63036
385 | [7 empty] | 385 | 4369.07262 | 0.81044 | 10.70423
386 | [7 empty] | 386 | 4390.77877 | 0.81289 | 11.19649
387 | [7 empty] | 387 | 4409.04647 | 0.81544 | 6.393117
388 | [7 empty] | 388 | 4417.68207 | 0.81689 | 7.333352
389 | [7 empty] | 389 | 4418.86149 | 0.81855 | 10.34014
390 | [7 empty] | 390 | 4430.11411 | 0.82089 | 11.7841
391 | [7 empty] | 391 | 4449.40664 | 0.82355 | 11.87992
392 | [7 empty] | 392 | 4469.71543 | 0.82622 | 6.972756
393 | [7 empty] | 393 | 4482.11543 | 0.82778 | 6.454246
394 | [7 empty] | 394 | 4482.20782 | 0.82922 | 9.457459
395 | [7 empty] | 395 | 4490.47424 | 0.83133 | 11.49561
396 | [7 empty] | 396 | 4504.93023 | 0.83389 | 12.52371
397 | [7 empty] | 397 | 4526.5466 | 0.83667 | 8.011987
398 | [7 empty] | 398 | 4543.55069 | 0.83844 | 6.588149
399 | [7 empty] | 399 | 4544.17728 | 0.83989 | 9.08835456
400 | [7 empty] | 400 | 4550.36387 | 0.84189 | 12.10397
401 | [7 empty] | 401 | 4567.43687 | 0.84455 | 13.19989
402 | [7 empty] | 402 | 4589.83183 | 0.84744 | 8.169901
403 | [7 empty] | 403 | 4605.06305 | 0.84922 | 6.124734
404 | [7 empty] | 404 | 4604.4521 | 0.85055 | 8.702414
405 | [7 empty] | 405 | 4607.0192 | 0.85244 | 11.79397
406 | [7 empty] | 406 | 4622.32754 | 0.855 | 12.85007
407 | [7 empty] | 407 | 4647.38049 | 0.85778 | 9.294761
408 | [7 empty] | 408 | 4664.44269 | 0.85978 | 6.203709
409 | [7 empty] | 409 | 4666.57281 | 0.86111 | 9.33314562
410 | [7 empty] | 410 | 4668.84077 | 0.86311 | 11.39197
411 | [7 empty] | 411 | 4684.2292 | 0.86555 | 13.53742
412 | [7 empty] | 412 | 4707.64153 | 0.86844 | 10.49804
413 | [7 empty] | 413 | 4728.04569 | 0.87067 | 5.248131
414 | [7 empty] | 414 | 4729.525 | 0.87178 | 8.371259
415 | [7 empty] | 415 | 4729.60398 | 0.87355 | 11.06727
416 | [7 empty] | 416 | 4741.32113 | 0.87589 | 13.18087
417 | [7 empty] | 417 | 4762.46327 | 0.87867 | 12.14428
418 | [7 empty] | 418 | 4783.55847 | 0.88122 | 5.835941
419 | [7 empty] | 419 | 4786.96562 | 0.88244 | 8.520799
420 | [7 empty] | 420 | 4787.39813 | 0.88422 | 11.15464
421 | [7 empty] | 421 | 4802.14022 | 0.88655 | 13.34995
422 | [7 empty] | 422 | 4820.78902 | 0.88933 | 12.34122
423 | [7 empty] | 423 | 4845.31634 | 0.89189 | 5.911286
424 | [7 empty] | 424 | 4852.67006 | 0.89311 | 7.570165
425 | [7 empty] | 425 | 4851.38707 | 0.89467 | 10.77008
426 | [7 empty] | 426 | 4861.32726 | 0.89689 | 14.04924
427 | [7 empty] | 427 | 4881.84057 | 0.89978 | 12.9857
428 | [7 empty] | 428 | 4907.62964 | 0.90244 | 7.116063
429 | [7 empty] | 429 | 4915.69974 | 0.90389 | 7.078608
430 | [7 empty] | 430 | 4914.76953 | 0.90533 | 11.50056
431 | [7 empty] | 431 | 4922.68465 | 0.90767 | 13.63584
432 | [7 empty] | 432 | 4945.29009 | 0.91044 | 13.20392
433 | [7 empty] | 433 | 4969.32678 | 0.91311 | 6.609205
434 | [7 empty] | 434 | 4975.84529 | 0.91444 | 7.214976
435 | [7 empty] | 435 | 4974.55001 | 0.91589 | 11.0435
436 | [7 empty] | 436 | 4980.98433 | 0.91811 | 13.29923
437 | [7 empty] | 437 | 5002.97435 | 0.92078 | 14.4586
438 | [7 empty] | 438 | 5026.08456 | 0.92367 | 7.790431
439 | [7 empty] | 439 | 5039.12829 | 0.92522 | 6.702041
440 | [7 empty] | 440 | 5037.5361 | 0.92655 | 10.67958
441 | [7 empty] | 441 | 5043.05549 | 0.92867 | 13.96926
442 | [7 empty] | 442 | 5061.7855 | 0.93144 | 14.07176
443 | [7 empty] | 443 | 5083.55796 | 0.93422 | 7.93035
444 | [7 empty] | 444 | 5096.69185 | 0.93578 | 7.339236
445 | [7 empty] | 445 | 5088.90525 | 0.93722 | 9.618031
446 | [7 empty] | 446 | 5088.88401 | 0.93911 | 13.02754
447 | [7 empty] | 447 | 5108.78339 | 0.94167 | 15.32635
448 | [7 empty] | 448 | 5133.75178 | 0.94467 | 9.651453
449 | [7 empty] | 449 | 5153.53978 | 0.94655 | 6.338854
450 | [7 empty] | 450 | 5154.19766 | 0.94778 | 9.741434
451 | [7 empty] | 451 | 5156.88844 | 0.94967 | 13.15007
452 | [7 empty] | 452 | 5171.56944 | 0.95222 | 15.51470832
453 | [7 empty] | 453 | 5195.82853 | 0.95522 | 9.820116
454 | [7 empty] | 454 | 5215.96558 | 0.95711 | 6.937234
455 | [7 empty] | 455 | 5216.49905 | 0.95844 | 9.859183
456 | [7 empty] | 456 | 5217.56038 | 0.96033 | 12.78302
457 | [7 empty] | 457 | 5229.6862 | 0.96278 | 15.6890586
458 | [7 empty] | 458 | 5253.27064 | 0.96578 | 11.0844
459 | [7 empty] | 459 | 5276.83422 | 0.96789 | 7.01819
460 | [7 empty] | 460 | 5277.62845 | 0.96922 | 9.394179
461 | [7 empty] | 461 | 5277.42468 | 0.971 | 12.87692
462 | [7 empty] | 462 | 5288.29992 | 0.97344 | 14.70147
463 | [7 empty] | 463 | 5312.19542 | 0.97622 | 11.79307
464 | [7 empty] | 464 | 5330.14797 | 0.97844 | 7.142398
465 | [7 empty] | 465 | 5333.29062 | 0.97978 | 9.439924
466 | [7 empty] | 466 | 5333.82446 | 0.98155 | 12.48115
467 | [7 empty] | 467 | 5344.90123 | 0.98389 | 15.44676
468 | [7 empty] | 468 | 5369.50156 | 0.98678 | 13.10158
469 | [7 empty] | 469 | 5390.24249 | 0.98922 | 7.169023
470 | [7 empty] | 470 | 5393.82622 | 0.99055 | 8.414369
471 | [7 empty] | 471 | 5392.05372 | 0.99211 | 12.56349
472 | [7 empty] | 472 | 5402.3996 | 0.99444 | 15.01867
473 | [7 empty] | 473 | 5423.9504 | 0.99722 | 13.28868
474 | [7 empty] | 474 | 5443.75442 | 0.99967 | 7.839006
475 | [7 empty] | 475 | 5450.76318 | 1.00111 | 8.503191
476 | [7 empty] | 476 | 5450.11573 | 1.00267 | 12.69877
477 | [7 empty] | 477 | 5458.64999 | 1.005 | 14.5746
478 | [7 empty] | 478 | 5478.60786 | 1.00767 | 15.17574
479 | [7 empty] | 479 | 5498.05388 | 1.01044 | 8.576964
480 | [7 empty] | 480 | 5507.41591 | 1.012 | 7.930679
481 | [7 empty] | 481 | 5502.92581 | 1.01344 | 11.61117
482 | [7 empty] | 482 | 5501.86932 | 1.01555 | 13.47958
483 | [7 empty] | 483 | 5516.00382 | 1.018 | 14.72773
484 | [7 empty] | 484 | 5537.51625 | 1.02067 | 10.41053
485 | [7 empty] | 485 | 5552.91325 | 1.02255 | 8.051724
486 | [7 empty] | 486 | 5556.34014 | 1.024 | 11.11268028
487 | [7 empty] | 487 | 5562.55132 | 1.026 | 14.85201
488 | [7 empty] | 488 | 5580.81456 | 1.02867 | 15.45886
489 | [7 empty] | 489 | 5600.95012 | 1.03144 | 10.5858
490 | [7 empty] | 490 | 5617.09218 | 1.03333 | 8.144784
491 | [7 empty] | 491 | 5619.13215 | 1.03478 | 10.62016
492 | [7 empty] | 492 | 5621.48765 | 1.03667 | 13.71643
493 | [7 empty] | 493 | 5633.61123 | 1.03911 | 15.04174
494 | [7 empty] | 494 | 5651.11898 | 1.04178 | 12.54548
495 | [7 empty] | 495 | 5672.62731 | 1.044 | 7.544594
496 | [7 empty] | 496 | 5676.48821 | 1.04533 | 10.72856
497 | [7 empty] | 497 | 5677.32938 | 1.04722 | 13.90946
498 | [7 empty] | 498 | 5688.06268 | 1.04967 | 15.13025
499 | [7 empty] | 499 | 5706.44811 | 1.05233 | 13.9808
500 | [7 empty] | 500 | 5726.49091 | 1.05478 | 8.246147
501 | [7 empty] | 501 | 5731.8449 | 1.05622 | 9.572181
502 | [7 empty] | 502 | 5730.9702 | 1.05789 | 12.72275
503 | [7 empty] | 503 | 5740.25959 | 1.06011 | 14.69506
504 | [7 empty] | 504 | 5756.08276 | 1.06267 | 15.31118
505 | [7 empty] | 505 | 5778.08321 | 1.06533 | 9.01381
506 | [7 empty] | 506 | 5786.0177 | 1.06689 | 8.968327
507 | [7 empty] | 507 | 5785.124 | 1.06844 | 12.20661
508 | [7 empty] | 508 | 5791.02747 | 1.07055 | 15.46204
509 | [7 empty] | 509 | 5809.43301 | 1.07322 | 16.15022
510 | [7 empty] | 510 | 5830.3874 | 1.076 | 9.0371
511 | [7 empty] | 511 | 5842.28821 | 1.07755 | 8.471318
512 | [7 empty] | 512 | 5840.6651 | 1.079 | 11.6813302
513 | [7 empty] | 513 | 5844.03314 | 1.081 | 14.90228
514 | [7 empty] | 514 | 5856.54825 | 1.08355 | 16.92542
515 | [7 empty] | 515 | 5877.86511 | 1.08644 | 10.4626
516 | [7 empty] | 516 | 5894.14462 | 1.08822 | 8.54651
517 | [7 empty] | 517 | 5893.19244 | 1.08967 | 11.78638488
518 | [7 empty] | 518 | 5896.0516 | 1.09167 | 15.03493
519 | [7 empty] | 519 | 5911.4743 | 1.09422 | 17.08416
520 | [7 empty] | 520 | 5932.0949 | 1.09711 | 11.8641898
521 | [7 empty] | 521 | 5948.70262 | 1.09911 | 6.60306
522 | [7 empty] | 522 | 5947.16519 | 1.10022 | 11.24014
523 | [7 empty] | 523 | 5946.33929 | 1.10211 | 14.50907
524 | [7 empty] | 524 | 5956.57378 | 1.10455 | 17.2145
525 | [7 empty] | 525 | 5979.37778 | 1.10744 | 13.33401
526 | [7 empty] | 526 | 5999.69178 | 1.10967 | 7.97959
527 | [7 empty] | 527 | 6001.27056 | 1.111 | 11.3424
528 | [7 empty] | 528 | 6000.82278 | 1.11289 | 14.64201
529 | [7 empty] | 529 | 6012.92029 | 1.11533 | 16.71592
530 | [7 empty] | 530 | 6031.36159 | 1.11811 | 14.05307
531 | [7 empty] | 531 | 6052.49479 | 1.12044 | 7.444569
532 | [7 empty] | 532 | 6053.16982 | 1.12167 | 10.04826
533 | [7 empty] | 533 | 6049.84798 | 1.12333 | 13.43066
534 | [7 empty] | 534 | 6057.37306 | 1.12555 | 17.50581
535 | [7 empty] | 535 | 6079.62795 | 1.12844 | 15.56385
536 | [7 empty] | 536 | 6102.83278 | 1.131 | 8.116768
537 | [7 empty] | 537 | 6107.96921 | 1.13233 | 10.20031
538 | [7 empty] | 538 | 6105.1093 | 1.134 | 13.55334
539 | [7 empty] | 539 | 6111.95378 | 1.13622 | 16.99123
540 | [7 empty] | 540 | 6129.99052 | 1.139 | 17.04137
541 | [7 empty] | 541 | 6154.23322 | 1.14178 | 7.508165
542 | [7 empty] | 542 | 6157.46602 | 1.143 | 8.866751
543 | [7 empty] | 543 | 6151.93136 | 1.14444 | 13.71881
544 | [7 empty] | 544 | 6156.73289 | 1.14667 | 17.05415
545 | [7 empty] | 545 | 6175.25987 | 1.14944 | 17.16722
546 | [7 empty] | 546 | 6199.46346 | 1.15222 | 9.671163
547 | [7 empty] | 547 | 6210.71979 | 1.15378 | 8.943436
548 | [7 empty] | 548 | 6207.4136 | 1.15522 | 13.09764
549 | [7 empty] | 549 | 6211.56096 | 1.15733 | 17.26814
550 | [7 empty] | 550 | 6228.65446 | 1.16011 | 17.31566
551 | [7 empty] | 551 | 6252.6077 | 1.16289 | 8.315968
552 | [7 empty] | 552 | 6260.16557 | 1.16422 | 9.07724
553 | [7 empty] | 553 | 6256.57439 | 1.16567 | 13.20137
554 | [7 empty] | 554 | 6259.951 | 1.16778 | 17.34006
555 | [7 empty] | 555 | 6276.99122 | 1.17055 | 18.1405
556 | [7 empty] | 556 | 6301.99537 | 1.17344 | 10.52433
557 | [7 empty] | 557 | 6315.70965 | 1.17511 | 8.399894
558 | [7 empty] | 558 | 6312.37775 | 1.17644 | 12.6247555
559 | [7 empty] | 559 | 6313.40221 | 1.17844 | 16.85678
560 | [7 empty] | 560 | 6326.51746 | 1.18111 | 18.28364
561 | [7 empty] | 561 | 6349.92346 | 1.184 | 10.60437
562 | [7 empty] | 562 | 6361.59927 | 1.18567 | 7.761151
563 | [7 empty] | 563 | 6359.31715 | 1.18689 | 12.71863
564 | [7 empty] | 564 | 6359.37154 | 1.18889 | 16.2164
565 | [7 empty] | 565 | 6372.99791 | 1.19144 | 19.11899
566 | [7 empty] | 566 | 6395.86523 | 1.19444 | 12.79173046
567 | [7 empty] | 567 | 6414.45816 | 1.19644 | 8.595374
568 | [7 empty] | 568 | 6413.07533 | 1.19778 | 11.35114
569 | [7 empty] | 569 | 6410.41249 | 1.19955 | 16.41066
570 | [7 empty] | 570 | 6420.9424 | 1.20211 | 17.85022
571 | [7 empty] | 571 | 6442.54535 | 1.20489 | 12.88509
572 | [7 empty] | 572 | 6459.72341 | 1.20689 | 8.591432
573 | [7 empty] | 573 | 6459.73235 | 1.20822 | 11.49832
574 | [7 empty] | 574 | 6458.48215 | 1.21 | 16.46913
575 | [7 empty] | 575 | 6468.38397 | 1.21255 | 18.69363
576 | [7 empty] | 576 | 6489.95265 | 1.21544 | 15.18649
577 | [7 empty] | 577 | 6511.83873 | 1.21778 | 8.660746
578 | [7 empty] | 578 | 6512.50035 | 1.21911 | 10.87588
579 | [7 empty] | 579 | 6508.70726 | 1.22078 | 15.88125
580 | [7 empty] | 580 | 6516.05278 | 1.22322 | 17.39786
581 | [7 empty] | 581 | 6535.09572 | 1.22589 | 15.22677
582 | [7 empty] | 582 | 6555.7234 | 1.22822 | 8.719112
583 | [7 empty] | 583 | 6559.15961 | 1.22955 | 10.9538
584 | [7 empty] | 584 | 6556.75307 | 1.23122 | 15.27723
585 | [7 empty] | 585 | 6563.31033 | 1.23355 | 18.96797
586 | [7 empty] | 586 | 6581.22525 | 1.23644 | 17.57187
587 | [7 empty] | 587 | 6591.02276 | 1.23911 | 8.041048
588 | [7 empty] | 588 | 6592.17983 | 1.24033 | 10.2838
589 | [7 empty] | 589 | 6588.40537 | 1.24189 | 14.62626
590 | [7 empty] | 590 | 6596.75002 | 1.24411 | 18.33897
591 | [7 empty] | 591 | 6617.42091 | 1.24689 | 16.87442
592 | [7 empty] | 592 | 6637.7908 | 1.24944 | 10.35495
593 | [7 empty] | 593 | 6647.76564 | 1.251 | 9.572783
594 | [7 empty] | 594 | 6645.34494 | 1.25244 | 14.81912
595 | [7 empty] | 595 | 6649.54782 | 1.25467 | 17.6878
596 | [7 empty] | 596 | 6664.74476 | 1.25733 | 19.26111
597 | [7 empty] | 597 | 6686.02362 | 1.26022 | 10.4302
598 | [7 empty] | 598 | 6698.26418 | 1.26178 | 9.6455
599 | [7 empty] | 599 | 6693.95551 | 1.26322 | 14.12425
600 | [7 empty] | 600 | 6695.18486 | 1.26533 | 16.4032
601 | [7 empty] | 601 | 6710.66344 | 1.26778 | 17.85036
602 | [7 empty] | 602 | 6725.25764 | 1.27044 | 13.45051528
603 | [7 empty] | 603 | 6739.22822 | 1.27244 | 9.030566
604 | [7 empty] | 604 | 6739.34966 | 1.27378 | 13.4787
605 | [7 empty] | 605 | 6739.52848 | 1.27578 | 17.92715
606 | [7 empty] | 606 | 6753.03414 | 1.27844 | 18.77343
607 | [7 empty] | 607 | 6771.14427 | 1.28122 | 13.54228854
608 | [7 empty] | 608 | 6786.47831 | 1.28322 | 9.840394
609 | [7 empty] | 609 | 6784.96659 | 1.28467 | 12.75574
610 | [7 empty] | 610 | 6782.45798 | 1.28655 | 15.87095
611 | [7 empty] | 611 | 6790.79443 | 1.28889 | 16.56954
612 | [7 empty] | 612 | 6806.44736 | 1.29133 | 16.6758
613 | [7 empty] | 613 | 6822.31411 | 1.29378 | 9.824132
614 | [7 empty] | 614 | 6825.85016 | 1.29522 | 12.15001
615 | [7 empty] | 615 | 6823.17242 | 1.297 | 15.89799
616 | [7 empty] | 616 | 6829.61866 | 1.29933 | 18.98634
617 | [7 empty] | 617 | 6846.36459 | 1.30211 | 16.70513
618 | [7 empty] | 618 | 6866.505 | 1.30455 | 9.956432
619 | [7 empty] | 619 | 6868.6232 | 1.306 | 11.4706
620 | [7 empty] | 620 | 6862.96001 | 1.30767 | 14.48085
621 | [7 empty] | 621 | 6866.90509 | 1.30978 | 17.51061
622 | [7 empty] | 622 | 6878.70681 | 1.31233 | 18.36615
623 | [7 empty] | 623 | 6894.59592 | 1.315 | 11.51398
624 | [7 empty] | 624 | 6902.15826 | 1.31667 | 10.69835
625 | [7 empty] | 625 | 6895.1197 | 1.31822 | 14.5487
626 | [7 empty] | 626 | 6894.283 | 1.32033 | 18.40774
627 | [7 empty] | 627 | 6904.90454 | 1.323 | 19.19563
628 | [7 empty] | 628 | 6919.29609 | 1.32578 | 11.48603
629 | [7 empty] | 629 | 6922.68014 | 1.32744 | 10.03789
630 | [7 empty] | 630
631 | [7 empty] | 631
632 | [7 empty] | 632
633 | [7 empty] | 633
634 | [7 empty] | 634
635 | [7 empty] | 635
636 | [7 empty] | 636
637 | [7 empty] | 637
638 | [7 empty] | 638
639 | [7 empty] | 639
640 | [7 empty] | 640
641 | [7 empty] | 641
642 | [7 empty] | 642
643 | [7 empty] | 643
644 | [7 empty] | 644
645 | [7 empty] | 645
646 | [7 empty] | 646
647 | [7 empty] | 647
648 | [7 empty] | 648
649 | [7 empty] | 649
650 | [7 empty] | 650
651 | [7 empty] | 651
652 | [7 empty] | 652
653 | [7 empty] | 653
654 | [7 empty] | 654
655 | [7 empty] | 655
656 | [7 empty] | 656
657 | [7 empty] | 657
658 | [7 empty] | 658
659 | [7 empty] | 659
660 | [7 empty] | 660
661 | [7 empty] | 661
662 | [7 empty] | 662
663 | [7 empty] | 663
664 | [7 empty] | 664
665 | [7 empty] | 665
666 | [7 empty] | 666
667 | [7 empty] | 667
668 | [7 empty] | 668
669 | [7 empty] | 669
670 | [7 empty] | 670
671 | [7 empty] | 671
672 | [7 empty] | 672
673 | [7 empty] | 673
674 | [7 empty] | 674
675 | [7 empty] | 675
676 | [7 empty] | 676
677 | [7 empty] | 677
678 | [7 empty] | 678
679 | [7 empty] | 679
680 | [7 empty] | 680
681 | [7 empty] | 681
682 | [7 empty] | 682
683 | [7 empty] | 683
684 | [7 empty] | 684
685 | [7 empty] | 685
686 | [7 empty] | 686
687 | [7 empty] | 687
688 | [7 empty] | 688
689 | [7 empty] | 689
690 | [7 empty] | 690
691 | [7 empty] | 691
692 | [7 empty] | 692
693 | [7 empty] | 693
694 | [7 empty] | 694
695 | [7 empty] | 695
696 | [7 empty] | 696
697 | [7 empty] | 697
698 | [7 empty] | 698
699 | [7 empty] | 699
700 | [7 empty] | 700
701 | [7 empty] | 701
702 | [7 empty] | 702
703 | [7 empty] | 703
704 | [7 empty] | 704
705 | [7 empty] | 705
706 | [7 empty] | 706
707 | [7 empty] | 707
708 | [7 empty] | 708
709 | [7 empty] | 709
710 | [7 empty] | 710
711 | [7 empty] | 711
712 | [7 empty] | 712
713 | [7 empty] | 713
714 | [7 empty] | 714
715 | [7 empty] | 715
716 | [7 empty] | 716
717 | [7 empty] | 717
718 | [7 empty] | 718
719 | [7 empty] | 719
720 | [7 empty] | 720
721 | [7 empty] | 721
722 | [7 empty] | 722
723 | [7 empty] | 723
724 | [7 empty] | 724
725 | [7 empty] | 725
726 | [7 empty] | 726
727 | [7 empty] | 727
728 | [7 empty] | 728
729 | [7 empty] | 729
730 | [7 empty] | 730
731 | [7 empty] | 731
732 | [7 empty] | 732
733 | [7 empty] | 733
734 | [7 empty] | 734
735 | [7 empty] | 735
736 | [7 empty] | 736
737 | [7 empty] | 737
738 | [7 empty] | 738
739 | [7 empty] | 739
740 | [7 empty] | 740
741 | [7 empty] | 741
742 | [7 empty] | 742
743 | [7 empty] | 743
744 | [7 empty] | 744
745 | [7 empty] | 745
746 | [7 empty] | 746
747 | [7 empty] | 747
748 | [7 empty] | 748
749 | [7 empty] | 749
750 | [7 empty] | 750
751 | [7 empty] | 751
752 | [7 empty] | 752
753 | [7 empty] | 753
754 | [7 empty] | 754
755 | [7 empty] | 755
756 | [7 empty] | 756
757 | [7 empty] | 757
758 | [7 empty] | 758
759 | [7 empty] | 759
760 | [7 empty] | 760
761 | [7 empty] | 761
762 | [7 empty] | 762
763 | [7 empty] | 763
764 | [7 empty] | 764
765 | [7 empty] | 765
766 | [7 empty] | 766
767 | [7 empty] | 767
768 | [7 empty] | 768
769 | [7 empty] | 769
770 | [7 empty] | 770
771 | [7 empty] | 771
772 | [7 empty] | 772
773 | [7 empty] | 773
774 | [7 empty] | 774
775 | [7 empty] | 775
776 | [7 empty] | 776
777 | [7 empty] | 777
778 | [7 empty] | 778
779 | [7 empty] | 779
780 | [7 empty] | 780
781 | [7 empty] | 781
782 | [7 empty] | 782
783 | [7 empty] | 783
784 | [7 empty] | 784
785 | [7 empty] | 785
786 | [7 empty] | 786
787 | [7 empty] | 787
788 | [7 empty] | 788
789 | [7 empty] | 789
790 | [7 empty] | 790
791 | [7 empty] | 791
792 | [7 empty] | 792
793 | [7 empty] | 793
794 | [7 empty] | 794
795 | [7 empty] | 795
796 | [7 empty] | 796
797 | [7 empty] | 797
798 | [7 empty] | 798
799 | [7 empty] | 799
800 | [7 empty] | 800
801 | [7 empty] | 801
802 | [7 empty] | 802
803 | [7 empty] | 803
804 | [7 empty] | 804
805 | [7 empty] | 805
806 | [7 empty] | 806
807 | [7 empty] | 807
808 | [7 empty] | 808
809 | [7 empty] | 809
810 | [7 empty] | 810
811 | [7 empty] | 811
812 | [7 empty] | 812
813 | [7 empty] | 813
814 | [7 empty] | 814
815 | [7 empty] | 815
816 | [7 empty] | 816
817 | [7 empty] | 817
818 | [7 empty] | 818
819 | [7 empty] | 819
820 | [7 empty] | 820
821 | [7 empty] | 821
822 | [7 empty] | 822
823 | [7 empty] | 823
824 | [7 empty] | 824
825 | [7 empty] | 825
826 | [7 empty] | 826
827 | [7 empty] | 827
828 | [7 empty] | 828
829 | [7 empty] | 829
830 | [7 empty] | 830
831 | [7 empty] | 831
832 | [7 empty] | 832
833 | [7 empty] | 833
834 | [7 empty] | 834
835 | [7 empty] | 835
836 | [7 empty] | 836
837 | [7 empty] | 837
838 | [7 empty] | 838
839 | [7 empty] | 839
840 | [7 empty] | 840
841 | [7 empty] | 841
842 | [7 empty] | 842
843 | [7 empty] | 843
844 | [7 empty] | 844
845 | [7 empty] | 845
846 | [7 empty] | 846
847 | [7 empty] | 847
848 | [7 empty] | 848
849 | [7 empty] | 849
850 | [7 empty] | 850
851 | [7 empty] | 851
852 | [7 empty] | 852
853 | [7 empty] | 853
854 | [7 empty] | 854
855 | [7 empty] | 855
856 | [7 empty] | 856
857 | [7 empty] | 857
858 | [7 empty] | 858
859 | [7 empty] | 859
860 | [7 empty] | 860
861 | [7 empty] | 861
862 | [7 empty] | 862
863 | [7 empty] | 863
864 | [7 empty] | 864
865 | [7 empty] | 865
866 | [7 empty] | 866
867 | [7 empty] | 867
868 | [7 empty] | 868
869 | [7 empty] | 869
870 | [7 empty] | 870
871 | [7 empty] | 871
872 | [7 empty] | 872
873 | [7 empty] | 873
874 | [7 empty] | 874
875 | [7 empty] | 875
876 | [7 empty] | 876
877 | [7 empty] | 877
878 | [7 empty] | 878
879 | [7 empty] | 879
880 | [7 empty] | 880
881 | [7 empty] | 881
882 | [7 empty] | 882
883 | [7 empty] | 883
884 | [7 empty] | 884
885 | [7 empty] | 885
886 | [7 empty] | 886
887 | [7 empty] | 887
888 | [7 empty] | 888
889 | [7 empty] | 889
890 | [7 empty] | 890
891 | [7 empty] | 891
892 | [7 empty] | 892
893 | [7 empty] | 893
894 | [7 empty] | 894
895 | [7 empty] | 895
896 | [7 empty] | 896
897 | [7 empty] | 897
898 | [7 empty] | 898
899 | [7 empty] | 899
900 | [7 empty] | 900
901 | [7 empty] | 901
902 | [7 empty] | 902
903 | [7 empty] | 903
904 | [7 empty] | 904
905 | [7 empty] | 905
906 | [7 empty] | 906
907 | [7 empty] | 907
908 | [7 empty] | 908
909 | [7 empty] | 909
910 | [7 empty] | 910
911 | [7 empty] | 911
912 | [7 empty] | 912
913 | [7 empty] | 913
914 | [7 empty] | 914
915 | [7 empty] | 915
916 | [7 empty] | 916
917 | [7 empty] | 917
918 | [7 empty] | 918
919 | [7 empty] | 919
920 | [7 empty] | 920
921 | [7 empty] | 921
922 | [7 empty] | 922
923 | [7 empty] | 923
924 | [7 empty] | 924
925 | [7 empty] | 925
926 | [7 empty] | 926
927 | [7 empty] | 927
928 | [7 empty] | 928
929 | [7 empty] | 929
930 | [7 empty] | 930
931 | [7 empty] | 931
932 | [7 empty] | 932
933 | [7 empty] | 933
934 | [7 empty] | 934
935 | [7 empty] | 935
936 | [7 empty] | 936
937 | [7 empty] | 937
938 | [7 empty] | 938
939 | [7 empty] | 939
940 | [7 empty] | 940
941 | [7 empty] | 941
942 | [7 empty] | 942
943 | [7 empty] | 943
944 | [7 empty] | 944
945 | [7 empty] | 945
946 | [7 empty] | 946
947 | [7 empty] | 947
948 | [7 empty] | 948
949 | [7 empty] | 949
950 | [7 empty] | 950
951 | [7 empty] | 951
952 | [7 empty] | 952
953 | [7 empty] | 953
954 | [7 empty] | 954
955 | [7 empty] | 955
956 | [7 empty] | 956
957 | [7 empty] | 957
958 | [7 empty] | 958
959 | [7 empty] | 959
960 | [7 empty] | 960
961 | [7 empty] | 961
962 | [7 empty] | 962
963 | [7 empty] | 963
964 | [7 empty] | 964
965 | [7 empty] | 965
966 | [7 empty] | 966
967 | [7 empty] | 967
968 | [7 empty] | 968
969 | [7 empty] | 969
970 | [7 empty] | 970
971 | [7 empty] | 971
972 | [7 empty] | 972
973 | [7 empty] | 973
974 | [7 empty] | 974
975 | [7 empty] | 975
976 | [7 empty] | 976
977 | [7 empty] | 977
978 | [7 empty] | 978
979 | [7 empty] | 979
980 | [7 empty] | 980
981 | [7 empty] | 981
982 | [7 empty] | 982
983 | [7 empty] | 983
984 | [7 empty] | 984
985 | [7 empty] | 985
986 | [7 empty] | 986
987 | [7 empty] | 987
988 | [7 empty] | 988
989 | [7 empty] | 989
990 | [7 empty] | 990
991 | [7 empty] | 991
992 | [7 empty] | 992
993 | [7 empty] | 993
994 | [7 empty] | 994
995 | [7 empty] | 995
996 | [7 empty] | 996
997 | [7 empty] | 997
998 | [7 empty] | 998
999 | [7 empty] | 999
1000 | [7 empty] | 1000
1001 | [7 empty] | 1001
1002 | [7 empty] | 1002
1003 | [7 empty] | 1003
1004 | [7 empty] | 1004
1005 | [7 empty] | 1005
1006 | [7 empty] | 1006
1007 | [7 empty] | 1007
1008 | [7 empty] | 1008
1009 | [7 empty] | 1009
1010 | [7 empty] | 1010
1011 | [7 empty] | 1011
1012 | [7 empty] | 1012
1013 | [7 empty] | 1013
1014 | [7 empty] | 1014
1015 | [7 empty] | 1015
1016 | [7 empty] | 1016
1017 | [7 empty] | 1017
1018 | [7 empty] | 1018
1019 | [7 empty] | 1019
1020 | [7 empty] | 1020
1021 | [7 empty] | 1021
1022 | [7 empty] | 1022
1023 | [7 empty] | 1023
1024 | [7 empty] | 1024
1025 | [7 empty] | 1025
1026 | [7 empty] | 1026
1027 | [7 empty] | 1027
1028 | [7 empty] | 1028
1029 | [7 empty] | 1029
1030 | [7 empty] | 1030
1031 | [7 empty] | 1031
1032 | [7 empty] | 1032
1033 | [7 empty] | 1033
1034 | [7 empty] | 1034
1035 | [7 empty] | 1035
1036 | [7 empty] | 1036
1037 | [7 empty] | 1037
1038 | [7 empty] | 1038
1039 | [7 empty] | 1039
1040 | [7 empty] | 1040
1041 | [7 empty] | 1041
1042 | [7 empty] | 1042
1043 | [7 empty] | 1043
1044 | [7 empty] | 1044
1045 | [7 empty] | 1045
1046 | [7 empty] | 1046
1047 | [7 empty] | 1047
1048 | [7 empty] | 1048
1049 | [7 empty] | 1049
1050 | [7 empty] | 1050
1051 | [7 empty] | 1051
1052 | [7 empty] | 1052
1053 | [7 empty] | 1053
1054 | [7 empty] | 1054
1055 | [7 empty] | 1055
1056 | [7 empty] | 1056
1057 | [7 empty] | 1057
1058 | [7 empty] | 1058
1059 | [7 empty] | 1059
1060 | [7 empty] | 1060
1061 | [7 empty] | 1061
1062 | [7 empty] | 1062
1063 | [7 empty] | 1063
1064 | [7 empty] | 1064
1065 | [7 empty] | 1065
1066 | [7 empty] | 1066
1067 | [7 empty] | 1067
1068 | [7 empty] | 1068
1069 | [7 empty] | 1069
1070 | [7 empty] | 1070
1071 | [7 empty] | 1071
1072 | [7 empty] | 1072
1073 | [7 empty] | 1073
1074 | [7 empty] | 1074
1075 | [7 empty] | 1075
1076 | [7 empty] | 1076
1077 | [7 empty] | 1077
1078 | [7 empty] | 1078
1079 | [7 empty] | 1079
1080 | [7 empty] | 1080
1081 | [7 empty] | 1081
1082 | [7 empty] | 1082
1083 | [7 empty] | 1083
1084 | [7 empty] | 1084
1085 | [7 empty] | 1085
1086 | [7 empty] | 1086
1087 | [7 empty] | 1087
1088 | [7 empty] | 1088
1089 | [7 empty] | 1089
1090 | [7 empty] | 1090
1091 | [7 empty] | 1091
1092 | [7 empty] | 1092
1093 | [7 empty] | 1093
1094 | [7 empty] | 1094
1095 | [7 empty] | 1095
1096 | [7 empty] | 1096
1097 | [7 empty] | 1097
1098 | [7 empty] | 1098
1099 | [7 empty] | 1099
1100 | [7 empty] | 1100
1101 | [7 empty] | 1101
1102 | [7 empty] | 1102
1103 | [7 empty] | 1103
1104 | [7 empty] | 1104
1105 | [7 empty] | 1105
1106 | [7 empty] | 1106
1107 | [7 empty] | 1107
1108 | [7 empty] | 1108
1109 | [7 empty] | 1109
1110 | [7 empty] | 1110
1111 | [7 empty] | 1111
1112 | [7 empty] | 1112
1113 | [7 empty] | 1113
1114 | [7 empty] | 1114
1115 | [7 empty] | 1115
1116 | [7 empty] | 1116
1117 | [7 empty] | 1117
1118 | [7 empty] | 1118
1119 | [7 empty] | 1119
1120 | [7 empty] | 1120
1121 | [7 empty] | 1121
1122 | [7 empty] | 1122
1123 | [7 empty] | 1123
1124 | [7 empty] | 1124
1125 | [7 empty] | 1125
1126 | [7 empty] | 1126
1127 | [7 empty] | 1127
1128 | [7 empty] | 1128
1129 | [7 empty] | 1129
1130 | [7 empty] | 1130
1131 | [7 empty] | 1131
1132 | [7 empty] | 1132
1133 | [7 empty] | 1133
1134 | [7 empty] | 1134
1135 | [7 empty] | 1135
1136 | [7 empty] | 1136
1137 | [7 empty] | 1137
1138 | [7 empty] | 1138
1139 | [7 empty] | 1139
1140 | [7 empty] | 1140
1141 | [7 empty] | 1141
1142 | [7 empty] | 1142
1143 | [7 empty] | 1143
1144 | [7 empty] | 1144
1145 | [7 empty] | 1145
1146 | [7 empty] | 1146
1147 | [7 empty] | 1147
1148 | [7 empty] | 1148
1149 | [7 empty] | 1149
1150 | [7 empty] | 1150
1151 | [7 empty] | 1151
1152 | [7 empty] | 1152
1153 | [7 empty] | 1153
1154 | [7 empty] | 1154
1155 | [7 empty] | 1155
1156 | [7 empty] | 1156
1157 | [7 empty] | 1157
1158 | [7 empty] | 1158
1159 | [7 empty] | 1159
1160 | [7 empty] | 1160
1161 | [7 empty] | 1161
1162 | [7 empty] | 1162
1163 | [7 empty] | 1163
1164 | [7 empty] | 1164
1165 | [7 empty] | 1165
1166 | [7 empty] | 1166
1167 | [7 empty] | 1167
1168 | [7 empty] | 1168
1169 | [7 empty] | 1169
1170 | [7 empty] | 1170
1171 | [7 empty] | 1171
1172 | [7 empty] | 1172
1173 | [7 empty] | 1173
1174 | [7 empty] | 1174
1175 | [7 empty] | 1175
1176 | [7 empty] | 1176
1177 | [7 empty] | 1177
1178 | [7 empty] | 1178
1179 | [7 empty] | 1179
1180 | [7 empty] | 1180
1181 | [7 empty] | 1181
1182 | [7 empty] | 1182
1183 | [7 empty] | 1183
1184 | [7 empty] | 1184
1185 | [7 empty] | 1185
1186 | [7 empty] | 1186
1187 | [7 empty] | 1187
1188 | [7 empty] | 1188
1189 | [7 empty] | 1189
1190 | [7 empty] | 1190
1191 | [7 empty] | 1191
1192 | [7 empty] | 1192
1193 | [7 empty] | 1193
1194 | [7 empty] | 1194
1195 | [7 empty] | 1195
1196 | [7 empty] | 1196
1197 | [7 empty] | 1197
1198 | [7 empty] | 1198
1199 | [7 empty] | 1199
1200 | [7 empty] | 1200
1201 | [7 empty] | 1201
1202 | [7 empty] | 1202
1203 | [7 empty] | 1203
1204 | [7 empty] | 1204
1205 | [7 empty] | 1205
1206 | [7 empty] | 1206
1207 | [7 empty] | 1207
1208 | [7 empty] | 1208
1209 | [7 empty] | 1209
1210 | [7 empty] | 1210
1211 | [7 empty] | 1211
1212 | [7 empty] | 1212
1213 | [7 empty] | 1213
1214 | [7 empty] | 1214
1215 | [7 empty] | 1215
1216 | [7 empty] | 1216
1217 | [7 empty] | 1217
1218 | [7 empty] | 1218
1219 | [7 empty] | 1219
1220 | [7 empty] | 1220
1221 | [7 empty] | 1221
1222 | [7 empty] | 1222
1223 | [7 empty] | 1223
1224 | [7 empty] | 1224
1225 | [7 empty] | 1225
1226 | [7 empty] | 1226
1227 | [7 empty] | 1227
1228 | [7 empty] | 1228
1229 | [7 empty] | 1229
1230 | [7 empty] | 1230
1231 | [7 empty] | 1231
1232 | [7 empty] | 1232
1233 | [7 empty] | 1233
1234 | [7 empty] | 1234
1235 | [7 empty] | 1235
1236 | [7 empty] | 1236
1237 | [7 empty] | 1237
1238 | [7 empty] | 1238
1239 | [7 empty] | 1239
1240 | [7 empty] | 1240
1241 | [7 empty] | 1241
1242 | [7 empty] | 1242
1243 | [7 empty] | 1243
1244 | [7 empty] | 1244
1245 | [7 empty] | 1245
1246 | [7 empty] | 1246
1247 | [7 empty] | 1247
1248 | [7 empty] | 1248
1249 | [7 empty] | 1249
1250 | [7 empty] | 1250
1251 | [7 empty] | 1251
1252 | [7 empty] | 1252
1253 | [7 empty] | 1253
1254 | [7 empty] | 1254
1255 | [7 empty] | 1255
1256 | [7 empty] | 1256
1257 | [7 empty] | 1257
1258 | [7 empty] | 1258
1259 | [7 empty] | 1259
1260 | [7 empty] | 1260
1261 | [7 empty] | 1261
1262 | [7 empty] | 1262
1263 | [7 empty] | 1263
1264 | [7 empty] | 1264
1265 | [7 empty] | 1265
1266 | [7 empty] | 1266
1267 | [7 empty] | 1267
1268 | [7 empty] | 1268
1269 | [7 empty] | 1269
1270 | [7 empty] | 1270
1271 | [7 empty] | 1271
1272 | [7 empty] | 1272
1273 | [7 empty] | 1273
1274 | [7 empty] | 1274
1275 | [7 empty] | 1275
1276 | [7 empty] | 1276
1277 | [7 empty] | 1277
1278 | [7 empty] | 1278
1279 | [7 empty] | 1279
1280 | [7 empty] | 1280
1281 | [7 empty] | 1281
1282 | [7 empty] | 1282
1283 | [7 empty] | 1283
1284 | [7 empty] | 1284
1285 | [7 empty] | 1285
1286 | [7 empty] | 1286
1287 | [7 empty] | 1287
1288 | [7 empty] | 1288
1289 | [7 empty] | 1289
1290 | [7 empty] | 1290
1291 | [7 empty] | 1291
1292 | [7 empty] | 1292
1293 | [7 empty] | 1293
1294 | [7 empty] | 1294
1295 | [7 empty] | 1295
1296 | [7 empty] | 1296
1297 | [7 empty] | 1297
1298 | [7 empty] | 1298
1299 | [7 empty] | 1299
1300 | [7 empty] | 1300
1301 | [7 empty] | 1301
1302 | [7 empty] | 1302
1303 | [7 empty] | 1303
1304 | [7 empty] | 1304
1305 | [7 empty] | 1305
1306 | [7 empty] | 1306
1307 | [7 empty] | 1307
1308 | [7 empty] | 1308
1309 | [7 empty] | 1309
1310 | [7 empty] | 1310
1311 | [7 empty] | 1311
1312 | [7 empty] | 1312
1313 | [7 empty] | 1313
1314 | [7 empty] | 1314
1315 | [7 empty] | 1315
1316 | [7 empty] | 1316
1317 | [7 empty] | 1317
1318 | [7 empty] | 1318
1319 | [7 empty] | 1319
1320 | [7 empty] | 1320
1321 | [7 empty] | 1321
1322 | [7 empty] | 1322
1323 | [7 empty] | 1323
1324 | [7 empty] | 1324
1325 | [7 empty] | 1325
1326 | [7 empty] | 1326
1327 | [7 empty] | 1327
1328 | [7 empty] | 1328
1329 | [7 empty] | 1329
1330 | [7 empty] | 1330
1331 | [7 empty] | 1331
1332 | [7 empty] | 1332
1333 | [7 empty] | 1333
1334 | [7 empty] | 1334
1335 | [7 empty] | 1335
1336 | [7 empty] | 1336
1337 | [7 empty] | 1337
1338 | [7 empty] | 1338
1339 | [7 empty] | 1339
1340 | [7 empty] | 1340
1341 | [7 empty] | 1341
1342 | [7 empty] | 1342
1343 | [7 empty] | 1343
1344 | [7 empty] | 1344
1345 | [7 empty] | 1345
1346 | [7 empty] | 1346
1347 | [7 empty] | 1347
1348 | [7 empty] | 1348
1349 | [7 empty] | 1349
1350 | [7 empty] | 1350
1351 | [7 empty] | 1351
1352 | [7 empty] | 1352
1353 | [7 empty] | 1353
1354 | [7 empty] | 1354
1355 | [7 empty] | 1355
1356 | [7 empty] | 1356
1357 | [7 empty] | 1357
1358 | [7 empty] | 1358
1359 | [7 empty] | 1359
1360 | [7 empty] | 1360
1361 | [7 empty] | 1361
1362 | [7 empty] | 1362
1363 | [7 empty] | 1363
1364 | [7 empty] | 1364
1365 | [7 empty] | 1365
1366 | [7 empty] | 1366
1367 | [7 empty] | 1367
1368 | [7 empty] | 1368
1369 | [7 empty] | 1369
1370 | [7 empty] | 1370
1371 | [7 empty] | 1371
1372 | [7 empty] | 1372
1373 | [7 empty] | 1373
1374 | [7 empty] | 1374
1375 | [7 empty] | 1375
1376 | [7 empty] | 1376
1377 | [7 empty] | 1377
1378 | [7 empty] | 1378
1379 | [7 empty] | 1379
1380 | [7 empty] | 1380
1381 | [7 empty] | 1381
1382 | [7 empty] | 1382
1383 | [7 empty] | 1383
1384 | [7 empty] | 1384
1385 | [7 empty] | 1385
1386 | [7 empty] | 1386
1387 | [7 empty] | 1387
1388 | [7 empty] | 1388
1389 | [7 empty] | 1389
1390 | [7 empty] | 1390
1391 | [7 empty] | 1391
1392 | [7 empty] | 1392
1393 | [7 empty] | 1393
1394 | [7 empty] | 1394
1395 | [7 empty] | 1395
1396 | [7 empty] | 1396
1397 | [7 empty] | 1397
1398 | [7 empty] | 1398
1399 | [7 empty] | 1399
1400 | [7 empty] | 1400
1401 | [7 empty] | 1401
1402 | [7 empty] | 1402
1403 | [7 empty] | 1403
1404 | [7 empty] | 1404
1405 | [7 empty] | 1405
1406 | [7 empty] | 1406
1407 | [7 empty] | 1407
1408 | [7 empty] | 1408
1409 | [7 empty] | 1409
1410 | [7 empty] | 1410
1411 | [7 empty] | 1411
1412 | [7 empty] | 1412
1413 | [7 empty] | 1413
1414 | [7 empty] | 1414
1415 | [7 empty] | 1415
1416 | [7 empty] | 1416
1417 | [7 empty] | 1417
1418 | [7 empty] | 1418
1419 | [7 empty] | 1419
1420 | [7 empty] | 1420
1421 | [7 empty] | 1421
1422 | [7 empty] | 1422
1423 | [7 empty] | 1423
1424 | [7 empty] | 1424
1425 | [7 empty] | 1425
1426 | [7 empty] | 1426
1427 | [7 empty] | 1427
1428 | [7 empty] | 1428
1429 | [7 empty] | 1429
1430 | [7 empty] | 1430
1431 | [7 empty] | 1431
1432 | [7 empty] | 1432
1433 | [7 empty] | 1433
1434 | [7 empty] | 1434
1435 | [7 empty] | 1435
1436 | [7 empty] | 1436
1437 | [7 empty] | 1437
1438 | [7 empty] | 1438
1439 | [7 empty] | 1439
1440 | [7 empty] | 1440
1441 | [7 empty] | 1441
1442 | [7 empty] | 1442
1443 | [7 empty] | 1443
1444 | [7 empty] | 1444
1445 | [7 empty] | 1445
1446 | [7 empty] | 1446
1447 | [7 empty] | 1447
1448 | [7 empty] | 1448
1449 | [7 empty] | 1449
1450 | [7 empty] | 1450
1451 | [7 empty] | 1451
1452 | [7 empty] | 1452
1453 | [7 empty] | 1453
1454 | [7 empty] | 1454
1455 | [7 empty] | 1455
1456 | [7 empty] | 1456
1457 | [7 empty] | 1457
1458 | [7 empty] | 1458
1459 | [7 empty] | 1459
1460 | [7 empty] | 1460
1461 | [7 empty] | 1461
1462 | [7 empty] | 1462
1463 | [7 empty] | 1463
1464 | [7 empty] | 1464
1465 | [7 empty] | 1465
1466 | [7 empty] | 1466
1467 | [7 empty] | 1467
1468 | [7 empty] | 1468
1469 | [7 empty] | 1469
1470 | [7 empty] | 1470
1471 | [7 empty] | 1471
1472 | [7 empty] | 1472
1473 | [7 empty] | 1473
1474 | [7 empty] | 1474
1475 | [7 empty] | 1475
1476 | [7 empty] | 1476
1477 | [7 empty] | 1477
1478 | [7 empty] | 1478
1479 | [7 empty] | 1479
1480 | [7 empty] | 1480
1481 | [7 empty] | 1481
1482 | [7 empty] | 1482
1483 | [7 empty] | 1483
1484 | [7 empty] | 1484
1485 | [7 empty] | 1485
1486 | [7 empty] | 1486
1487 | [7 empty] | 1487
1488 | [7 empty] | 1488
1489 | [7 empty] | 1489
1490 | [7 empty] | 1490
1491 | [7 empty] | 1491
1492 | [7 empty] | 1492
1493 | [7 empty] | 1493
1494 | [7 empty] | 1494
1495 | [7 empty] | 1495
1496 | [7 empty] | 1496
1497 | [7 empty] | 1497
1498 | [7 empty] | 1498
1499 | [7 empty] | 1499
1500 | [7 empty] | 1500
1501 | [7 empty] | 1501
1502 | [7 empty] | 1502
1503 | [7 empty] | 1503
1504 | [7 empty] | 1504
1505 | [7 empty] | 1505
1506 | [7 empty] | 1506
1507 | [7 empty] | 1507
1508 | [7 empty] | 1508
1509 | [7 empty] | 1509
1510 | [7 empty] | 1510
1511 | [7 empty] | 1511
1512 | [7 empty] | 1512
1513 | [7 empty] | 1513
1514 | [7 empty] | 1514
1515 | [7 empty] | 1515
1516 | [7 empty] | 1516
1517 | [7 empty] | 1517
1518 | [7 empty] | 1518
1519 | [7 empty] | 1519
1520 | [7 empty] | 1520
1521 | [7 empty] | 1521
1522 | [7 empty] | 1522
1523 | [7 empty] | 1523
1524 | [7 empty] | 1524
1525 | [7 empty] | 1525
1526 | [7 empty] | 1526
1527 | [7 empty] | 1527
1528 | [7 empty] | 1528
1529 | [7 empty] | 1529
1530 | [7 empty] | 1530
1531 | [7 empty] | 1531
1532 | [7 empty] | 1532
1533 | [7 empty] | 1533
1534 | [7 empty] | 1534
1535 | [7 empty] | 1535
1536 | [7 empty] | 1536
1537 | [7 empty] | 1537
1538 | [7 empty] | 1538
1539 | [7 empty] | 1539
1540 | [7 empty] | 1540
1541 | [7 empty] | 1541
1542 | [7 empty] | 1542
1543 | [7 empty] | 1543
1544 | [7 empty] | 1544
1545 | [7 empty] | 1545
1546 | [7 empty] | 1546
1547 | [7 empty] | 1547
1548 | [7 empty] | 1548
1549 | [7 empty] | 1549
1550 | [7 empty] | 1550
1551 | [7 empty] | 1551
1552 | [7 empty] | 1552
1553 | [7 empty] | 1553
1554 | [7 empty] | 1554
1555 | [7 empty] | 1555
1556 | [7 empty] | 1556
1557 | [7 empty] | 1557
1558 | [7 empty] | 1558
1559 | [7 empty] | 1559
1560 | [7 empty] | 1560
1561 | [7 empty] | 1561
1562 | [7 empty] | 1562
1563 | [7 empty] | 1563
1564 | [7 empty] | 1564
1565 | [7 empty] | 1565
1566 | [7 empty] | 1566
1567 | [7 empty] | 1567
1568 | [7 empty] | 1568
1569 | [7 empty] | 1569
1570 | [7 empty] | 1570
1571 | [7 empty] | 1571
1572 | [7 empty] | 1572
1573 | [7 empty] | 1573
1574 | [7 empty] | 1574
1575 | [7 empty] | 1575
1576 | [7 empty] | 1576
1577 | [7 empty] | 1577
1578 | [7 empty] | 1578
1579 | [7 empty] | 1579
1580 | [7 empty] | 1580
1581 | [7 empty] | 1581
1582 | [7 empty] | 1582
1583 | [7 empty] | 1583
1584 | [7 empty] | 1584
1585 | [7 empty] | 1585
1586 | [7 empty] | 1586
1587 | [7 empty] | 1587
1588 | [7 empty] | 1588
1589 | [7 empty] | 1589
1590 | [7 empty] | 1590
1591 | [7 empty] | 1591
1592 | [7 empty] | 1592
1593 | [7 empty] | 1593
1594 | [7 empty] | 1594
1595 | [7 empty] | 1595
1596 | [7 empty] | 1596
1597 | [7 empty] | 1597
1598 | [7 empty] | 1598
1599 | [7 empty] | 1599
1600 | [7 empty] | 1600
1601 | [7 empty] | 1601
1602 | [7 empty] | 1602
1603 | [7 empty] | 1603
1604 | [7 empty] | 1604
1605 | [7 empty] | 1605
1606 | [7 empty] | 1606
1607 | [7 empty] | 1607
1608 | [7 empty] | 1608
1609 | [7 empty] | 1609
1610 | [7 empty] | 1610
1611 | [7 empty] | 1611
1612 | [7 empty] | 1612
1613 | [7 empty] | 1613
1614 | [7 empty] | 1614
1615 | [7 empty] | 1615
1616 | [7 empty] | 1616
1617 | [7 empty] | 1617
1618 | [7 empty] | 1618
1619 | [7 empty] | 1619
1620 | [7 empty] | 1620
1621 | [7 empty] | 1621
1622 | [7 empty] | 1622
1623 | [7 empty] | 1623
1624 | [7 empty] | 1624
1625 | [7 empty] | 1625
1626 | [7 empty] | 1626
1627 | [7 empty] | 1627
1628 | [7 empty] | 1628
1629 | [7 empty] | 1629
1630 | [7 empty] | 1630
1631 | [7 empty] | 1631
1632 | [7 empty] | 1632
1633 | [7 empty] | 1633
1634 | [7 empty] | 1634
1635 | [7 empty] | 1635
1636 | [7 empty] | 1636
1637 | [7 empty] | 1637
1638 | [7 empty] | 1638
1639 | [7 empty] | 1639
1640 | [7 empty] | 1640
1641 | [7 empty] | 1641
1642 | [7 empty] | 1642
1643 | [7 empty] | 1643
1644 | [7 empty] | 1644
1645 | [7 empty] | 1645
1646 | [7 empty] | 1646
1647 | [7 empty] | 1647
1648 | [7 empty] | 1648
1649 | [7 empty] | 1649
1650 | [7 empty] | 1650
1651 | [7 empty] | 1651
1652 | [7 empty] | 1652
1653 | [7 empty] | 1653
1654 | [7 empty] | 1654
1655 | [7 empty] | 1655
1656 | [7 empty] | 1656
1657 | [7 empty] | 1657
1658 | [7 empty] | 1658
1659 | [7 empty] | 1659
1660 | [7 empty] | 1660
1661 | [7 empty] | 1661
1662 | [7 empty] | 1662
1663 | [7 empty] | 1663
1664 | [7 empty] | 1664
1665 | [7 empty] | 1665
1666 | [7 empty] | 1666
1667 | [7 empty] | 1667
1668 | [7 empty] | 1668
1669 | [7 empty] | 1669
1670 | [7 empty] | 1670
1671 | [7 empty] | 1671
1672 | [7 empty] | 1672
1673 | [7 empty] | 1673
1674 | [7 empty] | 1674
1675 | [7 empty] | 1675
1676 | [7 empty] | 1676
1677 | [7 empty] | 1677
1678 | [7 empty] | 1678
1679 | [7 empty] | 1679
1680 | [7 empty] | 1680
1681 | [7 empty] | 1681
1682 | [7 empty] | 1682
1683 | [7 empty] | 1683
1684 | [7 empty] | 1684
1685 | [7 empty] | 1685
1686 | [7 empty] | 1686
1687 | [7 empty] | 1687
1688 | [7 empty] | 1688
1689 | [7 empty] | 1689
1690 | [7 empty] | 1690
1691 | [7 empty] | 1691
1692 | [7 empty] | 1692
1693 | [7 empty] | 1693
1694 | [7 empty] | 1694
1695 | [7 empty] | 1695
1696 | [7 empty] | 1696
1697 | [7 empty] | 1697
1698 | [7 empty] | 1698
1699 | [7 empty] | 1699
1700 | [7 empty] | 1700
1701 | [7 empty] | 1701
1702 | [7 empty] | 1702
1703 | [7 empty] | 1703
1704 | [7 empty] | 1704
1705 | [7 empty] | 1705
1706 | [7 empty] | 1706
1707 | [7 empty] | 1707
1708 | [7 empty] | 1708
1709 | [7 empty] | 1709
1710 | [7 empty] | 1710
1711 | [7 empty] | 1711
1712 | [7 empty] | 1712
1713 | [7 empty] | 1713
1714 | [7 empty] | 1714
1715 | [7 empty] | 1715
1716 | [7 empty] | 1716
1717 | [7 empty] | 1717
1718 | [7 empty] | 1718
1719 | [7 empty] | 1719
1720 | [7 empty] | 1720
1721 | [7 empty] | 1721
1722 | [7 empty] | 1722
1723 | [7 empty] | 1723
1724 | [7 empty] | 1724
1725 | [7 empty] | 1725
1726 | [7 empty] | 1726
1727 | [7 empty] | 1727
1728 | [7 empty] | 1728
1729 | [7 empty] | 1729
1730 | [7 empty] | 1730
1731 | [7 empty] | 1731
1732 | [7 empty] | 1732
1733 | [7 empty] | 1733
1734 | [7 empty] | 1734
1735 | [7 empty] | 1735
1736 | [7 empty] | 1736
1737 | [7 empty] | 1737
1738 | [7 empty] | 1738
1739 | [7 empty] | 1739
1740 | [7 empty] | 1740
1741 | [7 empty] | 1741
1742 | [7 empty] | 1742
1743 | [7 empty] | 1743
1744 | [7 empty] | 1744
1745 | [7 empty] | 1745
1746 | [7 empty] | 1746
1747 | [7 empty] | 1747
1748 | [7 empty] | 1748
1749 | [7 empty] | 1749
1750 | [7 empty] | 1750
1751 | [7 empty] | 1751
1752 | [7 empty] | 1752
1753 | [7 empty] | 1753
1754 | [7 empty] | 1754
1755 | [7 empty] | 1755
1756 | [7 empty] | 1756
1757 | [7 empty] | 1757
1758 | [7 empty] | 1758
1759 | [7 empty] | 1759
1760 | [7 empty] | 1760
1761 | [7 empty] | 1761
1762 | [7 empty] | 1762
1763 | [7 empty] | 1763
1764 | [7 empty] | 1764
1765 | [7 empty] | 1765
1766 | [7 empty] | 1766
1767 | [7 empty] | 1767
1768 | [7 empty] | 1768
1769 | [7 empty] | 1769
1770 | [7 empty] | 1770
1771 | [7 empty] | 1771
1772 | [7 empty] | 1772
1773 | [7 empty] | 1773
1774 | [7 empty] | 1774
1775 | [7 empty] | 1775
1776 | [7 empty] | 1776
1777 | [7 empty] | 1777
1778 | [7 empty] | 1778
1779 | [7 empty] | 1779
1780 | [7 empty] | 1780
1781 | [7 empty] | 1781
1782 | [7 empty] | 1782
1783 | [7 empty] | 1783
1784 | [7 empty] | 1784
1785 | [7 empty] | 1785
1786 | [7 empty] | 1786
1787 | [7 empty] | 1787
1788 | [7 empty] | 1788
1789 | [7 empty] | 1789
1790 | [7 empty] | 1790
1791 | [7 empty] | 1791
1792 | [7 empty] | 1792
1793 | [7 empty] | 1793
1794 | [7 empty] | 1794
1795 | [7 empty] | 1795
1796 | [7 empty] | 1796
1797 | [7 empty] | 1797
1798 | [7 empty] | 1798
1799 | [7 empty] | 1799
1800 | [7 empty] | 1800
1801 | [7 empty] | 1801
1802 | [7 empty] | 1802
1803 | [7 empty] | 1803
1804 | [7 empty] | 1804
1805 | [7 empty] | 1805
1806 | [7 empty] | 1806
1807 | [7 empty] | 1807
1808 | [7 empty] | 1808
1809 | [7 empty] | 1809
1810 | [7 empty] | 1810
1811 | [7 empty] | 1811
1812 | [7 empty] | 1812
1813 | [7 empty] | 1813
1814 | [7 empty] | 1814
1815 | [7 empty] | 1815
1816 | [7 empty] | 1816
1817 | [7 empty] | 1817
1818 | [7 empty] | 1818
1819 | [7 empty] | 1819
1820 | [7 empty] | 1820
1821 | [7 empty] | 1821
1822 | [7 empty] | 1822
1823 | [7 empty] | 1823
1824 | [7 empty] | 1824
1825 | [7 empty] | 1825
1826 | [7 empty] | 1826
1827 | [7 empty] | 1827
1828 | [7 empty] | 1828
1829 | [7 empty] | 1829
1830 | [7 empty] | 1830
1831 | [7 empty] | 1831
1832 | [7 empty] | 1832
1833 | [7 empty] | 1833
1834 | [7 empty] | 1834
1835 | [7 empty] | 1835
1836 | [7 empty] | 1836
1837 | [7 empty] | 1837
1838 | [7 empty] | 1838
1839 | [7 empty] | 1839
1840 | [7 empty] | 1840
1841 | [7 empty] | 1841
1842 | [7 empty] | 1842
1843 | [7 empty] | 1843
1844 | [7 empty] | 1844
1845 | [7 empty] | 1845
1846 | [7 empty] | 1846
1847 | [7 empty] | 1847
1848 | [7 empty] | 1848
1849 | [7 empty] | 1849
1850 | [7 empty] | 1850
1851 | [7 empty] | 1851
1852 | [7 empty] | 1852
1853 | [7 empty] | 1853
1854 | [7 empty] | 1854
1855 | [7 empty] | 1855
1856 | [7 empty] | 1856
1857 | [7 empty] | 1857
1858 | [7 empty] | 1858
1859 | [7 empty] | 1859
1860 | [7 empty] | 1860
1861 | [7 empty] | 1861
1862 | [7 empty] | 1862
1863 | [7 empty] | 1863
1864 | [7 empty] | 1864
1865 | [7 empty] | 1865
1866 | [7 empty] | 1866
1867 | [7 empty] | 1867
1868 | [7 empty] | 1868
1869 | [7 empty] | 1869
1870 | [7 empty] | 1870
1871 | [7 empty] | 1871
1872 | [7 empty] | 1872
1873 | [7 empty] | 1873
1874 | [7 empty] | 1874
1875 | [7 empty] | 1875
1876 | [7 empty] | 1876
1877 | [7 empty] | 1877
1878 | [7 empty] | 1878
1879 | [7 empty] | 1879
1880 | [7 empty] | 1880
1881 | [7 empty] | 1881
1882 | [7 empty] | 1882
1883 | [7 empty] | 1883
1884 | [7 empty] | 1884
1885 | [7 empty] | 1885
1886 | [7 empty] | 1886
1887 | [7 empty] | 1887
1888 | [7 empty] | 1888
1889 | [7 empty] | 1889
1890 | [7 empty] | 1890
1891 | [7 empty] | 1891
1892 | [7 empty] | 1892
1893 | [7 empty] | 1893
1894 | [7 empty] | 1894
1895 | [7 empty] | 1895
1896 | [7 empty] | 1896
1897 | [7 empty] | 1897
1898 | [7 empty] | 1898
1899 | [7 empty] | 1899
1900 | [7 empty] | 1900
1901 | [7 empty] | 1901
1902 | [7 empty] | 1902
1903 | [7 empty] | 1903
1904 | [7 empty] | 1904
1905 | [7 empty] | 1905
1906 | [7 empty] | 1906
1907 | [7 empty] | 1907
1908 | [7 empty] | 1908
1909 | [7 empty] | 1909
1910 | [7 empty] | 1910
1911 | [7 empty] | 1911
1912 | [7 empty] | 1912
1913 | [7 empty] | 1913
1914 | [7 empty] | 1914
1915 | [7 empty] | 1915
1916 | [7 empty] | 1916
1917 | [7 empty] | 1917
1918 | [7 empty] | 1918
1919 | [7 empty] | 1919
1920 | [7 empty] | 1920
1921 | [7 empty] | 1921
1922 | [7 empty] | 1922
1923 | [7 empty] | 1923
1924 | [7 empty] | 1924
1925 | [7 empty] | 1925
1926 | [7 empty] | 1926
1927 | [7 empty] | 1927
1928 | [7 empty] | 1928
1929 | [7 empty] | 1929
1930 | [7 empty] | 1930
1931 | [7 empty] | 1931
1932 | [7 empty] | 1932
1933 | [7 empty] | 1933
1934 | [7 empty] | 1934
1935 | [7 empty] | 1935
1936 | [7 empty] | 1936
1937 | [7 empty] | 1937
1938 | [7 empty] | 1938
1939 | [7 empty] | 1939
1940 | [7 empty] | 1940
1941 | [7 empty] | 1941
1942 | [7 empty] | 1942
1943 | [7 empty] | 1943
1944 | [7 empty] | 1944
1945 | [7 empty] | 1945
1946 | [7 empty] | 1946
1947 | [7 empty] | 1947
1948 | [7 empty] | 1948
1949 | [7 empty] | 1949
1950 | [7 empty] | 1950
1951 | [7 empty] | 1951
1952 | [7 empty] | 1952
1953 | [7 empty] | 1953
1954 | [7 empty] | 1954
1955 | [7 empty] | 1955
1956 | [7 empty] | 1956
1957 | [7 empty] | 1957
1958 | [7 empty] | 1958
1959 | [7 empty] | 1959
1960 | [7 empty] | 1960
1961 | [7 empty] | 1961
1962 | [7 empty] | 1962
1963 | [7 empty] | 1963
1964 | [7 empty] | 1964
1965 | [7 empty] | 1965
1966 | [7 empty] | 1966
1967 | [7 empty] | 1967
1968 | [7 empty] | 1968
1969 | [7 empty] | 1969
1970 | [7 empty] | 1970
1971 | [7 empty] | 1971
1972 | [7 empty] | 1972
1973 | [7 empty] | 1973
1974 | [7 empty] | 1974
1975 | [7 empty] | 1975
1976 | [7 empty] | 1976
1977 | [7 empty] | 1977
1978 | [7 empty] | 1978
1979 | [7 empty] | 1979
1980 | [7 empty] | 1980
1981 | [7 empty] | 1981
1982 | [7 empty] | 1982
1983 | [7 empty] | 1983
1984 | [7 empty] | 1984
1985 | [7 empty] | 1985
1986 | [7 empty] | 1986
1987 | [7 empty] | 1987
1988 | [7 empty] | 1988
1989 | [7 empty] | 1989
1990 | [7 empty] | 1990
1991 | [7 empty] | 1991
1992 | [7 empty] | 1992
1993 | [7 empty] | 1993
1994 | [7 empty] | 1994
1995 | [7 empty] | 1995
1996 | [7 empty] | 1996
1997 | [7 empty] | 1997
1998 | [7 empty] | 1998
1999 | [7 empty] | 1999
2000 | [7 empty] | 2000
2001 | [7 empty] | 2001
2002 | [7 empty] | 2002
2003 | [7 empty] | 2003
2004 | [7 empty] | 2004
2005 | [7 empty] | 2005
2006 | [7 empty] | 2006
2007 | [7 empty] | 2007
2008 | [7 empty] | 2008
2009 | [7 empty] | 2009
2010 | [7 empty] | 2010
2011 | [7 empty] | 2011
2012 | [7 empty] | 2012
2013 | [7 empty] | 2013
2014 | [7 empty] | 2014
2015 | [7 empty] | 2015
2016 | [7 empty] | 2016
2017 | [7 empty] | 2017
2018 | [7 empty] | 2018
2019 | [7 empty] | 2019
2020 | [7 empty] | 2020
2021 | [7 empty] | 2021
2022 | [7 empty] | 2022
2023 | [7 empty] | 2023
2024 | [7 empty] | 2024
2025 | [7 empty] | 2025
2026 | [7 empty] | 2026
2027 | [7 empty] | 2027
2028 | [7 empty] | 2028
2029 | [7 empty] | 2029
2030 | [7 empty] | 2030
2031 | [7 empty] | 2031
2032 | [7 empty] | 2032
2033 | [7 empty] | 2033
2034 | [7 empty] | 2034
2035 | [7 empty] | 2035
2036 | [7 empty] | 2036
2037 | [7 empty] | 2037
2038 | [7 empty] | 2038
2039 | [7 empty] | 2039
2040 | [7 empty] | 2040
2041 | [7 empty] | 2041
2042 | [7 empty] | 2042
2043 | [7 empty] | 2043
2044 | [7 empty] | 2044
2045 | [7 empty] | 2045
2046 | [7 empty] | 2046
2047 | [7 empty] | 2047
2048 | [7 empty] | 2048
2049 | [7 empty] | 2049
2050 | [7 empty] | 2050
2051 | [7 empty] | 2051
2052 | [7 empty] | 2052
2053 | [7 empty] | 2053
2054 | [7 empty] | 2054
2055 | [7 empty] | 2055
2056 | [7 empty] | 2056
2057 | [7 empty] | 2057
2058 | [7 empty] | 2058
2059 | [7 empty] | 2059
2060 | [7 empty] | 2060
2061 | [7 empty] | 2061
2062 | [7 empty] | 2062
2063 | [7 empty] | 2063
2064 | [7 empty] | 2064
2065 | [7 empty] | 2065
2066 | [7 empty] | 2066
2067 | [7 empty] | 2067
2068 | [7 empty] | 2068
2069 | [7 empty] | 2069
2070 | [7 empty] | 2070
2071 | [7 empty] | 2071
2072 | [7 empty] | 2072
2073 | [7 empty] | 2073
2074 | [7 empty] | 2074
2075 | [7 empty] | 2075
2076 | [7 empty] | 2076
2077 | [7 empty] | 2077
2078 | [7 empty] | 2078
2079 | [7 empty] | 2079
2080 | [7 empty] | 2080
2081 | [7 empty] | 2081
2082 | [7 empty] | 2082
2083 | [7 empty] | 2083
2084 | [7 empty] | 2084
2085 | [7 empty] | 2085
2086 | [7 empty] | 2086
2087 | [7 empty] | 2087
2088 | [7 empty] | 2088
2089 | [7 empty] | 2089
2090 | [7 empty] | 2090
2091 | [7 empty] | 2091
2092 | [7 empty] | 2092
2093 | [7 empty] | 2093
2094 | [7 empty] | 2094
2095 | [7 empty] | 2095
2096 | [7 empty] | 2096
2097 | [7 empty] | 2097
2098 | [7 empty] | 2098
2099 | [7 empty] | 2099
2100 | [7 empty] | 2100
2101 | [7 empty] | 2101
2102 | [7 empty] | 2102
2103 | [7 empty] | 2103
2104 | [7 empty] | 2104
2105 | [7 empty] | 2105
2106 | [7 empty] | 2106
2107 | [7 empty] | 2107
2108 | [7 empty] | 2108
2109 | [7 empty] | 2109
2110 | [7 empty] | 2110
2111 | [7 empty] | 2111
2112 | [7 empty] | 2112
2113 | [7 empty] | 2113
2114 | [7 empty] | 2114
2115 | [7 empty] | 2115
2116 | [7 empty] | 2116
2117 | [7 empty] | 2117
2118 | [7 empty] | 2118
2119 | [7 empty] | 2119
2120 | [7 empty] | 2120
2121 | [7 empty] | 2121
2122 | [7 empty] | 2122
2123 | [7 empty] | 2123
2124 | [7 empty] | 2124
2125 | [7 empty] | 2125
2126 | [7 empty] | 2126
2127 | [7 empty] | 2127
2128 | [7 empty] | 2128
2129 | [7 empty] | 2129
2130 | [7 empty] | 2130
2131 | [7 empty] | 2131
2132 | [7 empty] | 2132
2133 | [7 empty] | 2133
2134 | [7 empty] | 2134
2135 | [7 empty] | 2135
2136 | [7 empty] | 2136
2137 | [7 empty] | 2137
2138 | [7 empty] | 2138
2139 | [7 empty] | 2139
2140 | [7 empty] | 2140
2141 | [7 empty] | 2141
2142 | [7 empty] | 2142
2143 | [7 empty] | 2143
2144 | [7 empty] | 2144
2145 | [7 empty] | 2145
2146 | [7 empty] | 2146
2147 | [7 empty] | 2147
2148 | [7 empty] | 2148
2149 | [7 empty] | 2149
2150 | [7 empty] | 2150
2151 | [7 empty] | 2151
2152 | [7 empty] | 2152
2153 | [7 empty] | 2153
2154 | [7 empty] | 2154
2155 | [7 empty] | 2155
2156 | [7 empty] | 2156
2157 | [7 empty] | 2157
2158 | [7 empty] | 2158
2159 | [7 empty] | 2159
2160 | [7 empty] | 2160
2161 | [7 empty] | 2161
2162 | [7 empty] | 2162
2163 | [7 empty] | 2163
2164 | [7 empty] | 2164
2165 | [7 empty] | 2165
2166 | [7 empty] | 2166
2167 | [7 empty] | 2167
2168 | [7 empty] | 2168
2169 | [7 empty] | 2169
2170 | [7 empty] | 2170
2171 | [7 empty] | 2171
2172 | [7 empty] | 2172
2173 | [7 empty] | 2173
2174 | [7 empty] | 2174
2175 | [7 empty] | 2175
2176 | [7 empty] | 2176
2177 | [7 empty] | 2177
2178 | [7 empty] | 2178
2179 | [7 empty] | 2179
2180 | [7 empty] | 2180
2181 | [7 empty] | 2181
2182 | [7 empty] | 2182
2183 | [7 empty] | 2183
2184 | [7 empty] | 2184
2185 | [7 empty] | 2185
2186 | [7 empty] | 2186
2187 | [7 empty] | 2187
2188 | [7 empty] | 2188
2189 | [7 empty] | 2189
2190 | [7 empty] | 2190
2191 | [7 empty] | 2191
2192 | [7 empty] | 2192
2193 | [7 empty] | 2193
2194 | [7 empty] | 2194
2195 | [7 empty] | 2195
2196 | [7 empty] | 2196
2197 | [7 empty] | 2197
2198 | [7 empty] | 2198
2199 | [7 empty] | 2199
2200 | [7 empty] | 2200
2201 | [7 empty] | 2201
2202 | [7 empty] | 2202
2203 | [7 empty] | 2203
2204 | [7 empty] | 2204
2205 | [7 empty] | 2205
2206 | [7 empty] | 2206
2207 | [7 empty] | 2207
2208 | [7 empty] | 2208
2209 | [7 empty] | 2209
2210 | [7 empty] | 2210
2211 | [7 empty] | 2211
2212 | [7 empty] | 2212
2213 | [7 empty] | 2213
2214 | [7 empty] | 2214
2215 | [7 empty] | 2215
2216 | [7 empty] | 2216
2217 | [7 empty] | 2217
2218 | [7 empty] | 2218
2219 | [7 empty] | 2219
2220 | [7 empty] | 2220
2221 | [7 empty] | 2221
2222 | [7 empty] | 2222
2223 | [7 empty] | 2223
2224 | [7 empty] | 2224
2225 | [7 empty] | 2225
2226 | [7 empty] | 2226
2227 | [7 empty] | 2227
2228 | [7 empty] | 2228
2229 | [7 empty] | 2229
2230 | [7 empty] | 2230
2231 | [7 empty] | 2231
2232 | [7 empty] | 2232
2233 | [7 empty] | 2233
2234 | [7 empty] | 2234
2235 | [7 empty] | 2235
2236 | [7 empty] | 2236
2237 | [7 empty] | 2237
2238 | [7 empty] | 2238
2239 | [7 empty] | 2239
2240 | [7 empty] | 2240
2241 | [7 empty] | 2241
2242 | [7 empty] | 2242
2243 | [7 empty] | 2243
2244 | [7 empty] | 2244
2245 | [7 empty] | 2245
2246 | [7 empty] | 2246
2247 | [7 empty] | 2247
2248 | [7 empty] | 2248
2249 | [7 empty] | 2249
2250 | [7 empty] | 2250
2251 | [7 empty] | 2251
2252 | [7 empty] | 2252
2253 | [7 empty] | 2253
2254 | [7 empty] | 2254
2255 | [7 empty] | 2255
2256 | [7 empty] | 2256
2257 | [7 empty] | 2257
2258 | [7 empty] | 2258
2259 | [7 empty] | 2259
2260 | [7 empty] | 2260
2261 | [7 empty] | 2261
2262 | [7 empty] | 2262
2263 | [7 empty] | 2263
2264 | [7 empty] | 2264
2265 | [7 empty] | 2265
2266 | [7 empty] | 2266
2267 | [7 empty] | 2267
2268 | [7 empty] | 2268
2269 | [7 empty] | 2269
2270 | [7 empty] | 2270
2271 | [7 empty] | 2271
2272 | [7 empty] | 2272
2273 | [7 empty] | 2273
2274 | [7 empty] | 2274
2275 | [7 empty] | 2275
2276 | [7 empty] | 2276
2277 | [7 empty] | 2277
2278 | [7 empty] | 2278
2279 | [7 empty] | 2279
2280 | [7 empty] | 2280
2281 | [7 empty] | 2281
2282 | [7 empty] | 2282
2283 | [7 empty] | 2283
2284 | [7 empty] | 2284
2285 | [7 empty] | 2285
2286 | [7 empty] | 2286
2287 | [7 empty] | 2287
2288 | [7 empty] | 2288
2289 | [7 empty] | 2289
2290 | [7 empty] | 2290
2291 | [7 empty] | 2291
2292 | [7 empty] | 2292
2293 | [7 empty] | 2293
2294 | [7 empty] | 2294
2295 | [7 empty] | 2295
2296 | [7 empty] | 2296
2297 | [7 empty] | 2297
2298 | [7 empty] | 2298
2299 | [7 empty] | 2299
2300 | [7 empty] | 2300
2301 | [7 empty] | 2301
2302 | [7 empty] | 2302
2303 | [7 empty] | 2303
2304 | [7 empty] | 2304
2305 | [7 empty] | 2305
2306 | [7 empty] | 2306
2307 | [7 empty] | 2307
2308 | [7 empty] | 2308
2309 | [7 empty] | 2309
2310 | [7 empty] | 2310
2311 | [7 empty] | 2311
2312 | [7 empty] | 2312
2313 | [7 empty] | 2313
2314 | [7 empty] | 2314
2315 | [7 empty] | 2315
2316 | [7 empty] | 2316
2317 | [7 empty] | 2317
2318 | [7 empty] | 2318
2319 | [7 empty] | 2319
2320 | [7 empty] | 2320
2321 | [7 empty] | 2321
2322 | [7 empty] | 2322
2323 | [7 empty] | 2323
2324 | [7 empty] | 2324
2325 | [7 empty] | 2325
2326 | [7 empty] | 2326
2327 | [7 empty] | 2327
2328 | [7 empty] | 2328
2329 | [7 empty] | 2329
2330 | [7 empty] | 2330
2331 | [7 empty] | 2331
2332 | [7 empty] | 2332
2333 | [7 empty] | 2333
2334 | [7 empty] | 2334
2335 | [7 empty] | 2335
2336 | [7 empty] | 2336
2337 | [7 empty] | 2337
2338 | [7 empty] | 2338
2339 | [7 empty] | 2339
2340 | [7 empty] | 2340
2341 | [7 empty] | 2341
2342 | [7 empty] | 2342
2343 | [7 empty] | 2343
2344 | [7 empty] | 2344
2345 | [7 empty] | 2345
2346 | [7 empty] | 2346
2347 | [7 empty] | 2347
2348 | [7 empty] | 2348
2349 | [7 empty] | 2349
2350 | [7 empty] | 2350
2351 | [7 empty] | 2351
2352 | [7 empty] | 2352
2353 | [7 empty] | 2353
2354 | [7 empty] | 2354
2355 | [7 empty] | 2355
2356 | [7 empty] | 2356
2357 | [7 empty] | 2357
2358 | [7 empty] | 2358
2359 | [7 empty] | 2359
2360 | [7 empty] | 2360
2361 | [7 empty] | 2361
2362 | [7 empty] | 2362
2363 | [7 empty] | 2363
2364 | [7 empty] | 2364
2365 | [7 empty] | 2365
2366 | [7 empty] | 2366
2367 | [7 empty] | 2367
2368 | [7 empty] | 2368
2369 | [7 empty] | 2369
2370 | [7 empty] | 2370
2371 | [7 empty] | 2371
2372 | [7 empty] | 2372
2373 | [7 empty] | 2373
2374 | [7 empty] | 2374
2375 | [7 empty] | 2375
2376 | [7 empty] | 2376
2377 | [7 empty] | 2377
2378 | [7 empty] | 2378
2379 | [7 empty] | 2379
2380 | [7 empty] | 2380
2381 | [7 empty] | 2381
2382 | [7 empty] | 2382
2383 | [7 empty] | 2383
2384 | [7 empty] | 2384
2385 | [7 empty] | 2385
2386 | [7 empty] | 2386
2387 | [7 empty] | 2387
2388 | [7 empty] | 2388
2389 | [7 empty] | 2389
2390 | [7 empty] | 2390
2391 | [7 empty] | 2391
2392 | [7 empty] | 2392
2393 | [7 empty] | 2393
2394 | [7 empty] | 2394
2395 | [7 empty] | 2395
2396 | [7 empty] | 2396
2397 | [7 empty] | 2397
2398 | [7 empty] | 2398
2399 | [7 empty] | 2399
2400 | [7 empty] | 2400
2401 | [7 empty] | 2401
2402 | [7 empty] | 2402
2403 | [7 empty] | 2403
2404 | [7 empty] | 2404
2405 | [7 empty] | 2405
2406 | [7 empty] | 2406
2407 | [7 empty] | 2407
2408 | [7 empty] | 2408
2409 | [7 empty] | 2409
2410 | [7 empty] | 2410
2411 | [7 empty] | 2411
2412 | [7 empty] | 2412
2413 | [7 empty] | 2413
2414 | [7 empty] | 2414
2415 | [7 empty] | 2415
2416 | [7 empty] | 2416
2417 | [7 empty] | 2417
2418 | [7 empty] | 2418
2419 | [7 empty] | 2419
2420 | [7 empty] | 2420
2421 | [7 empty] | 2421
2422 | [7 empty] | 2422
2423 | [7 empty] | 2423
2424 | [7 empty] | 2424
2425 | [7 empty] | 2425
2426 | [7 empty] | 2426
2427 | [7 empty] | 2427
2428 | [7 empty] | 2428
2429 | [7 empty] | 2429
2430 | [7 empty] | 2430
2431 | [7 empty] | 2431
2432 | [7 empty] | 2432
2433 | [7 empty] | 2433
2434 | [7 empty] | 2434
2435 | [7 empty] | 2435
2436 | [7 empty] | 2436
2437 | [7 empty] | 2437
2438 | [7 empty] | 2438
2439 | [7 empty] | 2439
2440 | [7 empty] | 2440
2441 | [7 empty] | 2441
2442 | [7 empty] | 2442
2443 | [7 empty] | 2443
2444 | [7 empty] | 2444
2445 | [7 empty] | 2445
2446 | [7 empty] | 2446
2447 | [7 empty] | 2447
2448 | [7 empty] | 2448
2449 | [7 empty] | 2449
2450 | [7 empty] | 2450
2451 | [7 empty] | 2451
2452 | [7 empty] | 2452
2453 | [7 empty] | 2453
2454 | [7 empty] | 2454
2455 | [7 empty] | 2455
2456 | [7 empty] | 2456
2457 | [7 empty] | 2457
2458 | [7 empty] | 2458
2459 | [7 empty] | 2459
2460 | [7 empty] | 2460
2461 | [7 empty] | 2461
2462 | [7 empty] | 2462
2463 | [7 empty] | 2463
2464 | [7 empty] | 2464
2465 | [7 empty] | 2465
2466 | [7 empty] | 2466
2467 | [7 empty] | 2467
2468 | [7 empty] | 2468
2469 | [7 empty] | 2469
2470 | [7 empty] | 2470
2471 | [7 empty] | 2471
2472 | [7 empty] | 2472
2473 | [7 empty] | 2473
2474 | [7 empty] | 2474
2475 | [7 empty] | 2475
2476 | [7 empty] | 2476
2477 | [7 empty] | 2477
2478 | [7 empty] | 2478
2479 | [7 empty] | 2479
2480 | [7 empty] | 2480
2481 | [7 empty] | 2481
2482 | [7 empty] | 2482
2483 | [7 empty] | 2483
2484 | [7 empty] | 2484
2485 | [7 empty] | 2485
2486 | [7 empty] | 2486
2487 | [7 empty] | 2487
2488 | [7 empty] | 2488
2489 | [7 empty] | 2489
2490 | [7 empty] | 2490
2491 | [7 empty] | 2491
2492 | [7 empty] | 2492
2493 | [7 empty] | 2493
2494 | [7 empty] | 2494
2495 | [7 empty] | 2495
2496 | [7 empty] | 2496
2497 | [7 empty] | 2497
2498 | [7 empty] | 2498
2499 | [7 empty] | 2499
2500 | [7 empty] | 2500
2501 | [7 empty] | 2501
2502 | [7 empty] | 2502
2503 | [7 empty] | 2503
2504 | [7 empty] | 2504
2505 | [7 empty] | 2505
2506 | [7 empty] | 2506
2507 | [7 empty] | 2507
2508 | [7 empty] | 2508
2509 | [7 empty] | 2509
2510 | [7 empty] | 2510
2511 | [7 empty] | 2511
2512 | [7 empty] | 2512
2513 | [7 empty] | 2513
2514 | [7 empty] | 2514
2515 | [7 empty] | 2515
2516 | [7 empty] | 2516
2517 | [7 empty] | 2517
2518 | [7 empty] | 2518
2519 | [7 empty] | 2519
2520 | [7 empty] | 2520
2521 | [7 empty] | 2521
2522 | [7 empty] | 2522
2523 | [7 empty] | 2523
2524 | [7 empty] | 2524
2525 | [7 empty] | 2525
2526 | [7 empty] | 2526
2527 | [7 empty] | 2527
2528 | [7 empty] | 2528
2529 | [7 empty] | 2529
2530 | [7 empty] | 2530
2531 | [7 empty] | 2531
2532 | [7 empty] | 2532
2533 | [7 empty] | 2533
2534 | [7 empty] | 2534
2535 | [7 empty] | 2535
2536 | [7 empty] | 2536
2537 | [7 empty] | 2537
2538 | [7 empty] | 2538
2539 | [7 empty] | 2539
2540 | [7 empty] | 2540
2541 | [7 empty] | 2541
2542 | [7 empty] | 2542
2543 | [7 empty] | 2543
2544 | [7 empty] | 2544
2545 | [7 empty] | 2545
2546 | [7 empty] | 2546
2547 | [7 empty] | 2547
2548 | [7 empty] | 2548
2549 | [7 empty] | 2549
2550 | [7 empty] | 2550
2551 | [7 empty] | 2551
2552 | [7 empty] | 2552
2553 | [7 empty] | 2553
2554 | [7 empty] | 2554
2555 | [7 empty] | 2555
2556 | [7 empty] | 2556
2557 | [7 empty] | 2557
2558 | [7 empty] | 2558
2559 | [7 empty] | 2559
2560 | [7 empty] | 2560
2561 | [7 empty] | 2561
2562 | [7 empty] | 2562
2563 | [7 empty] | 2563
2564 | [7 empty] | 2564
2565 | [7 empty] | 2565
2566 | [7 empty] | 2566
2567 | [7 empty] | 2567
2568 | [7 empty] | 2568
2569 | [7 empty] | 2569
2570 | [7 empty] | 2570
2571 | [7 empty] | 2571
2572 | [7 empty] | 2572
2573 | [7 empty] | 2573
2574 | [7 empty] | 2574
2575 | [7 empty] | 2575
2576 | [7 empty] | 2576
2577 | [7 empty] | 2577
2578 | [7 empty] | 2578
2579 | [7 empty] | 2579
2580 | [7 empty] | 2580
2581 | [7 empty] | 2581
2582 | [7 empty] | 2582
2583 | [7 empty] | 2583
2584 | [7 empty] | 2584
2585 | [7 empty] | 2585
2586 | [7 empty] | 2586
2587 | [7 empty] | 2587
2588 | [7 empty] | 2588
2589 | [7 empty] | 2589
2590 | [7 empty] | 2590
2591 | [7 empty] | 2591
2592 | [7 empty] | 2592
2593 | [7 empty] | 2593
2594 | [7 empty] | 2594
2595 | [7 empty] | 2595
2596 | [7 empty] | 2596
2597 | [7 empty] | 2597
2598 | [7 empty] | 2598
2599 | [7 empty] | 2599
2600 | [7 empty] | 2600
2601 | [7 empty] | 2601
2602 | [7 empty] | 2602
2603 | [7 empty] | 2603
2604 | [7 empty] | 2604
2605 | [7 empty] | 2605
2606 | [7 empty] | 2606
2607 | [7 empty] | 2607
2608 | [7 empty] | 2608
2609 | [7 empty] | 2609
2610 | [7 empty] | 2610
2611 | [7 empty] | 2611
2612 | [7 empty] | 2612
2613 | [7 empty] | 2613
2614 | [7 empty] | 2614
2615 | [7 empty] | 2615
2616 | [7 empty] | 2616
2617 | [7 empty] | 2617
2618 | [7 empty] | 2618
2619 | [7 empty] | 2619
2620 | [7 empty] | 2620
2621 | [7 empty] | 2621
2622 | [7 empty] | 2622
2623 | [7 empty] | 2623
2624 | [7 empty] | 2624
2625 | [7 empty] | 2625
2626 | [7 empty] | 2626
2627 | [7 empty] | 2627
2628 | [7 empty] | 2628
2629 | [7 empty] | 2629
2630 | [7 empty] | 2630
2631 | [7 empty] | 2631
2632 | [7 empty] | 2632
2633 | [7 empty] | 2633
2634 | [7 empty] | 2634
2635 | [7 empty] | 2635
2636 | [7 empty] | 2636
2637 | [7 empty] | 2637
2638 | [7 empty] | 2638
2639 | [7 empty] | 2639
2640 | [7 empty] | 2640
2641 | [7 empty] | 2641
2642 | [7 empty] | 2642
2643 | [7 empty] | 2643
2644 | [7 empty] | 2644
2645 | [7 empty] | 2645
2646 | [7 empty] | 2646
2647 | [7 empty] | 2647
2648 | [7 empty] | 2648
2649 | [7 empty] | 2649
2650 | [7 empty] | 2650
2651 | [7 empty] | 2651
2652 | [7 empty] | 2652
2653 | [7 empty] | 2653
2654 | [7 empty] | 2654
2655 | [7 empty] | 2655
2656 | [7 empty] | 2656
2657 | [7 empty] | 2657
2658 | [7 empty] | 2658
2659 | [7 empty] | 2659
2660 | [7 empty] | 2660
2661 | [7 empty] | 2661
2662 | [7 empty] | 2662
2663 | [7 empty] | 2663
2664 | [7 empty] | 2664
2665 | [7 empty] | 2665
2666 | [7 empty] | 2666
2667 | [7 empty] | 2667
2668 | [7 empty] | 2668
2669 | [7 empty] | 2669
2670 | [7 empty] | 2670
2671 | [7 empty] | 2671
2672 | [7 empty] | 2672
2673 | [7 empty] | 2673
2674 | [7 empty] | 2674
2675 | [7 empty] | 2675
2676 | [7 empty] | 2676
2677 | [7 empty] | 2677
2678 | [7 empty] | 2678
2679 | [7 empty] | 2679
2680 | [7 empty] | 2680
2681 | [7 empty] | 2681
2682 | [7 empty] | 2682
2683 | [7 empty] | 2683
2684 | [7 empty] | 2684
2685 | [7 empty] | 2685
2686 | [7 empty] | 2686
2687 | [7 empty] | 2687
2688 | [7 empty] | 2688
2689 | [7 empty] | 2689
2690 | [7 empty] | 2690
2691 | [7 empty] | 2691
2692 | [7 empty] | 2692
2693 | [7 empty] | 2693
2694 | [7 empty] | 2694
2695 | [7 empty] | 2695
2696 | [7 empty] | 2696
2697 | [7 empty] | 2697
2698 | [7 empty] | 2698
2699 | [7 empty] | 2699
2700 | [7 empty] | 2700
2701 | [7 empty] | 2701
2702 | [7 empty] | 2702
2703 | [7 empty] | 2703
2704 | [7 empty] | 2704
2705 | [7 empty] | 2705
2706 | [7 empty] | 2706
2707 | [7 empty] | 2707
2708 | [7 empty] | 2708
2709 | [7 empty] | 2709
2710 | [7 empty] | 2710
2711 | [7 empty] | 2711
2712 | [7 empty] | 2712
2713 | [7 empty] | 2713
2714 | [7 empty] | 2714
2715 | [7 empty] | 2715
2716 | [7 empty] | 2716
2717 | [7 empty] | 2717
2718 | [7 empty] | 2718
2719 | [7 empty] | 2719
2720 | [7 empty] | 2720
2721 | [7 empty] | 2721
2722 | [7 empty] | 2722
2723 | [7 empty] | 2723
2724 | [7 empty] | 2724
2725 | [7 empty] | 2725
2726 | [7 empty] | 2726
2727 | [7 empty] | 2727
2728 | [7 empty] | 2728
2729 | [7 empty] | 2729
2730 | [7 empty] | 2730
2731 | [7 empty] | 2731
2732 | [7 empty] | 2732
2733 | [7 empty] | 2733
2734 | [7 empty] | 2734
2735 | [7 empty] | 2735
2736 | [7 empty] | 2736
2737 | [7 empty] | 2737
2738 | [7 empty] | 2738
2739 | [7 empty] | 2739
2740 | [7 empty] | 2740
2741 | [7 empty] | 2741
2742 | [7 empty] | 2742
2743 | [7 empty] | 2743
2744 | [7 empty] | 2744
2745 | [7 empty] | 2745
2746 | [7 empty] | 2746
2747 | [7 empty] | 2747
2748 | [7 empty] | 2748
2749 | [7 empty] | 2749
2750 | [7 empty] | 2750
2751 | [7 empty] | 2751
2752 | [7 empty] | 2752
2753 | [7 empty] | 2753
2754 | [7 empty] | 2754
2755 | [7 empty] | 2755
2756 | [7 empty] | 2756
2757 | [7 empty] | 2757
2758 | [7 empty] | 2758
2759 | [7 empty] | 2759
2760 | [7 empty] | 2760
2761 | [7 empty] | 2761
2762 | [7 empty] | 2762
2763 | [7 empty] | 2763
2764 | [7 empty] | 2764
2765 | [7 empty] | 2765
2766 | [7 empty] | 2766
2767 | [7 empty] | 2767
2768 | [7 empty] | 2768
2769 | [7 empty] | 2769
2770 | [7 empty] | 2770
2771 | [7 empty] | 2771
2772 | [7 empty] | 2772
2773 | [7 empty] | 2773
2774 | [7 empty] | 2774
2775 | [7 empty] | 2775
2776 | [7 empty] | 2776
2777 | [7 empty] | 2777
2778 | [7 empty] | 2778
2779 | [7 empty] | 2779
2780 | [7 empty] | 2780
2781 | [7 empty] | 2781
2782 | [7 empty] | 2782
2783 | [7 empty] | 2783
2784 | [7 empty] | 2784
2785 | [7 empty] | 2785
2786 | [7 empty] | 2786
2787 | [7 empty] | 2787
2788 | [7 empty] | 2788
2789 | [7 empty] | 2789
2790 | [7 empty] | 2790
2791 | [7 empty] | 2791
2792 | [7 empty] | 2792
2793 | [7 empty] | 2793
2794 | [7 empty] | 2794
2795 | [7 empty] | 2795
2796 | [7 empty] | 2796
2797 | [7 empty] | 2797
2798 | [7 empty] | 2798
2799 | [7 empty] | 2799
2800 | [7 empty] | 2800
2801 | [7 empty] | 2801
2802 | [7 empty] | 2802
2803 | [7 empty] | 2803
2804 | [7 empty] | 2804
2805 | [7 empty] | 2805
2806 | [7 empty] | 2806
2807 | [7 empty] | 2807
2808 | [7 empty] | 2808
2809 | [7 empty] | 2809
2810 | [7 empty] | 2810
2811 | [7 empty] | 2811
2812 | [7 empty] | 2812
2813 | [7 empty] | 2813
2814 | [7 empty] | 2814
2815 | [7 empty] | 2815
2816 | [7 empty] | 2816
2817 | [7 empty] | 2817
2818 | [7 empty] | 2818
2819 | [7 empty] | 2819
2820 | [7 empty] | 2820
2821 | [7 empty] | 2821
2822 | [7 empty] | 2822
2823 | [7 empty] | 2823
2824 | [7 empty] | 2824
2825 | [7 empty] | 2825
2826 | [7 empty] | 2826
2827 | [7 empty] | 2827
2828 | [7 empty] | 2828
2829 | [7 empty] | 2829
2830 | [7 empty] | 2830
2831 | [7 empty] | 2831
2832 | [7 empty] | 2832
2833 | [7 empty] | 2833
2834 | [7 empty] | 2834
2835 | [7 empty] | 2835
2836 | [7 empty] | 2836
2837 | [7 empty] | 2837
2838 | [7 empty] | 2838
2839 | [7 empty] | 2839
2840 | [7 empty] | 2840
2841 | [7 empty] | 2841
2842 | [7 empty] | 2842
2843 | [7 empty] | 2843
2844 | [7 empty] | 2844
2845 | [7 empty] | 2845
2846 | [7 empty] | 2846
2847 | [7 empty] | 2847
2848 | [7 empty] | 2848
2849 | [7 empty] | 2849
2850 | [7 empty] | 2850
2851 | [7 empty] | 2851
2852 | [7 empty] | 2852
2853 | [7 empty] | 2853
2854 | [7 empty] | 2854
2855 | [7 empty] | 2855
2856 | [7 empty] | 2856
2857 | [7 empty] | 2857
2858 | [7 empty] | 2858
2859 | [7 empty] | 2859
2860 | [7 empty] | 2860
2861 | [7 empty] | 2861
2862 | [7 empty] | 2862
2863 | [7 empty] | 2863
2864 | [7 empty] | 2864
2865 | [7 empty] | 2865
2866 | [7 empty] | 2866
2867 | [7 empty] | 2867
2868 | [7 empty] | 2868
2869 | [7 empty] | 2869
2870 | [7 empty] | 2870
2871 | [7 empty] | 2871
2872 | [7 empty] | 2872
2873 | [7 empty] | 2873
2874 | [7 empty] | 2874
2875 | [7 empty] | 2875
2876 | [7 empty] | 2876
2877 | [7 empty] | 2877
2878 | [7 empty] | 2878
2879 | [7 empty] | 2879
2880 | [7 empty] | 2880
2881 | [7 empty] | 2881
2882 | [7 empty] | 2882
2883 | [7 empty] | 2883
2884 | [7 empty] | 2884
2885 | [7 empty] | 2885
2886 | [7 empty] | 2886
2887 | [7 empty] | 2887
2888 | [7 empty] | 2888
2889 | [7 empty] | 2889
2890 | [7 empty] | 2890
2891 | [7 empty] | 2891
2892 | [7 empty] | 2892
2893 | [7 empty] | 2893
2894 | [7 empty] | 2894
2895 | [7 empty] | 2895
2896 | [7 empty] | 2896
2897 | [7 empty] | 2897
2898 | [7 empty] | 2898
2899 | [7 empty] | 2899
2900 | [7 empty] | 2900
2901 | [7 empty] | 2901
2902 | [7 empty] | 2902
2903 | [7 empty] | 2903
2904 | [7 empty] | 2904
2905 | [7 empty] | 2905
2906 | [7 empty] | 2906
2907 | [7 empty] | 2907
2908 | [7 empty] | 2908
2909 | [7 empty] | 2909
2910 | [7 empty] | 2910
2911 | [7 empty] | 2911
2912 | [7 empty] | 2912
2913 | [7 empty] | 2913
2914 | [7 empty] | 2914
2915 | [7 empty] | 2915
2916 | [7 empty] | 2916
2917 | [7 empty] | 2917
2918 | [7 empty] | 2918
2919 | [7 empty] | 2919
2920 | [7 empty] | 2920
2921 | [7 empty] | 2921
2922 | [7 empty] | 2922
2923 | [7 empty] | 2923
2924 | [7 empty] | 2924
2925 | [7 empty] | 2925
2926 | [7 empty] | 2926
2927 | [7 empty] | 2927
2928 | [7 empty] | 2928
2929 | [7 empty] | 2929
2930 | [7 empty] | 2930
2931 | [7 empty] | 2931
2932 | [7 empty] | 2932
2933 | [7 empty] | 2933
2934 | [7 empty] | 2934
2935 | [7 empty] | 2935
2936 | [7 empty] | 2936
2937 | [7 empty] | 2937
2938 | [7 empty] | 2938
2939 | [7 empty] | 2939
2940 | [7 empty] | 2940
2941 | [7 empty] | 2941
2942 | [7 empty] | 2942
2943 | [7 empty] | 2943
2944 | [7 empty] | 2944
2945 | [7 empty] | 2945
2946 | [7 empty] | 2946
2947 | [7 empty] | 2947
2948 | [7 empty] | 2948
2949 | [7 empty] | 2949
2950 | [7 empty] | 2950
2951 | [7 empty] | 2951
2952 | [7 empty] | 2952
2953 | [7 empty] | 2953
2954 | [7 empty] | 2954
2955 | [7 empty] | 2955
2956 | [7 empty] | 2956
2957 | [7 empty] | 2957
2958 | [7 empty] | 2958
2959 | [7 empty] | 2959
2960 | [7 empty] | 2960
2961 | [7 empty] | 2961
2962 | [7 empty] | 2962
2963 | [7 empty] | 2963
2964 | [7 empty] | 2964
2965 | [7 empty] | 2965
2966 | [7 empty] | 2966
2967 | [7 empty] | 2967
2968 | [7 empty] | 2968
2969 | [7 empty] | 2969
2970 | [7 empty] | 2970
2971 | [7 empty] | 2971
2972 | [7 empty] | 2972
2973 | [7 empty] | 2973
2974 | [7 empty] | 2974
2975 | [7 empty] | 2975
2976 | [7 empty] | 2976
2977 | [7 empty] | 2977
2978 | [7 empty] | 2978
2979 | [7 empty] | 2979
2980 | [7 empty] | 2980
2981 | [7 empty] | 2981
2982 | [7 empty] | 2982
2983 | [7 empty] | 2983
2984 | [7 empty] | 2984
2985 | [7 empty] | 2985
2986 | [7 empty] | 2986
2987 | [7 empty] | 2987
2988 | [7 empty] | 2988
2989 | [7 empty] | 2989
2990 | [7 empty] | 2990
2991 | [7 empty] | 2991
2992 | [7 empty] | 2992
2993 | [7 empty] | 2993
2994 | [7 empty] | 2994
2995 | [7 empty] | 2995
2996 | [7 empty] | 2996
2997 | [7 empty] | 2997
2998 | [7 empty] | 2998
2999 | [7 empty] | 2999
3000 | [7 empty] | 3000
3001 | [7 empty] | 3001
3002 | [7 empty] | 3002
3003 | [7 empty] | 3003
3004 | [7 empty] | 3004
3005 | [7 empty] | 3005
3006 | [7 empty] | 3006
3007 | [7 empty] | 3007
3008 | [7 empty] | 3008
3009 | [7 empty] | 3009
3010 | [7 empty] | 3010
3011 | [7 empty] | 3011
3012 | [7 empty] | 3012
3013 | [7 empty] | 3013
3014 | [7 empty] | 3014
3015 | [7 empty] | 3015
3016 | [7 empty] | 3016
3017 | [7 empty] | 3017
3018 | [7 empty] | 3018
3019 | [7 empty] | 3019
3020 | [7 empty] | 3020
3021 | [7 empty] | 3021
3022 | [7 empty] | 3022
3023 | [7 empty] | 3023
3024 | [7 empty] | 3024
3025 | [7 empty] | 3025
3026 | [7 empty] | 3026
3027 | [7 empty] | 3027
3028 | [7 empty] | 3028
3029 | [7 empty] | 3029
3030 | [7 empty] | 3030
3031 | [7 empty] | 3031
3032 | [7 empty] | 3032
3033 | [7 empty] | 3033
3034 | [7 empty] | 3034
3035 | [7 empty] | 3035
3036 | [7 empty] | 3036
3037 | [7 empty] | 3037
3038 | [7 empty] | 3038
3039 | [7 empty] | 3039
3040 | [7 empty] | 3040
3041 | [7 empty] | 3041
3042 | [7 empty] | 3042
3043 | [7 empty] | 3043
3044 | [7 empty] | 3044
3045 | [7 empty] | 3045
3046 | [7 empty] | 3046
3047 | [7 empty] | 3047
3048 | [7 empty] | 3048
3049 | [7 empty] | 3049
3050 | [7 empty] | 3050
3051 | [7 empty] | 3051
3052 | [7 empty] | 3052
3053 | [7 empty] | 3053
3054 | [7 empty] | 3054
3055 | [7 empty] | 3055
3056 | [7 empty] | 3056
3057 | [7 empty] | 3057
3058 | [7 empty] | 3058
3059 | [7 empty] | 3059
3060 | [7 empty] | 3060
3061 | [7 empty] | 3061
3062 | [7 empty] | 3062
3063 | [7 empty] | 3063
3064 | [7 empty] | 3064
3065 | [7 empty] | 3065
3066 | [7 empty] | 3066
3067 | [7 empty] | 3067
3068 | [7 empty] | 3068
3069 | [7 empty] | 3069
3070 | [7 empty] | 3070
3071 | [7 empty] | 3071
3072 | [7 empty] | 3072
3073 | [7 empty] | 3073
3074 | [7 empty] | 3074
3075 | [7 empty] | 3075
3076 | [7 empty] | 3076
3077 | [7 empty] | 3077
3078 | [7 empty] | 3078
3079 | [7 empty] | 3079
3080 | [7 empty] | 3080
3081 | [7 empty] | 3081
3082 | [7 empty] | 3082
3083 | [7 empty] | 3083
3084 | [7 empty] | 3084
3085 | [7 empty] | 3085
3086 | [7 empty] | 3086
3087 | [7 empty] | 3087
3088 | [7 empty] | 3088
3089 | [7 empty] | 3089
3090 | [7 empty] | 3090
3091 | [7 empty] | 3091
3092 | [7 empty] | 3092
3093 | [7 empty] | 3093
3094 | [7 empty] | 3094
3095 | [7 empty] | 3095
3096 | [7 empty] | 3096
3097 | [7 empty] | 3097
3098 | [7 empty] | 3098
3099 | [7 empty] | 3099
3100 | [7 empty] | 3100
3101 | [7 empty] | 3101
3102 | [7 empty] | 3102
3103 | [7 empty] | 3103
3104 | [7 empty] | 3104
3105 | [7 empty] | 3105
3106 | [7 empty] | 3106
3107 | [7 empty] | 3107
3108 | [7 empty] | 3108
3109 | [7 empty] | 3109
3110 | [7 empty] | 3110
3111 | [7 empty] | 3111
3112 | [7 empty] | 3112
3113 | [7 empty] | 3113
3114 | [7 empty] | 3114
3115 | [7 empty] | 3115
3116 | [7 empty] | 3116
3117 | [7 empty] | 3117
3118 | [7 empty] | 3118
3119 | [7 empty] | 3119
3120 | [7 empty] | 3120
3121 | [7 empty] | 3121
3122 | [7 empty] | 3122
3123 | [7 empty] | 3123
3124 | [7 empty] | 3124
3125 | [7 empty] | 3125
3126 | [7 empty] | 3126
3127 | [7 empty] | 3127
3128 | [7 empty] | 3128
3129 | [7 empty] | 3129
3130 | [7 empty] | 3130
3131 | [7 empty] | 3131
3132 | [7 empty] | 3132
3133 | [7 empty] | 3133
3134 | [7 empty] | 3134
3135 | [7 empty] | 3135
3136 | [7 empty] | 3136
3137 | [7 empty] | 3137
3138 | [7 empty] | 3138
3139 | [7 empty] | 3139
3140 | [7 empty] | 3140
3141 | [7 empty] | 3141
3142 | [7 empty] | 3142
3143 | [7 empty] | 3143
3144 | [7 empty] | 3144
3145 | [7 empty] | 3145
3146 | [7 empty] | 3146
3147 | [7 empty] | 3147
3148 | [7 empty] | 3148
3149 | [7 empty] | 3149
3150 | [7 empty] | 3150
3151 | [7 empty] | 3151
3152 | [7 empty] | 3152
3153 | [7 empty] | 3153
3154 | [7 empty] | 3154
3155 | [7 empty] | 3155
3156 | [7 empty] | 3156
3157 | [7 empty] | 3157
3158 | [7 empty] | 3158
3159 | [7 empty] | 3159
3160 | [7 empty] | 3160
3161 | [7 empty] | 3161
3162 | [7 empty] | 3162
3163 | [7 empty] | 3163
3164 | [7 empty] | 3164
3165 | [7 empty] | 3165
3166 | [7 empty] | 3166
3167 | [7 empty] | 3167
3168 | [7 empty] | 3168
3169 | [7 empty] | 3169
3170 | [7 empty] | 3170
3171 | [7 empty] | 3171
3172 | [7 empty] | 3172
3173 | [7 empty] | 3173
3174 | [7 empty] | 3174
3175 | [7 empty] | 3175
3176 | [7 empty] | 3176
3177 | [7 empty] | 3177
3178 | [7 empty] | 3178
3179 | [7 empty] | 3179
3180 | [7 empty] | 3180
3181 | [7 empty] | 3181
3182 | [7 empty] | 3182
3183 | [7 empty] | 3183
3184 | [7 empty] | 3184
3185 | [7 empty] | 3185
3186 | [7 empty] | 3186
3187 | [7 empty] | 3187
3188 | [7 empty] | 3188
3189 | [7 empty] | 3189
3190 | [7 empty] | 3190
3191 | [7 empty] | 3191
3192 | [7 empty] | 3192
3193 | [7 empty] | 3193
3194 | [7 empty] | 3194
3195 | [7 empty] | 3195
3196 | [7 empty] | 3196
3197 | [7 empty] | 3197
3198 | [7 empty] | 3198
3199 | [7 empty] | 3199
3200 | [7 empty] | 3200
3201 | [7 empty] | 3201
3202 | [7 empty] | 3202
3203 | [7 empty] | 3203
3204 | [7 empty] | 3204
3205 | [7 empty] | 3205
3206 | [7 empty] | 3206
3207 | [7 empty] | 3207
3208 | [7 empty] | 3208
3209 | [7 empty] | 3209
3210 | [7 empty] | 3210
3211 | [7 empty] | 3211
3212 | [7 empty] | 3212
3213 | [7 empty] | 3213
3214 | [7 empty] | 3214
3215 | [7 empty] | 3215
3216 | [7 empty] | 3216
3217 | [7 empty] | 3217
3218 | [7 empty] | 3218
3219 | [7 empty] | 3219
3220 | [7 empty] | 3220
3221 | [7 empty] | 3221
3222 | [7 empty] | 3222
3223 | [7 empty] | 3223
3224 | [7 empty] | 3224
3225 | [7 empty] | 3225
3226 | [7 empty] | 3226
3227 | [7 empty] | 3227
3228 | [7 empty] | 3228
3229 | [7 empty] | 3229
3230 | [7 empty] | 3230
3231 | [7 empty] | 3231
3232 | [7 empty] | 3232
3233 | [7 empty] | 3233
3234 | [7 empty] | 3234
3235 | [7 empty] | 3235
3236 | [7 empty] | 3236
3237 | [7 empty] | 3237
3238 | [7 empty] | 3238
3239 | [7 empty] | 3239
3240 | [7 empty] | 3240
3241 | [7 empty] | 3241
3242 | [7 empty] | 3242
3243 | [7 empty] | 3243
3244 | [7 empty] | 3244
3245 | [7 empty] | 3245
3246 | [7 empty] | 3246
3247 | [7 empty] | 3247
3248 | [7 empty] | 3248
3249 | [7 empty] | 3249
3250 | [7 empty] | 3250
3251 | [7 empty] | 3251
3252 | [7 empty] | 3252
3253 | [7 empty] | 3253
3254 | [7 empty] | 3254
3255 | [7 empty] | 3255
3256 | [7 empty] | 3256
3257 | [7 empty] | 3257
3258 | [7 empty] | 3258
3259 | [7 empty] | 3259
3260 | [7 empty] | 3260
3261 | [7 empty] | 3261
3262 | [7 empty] | 3262
3263 | [7 empty] | 3263
3264 | [7 empty] | 3264
3265 | [7 empty] | 3265
3266 | [7 empty] | 3266
3267 | [7 empty] | 3267
3268 | [7 empty] | 3268
3269 | [7 empty] | 3269
3270 | [7 empty] | 3270
3271 | [7 empty] | 3271
3272 | [7 empty] | 3272
3273 | [7 empty] | 3273
3274 | [7 empty] | 3274
3275 | [7 empty] | 3275
3276 | [7 empty] | 3276
3277 | [7 empty] | 3277
3278 | [7 empty] | 3278
3279 | [7 empty] | 3279
3280 | [7 empty] | 3280
3281 | [7 empty] | 3281
3282 | [7 empty] | 3282
3283 | [7 empty] | 3283
3284 | [7 empty] | 3284
3285 | [7 empty] | 3285
3286 | [7 empty] | 3286
3287 | [7 empty] | 3287
3288 | [7 empty] | 3288
3289 | [7 empty] | 3289
3290 | [7 empty] | 3290
3291 | [7 empty] | 3291
3292 | [7 empty] | 3292
3293 | [7 empty] | 3293
3294 | [7 empty] | 3294
3295 | [7 empty] | 3295
3296 | [7 empty] | 3296
3297 | [7 empty] | 3297
3298 | [7 empty] | 3298
3299 | [7 empty] | 3299
3300 | [7 empty] | 3300
3301 | [7 empty] | 3301
3302 | [7 empty] | 3302
3303 | [7 empty] | 3303
3304 | [7 empty] | 3304
3305 | [7 empty] | 3305
3306 | [7 empty] | 3306
3307 | [7 empty] | 3307
3308 | [7 empty] | 3308
3309 | [7 empty] | 3309
3310 | [7 empty] | 3310
3311 | [7 empty] | 3311
3312 | [7 empty] | 3312
3313 | [7 empty] | 3313
3314 | [7 empty] | 3314
3315 | [7 empty] | 3315
3316 | [7 empty] | 3316
3317 | [7 empty] | 3317
3318 | [7 empty] | 3318
3319 | [7 empty] | 3319
3320 | [7 empty] | 3320
3321 | [7 empty] | 3321
3322 | [7 empty] | 3322
3323 | [7 empty] | 3323
3324 | [7 empty] | 3324
3325 | [7 empty] | 3325
3326 | [7 empty] | 3326
3327 | [7 empty] | 3327
3328 | [7 empty] | 3328
3329 | [7 empty] | 3329
3330 | [7 empty] | 3330
3331 | [7 empty] | 3331
3332 | [7 empty] | 3332
3333 | [7 empty] | 3333
3334 | [7 empty] | 3334
3335 | [7 empty] | 3335
3336 | [7 empty] | 3336
3337 | [7 empty] | 3337
3338 | [7 empty] | 3338
3339 | [7 empty] | 3339
3340 | [7 empty] | 3340
3341 | [7 empty] | 3341
3342 | [7 empty] | 3342
3343 | [7 empty] | 3343
3344 | [7 empty] | 3344
3345 | [7 empty] | 3345
3346 | [7 empty] | 3346
3347 | [7 empty] | 3347
3348 | [7 empty] | 3348
3349 | [7 empty] | 3349
3350 | [7 empty] | 3350
3351 | [7 empty] | 3351
3352 | [7 empty] | 3352
3353 | [7 empty] | 3353
3354 | [7 empty] | 3354
3355 | [7 empty] | 3355
3356 | [7 empty] | 3356
3357 | [7 empty] | 3357
3358 | [7 empty] | 3358
3359 | [7 empty] | 3359
3360 | [7 empty] | 3360
3361 | [7 empty] | 3361
3362 | [7 empty] | 3362
3363 | [7 empty] | 3363
3364 | [7 empty] | 3364
3365 | [7 empty] | 3365
3366 | [7 empty] | 3366
3367 | [7 empty] | 3367
3368 | [7 empty] | 3368
3369 | [7 empty] | 3369
3370 | [7 empty] | 3370
3371 | [7 empty] | 3371
3372 | [7 empty] | 3372
3373 | [7 empty] | 3373
3374 | [7 empty] | 3374
3375 | [7 empty] | 3375
3376 | [7 empty] | 3376
3377 | [7 empty] | 3377
3378 | [7 empty] | 3378
3379 | [7 empty] | 3379
3380 | [7 empty] | 3380
3381 | [7 empty] | 3381
3382 | [7 empty] | 3382
3383 | [7 empty] | 3383
3384 | [7 empty] | 3384
3385 | [7 empty] | 3385
3386 | [7 empty] | 3386
3387 | [7 empty] | 3387
3388 | [7 empty] | 3388
3389 | [7 empty] | 3389
3390 | [7 empty] | 3390
3391 | [7 empty] | 3391
3392 | [7 empty] | 3392
3393 | [7 empty] | 3393
3394 | [7 empty] | 3394
3395 | [7 empty] | 3395
3396 | [7 empty] | 3396
3397 | [7 empty] | 3397
3398 | [7 empty] | 3398
3399 | [7 empty] | 3399
3400 | [7 empty] | 3400
3401 | [7 empty] | 3401
3402 | [7 empty] | 3402
3403 | [7 empty] | 3403
3404 | [7 empty] | 3404
3405 | [7 empty] | 3405
3406 | [7 empty] | 3406
3407 | [7 empty] | 3407
3408 | [7 empty] | 3408
3409 | [7 empty] | 3409
3410 | [7 empty] | 3410
3411 | [7 empty] | 3411
3412 | [7 empty] | 3412
3413 | [7 empty] | 3413
3414 | [7 empty] | 3414
3415 | [7 empty] | 3415
3416 | [7 empty] | 3416
3417 | [7 empty] | 3417
3418 | [7 empty] | 3418
3419 | [7 empty] | 3419
3420 | [7 empty] | 3420
3421 | [7 empty] | 3421
3422 | [7 empty] | 3422
3423 | [7 empty] | 3423
3424 | [7 empty] | 3424
3425 | [7 empty] | 3425
3426 | [7 empty] | 3426
3427 | [7 empty] | 3427
3428 | [7 empty] | 3428
3429 | [7 empty] | 3429
3430 | [7 empty] | 3430
3431 | [7 empty] | 3431
3432 | [7 empty] | 3432
3433 | [7 empty] | 3433
3434 | [7 empty] | 3434
3435 | [7 empty] | 3435
3436 | [7 empty] | 3436
3437 | [7 empty] | 3437
3438 | [7 empty] | 3438
3439 | [7 empty] | 3439
3440 | [7 empty] | 3440
3441 | [7 empty] | 3441
3442 | [7 empty] | 3442
3443 | [7 empty] | 3443
3444 | [7 empty] | 3444
3445 | [7 empty] | 3445
3446 | [7 empty] | 3446
3447 | [7 empty] | 3447
3448 | [7 empty] | 3448
3449 | [7 empty] | 3449
3450 | [7 empty] | 3450
3451 | [7 empty] | 3451
3452 | [7 empty] | 3452
3453 | [7 empty] | 3453
3454 | [7 empty] | 3454
3455 | [7 empty] | 3455
3456 | [7 empty] | 3456
3457 | [7 empty] | 3457
3458 | [7 empty] | 3458
3459 | [7 empty] | 3459
3460 | [7 empty] | 3460
3461 | [7 empty] | 3461
3462 | [7 empty] | 3462
3463 | [7 empty] | 3463
3464 | [7 empty] | 3464
3465 | [7 empty] | 3465
3466 | [7 empty] | 3466
3467 | [7 empty] | 3467
3468 | [7 empty] | 3468
3469 | [7 empty] | 3469
3470 | [7 empty] | 3470
3471 | [7 empty] | 3471
3472 | [7 empty] | 3472
3473 | [7 empty] | 3473
3474 | [7 empty] | 3474
3475 | [7 empty] | 3475
3476 | [7 empty] | 3476
3477 | [7 empty] | 3477
3478 | [7 empty] | 3478
3479 | [7 empty] | 3479
3480 | [7 empty] | 3480
3481 | [7 empty] | 3481
3482 | [7 empty] | 3482
3483 | [7 empty] | 3483
3484 | [7 empty] | 3484
3485 | [7 empty] | 3485
3486 | [7 empty] | 3486
3487 | [7 empty] | 3487
3488 | [7 empty] | 3488
3489 | [7 empty] | 3489
3490 | [7 empty] | 3490
3491 | [7 empty] | 3491
3492 | [7 empty] | 3492
3493 | [7 empty] | 3493
3494 | [7 empty] | 3494
3495 | [7 empty] | 3495
3496 | [7 empty] | 3496
3497 | [7 empty] | 3497
3498 | [7 empty] | 3498
3499 | [7 empty] | 3499
3500 | [7 empty] | 3500
3501 | [7 empty] | 3501
3502 | [7 empty] | 3502
3503 | [7 empty] | 3503
3504 | [7 empty] | 3504
3505 | [7 empty] | 3505
3506 | [7 empty] | 3506
3507 | [7 empty] | 3507
3508 | [7 empty] | 3508
3509 | [7 empty] | 3509
3510 | [7 empty] | 3510
3511 | [7 empty] | 3511
3512 | [7 empty] | 3512
3513 | [7 empty] | 3513
3514 | [7 empty] | 3514
3515 | [7 empty] | 3515
3516 | [7 empty] | 3516
3517 | [7 empty] | 3517
3518 | [7 empty] | 3518
3519 | [7 empty] | 3519
3520 | [7 empty] | 3520
3521 | [7 empty] | 3521
3522 | [7 empty] | 3522
3523 | [7 empty] | 3523
3524 | [7 empty] | 3524
3525 | [7 empty] | 3525
3526 | [7 empty] | 3526
3527 | [7 empty] | 3527
3528 | [7 empty] | 3528
3529 | [7 empty] | 3529
3530 | [7 empty] | 3530
3531 | [7 empty] | 3531
3532 | [7 empty] | 3532
3533 | [7 empty] | 3533
3534 | [7 empty] | 3534
3535 | [7 empty] | 3535
3536 | [7 empty] | 3536
3537 | [7 empty] | 3537
3538 | [7 empty] | 3538
3539 | [7 empty] | 3539
3540 | [7 empty] | 3540
3541 | [7 empty] | 3541
3542 | [7 empty] | 3542
3543 | [7 empty] | 3543
3544 | [7 empty] | 3544
3545 | [7 empty] | 3545
3546 | [7 empty] | 3546
3547 | [7 empty] | 3547
3548 | [7 empty] | 3548
3549 | [7 empty] | 3549
3550 | [7 empty] | 3550
3551 | [7 empty] | 3551
3552 | [7 empty] | 3552
3553 | [7 empty] | 3553
3554 | [7 empty] | 3554
3555 | [7 empty] | 3555
3556 | [7 empty] | 3556
3557 | [7 empty] | 3557
3558 | [7 empty] | 3558
3559 | [7 empty] | 3559
3560 | [7 empty] | 3560
3561 | [7 empty] | 3561
3562 | [7 empty] | 3562
3563 | [7 empty] | 3563
3564 | [7 empty] | 3564
3565 | [7 empty] | 3565
3566 | [7 empty] | 3566
3567 | [7 empty] | 3567
3568 | [7 empty] | 3568
3569 | [7 empty] | 3569
3570 | [7 empty] | 3570
3571 | [7 empty] | 3571
3572 | [7 empty] | 3572
3573 | [7 empty] | 3573
3574 | [7 empty] | 3574
3575 | [7 empty] | 3575
3576 | [7 empty] | 3576
3577 | [7 empty] | 3577
3578 | [7 empty] | 3578
3579 | [7 empty] | 3579
3580 | [7 empty] | 3580
3581 | [7 empty] | 3581
3582 | [7 empty] | 3582
3583 | [7 empty] | 3583
3584 | [7 empty] | 3584
3585 | [7 empty] | 3585
3586 | [7 empty] | 3586
3587 | [7 empty] | 3587
3588 | [7 empty] | 3588
3589 | [7 empty] | 3589
3590 | [7 empty] | 3590
3591 | [7 empty] | 3591
3592 | [7 empty] | 3592
3593 | [7 empty] | 3593
3594 | [7 empty] | 3594
3595 | [7 empty] | 3595
3596 | [7 empty] | 3596
3597 | [7 empty] | 3597
3598 | [7 empty] | 3598
3599 | [7 empty] | 3599
3600 | [7 empty] | 3600
3601 | [7 empty] | 3601
3602 | [7 empty] | 3602
3603 | [7 empty] | 3603
3604 | [7 empty] | 3604
3605 | [7 empty] | 3605
3606 | [7 empty] | 3606
3607 | [7 empty] | 3607
3608 | [7 empty] | 3608
3609 | [7 empty] | 3609
3610 | [7 empty] | 3610
3611 | [7 empty] | 3611
3612 | [7 empty] | 3612
3613 | [7 empty] | 3613
3614 | [7 empty] | 3614
3615 | [7 empty] | 3615
3616 | [7 empty] | 3616
3617 | [7 empty] | 3617
3618 | [7 empty] | 3618
3619 | [7 empty] | 3619
3620 | [7 empty] | 3620
3621 | [7 empty] | 3621
3622 | [7 empty] | 3622
3623 | [7 empty] | 3623
3624 | [7 empty] | 3624
3625 | [7 empty] | 3625
3626 | [7 empty] | 3626
3627 | [7 empty] | 3627
3628 | [7 empty] | 3628
3629 | [7 empty] | 3629
3630 | [7 empty] | 3630
3631 | [7 empty] | 3631
3632 | [7 empty] | 3632
3633 | [7 empty] | 3633
3634 | [7 empty] | 3634
3635 | [7 empty] | 3635
3636 | [7 empty] | 3636
3637 | [7 empty] | 3637
3638 | [7 empty] | 3638
3639 | [7 empty] | 3639
3640 | [7 empty] | 3640
3641 | [7 empty] | 3641
3642 | [7 empty] | 3642
3643 | [7 empty] | 3643
3644 | [7 empty] | 3644
3645 | [7 empty] | 3645
3646 | [7 empty] | 3646
3647 | [7 empty] | 3647
3648 | [7 empty] | 3648
3649 | [7 empty] | 3649
3650 | [7 empty] | 3650
3651 | [7 empty] | 3651
3652 | [7 empty] | 3652
3653 | [7 empty] | 3653
3654 | [7 empty] | 3654
3655 | [7 empty] | 3655
3656 | [7 empty] | 3656
3657 | [7 empty] | 3657
3658 | [7 empty] | 3658
3659 | [7 empty] | 3659
3660 | [7 empty] | 3660
3661 | [7 empty] | 3661
3662 | [7 empty] | 3662
3663 | [7 empty] | 3663
3664 | [7 empty] | 3664
3665 | [7 empty] | 3665
3666 | [7 empty] | 3666
3667 | [7 empty] | 3667
3668 | [7 empty] | 3668
3669 | [7 empty] | 3669
3670 | [7 empty] | 3670
3671 | [7 empty] | 3671
3672 | [7 empty] | 3672
3673 | [7 empty] | 3673
3674 | [7 empty] | 3674
3675 | [7 empty] | 3675
3676 | [7 empty] | 3676
3677 | [7 empty] | 3677
3678 | [7 empty] | 3678
3679 | [7 empty] | 3679
3680 | [7 empty] | 3680
3681 | [7 empty] | 3681
3682 | [7 empty] | 3682
3683 | [7 empty] | 3683
3684 | [7 empty] | 3684
3685 | [7 empty] | 3685
3686 | [7 empty] | 3686
3687 | [7 empty] | 3687
3688 | [7 empty] | 3688
3689 | [7 empty] | 3689
3690 | [7 empty] | 3690
3691 | [7 empty] | 3691
3692 | [7 empty] | 3692
3693 | [7 empty] | 3693
3694 | [7 empty] | 3694
3695 | [7 empty] | 3695
3696 | [7 empty] | 3696
3697 | [7 empty] | 3697
3698 | [7 empty] | 3698
3699 | [7 empty] | 3699
3700 | [7 empty] | 3700
3701 | [7 empty] | 3701
3702 | [7 empty] | 3702
3703 | [7 empty] | 3703
3704 | [7 empty] | 3704
3705 | [7 empty] | 3705
3706 | [7 empty] | 3706
3707 | [7 empty] | 3707
3708 | [7 empty] | 3708
3709 | [7 empty] | 3709
3710 | [7 empty] | 3710
3711 | [7 empty] | 3711
3712 | [7 empty] | 3712
3713 | [7 empty] | 3713
3714 | [7 empty] | 3714
3715 | [7 empty] | 3715
3716 | [7 empty] | 3716
3717 | [7 empty] | 3717
3718 | [7 empty] | 3718
3719 | [7 empty] | 3719
3720 | [7 empty] | 3720
3721 | [7 empty] | 3721
3722 | [7 empty] | 3722
3723 | [7 empty] | 3723
3724 | [7 empty] | 3724
3725 | [7 empty] | 3725
3726 | [7 empty] | 3726
3727 | [7 empty] | 3727
3728 | [7 empty] | 3728
3729 | [7 empty] | 3729
3730 | [7 empty] | 3730
3731 | [7 empty] | 3731
3732 | [7 empty] | 3732
3733 | [7 empty] | 3733
3734 | [7 empty] | 3734
3735 | [7 empty] | 3735
3736 | [7 empty] | 3736
3737 | [7 empty] | 3737
3738 | [7 empty] | 3738
3739 | [7 empty] | 3739
3740 | [7 empty] | 3740
3741 | [7 empty] | 3741
3742 | [7 empty] | 3742
3743 | [7 empty] | 3743
3744 | [7 empty] | 3744
3745 | [7 empty] | 3745
3746 | [7 empty] | 3746
3747 | [7 empty] | 3747
3748 | [7 empty] | 3748
3749 | [7 empty] | 3749
3750 | [7 empty] | 3750
3751 | [7 empty] | 3751
3752 | [7 empty] | 3752
3753 | [7 empty] | 3753
3754 | [7 empty] | 3754
3755 | [7 empty] | 3755
3756 | [7 empty] | 3756
3757 | [7 empty] | 3757
3758 | [7 empty] | 3758
3759 | [7 empty] | 3759
3760 | [7 empty] | 3760
3761 | [7 empty] | 3761
3762 | [7 empty] | 3762
3763 | [7 empty] | 3763
3764 | [7 empty] | 3764
3765 | [7 empty] | 3765
3766 | [7 empty] | 3766
3767 | [7 empty] | 3767
3768 | [7 empty] | 3768
3769 | [7 empty] | 3769
3770 | [7 empty] | 3770
3771 | [7 empty] | 3771
3772 | [7 empty] | 3772
3773 | [7 empty] | 3773
3774 | [7 empty] | 3774
3775 | [7 empty] | 3775
3776 | [7 empty] | 3776
3777 | [7 empty] | 3777
3778 | [7 empty] | 3778
3779 | [7 empty] | 3779
3780 | [7 empty] | 3780
3781 | [7 empty] | 3781
3782 | [7 empty] | 3782
3783 | [7 empty] | 3783
3784 | [7 empty] | 3784
3785 | [7 empty] | 3785
3786 | [7 empty] | 3786
3787 | [7 empty] | 3787
3788 | [7 empty] | 3788
3789 | [7 empty] | 3789
3790 | [7 empty] | 3790
3791 | [7 empty] | 3791
3792 | [7 empty] | 3792
3793 | [7 empty] | 3793
3794 | [7 empty] | 3794
3795 | [7 empty] | 3795
3796 | [7 empty] | 3796
3797 | [7 empty] | 3797
3798 | [7 empty] | 3798
3799 | [7 empty] | 3799
3800 | [7 empty] | 3800
3801 | [7 empty] | 3801
3802 | [7 empty] | 3802
3803 | [7 empty] | 3803
3804 | [7 empty] | 3804
3805 | [7 empty] | 3805
3806 | [7 empty] | 3806
3807 | [7 empty] | 3807
3808 | [7 empty] | 3808
3809 | [7 empty] | 3809
3810 | [7 empty] | 3810
3811 | [7 empty] | 3811
3812 | [7 empty] | 3812
3813 | [7 empty] | 3813
3814 | [7 empty] | 3814
3815 | [7 empty] | 3815
3816 | [7 empty] | 3816
3817 | [7 empty] | 3817
3818 | [7 empty] | 3818
3819 | [7 empty] | 3819
3820 | [7 empty] | 3820
3821 | [7 empty] | 3821
3822 | [7 empty] | 3822
3823 | [7 empty] | 3823
3824 | [7 empty] | 3824
3825 | [7 empty] | 3825
3826 | [7 empty] | 3826
3827 | [7 empty] | 3827
3828 | [7 empty] | 3828
3829 | [7 empty] | 3829
3830 | [7 empty] | 3830
3831 | [7 empty] | 3831
3832 | [7 empty] | 3832
3833 | [7 empty] | 3833
3834 | [7 empty] | 3834
3835 | [7 empty] | 3835
3836 | [7 empty] | 3836
3837 | [7 empty] | 3837
3838 | [7 empty] | 3838
3839 | [7 empty] | 3839
3840 | [7 empty] | 3840
3841 | [7 empty] | 3841
3842 | [7 empty] | 3842
3843 | [7 empty] | 3843
3844 | [7 empty] | 3844
3845 | [7 empty] | 3845
3846 | [7 empty] | 3846
3847 | [7 empty] | 3847
3848 | [7 empty] | 3848
3849 | [7 empty] | 3849
3850 | [7 empty] | 3850
3851 | [7 empty] | 3851
3852 | [7 empty] | 3852
3853 | [7 empty] | 3853
3854 | [7 empty] | 3854
3855 | [7 empty] | 3855
3856 | [7 empty] | 3856
3857 | [7 empty] | 3857
3858 | [7 empty] | 3858
3859 | [7 empty] | 3859
3860 | [7 empty] | 3860
3861 | [7 empty] | 3861
3862 | [7 empty] | 3862
3863 | [7 empty] | 3863
3864 | [7 empty] | 3864
3865 | [7 empty] | 3865
3866 | [7 empty] | 3866
3867 | [7 empty] | 3867
3868 | [7 empty] | 3868
3869 | [7 empty] | 3869
3870 | [7 empty] | 3870
3871 | [7 empty] | 3871
3872 | [7 empty] | 3872
3873 | [7 empty] | 3873
3874 | [7 empty] | 3874
3875 | [7 empty] | 3875
3876 | [7 empty] | 3876
3877 | [7 empty] | 3877
3878 | [7 empty] | 3878
3879 | [7 empty] | 3879
3880 | [7 empty] | 3880
3881 | [7 empty] | 3881
3882 | [7 empty] | 3882
3883 | [7 empty] | 3883
3884 | [7 empty] | 3884
3885 | [7 empty] | 3885
3886 | [7 empty] | 3886
3887 | [7 empty] | 3887
3888 | [7 empty] | 3888
3889 | [7 empty] | 3889
3890 | [7 empty] | 3890
3891 | [7 empty] | 3891
3892 | [7 empty] | 3892
3893 | [7 empty] | 3893
3894 | [7 empty] | 3894
3895 | [7 empty] | 3895
3896 | [7 empty] | 3896
3897 | [7 empty] | 3897
3898 | [7 empty] | 3898
3899 | [7 empty] | 3899
3900 | [7 empty] | 3900
3901 | [7 empty] | 3901
3902 | [7 empty] | 3902
3903 | [7 empty] | 3903
3904 | [7 empty] | 3904
3905 | [7 empty] | 3905
3906 | [7 empty] | 3906
3907 | [7 empty] | 3907
3908 | [7 empty] | 3908
3909 | [7 empty] | 3909
3910 | [7 empty] | 3910
3911 | [7 empty] | 3911
3912 | [7 empty] | 3912
3913 | [7 empty] | 3913
3914 | [7 empty] | 3914
3915 | [7 empty] | 3915
3916 | [7 empty] | 3916
3917 | [7 empty] | 3917
3918 | [7 empty] | 3918
3919 | [7 empty] | 3919
3920 | [7 empty] | 3920
3921 | [7 empty] | 3921
3922 | [7 empty] | 3922
3923 | [7 empty] | 3923
3924 | [7 empty] | 3924
3925 | [7 empty] | 3925
3926 | [7 empty] | 3926
3927 | [7 empty] | 3927
3928 | [7 empty] | 3928
3929 | [7 empty] | 3929
3930 | [7 empty] | 3930
3931 | [7 empty] | 3931
3932 | [7 empty] | 3932
3933 | [7 empty] | 3933
3934 | [7 empty] | 3934
3935 | [7 empty] | 3935
3936 | [7 empty] | 3936
3937 | [7 empty] | 3937
3938 | [7 empty] | 3938
3939 | [7 empty] | 3939
3940 | [7 empty] | 3940
3941 | [7 empty] | 3941
3942 | [7 empty] | 3942
3943 | [7 empty] | 3943
3944 | [7 empty] | 3944
3945 | [7 empty] | 3945
3946 | [7 empty] | 3946
3947 | [7 empty] | 3947
3948 | [7 empty] | 3948
3949 | [7 empty] | 3949
3950 | [7 empty] | 3950
3951 | [7 empty] | 3951
3952 | [7 empty] | 3952
3953 | [7 empty] | 3953
3954 | [7 empty] | 3954
3955 | [7 empty] | 3955
3956 | [7 empty] | 3956
3957 | [7 empty] | 3957
3958 | [7 empty] | 3958
3959 | [7 empty] | 3959
3960 | [7 empty] | 3960
3961 | [7 empty] | 3961
3962 | [7 empty] | 3962
3963 | [7 empty] | 3963
3964 | [7 empty] | 3964
3965 | [7 empty] | 3965
3966 | [7 empty] | 3966
3967 | [7 empty] | 3967
3968 | [7 empty] | 3968
3969 | [7 empty] | 3969
3970 | [7 empty] | 3970
3971 | [7 empty] | 3971
3972 | [7 empty] | 3972
3973 | [7 empty] | 3973
3974 | [7 empty] | 3974
3975 | [7 empty] | 3975
3976 | [7 empty] | 3976
3977 | [7 empty] | 3977
3978 | [7 empty] | 3978
3979 | [7 empty] | 3979
3980 | [7 empty] | 3980
3981 | [7 empty] | 3981
3982 | [7 empty] | 3982
3983 | [7 empty] | 3983
3984 | [7 empty] | 3984
3985 | [7 empty] | 3985
3986 | [7 empty] | 3986
3987 | [7 empty] | 3987
3988 | [7 empty] | 3988
3989 | [7 empty] | 3989
3990 | [7 empty] | 3990
3991 | [7 empty] | 3991
3992 | [7 empty] | 3992
3993 | [7 empty] | 3993
3994 | [7 empty] | 3994
3995 | [7 empty] | 3995
3996 | [7 empty] | 3996
3997 | [7 empty] | 3997
3998 | [7 empty] | 3998
3999 | [7 empty] | 3999
4000 | [7 empty] | 4000
4001 | [7 empty] | 4001
4002 | [7 empty] | 4002
4003 | [7 empty] | 4003
4004 | [7 empty] | 4004
4005 | [7 empty] | 4005
4006 | [7 empty] | 4006
4007 | [7 empty] | 4007
4008 | [7 empty] | 4008
4009 | [7 empty] | 4009
4010 | [7 empty] | 4010
4011 | [7 empty] | 4011
4012 | [7 empty] | 4012
4013 | [7 empty] | 4013
4014 | [7 empty] | 4014
4015 | [7 empty] | 4015
4016 | [7 empty] | 4016
4017 | [7 empty] | 4017
4018 | [7 empty] | 4018
4019 | [7 empty] | 4019
4020 | [7 empty] | 4020
4021 | [7 empty] | 4021
4022 | [7 empty] | 4022
4023 | [7 empty] | 4023
4024 | [7 empty] | 4024
4025 | [7 empty] | 4025
4026 | [7 empty] | 4026
4027 | [7 empty] | 4027
4028 | [7 empty] | 4028
4029 | [7 empty] | 4029
4030 | [7 empty] | 4030
4031 | [7 empty] | 4031
4032 | [7 empty] | 4032
4033 | [7 empty] | 4033
4034 | [7 empty] | 4034
4035 | [7 empty] | 4035
4036 | [7 empty] | 4036
4037 | [7 empty] | 4037
4038 | [7 empty] | 4038
4039 | [7 empty] | 4039
4040 | [7 empty] | 4040
4041 | [7 empty] | 4041
4042 | [7 empty] | 4042
4043 | [7 empty] | 4043
4044 | [7 empty] | 4044
4045 | [7 empty] | 4045
4046 | [7 empty] | 4046
4047 | [7 empty] | 4047
4048 | [7 empty] | 4048
4049 | [7 empty] | 4049
4050 | [7 empty] | 4050
4051 | [7 empty] | 4051
4052 | [7 empty] | 4052
4053 | [7 empty] | 4053
4054 | [7 empty] | 4054
4055 | [7 empty] | 4055
4056 | [7 empty] | 4056
4057 | [7 empty] | 4057
4058 | [7 empty] | 4058
4059 | [7 empty] | 4059
4060 | [7 empty] | 4060
4061 | [7 empty] | 4061
4062 | [7 empty] | 4062
4063 | [7 empty] | 4063
4064 | [7 empty] | 4064
4065 | [7 empty] | 4065
4066 | [7 empty] | 4066
4067 | [7 empty] | 4067
4068 | [7 empty] | 4068
4069 | [7 empty] | 4069
4070 | [7 empty] | 4070
4071 | [7 empty] | 4071
4072 | [7 empty] | 4072
4073 | [7 empty] | 4073
4074 | [7 empty] | 4074
4075 | [7 empty] | 4075
4076 | [7 empty] | 4076
4077 | [7 empty] | 4077
4078 | [7 empty] | 4078
4079 | [7 empty] | 4079
4080 | [7 empty] | 4080
4081 | [7 empty] | 4081
4082 | [7 empty] | 4082
4083 | [7 empty] | 4083
4084 | [7 empty] | 4084
4085 | [7 empty] | 4085
4086 | [7 empty] | 4086
4087 | [7 empty] | 4087
4088 | [7 empty] | 4088
4089 | [7 empty] | 4089
4090 | [7 empty] | 4090
4091 | [7 empty] | 4091
4092 | [7 empty] | 4092
4093 | [7 empty] | 4093
4094 | [7 empty] | 4094
4095 | [7 empty] | 4095
4096 | [7 empty] | 4096
4097 | [7 empty] | 4097
4098 | [7 empty] | 4098
4099 | [7 empty] | 4099
4100 | [7 empty] | 4100
4101 | [7 empty] | 4101
4102 | [7 empty] | 4102
4103 | [7 empty] | 4103
4104 | [7 empty] | 4104
4105 | [7 empty] | 4105
4106 | [7 empty] | 4106
4107 | [7 empty] | 4107
4108 | [7 empty] | 4108
4109 | [7 empty] | 4109
4110 | [7 empty] | 4110
4111 | [7 empty] | 4111
4112 | [7 empty] | 4112
4113 | [7 empty] | 4113
4114 | [7 empty] | 4114
4115 | [7 empty] | 4115
4116 | [7 empty] | 4116
4117 | [7 empty] | 4117
4118 | [7 empty] | 4118
4119 | [7 empty] | 4119
4120 | [7 empty] | 4120
4121 | [7 empty] | 4121
4122 | [7 empty] | 4122
4123 | [7 empty] | 4123
4124 | [7 empty] | 4124
4125 | [7 empty] | 4125
4126 | [7 empty] | 4126
4127 | [7 empty] | 4127
4128 | [7 empty] | 4128
4129 | [7 empty] | 4129
4130 | [7 empty] | 4130
4131 | [7 empty] | 4131
4132 | [7 empty] | 4132
4133 | [7 empty] | 4133
4134 | [7 empty] | 4134
4135 | [7 empty] | 4135
4136 | [7 empty] | 4136
4137 | [7 empty] | 4137
4138 | [7 empty] | 4138
4139 | [7 empty] | 4139
4140 | [7 empty] | 4140
4141 | [7 empty] | 4141
4142 | [7 empty] | 4142
4143 | [7 empty] | 4143
4144 | [7 empty] | 4144
4145 | [7 empty] | 4145
4146 | [7 empty] | 4146
4147 | [7 empty] | 4147
4148 | [7 empty] | 4148
4149 | [7 empty] | 4149
4150 | [7 empty] | 4150
4151 | [7 empty] | 4151
4152 | [7 empty] | 4152
4153 | [7 empty] | 4153
4154 | [7 empty] | 4154
4155 | [7 empty] | 4155
4156 | [7 empty] | 4156
4157 | [7 empty] | 4157
4158 | [7 empty] | 4158
4159 | [7 empty] | 4159
4160 | [7 empty] | 4160
4161 | [7 empty] | 4161
4162 | [7 empty] | 4162
4163 | [7 empty] | 4163
4164 | [7 empty] | 4164
4165 | [7 empty] | 4165
4166 | [7 empty] | 4166
4167 | [7 empty] | 4167
4168 | [7 empty] | 4168
4169 | [7 empty] | 4169
4170 | [7 empty] | 4170
4171 | [7 empty] | 4171
4172 | [7 empty] | 4172
4173 | [7 empty] | 4173
4174 | [7 empty] | 4174
4175 | [7 empty] | 4175
4176 | [7 empty] | 4176
4177 | [7 empty] | 4177
4178 | [7 empty] | 4178
4179 | [7 empty] | 4179
4180 | [7 empty] | 4180
4181 | [7 empty] | 4181
4182 | [7 empty] | 4182
4183 | [7 empty] | 4183
4184 | [7 empty] | 4184
4185 | [7 empty] | 4185
4186 | [7 empty] | 4186
4187 | [7 empty] | 4187
4188 | [7 empty] | 4188
4189 | [7 empty] | 4189
4190 | [7 empty] | 4190
4191 | [7 empty] | 4191
4192 | [7 empty] | 4192
4193 | [7 empty] | 4193
4194 | [7 empty] | 4194
4195 | [7 empty] | 4195
4196 | [7 empty] | 4196
4197 | [7 empty] | 4197
4198 | [7 empty] | 4198
4199 | [7 empty] | 4199
4200 | [7 empty] | 4200
4201 | [7 empty] | 4201
4202 | [7 empty] | 4202
4203 | [7 empty] | 4203
4204 | [7 empty] | 4204
4205 | [7 empty] | 4205
4206 | [7 empty] | 4206
4207 | [7 empty] | 4207
4208 | [7 empty] | 4208
4209 | [7 empty] | 4209
4210 | [7 empty] | 4210
4211 | [7 empty] | 4211
4212 | [7 empty] | 4212
4213 | [7 empty] | 4213
4214 | [7 empty] | 4214
4215 | [7 empty] | 4215
4216 | [7 empty] | 4216
4217 | [7 empty] | 4217
4218 | [7 empty] | 4218
4219 | [7 empty] | 4219
4220 | [7 empty] | 4220
4221 | [7 empty] | 4221
4222 | [7 empty] | 4222
4223 | [7 empty] | 4223
4224 | [7 empty] | 4224
4225 | [7 empty] | 4225
4226 | [7 empty] | 4226
4227 | [7 empty] | 4227
4228 | [7 empty] | 4228
4229 | [7 empty] | 4229
4230 | [7 empty] | 4230
4231 | [7 empty] | 4231
4232 | [7 empty] | 4232
4233 | [7 empty] | 4233
4234 | [7 empty] | 4234
4235 | [7 empty] | 4235
4236 | [7 empty] | 4236
4237 | [7 empty] | 4237
4238 | [7 empty] | 4238
4239 | [7 empty] | 4239
4240 | [7 empty] | 4240
4241 | [7 empty] | 4241
4242 | [7 empty] | 4242
4243 | [7 empty] | 4243
4244 | [7 empty] | 4244
4245 | [7 empty] | 4245
4246 | [7 empty] | 4246
4247 | [7 empty] | 4247
4248 | [7 empty] | 4248
4249 | [7 empty] | 4249
4250 | [7 empty] | 4250
4251 | [7 empty] | 4251
4252 | [7 empty] | 4252
4253 | [7 empty] | 4253
4254 | [7 empty] | 4254
4255 | [7 empty] | 4255
4256 | [7 empty] | 4256
4257 | [7 empty] | 4257
4258 | [7 empty] | 4258
4259 | [7 empty] | 4259
4260 | [7 empty] | 4260
4261 | [7 empty] | 4261
4262 | [7 empty] | 4262
4263 | [7 empty] | 4263
4264 | [7 empty] | 4264
4265 | [7 empty] | 4265
4266 | [7 empty] | 4266
4267 | [7 empty] | 4267
4268 | [7 empty] | 4268
4269 | [7 empty] | 4269
4270 | [7 empty] | 4270
4271 | [7 empty] | 4271
4272 | [7 empty] | 4272
4273 | [7 empty] | 4273
4274 | [7 empty] | 4274
4275 | [7 empty] | 4275
4276 | [7 empty] | 4276
4277 | [7 empty] | 4277
4278 | [7 empty] | 4278
4279 | [7 empty] | 4279
4280 | [7 empty] | 4280
4281 | [7 empty] | 4281
4282 | [7 empty] | 4282
4283 | [7 empty] | 4283
4284 | [7 empty] | 4284
4285 | [7 empty] | 4285
4286 | [7 empty] | 4286
4287 | [7 empty] | 4287
4288 | [7 empty] | 4288
4289 | [7 empty] | 4289
4290 | [7 empty] | 4290
4291 | [7 empty] | 4291
4292 | [7 empty] | 4292
4293 | [7 empty] | 4293
4294 | [7 empty] | 4294
4295 | [7 empty] | 4295
4296 | [7 empty] | 4296
4297 | [7 empty] | 4297
4298 | [7 empty] | 4298
4299 | [7 empty] | 4299
4300 | [7 empty] | 4300
4301 | [7 empty] | 4301
4302 | [7 empty] | 4302
4303 | [7 empty] | 4303
4304 | [7 empty] | 4304
4305 | [7 empty] | 4305
4306 | [7 empty] | 4306
4307 | [7 empty] | 4307
4308 | [7 empty] | 4308
4309 | [7 empty] | 4309
4310 | [7 empty] | 4310
4311 | [7 empty] | 4311
4312 | [7 empty] | 4312
4313 | [7 empty] | 4313
4314 | [7 empty] | 4314
4315 | [7 empty] | 4315
4316 | [7 empty] | 4316
4317 | [7 empty] | 4317
4318 | [7 empty] | 4318
4319 | [7 empty] | 4319
4320 | [7 empty] | 4320
4321 | [7 empty] | 4321
4322 | [7 empty] | 4322
4323 | [7 empty] | 4323
4324 | [7 empty] | 4324
4325 | [7 empty] | 4325
4326 | [7 empty] | 4326
4327 | [7 empty] | 4327
4328 | [7 empty] | 4328
4329 | [7 empty] | 4329
4330 | [7 empty] | 4330
4331 | [7 empty] | 4331
4332 | [7 empty] | 4332
4333 | [7 empty] | 4333
4334 | [7 empty] | 4334
4335 | [7 empty] | 4335
4336 | [7 empty] | 4336
4337 | [7 empty] | 4337
4338 | [7 empty] | 4338
4339 | [7 empty] | 4339
4340 | [7 empty] | 4340
4341 | [7 empty] | 4341
4342 | [7 empty] | 4342
4343 | [7 empty] | 4343
4344 | [7 empty] | 4344
4345 | [7 empty] | 4345
4346 | [7 empty] | 4346
4347 | [7 empty] | 4347
4348 | [7 empty] | 4348
4349 | [7 empty] | 4349
4350 | [7 empty] | 4350
4351 | [7 empty] | 4351
4352 | [7 empty] | 4352
4353 | [7 empty] | 4353
4354 | [7 empty] | 4354
4355 | [7 empty] | 4355
4356 | [7 empty] | 4356
4357 | [7 empty] | 4357
4358 | [7 empty] | 4358
4359 | [7 empty] | 4359
4360 | [7 empty] | 4360
4361 | [7 empty] | 4361
4362 | [7 empty] | 4362
4363 | [7 empty] | 4363
4364 | [7 empty] | 4364
4365 | [7 empty] | 4365
4366 | [7 empty] | 4366
4367 | [7 empty] | 4367
4368 | [7 empty] | 4368
4369 | [7 empty] | 4369
4370 | [7 empty] | 4370
4371 | [7 empty] | 4371
4372 | [7 empty] | 4372
4373 | [7 empty] | 4373
4374 | [7 empty] | 4374
4375 | [7 empty] | 4375
4376 | [7 empty] | 4376
4377 | [7 empty] | 4377
4378 | [7 empty] | 4378
4379 | [7 empty] | 4379
4380 | [7 empty] | 4380
4381 | [7 empty] | 4381
4382 | [7 empty] | 4382
4383 | [7 empty] | 4383
4384 | [7 empty] | 4384
4385 | [7 empty] | 4385
4386 | [7 empty] | 4386
4387 | [7 empty] | 4387
4388 | [7 empty] | 4388
4389 | [7 empty] | 4389
4390 | [7 empty] | 4390
4391 | [7 empty] | 4391
4392 | [7 empty] | 4392
4393 | [7 empty] | 4393
4394 | [7 empty] | 4394
4395 | [7 empty] | 4395
4396 | [7 empty] | 4396
4397 | [7 empty] | 4397
4398 | [7 empty] | 4398
4399 | [7 empty] | 4399
4400 | [7 empty] | 4400
4401 | [7 empty] | 4401
4402 | [7 empty] | 4402
4403 | [7 empty] | 4403
4404 | [7 empty] | 4404
4405 | [7 empty] | 4405
4406 | [7 empty] | 4406
4407 | [7 empty] | 4407
4408 | [7 empty] | 4408
4409 | [7 empty] | 4409
4410 | [7 empty] | 4410
4411 | [7 empty] | 4411
4412 | [7 empty] | 4412
4413 | [7 empty] | 4413
4414 | [7 empty] | 4414
4415 | [7 empty] | 4415
4416 | [7 empty] | 4416
4417 | [7 empty] | 4417
4418 | [7 empty] | 4418
4419 | [7 empty] | 4419
4420 | [7 empty] | 4420
4421 | [7 empty] | 4421
4422 | [7 empty] | 4422
4423 | [7 empty] | 4423
4424 | [7 empty] | 4424
4425 | [7 empty] | 4425
4426 | [7 empty] | 4426
4427 | [7 empty] | 4427
4428 | [7 empty] | 4428
4429 | [7 empty] | 4429
4430 | [7 empty] | 4430
4431 | [7 empty] | 4431
4432 | [7 empty] | 4432
4433 | [7 empty] | 4433
4434 | [7 empty] | 4434
4435 | [7 empty] | 4435
4436 | [7 empty] | 4436
4437 | [7 empty] | 4437
4438 | [7 empty] | 4438
4439 | [7 empty] | 4439
4440 | [7 empty] | 4440
4441 | [7 empty] | 4441
4442 | [7 empty] | 4442
4443 | [7 empty] | 4443
4444 | [7 empty] | 4444
4445 | [7 empty] | 4445
4446 | [7 empty] | 4446
4447 | [7 empty] | 4447
4448 | [7 empty] | 4448
4449 | [7 empty] | 4449
4450 | [7 empty] | 4450
4451 | [7 empty] | 4451
4452 | [7 empty] | 4452
4453 | [7 empty] | 4453
4454 | [7 empty] | 4454
4455 | [7 empty] | 4455
4456 | [7 empty] | 4456
4457 | [7 empty] | 4457
4458 | [7 empty] | 4458
4459 | [7 empty] | 4459
4460 | [7 empty] | 4460
4461 | [7 empty] | 4461
4462 | [7 empty] | 4462
4463 | [7 empty] | 4463
4464 | [7 empty] | 4464
4465 | [7 empty] | 4465
4466 | [7 empty] | 4466
4467 | [7 empty] | 4467
4468 | [7 empty] | 4468
4469 | [7 empty] | 4469
4470 | [7 empty] | 4470
4471 | [7 empty] | 4471
4472 | [7 empty] | 4472
4473 | [7 empty] | 4473
4474 | [7 empty] | 4474
4475 | [7 empty] | 4475
4476 | [7 empty] | 4476
4477 | [7 empty] | 4477
4478 | [7 empty] | 4478
4479 | [7 empty] | 4479
4480 | [7 empty] | 4480
4481 | [7 empty] | 4481
4482 | [7 empty] | 4482
4483 | [7 empty] | 4483
4484 | [7 empty] | 4484
4485 | [7 empty] | 4485
4486 | [7 empty] | 4486
4487 | [7 empty] | 4487
4488 | [7 empty] | 4488
4489 | [7 empty] | 4489
4490 | [7 empty] | 4490
4491 | [7 empty] | 4491
4492 | [7 empty] | 4492
4493 | [7 empty] | 4493
4494 | [7 empty] | 4494
4495 | [7 empty] | 4495
4496 | [7 empty] | 4496
4497 | [7 empty] | 4497
4498 | [7 empty] | 4498
4499 | [7 empty] | 4499
4500 | [7 empty] | 4500
4501 | [7 empty] | 4501
4502 | [7 empty] | 4502
4503 | [7 empty] | 4503
4504 | [7 empty] | 4504
4505 | [7 empty] | 4505
4506 | [7 empty] | 4506
4507 | [7 empty] | 4507
4508 | [7 empty] | 4508
4509 | [7 empty] | 4509
4510 | [7 empty] | 4510
4511 | [7 empty] | 4511
4512 | [7 empty] | 4512
4513 | [7 empty] | 4513
4514 | [7 empty] | 4514
4515 | [7 empty] | 4515
4516 | [7 empty] | 4516
4517 | [7 empty] | 4517
4518 | [7 empty] | 4518
4519 | [7 empty] | 4519
4520 | [7 empty] | 4520
4521 | [7 empty] | 4521
4522 | [7 empty] | 4522
4523 | [7 empty] | 4523
4524 | [7 empty] | 4524
4525 | [7 empty] | 4525
4526 | [7 empty] | 4526
4527 | [7 empty] | 4527
4528 | [7 empty] | 4528
4529 | [7 empty] | 4529
4530 | [7 empty] | 4530
4531 | [7 empty] | 4531
4532 | [7 empty] | 4532
4533 | [7 empty] | 4533
4534 | [7 empty] | 4534
4535 | [7 empty] | 4535
4536 | [7 empty] | 4536
4537 | [7 empty] | 4537
4538 | [7 empty] | 4538
4539 | [7 empty] | 4539
4540 | [7 empty] | 4540
4541 | [7 empty] | 4541
4542 | [7 empty] | 4542
4543 | [7 empty] | 4543
4544 | [7 empty] | 4544
4545 | [7 empty] | 4545
4546 | [7 empty] | 4546
4547 | [7 empty] | 4547
4548 | [7 empty] | 4548
4549 | [7 empty] | 4549
4550 | [7 empty] | 4550
4551 | [7 empty] | 4551
4552 | [7 empty] | 4552
4553 | [7 empty] | 4553
4554 | [7 empty] | 4554
4555 | [7 empty] | 4555
4556 | [7 empty] | 4556
4557 | [7 empty] | 4557
4558 | [7 empty] | 4558
4559 | [7 empty] | 4559
4560 | [7 empty] | 4560
4561 | [7 empty] | 4561
4562 | [7 empty] | 4562
4563 | [7 empty] | 4563
4564 | [7 empty] | 4564
4565 | [7 empty] | 4565
4566 | [7 empty] | 4566
4567 | [7 empty] | 4567
4568 | [7 empty] | 4568
4569 | [7 empty] | 4569
4570 | [7 empty] | 4570
4571 | [7 empty] | 4571
4572 | [7 empty] | 4572
4573 | [7 empty] | 4573
4574 | [7 empty] | 4574
4575 | [7 empty] | 4575
4576 | [7 empty] | 4576
4577 | [7 empty] | 4577
4578 | [7 empty] | 4578
4579 | [7 empty] | 4579
4580 | [7 empty] | 4580
4581 | [7 empty] | 4581
4582 | [7 empty] | 4582
4583 | [7 empty] | 4583
4584 | [7 empty] | 4584
4585 | [7 empty] | 4585
4586 | [7 empty] | 4586
4587 | [7 empty] | 4587
4588 | [7 empty] | 4588
4589 | [7 empty] | 4589
4590 | [7 empty] | 4590
4591 | [7 empty] | 4591
4592 | [7 empty] | 4592
4593 | [7 empty] | 4593
4594 | [7 empty] | 4594
4595 | [7 empty] | 4595
4596 | [7 empty] | 4596
4597 | [7 empty] | 4597
4598 | [7 empty] | 4598
4599 | [7 empty] | 4599
4600 | [7 empty] | 4600
4601 | [7 empty] | 4601
4602 | [7 empty] | 4602
4603 | [7 empty] | 4603
4604 | [7 empty] | 4604
4605 | [7 empty] | 4605
4606 | [7 empty] | 4606
4607 | [7 empty] | 4607
4608 | [7 empty] | 4608
4609 | [7 empty] | 4609
4610 | [7 empty] | 4610
4611 | [7 empty] | 4611
4612 | [7 empty] | 4612
4613 | [7 empty] | 4613
4614 | [7 empty] | 4614
4615 | [7 empty] | 4615
4616 | [7 empty] | 4616
4617 | [7 empty] | 4617
4618 | [7 empty] | 4618
4619 | [7 empty] | 4619
4620 | [7 empty] | 4620
4621 | [7 empty] | 4621
4622 | [7 empty] | 4622
4623 | [7 empty] | 4623
4624 | [7 empty] | 4624
4625 | [7 empty] | 4625
4626 | [7 empty] | 4626
4627 | [7 empty] | 4627
4628 | [7 empty] | 4628
4629 | [7 empty] | 4629
4630 | [7 empty] | 4630
4631 | [7 empty] | 4631
4632 | [7 empty] | 4632
4633 | [7 empty] | 4633
4634 | [7 empty] | 4634
4635 | [7 empty] | 4635
4636 | [7 empty] | 4636
4637 | [7 empty] | 4637
4638 | [7 empty] | 4638
4639 | [7 empty] | 4639
4640 | [7 empty] | 4640
4641 | [7 empty] | 4641
4642 | [7 empty] | 4642
4643 | [7 empty] | 4643
4644 | [7 empty] | 4644
4645 | [7 empty] | 4645
4646 | [7 empty] | 4646
4647 | [7 empty] | 4647
4648 | [7 empty] | 4648
4649 | [7 empty] | 4649
4650 | [7 empty] | 4650
4651 | [7 empty] | 4651
4652 | [7 empty] | 4652
4653 | [7 empty] | 4653
4654 | [7 empty] | 4654
4655 | [7 empty] | 4655
4656 | [7 empty] | 4656
4657 | [7 empty] | 4657
4658 | [7 empty] | 4658
4659 | [7 empty] | 4659
4660 | [7 empty] | 4660
4661 | [7 empty] | 4661
4662 | [7 empty] | 4662
4663 | [7 empty] | 4663
4664 | [7 empty] | 4664
4665 | [7 empty] | 4665
4666 | [7 empty] | 4666
4667 | [7 empty] | 4667
4668 | [7 empty] | 4668
4669 | [7 empty] | 4669
4670 | [7 empty] | 4670
4671 | [7 empty] | 4671
4672 | [7 empty] | 4672
4673 | [7 empty] | 4673
4674 | [7 empty] | 4674
4675 | [7 empty] | 4675
4676 | [7 empty] | 4676
4677 | [7 empty] | 4677
4678 | [7 empty] | 4678
4679 | [7 empty] | 4679
4680 | [7 empty] | 4680
4681 | [7 empty] | 4681
4682 | [7 empty] | 4682
4683 | [7 empty] | 4683
4684 | [7 empty] | 4684
4685 | [7 empty] | 4685
4686 | [7 empty] | 4686
4687 | [7 empty] | 4687
4688 | [7 empty] | 4688
4689 | [7 empty] | 4689
4690 | [7 empty] | 4690
4691 | [7 empty] | 4691
4692 | [7 empty] | 4692
4693 | [7 empty] | 4693
4694 | [7 empty] | 4694
4695 | [7 empty] | 4695
4696 | [7 empty] | 4696
4697 | [7 empty] | 4697
4698 | [7 empty] | 4698
4699 | [7 empty] | 4699
4700 | [7 empty] | 4700
4701 | [7 empty] | 4701
4702 | [7 empty] | 4702
4703 | [7 empty] | 4703
4704 | [7 empty] | 4704
4705 | [7 empty] | 4705
4706 | [7 empty] | 4706
4707 | [7 empty] | 4707
4708 | [7 empty] | 4708
4709 | [7 empty] | 4709
4710 | [7 empty] | 4710
4711 | [7 empty] | 4711
4712 | [7 empty] | 4712
4713 | [7 empty] | 4713
4714 | [7 empty] | 4714
4715 | [7 empty] | 4715
4716 | [7 empty] | 4716
4717 | [7 empty] | 4717
4718 | [7 empty] | 4718
4719 | [7 empty] | 4719
4720 | [7 empty] | 4720
4721 | [7 empty] | 4721
4722 | [7 empty] | 4722
4723 | [7 empty] | 4723
4724 | [7 empty] | 4724
4725 | [7 empty] | 4725
4726 | [7 empty] | 4726
4727 | [7 empty] | 4727
4728 | [7 empty] | 4728
4729 | [7 empty] | 4729
4730 | [7 empty] | 4730
4731 | [7 empty] | 4731
4732 | [7 empty] | 4732
4733 | [7 empty] | 4733
4734 | [7 empty] | 4734
4735 | [7 empty] | 4735
4736 | [7 empty] | 4736
4737 | [7 empty] | 4737
4738 | [7 empty] | 4738
4739 | [7 empty] | 4739
4740 | [7 empty] | 4740
4741 | [7 empty] | 4741
4742 | [7 empty] | 4742
4743 | [7 empty] | 4743
4744 | [7 empty] | 4744
4745 | [7 empty] | 4745
4746 | [7 empty] | 4746
4747 | [7 empty] | 4747
4748 | [7 empty] | 4748
4749 | [7 empty] | 4749
4750 | [7 empty] | 4750
4751 | [7 empty] | 4751
4752 | [7 empty] | 4752
4753 | [7 empty] | 4753
4754 | [7 empty] | 4754
4755 | [7 empty] | 4755
4756 | [7 empty] | 4756
4757 | [7 empty] | 4757
4758 | [7 empty] | 4758
4759 | [7 empty] | 4759
4760 | [7 empty] | 4760
4761 | [7 empty] | 4761
4762 | [7 empty] | 4762
4763 | [7 empty] | 4763
4764 | [7 empty] | 4764
4765 | [7 empty] | 4765
4766 | [7 empty] | 4766
4767 | [7 empty] | 4767
4768 | [7 empty] | 4768
4769 | [7 empty] | 4769
4770 | [7 empty] | 4770
4771 | [7 empty] | 4771
4772 | [7 empty] | 4772
4773 | [7 empty] | 4773
4774 | [7 empty] | 4774
4775 | [7 empty] | 4775
4776 | [7 empty] | 4776
4777 | [7 empty] | 4777
4778 | [7 empty] | 4778
4779 | [7 empty] | 4779
4780 | [7 empty] | 4780
4781 | [7 empty] | 4781
4782 | [7 empty] | 4782
4783 | [7 empty] | 4783
4784 | [7 empty] | 4784
4785 | [7 empty] | 4785
4786 | [7 empty] | 4786
4787 | [7 empty] | 4787
4788 | [7 empty] | 4788
4789 | [7 empty] | 4789
4790 | [7 empty] | 4790
4791 | [7 empty] | 4791
4792 | [7 empty] | 4792
4793 | [7 empty] | 4793
4794 | [7 empty] | 4794
4795 | [7 empty] | 4795
4796 | [7 empty] | 4796
4797 | [7 empty] | 4797
4798 | [7 empty] | 4798
4799 | [7 empty] | 4799
4800 | [7 empty] | 4800
4801 | [7 empty] | 4801
4802 | [7 empty] | 4802
4803 | [7 empty] | 4803
4804 | [7 empty] | 4804
4805 | [7 empty] | 4805
4806 | [7 empty] | 4806
4807 | [7 empty] | 4807
4808 | [7 empty] | 4808
4809 | [7 empty] | 4809
4810 | [7 empty] | 4810
4811 | [7 empty] | 4811
4812 | [7 empty] | 4812
4813 | [7 empty] | 4813
4814 | [7 empty] | 4814
4815 | [7 empty] | 4815
4816 | [7 empty] | 4816
4817 | [7 empty] | 4817
4818 | [7 empty] | 4818
4819 | [7 empty] | 4819
4820 | [7 empty] | 4820
4821 | [7 empty] | 4821
4822 | [7 empty] | 4822
4823 | [7 empty] | 4823
4824 | [7 empty] | 4824
4825 | [7 empty] | 4825
4826 | [7 empty] | 4826
4827 | [7 empty] | 4827
4828 | [7 empty] | 4828
4829 | [7 empty] | 4829
4830 | [7 empty] | 4830
4831 | [7 empty] | 4831
4832 | [7 empty] | 4832
4833 | [7 empty] | 4833
4834 | [7 empty] | 4834
4835 | [7 empty] | 4835
4836 | [7 empty] | 4836
4837 | [7 empty] | 4837
4838 | [7 empty] | 4838
4839 | [7 empty] | 4839
4840 | [7 empty] | 4840
4841 | [7 empty] | 4841
4842 | [7 empty] | 4842
4843 | [7 empty] | 4843
4844 | [7 empty] | 4844
4845 | [7 empty] | 4845
4846 | [7 empty] | 4846
4847 | [7 empty] | 4847
4848 | [7 empty] | 4848
4849 | [7 empty] | 4849
4850 | [7 empty] | 4850
4851 | [7 empty] | 4851
4852 | [7 empty] | 4852
4853 | [7 empty] | 4853
4854 | [7 empty] | 4854
4855 | [7 empty] | 4855
4856 | [7 empty] | 4856
4857 | [7 empty] | 4857
4858 | [7 empty] | 4858
4859 | [7 empty] | 4859
4860 | [7 empty] | 4860
4861 | [7 empty] | 4861
4862 | [7 empty] | 4862
4863 | [7 empty] | 4863
4864 | [7 empty] | 4864
4865 | [7 empty] | 4865
4866 | [7 empty] | 4866
4867 | [7 empty] | 4867
4868 | [7 empty] | 4868
4869 | [7 empty] | 4869
4870 | [7 empty] | 4870
4871 | [7 empty] | 4871
4872 | [7 empty] | 4872
4873 | [7 empty] | 4873
4874 | [7 empty] | 4874
4875 | [7 empty] | 4875
4876 | [7 empty] | 4876
4877 | [7 empty] | 4877
4878 | [7 empty] | 4878
4879 | [7 empty] | 4879
4880 | [7 empty] | 4880
4881 | [7 empty] | 4881
4882 | [7 empty] | 4882
4883 | [7 empty] | 4883
4884 | [7 empty] | 4884
4885 | [7 empty] | 4885
4886 | [7 empty] | 4886
4887 | [7 empty] | 4887
4888 | [7 empty] | 4888
4889 | [7 empty] | 4889
4890 | [7 empty] | 4890
4891 | [7 empty] | 4891
4892 | [7 empty] | 4892
4893 | [7 empty] | 4893
4894 | [7 empty] | 4894
4895 | [7 empty] | 4895
4896 | [7 empty] | 4896
4897 | [7 empty] | 4897
4898 | [7 empty] | 4898
4899 | [7 empty] | 4899
4900 | [7 empty] | 4900
4901 | [7 empty] | 4901
4902 | [7 empty] | 4902
4903 | [7 empty] | 4903
4904 | [7 empty] | 4904
4905 | [7 empty] | 4905
4906 | [7 empty] | 4906
4907 | [7 empty] | 4907
4908 | [7 empty] | 4908
4909 | [7 empty] | 4909
4910 | [7 empty] | 4910
4911 | [7 empty] | 4911
4912 | [7 empty] | 4912
4913 | [7 empty] | 4913
4914 | [7 empty] | 4914
4915 | [7 empty] | 4915
4916 | [7 empty] | 4916
4917 | [7 empty] | 4917
4918 | [7 empty] | 4918
4919 | [7 empty] | 4919
4920 | [7 empty] | 4920
4921 | [7 empty] | 4921
4922 | [7 empty] | 4922
4923 | [7 empty] | 4923
4924 | [7 empty] | 4924
4925 | [7 empty] | 4925
4926 | [7 empty] | 4926
4927 | [7 empty] | 4927
4928 | [7 empty] | 4928
4929 | [7 empty] | 4929
4930 | [7 empty] | 4930
4931 | [7 empty] | 4931
4932 | [7 empty] | 4932
4933 | [7 empty] | 4933
4934 | [7 empty] | 4934
4935 | [7 empty] | 4935
4936 | [7 empty] | 4936
4937 | [7 empty] | 4937
4938 | [7 empty] | 4938
4939 | [7 empty] | 4939
4940 | [7 empty] | 4940
4941 | [7 empty] | 4941
4942 | [7 empty] | 4942
4943 | [7 empty] | 4943
4944 | [7 empty] | 4944
4945 | [7 empty] | 4945
4946 | [7 empty] | 4946
4947 | [7 empty] | 4947
4948 | [7 empty] | 4948
4949 | [7 empty] | 4949
4950 | [7 empty] | 4950
4951 | [7 empty] | 4951
4952 | [7 empty] | 4952
4953 | [7 empty] | 4953
4954 | [7 empty] | 4954
4955 | [7 empty] | 4955
4956 | [7 empty] | 4956
4957 | [7 empty] | 4957
4958 | [7 empty] | 4958
4959 | [7 empty] | 4959
4960 | [7 empty] | 4960
4961 | [7 empty] | 4961
4962 | [7 empty] | 4962
4963 | [7 empty] | 4963
4964 | [7 empty] | 4964
4965 | [7 empty] | 4965
4966 | [7 empty] | 4966
4967 | [7 empty] | 4967
4968 | [7 empty] | 4968
4969 | [7 empty] | 4969
4970 | [7 empty] | 4970
4971 | [7 empty] | 4971
4972 | [7 empty] | 4972
4973 | [7 empty] | 4973
4974 | [7 empty] | 4974
4975 | [7 empty] | 4975
4976 | [7 empty] | 4976
4977 | [7 empty] | 4977
4978 | [7 empty] | 4978
4979 | [7 empty] | 4979
4980 | [7 empty] | 4980
4981 | [7 empty] | 4981
4982 | [7 empty] | 4982
4983 | [7 empty] | 4983
4984 | [7 empty] | 4984
4985 | [7 empty] | 4985
4986 | [7 empty] | 4986
4987 | [7 empty] | 4987
4988 | [7 empty] | 4988
4989 | [7 empty] | 4989
4990 | [7 empty] | 4990
4991 | [7 empty] | 4991
4992 | [7 empty] | 4992
4993 | [7 empty] | 4993
4994 | [7 empty] | 4994
4995 | [7 empty] | 4995
4996 | [7 empty] | 4996
4997 | [7 empty] | 4997
4998 | [7 empty] | 4998
4999 | [7 empty] | 4999
5000 | [7 empty] | 5000
5001 | [7 empty] | 5001
5002 | [7 empty] | 5002

## Attribute Lookup
Tensile Attribute | DataType | Units | Parent Attribute | Specimen | Worksheet | Data Range | Parameter 1 Range | Parameter 2 Range | Parameter 3 Range | Parameter 4 Range | Parameter 5 Range | Line Type | Log | Interpolate | Estimate | Parameter 1 Name | Parameter 2 Name | Parameter 3 Name | Parameter 4 Name | Parameter 5 Name | No. of cycles sheet | No. of cycles range | Import
Record Name | RCN |  |  |  | Data | MI_RecordName
Name | STXT |  |  |  | Data | MI_RecordName | [16 empty] | FALSE
Extension shift | PNT | mm |  |  | Data | MI_Ext_Shift
Constant | PNT |  |  |  | Data | MI_Constant
x | PNT |  |  |  | Data | MI_X
x^2 | PNT |  |  |  | Data | MI_X2
x^3 | PNT |  |  |  | Data | MI_X3
x^4 | PNT |  |  |  | Data | MI_X4
x^5 | PNT |  |  |  | Data | MI_X5
x^6 | PNT |  |  |  | Data | MI_X6
Load at 1st maximum in 2nd derivative | PNT | N |  |  | Data | MI_Load_1st_Max
Strength at 1st maximum in 2nd derivative | PNT | MPa |  |  | Data | MI_Strength_1st_Max
Extension at 1st maximum in 2nd derivative | PNT | mm |  |  | Data | MI_Ext_1st_Max
Area under the curve to 1st maximum in 2nd derivative - integration | PNT | N.mm |  |  | Data | MI_Area_1st_Max
Load at 1st minimum in 2nd derivative | PNT | N |  |  | Data | MI_Load_1st_Min
Strength at 1st minimum in 2nd derivative | PNT | MPa |  |  | Data | MI_Strength_1st_Min
Extension at 1st minimum in 2nd derivative | PNT | mm |  |  | Data | MI_Ext_1st_Min
Area under the curve to 1st minimum in 2nd derivative - integration | PNT | N.mm |  |  | Data | MI_Area_1st_Min
Max load | PNT | N |  |  | Data | MI_Max_Load
Max strength | PNT | MPa |  |  | Data | MI_Max_Strength
Extension at Max Load | PNT | mm |  |  | Data | MI_Ext_Max_Load
Area under the curve to max load - Riemann Sums | PNT | N.mm |  |  | Data | MI_Area_Max_Load
Extension at complete failure | PNT | mm |  |  | Data | MI_Ext_Complete_Fail
Total under the curve - Riemann Sums | PNT | N.mm |  |  | Data | MI_Total_Riemann
Third Derivative vs Shifted Extension | FDA |  |  |  | Modified | MI_3rd_Der | MI_Mod_Shifted_Ext
Second Derivative vs Shifted Extension | FDA |  |  |  | Modified | MI_2nd_Der | MI_Mod_Shifted_Ext
First Derivative vs Shifted Extension | FDA |  |  |  | Modified | MI_1st_Der | MI_Mod_Shifted_Ext
Load vs Extension | FDA | N |  |  | Data | MI_Shift_Load | MI_Shift_Ext | MI_Shift_Name
Date of analysis | DAT |  |  |  | Data | MI_Analysis_Date
Valid test | LOG |  |  |  | Data | MI_Valid_Test
Used in Summary | LOG |  |  |  | Data | MI_Use_Summary
Send questions to: | HYP |  |  |  | Data | MI_SendQuestions

## Export Lookup (hidden)
Attribute Name | DataType | Units | Parent Attribute | Worksheet | Specimen | Data Range | Data Quality | Parameter 1 Range | Parameter 2 Range | Parameter 3 Range | Parameter 4 Range | Parameter 5 Range | Parameter 6 Range | Parameter 7 Range | Parameter 8 Range | Parameter 9 Range | Parameter 10 Range | Line Type | Log | Estimate | Interpolate | Invert | Show as Table | Parameter 1 Name | Parameter 2 Name | Parameter 3 Name | Parameter 4 Name | Parameter 5 Name | Parameter 6 Name | Parameter 7 Name | Parameter 8 Name | Parameter 9 Name | Parameter 10 Name
Record Name | RCN |  |  | Data |  | MI_RecordName
Material ID | STXT |  |  | Data |  | MI_Material_ID
Length of overlap used | PNT | mm |  | Data |  | MI_Length_Overlap
Joint width | PNT | mm |  | Data |  | MI_Joint_Width
Extension shift | PNT | mm |  | Data |  | MI_Ext_Shift
Constant | PNT |  |  | Data |  | MI_Constant
x | PNT |  |  | Data |  | MI_X
x^2 | PNT |  |  | Data |  | MI_X2
x^3 | PNT |  |  | Data |  | MI_X3
x^4 | PNT |  |  | Data |  | MI_X4
x^5 | PNT |  |  | Data |  | MI_X5
x^6 | PNT |  |  | Data |  | MI_X6
Load vs displacement | FDA | N |  | Data |  | MI_Load |  | MI_Ext
Load vs time | FDA | N |  | Data |  | MI_Load |  | MI_Time

## Parameter Lookup
Parameter (CES) | Data Range | Units
Displacement | MI_Ext | mm
Extension | MI_Shift_Ext | mm
Extension Type | MI_Shift_Name
Time | MI_Time | s
Extension | MI_Mod_Shifted_Ext | mm

## Import Options (hidden)
Auto-Placement |  | Auto-Links | Link Group | Search Value | Search Attribute | Match Attribute | Match Property | Data Link Group Attribute | Data Link Group Table | Data Link Criteria
DBKey | MSAT_Adhesive | Link 1 | [8 empty] | NoChecks | FULLNAME | TRUE | Replace Record
Table | Test Data - Lap Shear | Link 2 | [8 empty] | AtLeastOneDataRequired | TREENAME | FALSE | Replace Data
Search Value |  | Link 3 | [8 empty] | AllDataRequired | RECORDID |  | Merge
Search Attribute | Name | Link 4 | [9 empty] | GUID |  | Append
Match Property | FULLNAME | Link 5
Match Attribute |  | Link 6
IsChildRecord | FALSE | Link 7
Filter |  | Link 8
Conflict Resolution | Merge | Link 9
Link 10
Link 11
Additonal Information |  | Link 12
Layout |  | Link 13
Link 14
Link 15
Valid Table |  | Link 16
Table 1 | Test Data - Lap Shear | Link 17
Table 2 |  | Link 18
Table 3
GUIDs
Exported Records | 7aa5ffd7-d3cc-4bb2-a8ed-f9b6556965cf
Tree
Level 1
Level 2
Level 3
Level 4
Level 5
Level 6
Level 7
Level 8
Exported Worksheet Naming

## Model (hidden)
|  | Suffix | Model
Record Name | SG805-ARL Model |  |  | Appending Data to Tables
|  |  |  | Row | Link Value | Linking when not used in summary
Update Date | 2015-07-20 |  |  | 100 | 20150482