## report-23
| Lot ID | Lap Shear joint substrate aluminum grade | Average thickness of the adhesive layer (mm) | Type of surface treatment | Max load (N) | Max strength (MPa) | Extension at Max Load (mm) | Area under the curve to max load - Riemann Sums (N.mm) | Extension at complete failure (mm) | Total under the curve - Riemann Sums (N.mm)
20150438 | SG805-ARL-2015-RT-09 | 1010 mild steel | 0.703 | 3M Surface Pre-Treatment AC-131 BB | 5520 | 17.1 | 1.16 | 3810 | 1.35 | 4780
20150439 | SG805-ARL-2015-RT-09 | 1010 mild steel | 0.711 | 3M Surface Pre-Treatment AC-131 BB | 5950 | 18.4 | 1.16 | 3750 | 1.59 | 6210
20150440 | SG805-ARL-2015-RT-09 | 1010 mild steel | 0.733 | 3M Surface Pre-Treatment AC-131 BB | 5730 | 17.8 | 1.22 | 4080 | 1.48 | 5530
20150441 | SG805-ARL-2015-RT-09 | 1010 mild steel | 0.693 | 3M Surface Pre-Treatment AC-131 BB | 5800 | 18 | 1.24 | 4170 | 1.58 | 6020
20150442 | SG805-ARL-2015-RT-09 | 1010 mild steel | 0.718 | 3M Surface Pre-Treatment AC-131 BB | 5660 | 17.5 | 1.24 | 4070 | 1.55 | 5780
Mean |  |  | 0.712 |  | 5730 | 17.8 | 1.2 | 3980 | 1.51 | 5660
Median |  |  | 0.711 |  | 5730 | 17.8 | 1.22 | 4070 | 1.55 | 5780
Sample Standard Deviation |  |  | 0.0149 |  | 159 | 0.492 | 0.0388 | 186 | 0.1 | 555
Maximum |  |  | 0.733 |  | 5950 | 18.4 | 1.24 | 4170 | 1.59 | 6210
Minimum |  |  | 0.693 |  | 5520 | 17.1 | 1.16 | 3750 | 1.35 | 4780
Count |  |  | 5 |  | 5 | 5 | 5 | 5 | 5 | 5
| Lot ID | Lap Shear joint substrate aluminum grade | Average thickness of the adhesive layer (mm) | Type of surface treatment | Max load (N) | Max strength (MPa) | Extension at Max Load (mm) | Area under the curve to max load - Riemann Sums (N.mm) | Extension at complete failure (mm) | Total under the curve - Riemann Sums (N.mm)
20150448 | SG805-ARL-2015-RT-10 | 1010 mild steel | 0.693 | SurTec 650 chromitAL (TT-C-490F) | 7120 | 22.1 | 1.35 | 4930 | 1.83 | 7810
20150449 | SG805-ARL-2015-RT-10 | 1010 mild steel | 0.686 | SurTec 650 chromitAL (TT-C-490F) | 6980 | 21.6 | 1.33 | 4860 | 2.05 | 9310
20150450 | SG805-ARL-2015-RT-10 | 1010 mild steel | 0.622 | SurTec 650 chromitAL (TT-C-490F) | 7180 | 22.3 | 1.34 | 5000 | 2 | 9300
20150451 | SG805-ARL-2015-RT-10 | 1010 mild steel | 0.628 | SurTec 650 chromitAL (TT-C-490F) | 6700 | 20.8 | 1.33 | 4550 | 1.96 | 8450
20150452 | SG805-ARL-2015-RT-10 | 1010 mild steel | 0.681 | SurTec 650 chromitAL (TT-C-490F) | 6790 | 21 | 1.3 | 4760 | 1.93 | 8510
Mean |  |  | 0.662 |  | 6950 | 21.6 | 1.33 | 4820 | 1.95 | 8680
Median |  |  | 0.681 |  | 6980 | 21.6 | 1.33 | 4860 | 1.96 | 8510
Sample Standard Deviation |  |  | 0.0338 |  | 208 | 0.644 | 0.0164 | 174 | 0.0826 | 640
Maximum |  |  | 0.693 |  | 7180 | 22.3 | 1.35 | 5000 | 2.05 | 9310
Minimum |  |  | 0.622 |  | 6700 | 20.8 | 1.3 | 4550 | 1.83 | 7810
Count |  |  | 5 |  | 5 | 5 | 5 | 5 | 5 | 5
| Lot ID | Lap Shear joint substrate aluminum grade | Average thickness of the adhesive layer (mm) | Type of surface treatment | Max load (N) | Max strength (MPa) | Extension at Max Load (mm) | Area under the curve to max load - Riemann Sums (N.mm) | Extension at complete failure (mm) | Total under the curve - Riemann Sums (N.mm)
20150458 | SG805-ARL-2015-RT-11 | 1010 mild steel | 0.915 | Bonderite M-NT 5700 | 6670 | 20.7 | 1.37 | 4760 | 2.06 | 8830
20150459 | SG805-ARL-2015-RT-11 | 1010 mild steel | 0.893 | Bonderite M-NT 5700 | 6940 | 21.5 | 1.44 | 5030 | 2.24 | 9950
20150460 | SG805-ARL-2015-RT-11 | 1010 mild steel | 0.933 | Bonderite M-NT 5700 | 6850 | 21.2 | 1.4 | 4960 | 2.2 | 9700
20150461 | SG805-ARL-2015-RT-11 | 1010 mild steel | 0.905 | Bonderite M-NT 5700 | 6740 | 20.9 | 1.33 | 4650 | 2.06 | 8940
20150462 | SG805-ARL-2015-RT-11 | 1010 mild steel | 0.907 | Bonderite M-NT 5700 | 6540 | 20.3 | 1.36 | 4590 | 1.97 | 7970
Mean |  |  | 0.91 |  | 6750 | 20.9 | 1.38 | 4800 | 2.11 | 9080
Median |  |  | 0.907 |  | 6740 | 20.9 | 1.37 | 4760 | 2.06 | 8940
Sample Standard Deviation |  |  | 0.0149 |  | 156 | 0.483 | 0.0416 | 191 | 0.112 | 782
Maximum |  |  | 0.933 |  | 6940 | 21.5 | 1.44 | 5030 | 2.24 | 9950
Minimum |  |  | 0.893 |  | 6540 | 20.3 | 1.33 | 4590 | 1.97 | 7970
Count |  |  | 5 |  | 5 | 5 | 5 | 5 | 5 | 5
| Lot ID | Lap Shear joint substrate aluminum grade | Average thickness of the adhesive layer (mm) | Type of surface treatment | Max load (N) | Max strength (MPa) | Extension at Max Load (mm) | Area under the curve to max load - Riemann Sums (N.mm) | Extension at complete failure (mm) | Total under the curve - Riemann Sums (N.mm)
20150468 | SG805-ARL-2015-RT-12 | 1010 mild steel | 0.722 | Bonderite M-NT 7400 | 6870 | 21.3 | 1.37 | 4920 | 1.99 | 8740
20150469 | SG805-ARL-2015-RT-12 | 1010 mild steel | 0.732 | Bonderite M-NT 7400 | 6840 | 21.2 | 1.3 | 4500 | 2.01 | 8860
20150470 | SG805-ARL-2015-RT-12 | 1010 mild steel | 0.732 | Bonderite M-NT 7400 | 6790 | 21 | 1.32 | 4700 | 1.94 | 8460
20150471 | SG805-ARL-2015-RT-12 | 1010 mild steel | 0.74 | Bonderite M-NT 7400 | 6700 | 20.8 | 1.25 | 4290 | 1.85 | 7850
20150472 | SG805-ARL-2015-RT-12 | 1010 mild steel | 0.748 | Bonderite M-NT 7400 | 6590 | 20.4 | 1.28 | 4390 | 1.94 | 8240
Mean |  |  | 0.735 |  | 6760 | 20.9 | 1.3 | 4560 | 1.94 | 8430
Median |  |  | 0.732 |  | 6790 | 21 | 1.3 | 4500 | 1.94 | 8460
Sample Standard Deviation |  |  | 0.00983 |  | 113 | 0.35 | 0.0454 | 253 | 0.0623 | 406
Maximum |  |  | 0.748 |  | 6870 | 21.3 | 1.37 | 4920 | 2.01 | 8860
Minimum |  |  | 0.722 |  | 6590 | 20.4 | 1.25 | 4290 | 1.85 | 7850
Count |  |  | 5 |  | 5 | 5 | 5 | 5 | 5 | 5
| Lot ID | Lap Shear joint substrate aluminum grade | Average thickness of the adhesive layer (mm) | Type of surface treatment | Max load (N) | Max strength (MPa) | Extension at Max Load (mm) | Area under the curve to max load - Riemann Sums (N.mm) | Extension at complete failure (mm) | Total under the curve - Riemann Sums (N.mm)
20150478 | SG805-ARL-2015-RT-13 | 1010 mild steel | 0.61 | XBOND 4000DM-DR | 6650 | 20.6 | 1.26 | 4370 | 1.77 | 7420
20150479 | SG805-ARL-2015-RT-13 | 1010 mild steel | 0.732 | XBOND 4000DM-DR | 6540 | 20.3 | 1.29 | 4320 | 1.94 | 8220
20150480 | SG805-ARL-2015-RT-13 | 1010 mild steel | 0.661 | XBOND 4000DM-DR | 7110 | 22 | 1.34 | 5160 | 1.87 | 8430
20150481 | SG805-ARL-2015-RT-13 | 1010 mild steel | 0.652 | XBOND 4000DM-DR | 7010 | 21.7 | 1.41 | 5080 | 1.94 | 8360
20150482 | SG805-ARL-2015-RT-13 | 1010 mild steel | 0.646 | XBOND 4000DM-DR | 6920 | 21.5 | 1.33 | 4750 | 1.92 | 8440
Mean |  |  | 0.66 |  | 6850 | 21.2 | 1.33 | 4730 | 1.89 | 8180
Median |  |  | 0.652 |  | 6920 | 21.5 | 1.33 | 4750 | 1.92 | 8360
Sample Standard Deviation |  |  | 0.0443 |  | 242 | 0.75 | 0.0566 | 389 | 0.0734 | 429
Maximum |  |  | 0.732 |  | 7110 | 22 | 1.41 | 5160 | 1.94 | 8440
Minimum |  |  | 0.61 |  | 6540 | 20.3 | 1.26 | 4320 | 1.77 | 7420
Count |  |  | 5 |  | 5 | 5 | 5 | 5 | 5 | 5
| Lot ID | Lap Shear joint substrate aluminum grade | Average thickness of the adhesive layer (mm) | Type of surface treatment | Max load (N) | Max strength (MPa) | Extension at Max Load (mm) | Area under the curve to max load - Riemann Sums (N.mm) | Extension at complete failure (mm) | Total under the curve - Riemann Sums (N.mm)
20150488 | SG805-ARL-2015-RT-14 | 1010 mild steel | 0.742 | ZIRCOBOND 4200DM-DR (TT-C-490F) | 6530 | 20.2 | 1.31 | 4320 | 1.59 | 5940
20150489 | SG805-ARL-2015-RT-14 | 1010 mild steel | 0.758 | ZIRCOBOND 4200DM-DR (TT-C-490F) | 6530 | 20.2 | 1.31 | 4320 | 1.59 | 5940
20150490 | SG805-ARL-2015-RT-14 | 1010 mild steel | 0.803 | ZIRCOBOND 4200DM-DR (TT-C-490F) | 6800 | 21.1 | 1.34 | 4770 | 1.96 | 8450
20150491 | SG805-ARL-2015-RT-14 | 1010 mild steel | 0.745 | ZIRCOBOND 4200DM-DR (TT-C-490F) | 6820 | 21.2 | 1.38 | 4870 | 2.08 | 9050
20150492 | SG805-ARL-2015-RT-14 | 1010 mild steel | 0.727 | ZIRCOBOND 4200DM-DR (TT-C-490F) | 6490 | 20.1 | 1.31 | 4460 | 1.85 | 7490
Mean |  |  | 0.755 |  | 6630 | 20.6 | 1.33 | 4550 | 1.82 | 7370
Median |  |  | 0.745 |  | 6530 | 20.2 | 1.31 | 4460 | 1.85 | 7490
Sample Standard Deviation |  |  | 0.0288 |  | 165 | 0.512 | 0.0334 | 259 | 0.221 | 1420
Maximum |  |  | 0.803 |  | 6820 | 21.2 | 1.38 | 4870 | 2.08 | 9050
Minimum |  |  | 0.727 |  | 6490 | 20.1 | 1.31 | 4320 | 1.59 | 5940
Count |  |  | 5 |  | 5 | 5 | 5 | 5 | 5 | 5