## Data
Specimen ID | 1 |  | 1Visual beginning temperature of glass transition region, (°C) |  |  |  | 50
Material ID | Hysol EA9309 |  | 1Visual ending temperature of glass transition region, (°C) |  |  |  | 100
|  |  | Row of beginning temperature of glass transition region |  |  |  | 741 | Load vs Extension
|  |  | Row of ending temperature of glass transition region |  |  |  | 1241 | Load vs Shifted Extension
2Frequency (hz) |  |  | Row of glass transition temperature from Loss Modulus |  |  |  | 957 | Document | Doc Description | Target | Indexed | Display as record
2Heating rate (°C/min) |  |  | 2Glass transition temperature (°C), from Loss Modulus |  |  |  | 71.11168 | !FILENAME |  | _blank | TRUE | FALSE
|  |  | Loss modulus @ Tg |  |  |  | 207.9398
|  |  | Row of glass transition temperature from Tan Delta |  |  |  | 1037
Analysis Date | 2016-11-30 |  | 2Glass transition temperature (°C), from Tan Delta |  |  |  | 79.31716 | Temperatures | 25 | °C
|  |  | Tan delta @ Tg |  |  |  | 0.80989 |  | -51 | °C
|  |  | Row of temperature = 25°C |  |  |  | 491 |  | 71 | °C
Valid Test | TRUE |  | 3Storage modulus @ 25°C |  |  |  | 1636.343
Use in Summary | TRUE |  | 3Loss modulus @ 25°C |  |  |  | 34.87619
|  |  | 3Tan delta @ 25°C |  |  |  | 0.0213135
|  |  | 4Row of temperature = -51°C |  |  |  | #N/A
Projected Start | 31 |  | Storage modulus @ -51°C |  |  |  | #N/A
Start Row | 31 |  | Loss modulus @ -51°C |  |  |  | #N/A
End Row | 1818 |  | Tan delta @ -51°C |  |  |  | #N/A
Last Row | 2195 |  | 5Row of temperature = 71°C |  |  |  | 943
|  |  | Storage modulus @ 71°C |  |  |  | 662.5
|  |  | Loss modulus @ 71°C |  |  |  | 201.6714
|  |  | Tan delta @ 71°C |  |  |  | 0.3044097
Send Questions to | usarmy.APG.arl.mbx.adhesive-research@mail.mil
Time | Temp. | E' | E'' | Tan Delta | Rounded | Notes
(min) | (°C) | (MPa) | (MPa) | (E''/E') | Temp. | 1. This assumes the analyst has fundamental knowledge of a, b, and g transitions.
0.0235 | -0.4684063 | 1709.993 | 35.28549 | 0.02063488 | 0 | 2. The glass transition temperature (Tg) is frequency and heating rate dependent. Measured values from E'' and Tan Delta
0.0735 | -0.4705437 | 1710.157 | 34.90844 | 0.02041242 | 0 | peak maximums will differ slightly. Tg's measured from DMA will differ slightly from alternative characterization techniques.
0.1235 | -0.5077269 | 1711.647 | 35.1229 | 0.02051995 | -1 | 3. Modulus values from measured from DMA are not as rigorous as standardized techniques using mechanical testing
0.1735 | -0.5002724 | 1711.082 | 35.40964 | 0.02069429 | -1 | frames. These modulus values are approximate values.
0.2235 | -0.4982355 | 1712.06 | 36.07678 | 0.02107215 | 0 | 4. From MIL-STD-810G, Method 502.5, Low Temperature
0.2735 | -0.4972298 | 1714.694 | 35.12579 | 0.02048516 | 0 | 5. From MIL-STD-810G, Method 501.5, High Temperature
0.3235 | -0.4939991 | 1710.007 | 37.38706 | 0.02186369 | 0
0.3735 | -0.5203906 | 1713.731 | 35.77707 | 0.02087671 | -1
0.4235 | -0.5215076 | 1714.568 | 35.818 | 0.02089039 | -1
0.4735 | -0.5124548 | 1715.999 | 34.9388 | 0.02036062 | -1
0.5235 | -0.4987844 | 1715.504 | 35.16278 | 0.02049705 | 0
0.5735 | -0.5125449 | 1715.962 | 36.29931 | 0.02115391 | -1
0.6235 | -0.518103 | 1716.513 | 35.31165 | 0.02057174 | -1
0.6735 | -0.505668 | 1718.042 | 35.77395 | 0.02082252 | -1
0.7235 | -0.4996541 | 1718.433 | 35.84613 | 0.02085977 | 0
0.7735 | -0.4977961 | 1717.346 | 35.36828 | 0.02059473 | 0
0.8235 | -0.4652014 | 1719.889 | 35.13261 | 0.02042725 | 0
0.8735 | -0.4866996 | 1719.681 | 34.85766 | 0.02026984 | 0
0.9235 | -0.4845268 | 1718.738 | 36.6967 | 0.02135095 | 0
0.9735001 | -0.482467 | 1718.948 | 35.92326 | 0.02089841 | 0
1.0235 | -0.4582422 | 1721.852 | 34.59944 | 0.02009431 | 0
1.0735 | -0.464986 | 1723.219 | 35.85957 | 0.02080964 | 0
1.1235 | -0.4710082 | 1721.264 | 36.15512 | 0.02100499 | 0
1.173611 | -0.4592738 | 1722.673 | 35.33954 | 0.02051436 | 0
1.223667 | -0.429741 | 1723.075 | 36.87647 | 0.02140155 | 0
1.273666 | -0.4245064 | 1724.615 | 35.13108 | 0.02037039 | 0
1.323667 | -0.4266809 | 1724.152 | 35.62663 | 0.02066328 | 0
1.373667 | -0.4221262 | 1725.038 | 35.52884 | 0.02059598 | 0
1.423667 | -0.397946 | 1725.412 | 35.28021 | 0.02044741 | 0
1.473667 | -0.3737575 | 1726.67 | 34.83272 | 0.02017336 | 0
1.523666 | -0.3876884 | 1725.066 | 36.4999 | 0.02115856 | 0
1.573667 | -0.3911872 | 1726.92 | 35.29077 | 0.02043568 | 0
1.623666 | -0.3748645 | 1726.566 | 36.02784 | 0.02086675 | 0
1.673667 | -0.3621462 | 1727.4 | 35.24376 | 0.02040278 | 0
1.723667 | -0.3479991 | 1728.829 | 36.13839 | 0.02090339 | 0
1.773666 | -0.3481004 | 1728.28 | 35.62423 | 0.02061253 | 0
1.823667 | -0.3445769 | 1729.684 | 36.38144 | 0.02103357 | 0
1.873666 | -0.325665 | 1729.456 | 35.51797 | 0.02053707 | 0
1.923667 | -0.3108473 | 1729.574 | 35.4177 | 0.02047771 | 0
1.973667 | -0.3058631 | 1730.189 | 36.0787 | 0.02085247 | 0
2.023666 | -0.3108909 | 1729.938 | 35.52783 | 0.02053705 | 0
2.073666 | -0.3011096 | 1731.488 | 35.26848 | 0.02036888 | 0
2.123667 | -0.272838 | 1731.128 | 35.83209 | 0.02069869 | 0
2.173667 | -0.2702533 | 1732.161 | 35.76919 | 0.02065004 | 0
2.223667 | -0.271634 | 1732.385 | 35.68985 | 0.02060156 | 0
2.273666 | -0.2655708 | 1733.248 | 36.08668 | 0.02082026 | 0
2.323666 | -0.248382 | 1733.898 | 35.309 | 0.02036395 | 0
2.373667 | -0.2306088 | 1734.526 | 35.60988 | 0.02053003 | 0
2.423667 | -0.2278241 | 1734.259 | 35.99977 | 0.02075802 | 0
2.473667 | -0.2318365 | 1733.914 | 35.53126 | 0.02049194 | 0
2.523666 | -0.2279132 | 1735.019 | 35.25628 | 0.02032039 | 0
2.573667 | -0.213113 | 1735.039 | 35.68866 | 0.02056937 | 0
2.623667 | -0.207375 | 1735.166 | 36.08784 | 0.02079792 | 0
2.673667 | -0.1987498 | 1734.486 | 35.84192 | 0.02066429 | 0
2.723667 | -0.2073234 | 1735.909 | 35.1725 | 0.02026172 | 0
2.773667 | -0.1833275 | 1737.011 | 35.2498 | 0.02029336 | 0
2.823667 | -0.1920253 | 1736.451 | 35.98309 | 0.0207222 | 0
2.873667 | -0.1635962 | 1735.682 | 36.0302 | 0.02075853 | 0
2.923667 | -0.1634897 | 1737.854 | 35.60782 | 0.02048954 | 0
2.973667 | -0.159468 | 1737.933 | 35.38362 | 0.0203596 | 0
3.023667 | -0.14845 | 1737.324 | 35.55392 | 0.02046476 | 0
3.073667 | -0.1344041 | 1738.592 | 35.25224 | 0.02027631 | 0
3.123667 | -0.1385813 | 1737.794 | 36.1447 | 0.0207992 | 0
3.173667 | -0.1219112 | 1738.208 | 35.89766 | 0.02065211 | 0
3.223667 | -0.1052738 | 1740.195 | 35.43756 | 0.02036414 | 0
3.273667 | -0.113871 | 1738.825 | 35.66138 | 0.0205089 | 0
3.323666 | -0.0895142 | 1739.087 | 36.37935 | 0.02091865 | 0
3.373667 | -0.1045387 | 1740.831 | 34.63968 | 0.01989837 | 0
3.423667 | -0.08972504 | 1740.452 | 35.86881 | 0.02060891 | 0
3.473667 | -0.07976446 | 1740.605 | 36.56536 | 0.02100726 | 0
3.523667 | -0.06745765 | 1741.58 | 35.52672 | 0.02039913 | 0
3.573666 | -0.07039395 | 1741.766 | 35.29766 | 0.02026544 | 0
3.623667 | -0.07049072 | 1742.615 | 36.14686 | 0.02074289 | 0
3.673722 | -0.06177844 | 1742.914 | 36.45094 | 0.02091379 | 0
3.723834 | -0.05332531 | 1742.011 | 35.68634 | 0.02048572 | 0
3.773834 | -0.0575431 | 1742.205 | 35.07223 | 0.02013095 | 0
3.823833 | -0.03976777 | 1742.178 | 35.73221 | 0.02051009 | 0
3.873834 | -0.03175644 | 1741.852 | 36.04967 | 0.02069617 | 0
3.923834 | -0.04263258 | 1743.455 | 35.08718 | 0.02012509 | 0
3.973834 | -0.02490955 | 1743.738 | 35.58686 | 0.02040838 | 0
4.023834 | -0.03041106 | 1742.716 | 35.59057 | 0.02042247 | 0
4.073834 | -0.01618356 | 1743.809 | 35.62221 | 0.02042782 | 0
4.123833 | -0.02468681 | 1745.159 | 35.50526 | 0.020345 | 0
4.173834 | -0.0021368 | 1743.668 | 36.19348 | 0.02075709 | 0
4.223834 | -0.0234552 | 1745.069 | 36.2233 | 0.02075752 | 0
4.273834 | -0.01980238 | 1744.989 | 35.56722 | 0.02038248 | 0
4.323834 | -0.0082797 | 1745.17 | 35.30578 | 0.02023056 | 0
4.373833 | -0.01462116 | 1745.528 | 35.8917 | 0.02056209 | 0
4.423834 | -0.01768585 | 1745.069 | 35.9261 | 0.02058721 | 0
4.473834 | -0.00159 | 1746.534 | 35.45935 | 0.0203027 | 0
4.523834 | -0.02005599 | 1746.302 | 35.99407 | 0.02061159 | 0
4.573834 | -0.0026731 | 1746.216 | 35.89332 | 0.02055491 | 0
4.623833 | -0.0031271 | 1746.847 | 35.26929 | 0.02019026 | 0
4.673834 | 0.002580213 | 1746.809 | 35.84311 | 0.0205192 | 0
4.723834 | 0.01121567 | 1746.938 | 35.31476 | 0.02021524 | 0
4.773834 | 0.02073422 | 1746.77 | 36.10239 | 0.02066809 | 0
4.823834 | 0.000957337 | 1748.477 | 35.82777 | 0.02049084 | 0
4.873833 | -0.0043546 | 1748.349 | 36.1424 | 0.0206723 | 0
4.923834 | 0.0102491 | 1747.657 | 35.81948 | 0.02049571 | 0
4.973834 | 0.002699697 | 1748.293 | 35.8181 | 0.02048747 | 0
5.023834 | 0.02268827 | 1748.566 | 36.18967 | 0.02069678 | 0
5.073834 | 0.005613658 | 1749.009 | 35.65746 | 0.02038724 | 0
5.123833 | 0.026441 | 1749.376 | 35.93038 | 0.02053896 | 0
5.173834 | 0.01611404 | 1749.533 | 35.76973 | 0.0204453 | 0
5.223834 | 0.02138736 | 1749.377 | 35.76877 | 0.02044657 | 0
5.273834 | 0.03097775 | 1749.756 | 35.38683 | 0.02022387 | 0
5.323834 | 0.03451478 | 1749.353 | 35.59959 | 0.02035015 | 0
5.373832 | 0.03059275 | 1749.78 | 36.03112 | 0.02059181 | 0
5.423834 | 0.03233701 | 1750.877 | 36.10532 | 0.02062128 | 0
5.473834 | 0.03508866 | 1749.835 | 35.71963 | 0.02041314 | 0
5.523834 | 0.01369528 | 1750.276 | 35.69168 | 0.02039202 | 0
5.573834 | 0.01850766 | 1750.612 | 35.90668 | 0.02051093 | 0
5.623832 | 0.02898174 | 1751.066 | 35.29592 | 0.02015681 | 0
5.673834 | 0.03803284 | 1750.656 | 36.24434 | 0.02070328 | 0
5.723834 | 0.04337817 | 1751.894 | 35.34827 | 0.02017718 | 0
5.773834 | 0.03205332 | 1750.662 | 35.7686 | 0.02043146 | 0
5.823834 | 0.02653565 | 1752.474 | 35.43231 | 0.02021846 | 0
5.873832 | 0.0202745 | 1751.822 | 35.60454 | 0.02032429 | 0
5.923834 | 0.03371402 | 1752.836 | 35.54433 | 0.02027818 | 0
5.973834 | 0.0225775 | 1752.183 | 35.91706 | 0.02049846 | 0
6.023834 | 0.0299552 | 1752.418 | 36.19994 | 0.02065714 | 0
6.073834 | 0.03115121 | 1752.277 | 36.4463 | 0.02079938 | 0
6.123832 | 0.0376593 | 1752.954 | 35.95176 | 0.02050924 | 0
6.173889 | 0.03755347 | 1754.036 | 35.04096 | 0.01997734 | 0
6.224 | 0.01799968 | 1753.282 | 35.67435 | 0.02034718 | 0
6.274 | 0.01997778 | 1754.431 | 35.59144 | 0.0202866 | 0
6.324 | 0.02715248 | 1753.534 | 36.07839 | 0.02057468 | 0
6.374 | 0.02706418 | 1754.124 | 35.96186 | 0.02050133 | 0
6.424 | 0.02129472 | 1754.619 | 35.63782 | 0.02031086 | 0
6.474 | 0.02925339 | 1753.917 | 35.75946 | 0.02038834 | 0
6.524 | 0.03232178 | 1753.951 | 35.43796 | 0.02020465 | 0
6.574 | 0.05397153 | 1755.063 | 35.5917 | 0.02027944 | 0
6.624 | 0.0222862 | 1754.492 | 35.68083 | 0.02033685 | 0
6.674 | 0.0306165 | 1754.534 | 36.0702 | 0.02055828 | 0
6.724 | 0.05780396 | 1755.538 | 35.32534 | 0.02012223 | 0
6.774 | 0.04120674 | 1754.795 | 35.57635 | 0.02027379 | 0
6.824 | 0.027035 | 1755.302 | 35.72019 | 0.02034988 | 0
6.874 | 0.02690904 | 1755.838 | 35.71979 | 0.02034344 | 0
6.924 | 0.03793266 | 1755.251 | 35.82068 | 0.02040773 | 0
6.974 | 0.03936684 | 1755.901 | 35.90601 | 0.02044877 | 0
7.024 | 0.02513498 | 1756.156 | 36.12078 | 0.0205681 | 0
7.074 | 0.04880688 | 1756.343 | 35.39785 | 0.02015429 | 0
7.124 | 0.04691812 | 1756.582 | 35.18752 | 0.02003181 | 0
7.174 | 0.0437212 | 1756.452 | 35.01163 | 0.01993315 | 0
7.224 | 0.03139094 | 1756.432 | 35.67822 | 0.0203129 | 0
7.274 | 0.03410885 | 1756.64 | 35.95219 | 0.02046645 | 0
7.324 | 0.02646094 | 1757.115 | 35.5892 | 0.02025434 | 0
7.374 | 0.03407578 | 1757.111 | 35.77165 | 0.02035822 | 0
7.424 | 0.04186261 | 1757.105 | 36.16419 | 0.02058169 | 0
7.474 | 0.03904788 | 1757.521 | 35.27716 | 0.02007212 | 0
7.524 | 0.02331047 | 1757.353 | 35.49612 | 0.02019863 | 0
7.574 | 0.03744855 | 1757.541 | 35.45784 | 0.02017469 | 0
7.624 | 0.03416211 | 1757.429 | 35.48735 | 0.02019276 | 0
7.674 | 0.03843658 | 1757.765 | 35.54735 | 0.02022304 | 0
7.724 | 0.0316344 | 1757.928 | 36.00552 | 0.02048179 | 0
7.774 | 0.01988792 | 1758.953 | 35.40598 | 0.020129 | 0
7.824 | 0.02595983 | 1758.538 | 35.7465 | 0.02032739 | 0
7.874 | 0.02818394 | 1758.78 | 35.75381 | 0.02032876 | 0
7.924 | 0.02911046 | 1758.829 | 35.82647 | 0.0203695 | 0
7.974 | 0.03109719 | 1759.699 | 35.48098 | 0.02016309 | 0
8.024 | 0.04668824 | 1758.833 | 35.83345 | 0.02037343 | 0
8.074 | 0.04881565 | 1758.966 | 35.43061 | 0.02014286 | 0
8.124 | 0.03342108 | 1759.546 | 35.71798 | 0.02029954 | 0
8.174 | 0.02944046 | 1759.384 | 35.82176 | 0.02036039 | 0
8.224 | 0.01424633 | 1759.832 | 35.4825 | 0.02016243 | 0
8.274 | 0.02715998 | 1759.296 | 35.47895 | 0.02016656 | 0
8.324 | 0.03685439 | 1760.165 | 35.99925 | 0.0204522 | 0
8.374 | 0.02994649 | 1759.592 | 35.49568 | 0.02017268 | 0
8.424 | 0.04006802 | 1760.206 | 35.57144 | 0.02020868 | 0
8.474 | 0.04329026 | 1759.895 | 35.58874 | 0.02022208 | 0
8.524 | 0.03794967 | 1760.376 | 35.59314 | 0.02021906 | 0
8.574 | 0.0330755 | 1760.208 | 35.7616 | 0.02031669 | 0
8.624 | 0.0300224 | 1760.534 | 35.8444 | 0.02035996 | 0
8.674 | 0.02997746 | 1761.222 | 35.8201 | 0.02033821 | 0
8.724168 | 0.02821626 | 1760.938 | 35.59378 | 0.02021296 | 0
8.774168 | 0.01669958 | 1761.48 | 35.5347 | 0.02017321 | 0
8.824166 | 0.0202341 | 1761.335 | 35.66722 | 0.02025011 | 0
8.874168 | 0.02605957 | 1761.791 | 35.5901 | 0.02020109 | 0
8.924168 | 0.0253554 | 1761.306 | 36.0872 | 0.02048888 | 0
8.974168 | 0.02910396 | 1761.701 | 35.62347 | 0.02022106 | 0
9.024168 | 0.03708544 | 1761.546 | 35.63366 | 0.02022863 | 0
9.074166 | 0.02991991 | 1761.254 | 35.93506 | 0.02040311 | 0
9.124168 | 0.01751535 | 1761.808 | 35.81924 | 0.02033095 | 0
9.174168 | 0.02008445 | 1762.036 | 35.66786 | 0.02024241 | 0
9.224168 | 0.0438505 | 1762.63 | 35.70793 | 0.02025832 | 0
9.274168 | 0.04080556 | 1762.183 | 35.60013 | 0.02020229 | 0
9.324166 | 0.007798801 | 1762.477 | 35.94466 | 0.0203944 | 0
9.374168 | 0.006053534 | 1762.491 | 35.56758 | 0.02018028 | 0
9.424168 | 0.02823872 | 1762.528 | 35.89235 | 0.02036414 | 0
9.474168 | 0.006059532 | 1763.054 | 36.21272 | 0.02053978 | 0
9.524168 | 0.005373345 | 1762.726 | 35.66919 | 0.02023525 | 0
9.574166 | 0.0178359 | 1763.106 | 34.891 | 0.01978951 | 0
9.624168 | 0.0163926 | 1762.703 | 36.04671 | 0.02044968 | 0
9.674168 | 0.03285154 | 1763.144 | 35.38662 | 0.02007018 | 0
9.724168 | 0.03174837 | 1763.151 | 35.17352 | 0.01994924 | 0
9.774168 | 0.009461689 | 1763.552 | 34.90211 | 0.0197908 | 0
9.824166 | 0.009816139 | 1763.5 | 35.41815 | 0.02008402 | 0
9.874168 | 0.01119636 | 1763.885 | 35.70569 | 0.02024264 | 0
9.924168 | 0.006088812 | 1763.436 | 35.47006 | 0.02011418 | 0
9.974168 | 0.0123057 | 1764.332 | 35.0404 | 0.01986043 | 0
10.02417 | 0.01659074 | 1763.736 | 35.71352 | 0.02024878 | 0
10.07417 | 0.05284329 | 1764.212 | 35.69906 | 0.02023512 | 0
10.12417 | 0.07558756 | 1764.166 | 35.48087 | 0.02011199 | 0
10.17417 | 0.08981053 | 1764.191 | 35.54852 | 0.02015004 | 0
10.22417 | 0.1129636 | 1764.424 | 35.73234 | 0.02025157 | 0
10.27417 | 0.1499936 | 1764.156 | 35.46634 | 0.02010386 | 0
10.32417 | 0.1904086 | 1764.558 | 35.56416 | 0.02015472 | 0
10.37417 | 0.2197662 | 1764.166 | 35.56402 | 0.02015911 | 0
10.42417 | 0.2549141 | 1764.037 | 35.7546 | 0.02026862 | 0
10.47417 | 0.3141384 | 1764.284 | 35.52076 | 0.02013324 | 0
10.52417 | 0.3691738 | 1764.435 | 35.52 | 0.02013109 | 0
10.57416 | 0.4288525 | 1763.944 | 35.56276 | 0.02016094 | 0
10.62417 | 0.4945687 | 1764.35 | 35.43889 | 0.02008609 | 0
10.67417 | 0.5528949 | 1764.276 | 35.49417 | 0.02011826 | 1
10.72417 | 0.6149038 | 1764.537 | 35.28555 | 0.01999705 | 1
10.77417 | 0.6916895 | 1764.484 | 35.56465 | 0.02015584 | 1
10.82416 | 0.7547366 | 1764.422 | 35.36792 | 0.02004505 | 1
10.87417 | 0.8358401 | 1764.273 | 35.46303 | 0.02010065 | 1
10.92417 | 0.9028619 | 1764.469 | 35.35388 | 0.02003656 | 1
10.97417 | 0.963778 | 1764.34 | 35.34943 | 0.0200355 | 1
11.02417 | 1.036094 | 1763.986 | 35.4178 | 0.02007828 | 1
11.07416 | 1.107746 | 1764.338 | 35.43016 | 0.02008128 | 1
11.12417 | 1.189164 | 1764.158 | 35.324 | 0.02002314 | 1
11.17417 | 1.286601 | 1764.073 | 35.38971 | 0.02006136 | 1
11.22428 | 1.359262 | 1764.089 | 35.32 | 0.02002166 | 1
11.27434 | 1.435636 | 1764.168 | 35.29167 | 0.02000472 | 1
11.32434 | 1.525139 | 1764.024 | 35.22045 | 0.01996597 | 2
11.37434 | 1.623451 | 1763.705 | 35.2996 | 0.02001445 | 2
11.42434 | 1.708442 | 1763.958 | 35.1915 | 0.0199503 | 2
11.47434 | 1.788364 | 1763.53 | 35.35868 | 0.02004994 | 2
11.52434 | 1.871195 | 1763.699 | 35.2271 | 0.01997341 | 2
11.57434 | 1.955538 | 1763.742 | 35.27996 | 0.0200029 | 2
11.62434 | 2.046645 | 1763.474 | 35.1524 | 0.01993361 | 2
11.67434 | 2.142201 | 1763.332 | 35.4154 | 0.02008436 | 2
11.72434 | 2.24841 | 1763.408 | 35.1121 | 0.0199115 | 2
11.77434 | 2.342666 | 1762.957 | 35.14704 | 0.01993641 | 2
11.82434 | 2.443065 | 1763.064 | 35.1992 | 0.01996479 | 2
11.87434 | 2.52271 | 1763.006 | 35.10881 | 0.01991418 | 3
11.92434 | 2.601509 | 1762.578 | 35.2122 | 0.01997767 | 3
11.97434 | 2.68644 | 1762.551 | 35.08554 | 0.01990612 | 3
12.02434 | 2.776569 | 1762.638 | 34.91728 | 0.01980967 | 3
12.07434 | 2.868952 | 1762.174 | 35.14485 | 0.01994402 | 3
12.12434 | 2.953888 | 1762.315 | 35.02311 | 0.01987335 | 3
12.17434 | 3.052676 | 1762.123 | 35.02008 | 0.0198738 | 3
12.22434 | 3.149167 | 1761.891 | 34.95116 | 0.0198373 | 3
12.27434 | 3.239189 | 1761.761 | 34.91217 | 0.01981663 | 3
12.32434 | 3.334994 | 1761.684 | 34.9177 | 0.01982064 | 3
12.37434 | 3.423874 | 1761.246 | 35.04544 | 0.0198981 | 3
12.42434 | 3.516211 | 1761.209 | 34.93941 | 0.01983832 | 4
12.47434 | 3.6066 | 1761.021 | 34.97201 | 0.01985894 | 4
12.52434 | 3.706294 | 1760.929 | 34.7662 | 0.0197431 | 4
12.57434 | 3.777776 | 1760.67 | 34.93716 | 0.01984311 | 4
12.62434 | 3.86085 | 1760.509 | 34.90968 | 0.01982931 | 4
12.67434 | 3.967351 | 1760.392 | 34.82546 | 0.01978279 | 4
12.72434 | 4.05508 | 1760.152 | 34.83063 | 0.01978843 | 4
12.77434 | 4.135666 | 1759.572 | 34.80128 | 0.01977826 | 4
12.82434 | 4.231344 | 1759.704 | 34.85239 | 0.01980583 | 4
12.87434 | 4.341916 | 1759.614 | 34.76372 | 0.01975645 | 4
12.92434 | 4.404106 | 1759.29 | 34.82069 | 0.01979247 | 4
12.97434 | 4.527364 | 1759.02 | 34.83982 | 0.01980639 | 5
13.02434 | 4.619122 | 1758.806 | 34.69531 | 0.01972662 | 5
13.07434 | 4.715872 | 1758.394 | 34.83021 | 0.01980796 | 5
13.12434 | 4.805865 | 1758.281 | 34.72085 | 0.01974704 | 5
13.17434 | 4.895732 | 1757.754 | 34.8475 | 0.01982502 | 5
13.22434 | 4.963039 | 1757.823 | 34.6124 | 0.0196905 | 5
13.27434 | 5.059458 | 1757.378 | 34.63587 | 0.01970883 | 5
13.32434 | 5.174063 | 1757.247 | 34.5936 | 0.01968625 | 5
13.37434 | 5.254735 | 1756.849 | 34.61742 | 0.01970427 | 5
13.42434 | 5.359032 | 1756.548 | 34.56338 | 0.01967688 | 5
13.47434 | 5.416264 | 1756.255 | 34.65035 | 0.01972968 | 5
13.52434 | 5.55856 | 1755.889 | 34.70444 | 0.0197646 | 6
13.57434 | 5.617418 | 1755.675 | 34.63211 | 0.01972581 | 6
13.62434 | 5.722544 | 1755.254 | 34.63132 | 0.01973009 | 6
13.67434 | 5.82053 | 1755.085 | 34.52604 | 0.019672 | 6
13.72439 | 5.895422 | 1754.616 | 34.60824 | 0.01972411 | 6
13.7745 | 6.036641 | 1754.212 | 34.53768 | 0.01968844 | 6
13.8245 | 6.118389 | 1754.012 | 34.5337 | 0.0196884 | 6
13.8745 | 6.208985 | 1753.569 | 34.56581 | 0.0197117 | 6
13.9245 | 6.310498 | 1753.171 | 34.469 | 0.01966095 | 6
13.9745 | 6.407837 | 1753.104 | 34.5155 | 0.01968822 | 6
14.0245 | 6.499048 | 1752.424 | 34.48659 | 0.01967936 | 6
14.0745 | 6.592738 | 1752.192 | 34.45544 | 0.01966419 | 7
14.1245 | 6.710688 | 1751.856 | 34.26324 | 0.01955825 | 7
14.1745 | 6.804578 | 1751.494 | 34.22366 | 0.0195397 | 7
14.2245 | 6.882882 | 1751.239 | 34.34128 | 0.01960971 | 7
14.2745 | 6.997978 | 1750.645 | 34.46173 | 0.01968516 | 7
14.3245 | 7.083728 | 1749.972 | 34.42978 | 0.01967448 | 7
14.3745 | 7.188294 | 1749.891 | 34.2346 | 0.01956386 | 7
14.4245 | 7.286216 | 1749.448 | 34.42498 | 0.01967762 | 7
14.4745 | 7.338375 | 1749.183 | 34.22822 | 0.01956812 | 7
14.5245 | 7.42248 | 1748.776 | 34.23926 | 0.01957899 | 7
14.5745 | 7.55604 | 1747.782 | 34.49212 | 0.01973479 | 8
14.6245 | 7.674049 | 1747.811 | 34.23201 | 0.01958565 | 8
14.6745 | 7.769003 | 1747.189 | 34.26593 | 0.01961204 | 8
14.7245 | 7.858681 | 1747 | 34.30966 | 0.0196392 | 8
14.7745 | 7.936579 | 1746.503 | 34.37316 | 0.01968113 | 8
14.8245 | 8.028225 | 1745.542 | 34.48811 | 0.01975782 | 8
14.8745 | 8.145393 | 1745.253 | 34.34976 | 0.01968182 | 8
14.9245 | 8.261126 | 1744.753 | 34.28872 | 0.01965248 | 8
14.9745 | 8.3164 | 1744.441 | 34.38315 | 0.01971013 | 8
15.0245 | 8.438714 | 1743.843 | 34.22323 | 0.01962518 | 8
15.0745 | 8.557611 | 1743.297 | 34.38426 | 0.0197237 | 9
15.1245 | 8.63052 | 1742.413 | 34.4646 | 0.01977981 | 9
15.1745 | 8.777905 | 1742.146 | 34.28136 | 0.01967766 | 9
15.2245 | 8.901345 | 1742.28 | 34.19535 | 0.01962679 | 9
15.2745 | 8.985851 | 1741.175 | 34.2738 | 0.01968429 | 9
15.3245 | 9.06313 | 1740.758 | 34.28715 | 0.01969669 | 9
15.3745 | 9.216838 | 1740.313 | 34.22361 | 0.0196652 | 9
15.4245 | 9.301782 | 1739.584 | 34.29604 | 0.01971509 | 9
15.4745 | 9.433722 | 1738.889 | 34.40639 | 0.01978642 | 9
15.5245 | 9.559644 | 1738.578 | 34.18866 | 0.01966473 | 10
15.5745 | 9.675409 | 1738.16 | 34.21847 | 0.01968661 | 10
15.6245 | 9.758658 | 1737.588 | 34.2748 | 0.01972551 | 10
15.6745 | 9.942108 | 1736.789 | 34.21662 | 0.01970108 | 10
15.7245 | 10.07022 | 1736.336 | 34.226 | 0.01971162 | 10
15.7745 | 10.18877 | 1736.042 | 34.06765 | 0.01962374 | 10
15.8245 | 10.28916 | 1735.551 | 34.07665 | 0.01963449 | 10
15.8745 | 10.39916 | 1734.963 | 34.12538 | 0.01966922 | 10
15.9245 | 10.50483 | 1734.775 | 34.12067 | 0.01966864 | 11
15.9745 | 10.59971 | 1733.936 | 34.245 | 0.01974986 | 11
16.0245 | 10.6981 | 1733.414 | 34.19906 | 0.01972931 | 11
16.0745 | 10.80969 | 1732.823 | 34.16359 | 0.01971556 | 11
16.1245 | 10.87816 | 1732.347 | 34.24588 | 0.01976849 | 11
16.1745 | 11.00455 | 1731.671 | 34.10902 | 0.01969718 | 11
16.22456 | 11.10191 | 1731.191 | 33.99412 | 0.01963627 | 11
16.27466 | 11.19603 | 1730.453 | 34.10603 | 0.0197093 | 11
16.32467 | 11.2855 | 1730.178 | 34.13852 | 0.01973122 | 11
16.37466 | 11.41524 | 1729.882 | 34.04566 | 0.01968092 | 11
16.42467 | 11.46826 | 1728.975 | 34.19625 | 0.01977834 | 11
16.47467 | 11.58288 | 1728.412 | 34.13234 | 0.0197478 | 12
16.52466 | 11.67242 | 1727.888 | 34.1001 | 0.01973514 | 12
16.57467 | 11.7494 | 1727.241 | 34.11429 | 0.01975074 | 12
16.62466 | 11.85488 | 1726.575 | 34.18316 | 0.01979825 | 12
16.67467 | 11.94345 | 1726.314 | 34.14906 | 0.01978148 | 12
16.72467 | 12.0415 | 1725.592 | 34.26233 | 0.01985541 | 12
16.77466 | 12.14865 | 1725.008 | 34.14576 | 0.01979456 | 12
16.82467 | 12.22021 | 1724.363 | 34.20752 | 0.01983776 | 12
16.87466 | 12.30717 | 1723.679 | 34.08882 | 0.01977678 | 12
16.92467 | 12.38931 | 1723.372 | 34.04258 | 0.01975347 | 12
16.97467 | 12.51192 | 1722.54 | 34.26248 | 0.01989067 | 13
17.02466 | 12.63778 | 1722.288 | 34.07782 | 0.01978636 | 13
17.07467 | 12.7 | 1721.874 | 34.14008 | 0.01982729 | 13
17.12466 | 12.83693 | 1720.78 | 34.16766 | 0.01985592 | 13
17.17467 | 12.89821 | 1720.268 | 34.1939 | 0.01987708 | 13
17.22467 | 13.0361 | 1719.817 | 34.055 | 0.01980153 | 13
17.27466 | 13.11981 | 1719.175 | 34.07544 | 0.01982081 | 13
17.32467 | 13.18732 | 1718.611 | 33.92833 | 0.01974172 | 13
17.37466 | 13.27211 | 1717.685 | 34.01954 | 0.01980546 | 13
17.42467 | 13.35752 | 1717.519 | 33.9066 | 0.01974161 | 13
17.47467 | 13.4605 | 1716.606 | 34.07389 | 0.01984956 | 13
17.52466 | 13.54601 | 1716.261 | 34.14524 | 0.01989514 | 14
17.57467 | 13.67254 | 1715.559 | 34.13904 | 0.01989966 | 14
17.62466 | 13.7173 | 1715.087 | 34.09287 | 0.01987822 | 14
17.67467 | 13.87881 | 1714.331 | 34.02282 | 0.01984612 | 14
17.72467 | 13.96697 | 1713.655 | 33.99897 | 0.01984003 | 14
17.77466 | 14.07126 | 1713.001 | 34.20364 | 0.01996709 | 14
17.82467 | 14.15838 | 1712.556 | 34.19562 | 0.0199676 | 14
17.87466 | 14.23336 | 1712.004 | 34.10614 | 0.01992176 | 14
17.92467 | 14.36514 | 1711.175 | 34.1623 | 0.01996423 | 14
17.97467 | 14.45025 | 1710.56 | 34.1275 | 0.01995106 | 14
18.02466 | 14.5346 | 1709.869 | 34.17476 | 0.01998678 | 15
18.07467 | 14.66358 | 1709.236 | 34.00788 | 0.01989654 | 15
18.12466 | 14.72458 | 1708.852 | 34.09148 | 0.01994994 | 15
18.17467 | 14.8325 | 1707.951 | 34.28452 | 0.02007348 | 15
18.22467 | 14.93692 | 1707.722 | 34.18971 | 0.02002065 | 15
18.27466 | 15.02668 | 1706.727 | 33.96206 | 0.01989895 | 15
18.32467 | 15.15234 | 1706.242 | 34.11367 | 0.01999346 | 15
18.37466 | 15.22648 | 1705.354 | 34.07354 | 0.01998032 | 15
18.42467 | 15.32965 | 1705.094 | 34.02294 | 0.0199537 | 15
18.47467 | 15.46012 | 1704.188 | 34.1025 | 0.02001099 | 15
18.52466 | 15.54898 | 1703.393 | 34.17792 | 0.02006461 | 16
18.57467 | 15.64132 | 1702.924 | 34.01706 | 0.01997568 | 16
18.62466 | 15.72089 | 1702.353 | 34.12354 | 0.02004493 | 16
18.67467 | 15.84588 | 1701.666 | 34.01509 | 0.01998929 | 16
18.72467 | 15.94872 | 1701.034 | 33.9476 | 0.01995703 | 16
18.77484 | 16.02532 | 1700.002 | 34.14892 | 0.02008758 | 16
18.82483 | 16.11945 | 1699.682 | 34.07622 | 0.02004858 | 16
18.87484 | 16.24725 | 1698.878 | 34.08904 | 0.02006562 | 16
18.92484 | 16.32062 | 1698.2 | 34.09186 | 0.02007529 | 16
18.97483 | 16.45162 | 1697.486 | 34.19426 | 0.02014407 | 16
19.02484 | 16.52625 | 1696.661 | 34.1714 | 0.02014038 | 17
19.07483 | 16.64193 | 1696.426 | 34.172 | 0.02014352 | 17
19.12484 | 16.72381 | 1695.468 | 34.16338 | 0.02014982 | 17
19.17484 | 16.83629 | 1694.792 | 34.22937 | 0.02019679 | 17
19.22483 | 16.94507 | 1694.148 | 34.12781 | 0.02014454 | 17
19.27484 | 17.01418 | 1693.558 | 34.24 | 0.0202178 | 17
19.32483 | 17.14309 | 1692.899 | 34.18274 | 0.02019184 | 17
19.37484 | 17.24827 | 1692.183 | 34.30432 | 0.02027224 | 17
19.42484 | 17.33101 | 1691.649 | 34.03916 | 0.02012189 | 17
19.47483 | 17.46477 | 1690.563 | 34.13286 | 0.02019024 | 17
19.52484 | 17.53886 | 1690.362 | 34.11982 | 0.02018492 | 18
19.57483 | 17.62419 | 1689.308 | 34.4575 | 0.0203974 | 18
19.62484 | 17.75591 | 1688.774 | 34.11232 | 0.02019946 | 18
19.67484 | 17.79898 | 1687.744 | 34.27936 | 0.02031076 | 18
19.72483 | 17.9282 | 1687.114 | 34.02477 | 0.02016744 | 18
19.77484 | 18.03989 | 1686.437 | 34.16239 | 0.02025714 | 18
19.82483 | 18.13876 | 1685.726 | 34.17406 | 0.0202726 | 18
19.87484 | 18.22596 | 1685.134 | 34.19365 | 0.02029136 | 18
19.92484 | 18.3059 | 1684.27 | 34.33064 | 0.0203831 | 18
19.97483 | 18.47207 | 1683.801 | 34.13703 | 0.02027379 | 18
20.02484 | 18.52088 | 1682.732 | 34.54344 | 0.02052819 | 19
20.07483 | 18.66104 | 1682.133 | 34.28109 | 0.02037953 | 19
20.12484 | 18.72651 | 1681.808 | 34.19102 | 0.02032992 | 19
20.17484 | 18.84662 | 1680.626 | 34.1434 | 0.02031588 | 19
20.22483 | 18.95205 | 1680.274 | 34.38695 | 0.02046509 | 19
20.27484 | 19.03388 | 1679.22 | 34.5605 | 0.02058127 | 19
20.32483 | 19.16879 | 1678.579 | 34.56074 | 0.02058928 | 19
20.37484 | 19.25044 | 1677.834 | 34.46458 | 0.02054111 | 19
20.42484 | 19.34367 | 1677.231 | 34.48605 | 0.02056129 | 19
20.47483 | 19.43208 | 1676.406 | 34.53759 | 0.02060215 | 19
20.52484 | 19.57034 | 1675.691 | 34.30214 | 0.02047045 | 20
20.57483 | 19.63244 | 1674.798 | 34.52178 | 0.0206125 | 20
20.62484 | 19.76899 | 1674.31 | 34.44536 | 0.02057287 | 20
20.67484 | 19.83681 | 1673.132 | 34.50776 | 0.02062466 | 20
20.72483 | 19.94219 | 1672.838 | 34.58225 | 0.0206728 | 20
20.77484 | 20.05788 | 1671.957 | 34.30402 | 0.02051728 | 20
20.82483 | 20.13426 | 1671.107 | 34.49118 | 0.02063972 | 20
20.87484 | 20.2266 | 1670.429 | 34.58102 | 0.02070188 | 20
20.92484 | 20.35446 | 1669.859 | 34.43889 | 0.02062384 | 20
20.97483 | 20.42686 | 1668.901 | 34.46221 | 0.02064964 | 20
21.02484 | 20.55168 | 1668.01 | 34.69942 | 0.02080289 | 21
21.07483 | 20.63033 | 1667.324 | 34.55802 | 0.02072664 | 21
21.12484 | 20.75397 | 1666.577 | 34.55998 | 0.02073711 | 21
21.17484 | 20.85448 | 1666.021 | 34.64325 | 0.02079401 | 21
21.22483 | 20.93856 | 1665.358 | 34.63556 | 0.02079766 | 21
21.27494 | 21.06876 | 1664.375 | 34.47461 | 0.02071325 | 21
21.325 | 21.16766 | 1663.625 | 34.46474 | 0.02071665 | 21
21.375 | 21.26139 | 1662.844 | 34.66758 | 0.02084836 | 21
21.425 | 21.36281 | 1662.191 | 34.61961 | 0.0208277 | 21
21.475 | 21.49444 | 1661.464 | 34.58171 | 0.020814 | 21
21.525 | 21.54929 | 1660.551 | 34.64711 | 0.02086484 | 22
21.575 | 21.65316 | 1659.802 | 34.69926 | 0.02090566 | 22
21.625 | 21.77239 | 1658.944 | 34.66015 | 0.02089289 | 22
21.675 | 21.86692 | 1658.13 | 34.60847 | 0.02087199 | 22
21.725 | 21.98153 | 1657.457 | 34.70832 | 0.0209407 | 22
21.775 | 22.03928 | 1656.465 | 34.46513 | 0.02080644 | 22
21.825 | 22.19688 | 1655.896 | 34.56922 | 0.02087645 | 22
21.875 | 22.24128 | 1654.914 | 34.57826 | 0.0208943 | 22
21.925 | 22.37765 | 1654.25 | 34.49868 | 0.02085458 | 22
21.975 | 22.45678 | 1653.23 | 34.62664 | 0.02094484 | 22
22.025 | 22.54948 | 1652.423 | 34.86594 | 0.02109989 | 23
22.075 | 22.67406 | 1651.959 | 34.85333 | 0.02109817 | 23
22.125 | 22.75178 | 1651.145 | 34.77361 | 0.0210603 | 23
22.175 | 22.8588 | 1650.198 | 34.86876 | 0.02113006 | 23
22.225 | 22.96834 | 1649.24 | 34.79825 | 0.02109956 | 23
22.275 | 23.04862 | 1648.622 | 34.82398 | 0.02112308 | 23
22.325 | 23.13856 | 1647.641 | 34.78274 | 0.02111063 | 23
22.375 | 23.2628 | 1646.999 | 34.69519 | 0.0210657 | 23
22.425 | 23.33874 | 1646.247 | 34.70105 | 0.02107889 | 23
22.475 | 23.4438 | 1645.366 | 34.99676 | 0.0212699 | 23
22.525 | 23.55676 | 1644.487 | 34.81472 | 0.02117056 | 24
22.575 | 23.67687 | 1643.767 | 34.9887 | 0.02128567 | 24
22.625 | 23.75653 | 1642.854 | 34.84484 | 0.02120994 | 24
22.675 | 23.85958 | 1642.169 | 34.96283 | 0.02129064 | 24
22.725 | 23.97383 | 1641.395 | 34.80334 | 0.02120352 | 24
22.775 | 24.06203 | 1640.395 | 34.83965 | 0.02123857 | 24
22.825 | 24.18282 | 1639.395 | 35.05206 | 0.0213811 | 24
22.875 | 24.25026 | 1638.625 | 34.9765 | 0.02134503 | 24
22.925 | 24.33862 | 1637.898 | 35.00403 | 0.02137132 | 24
22.975 | 24.46212 | 1637.055 | 34.9188 | 0.02133025 | 24
23.025 | 24.56955 | 1636.343 | 34.87619 | 0.0213135 | 25
23.075 | 24.6329 | 1635.439 | 35.19374 | 0.02151944 | 25
23.125 | 24.77202 | 1634.578 | 35.1736 | 0.02151845 | 25
23.175 | 24.84044 | 1633.89 | 35.13205 | 0.0215021 | 25
23.225 | 24.98495 | 1633.1 | 35.07596 | 0.02147814 | 25
23.275 | 25.0689 | 1632.264 | 34.9604 | 0.02141835 | 25
23.325 | 25.16266 | 1631.452 | 35.19178 | 0.02157082 | 25
23.375 | 25.27434 | 1630.471 | 35.00418 | 0.02146875 | 25
23.425 | 25.36057 | 1629.697 | 35.1665 | 0.02157855 | 25
23.475 | 25.45695 | 1628.673 | 34.96103 | 0.02146596 | 25
23.525 | 25.58611 | 1627.899 | 35.04942 | 0.02153046 | 26
23.575 | 25.62998 | 1627.238 | 35.09431 | 0.0215668 | 26
23.625 | 25.77204 | 1626.412 | 35.29622 | 0.02170189 | 26
23.675 | 25.87497 | 1625.787 | 35.02979 | 0.02154636 | 26
23.725 | 25.96266 | 1624.726 | 35.17453 | 0.02164952 | 26
23.77511 | 26.06774 | 1623.638 | 35.3585 | 0.02177733 | 26
23.82516 | 26.17136 | 1623.102 | 35.31754 | 0.02175928 | 26
23.87516 | 26.29203 | 1622.337 | 35.26966 | 0.02174004 | 26
23.92517 | 26.36674 | 1621.448 | 35.41223 | 0.02183987 | 26
23.97516 | 26.48478 | 1620.708 | 35.41209 | 0.02184976 | 26
24.02517 | 26.57184 | 1619.946 | 35.4021 | 0.02185388 | 27
24.07516 | 26.68003 | 1619.014 | 35.30992 | 0.02180952 | 27
24.12516 | 26.80795 | 1618.139 | 35.21109 | 0.02176024 | 27
24.17517 | 26.8758 | 1617.193 | 35.2407 | 0.02179128 | 27
24.22516 | 26.97268 | 1616.603 | 35.21002 | 0.02178025 | 27
24.27517 | 27.08439 | 1615.83 | 35.393 | 0.0219039 | 27
24.32516 | 27.17122 | 1614.819 | 35.49898 | 0.02198326 | 27
24.37516 | 27.29867 | 1614.126 | 35.35237 | 0.02190187 | 27
24.42517 | 27.37712 | 1613.044 | 35.38132 | 0.0219345 | 27
24.47516 | 27.50246 | 1612.336 | 35.495 | 0.02201465 | 28
24.52517 | 27.5824 | 1611.695 | 35.46145 | 0.02200258 | 28
24.57516 | 27.661 | 1610.755 | 35.41144 | 0.02198437 | 28
24.62516 | 27.79036 | 1610.148 | 35.43864 | 0.02200955 | 28
24.67517 | 27.8786 | 1609.243 | 35.4893 | 0.02205342 | 28
24.72516 | 27.96226 | 1608.377 | 35.57738 | 0.02212005 | 28
24.77517 | 28.0637 | 1607.574 | 35.5835 | 0.02213491 | 28
24.82516 | 28.18828 | 1606.856 | 35.61644 | 0.0221653 | 28
24.87516 | 28.28065 | 1605.941 | 35.65474 | 0.02220178 | 28
24.92517 | 28.34812 | 1604.748 | 35.69347 | 0.02224242 | 28
24.97516 | 28.47581 | 1604.338 | 35.43206 | 0.02208516 | 28
25.02517 | 28.55992 | 1603.106 | 35.64776 | 0.02223669 | 29
25.07516 | 28.67244 | 1602.499 | 35.81351 | 0.02234854 | 29
25.12516 | 28.77506 | 1601.704 | 35.50044 | 0.02216417 | 29
25.17517 | 28.90479 | 1601.011 | 35.5986 | 0.02223507 | 29
25.22516 | 28.9442 | 1599.72 | 35.85391 | 0.02241262 | 29
25.27517 | 29.10161 | 1599.252 | 35.82214 | 0.02239932 | 29
25.32516 | 29.17102 | 1598.322 | 35.90978 | 0.02246718 | 29
25.37516 | 29.22124 | 1597.486 | 36.02546 | 0.02255134 | 29
25.42517 | 29.40249 | 1596.961 | 35.85172 | 0.02244996 | 29
25.47516 | 29.45023 | 1595.925 | 36.32375 | 0.02276032 | 29
25.52517 | 29.54634 | 1595.141 | 35.7419 | 0.02240674 | 30
25.57516 | 29.70252 | 1594.501 | 35.86731 | 0.02249438 | 30
25.62516 | 29.72848 | 1593.532 | 35.89374 | 0.02252464 | 30
25.67517 | 29.87374 | 1592.386 | 35.9368 | 0.02256789 | 30
25.72516 | 29.9486 | 1591.899 | 35.86908 | 0.02253226 | 30
25.77517 | 30.0648 | 1590.962 | 35.7814 | 0.02249042 | 30
25.82517 | 30.13745 | 1590.069 | 36.10945 | 0.02270936 | 30
25.87516 | 30.20913 | 1589.312 | 35.99012 | 0.0226451 | 30
25.92517 | 30.32497 | 1588.564 | 35.9351 | 0.02262111 | 30
25.97516 | 30.44048 | 1587.875 | 35.9034 | 0.02261098 | 30
26.02517 | 30.53261 | 1586.55 | 36.09489 | 0.02275055 | 31
26.07517 | 30.62418 | 1585.961 | 36.11298 | 0.02277041 | 31
26.12516 | 30.74373 | 1585.036 | 35.98447 | 0.02270262 | 31
26.17517 | 30.83658 | 1584.074 | 36.25888 | 0.02288963 | 31
26.22516 | 30.96552 | 1583.496 | 35.96373 | 0.0227116 | 31
26.27522 | 31.06566 | 1582.719 | 36.04018 | 0.02277106 | 31
26.32533 | 31.13918 | 1581.465 | 35.9995 | 0.02276339 | 31
26.37533 | 31.2585 | 1580.914 | 36.06118 | 0.02281034 | 31
26.42533 | 31.36353 | 1580.1 | 36.22485 | 0.02292567 | 31
26.47534 | 31.43594 | 1578.833 | 36.29106 | 0.02298601 | 31
26.52533 | 31.55186 | 1578.43 | 36.24111 | 0.02296023 | 32
26.57533 | 31.64396 | 1577.706 | 36.29082 | 0.02300227 | 32
26.62533 | 31.7023 | 1576.656 | 36.19752 | 0.02295842 | 32
26.67533 | 31.85198 | 1575.93 | 36.3052 | 0.02303732 | 32
26.72534 | 31.94076 | 1574.967 | 36.41886 | 0.02312356 | 32
26.77533 | 32.03364 | 1574.018 | 36.63183 | 0.02327282 | 32
26.82533 | 32.13074 | 1573.515 | 36.47131 | 0.02317824 | 32
26.87533 | 32.26382 | 1572.569 | 36.29426 | 0.0230796 | 32
26.92533 | 32.33904 | 1571.687 | 36.44695 | 0.0231897 | 32
26.97534 | 32.42925 | 1570.746 | 36.39553 | 0.02317086 | 32
27.02533 | 32.52498 | 1569.983 | 36.42552 | 0.02320122 | 33
27.07533 | 32.6348 | 1569.389 | 36.37721 | 0.02317922 | 33
27.12533 | 32.74175 | 1568.185 | 36.60547 | 0.02334258 | 33
27.17533 | 32.82978 | 1567.224 | 36.64628 | 0.02338293 | 33
27.22534 | 32.9329 | 1566.263 | 36.62412 | 0.02338312 | 33
27.27533 | 33.05074 | 1565.558 | 36.72485 | 0.023458 | 33
27.32533 | 33.15263 | 1564.829 | 36.72737 | 0.02347054 | 33
27.37533 | 33.21935 | 1563.791 | 36.64657 | 0.02343444 | 33
27.42533 | 33.3512 | 1563.208 | 36.63156 | 0.02343357 | 33
27.47534 | 33.43164 | 1561.978 | 36.83028 | 0.02357925 | 33
27.52533 | 33.5596 | 1561.26 | 36.6007 | 0.02344306 | 34
27.57533 | 33.67338 | 1560.196 | 36.83603 | 0.02360986 | 34
27.62533 | 33.73404 | 1559.546 | 36.84378 | 0.0236247 | 34
27.67533 | 33.83369 | 1558.434 | 36.99542 | 0.02373886 | 34
27.72534 | 33.96904 | 1557.893 | 36.85814 | 0.02365897 | 34
27.77533 | 34.05115 | 1556.606 | 37.10152 | 0.02383487 | 34
27.82533 | 34.13075 | 1555.985 | 36.87982 | 0.0237019 | 34
27.87533 | 34.28205 | 1555.042 | 37.00166 | 0.02379465 | 34
27.92533 | 34.34858 | 1554.056 | 36.94387 | 0.02377256 | 34
27.97534 | 34.45209 | 1553.348 | 37.0194 | 0.02383201 | 34
28.02533 | 34.51726 | 1552.086 | 37.09444 | 0.02389973 | 35
28.07533 | 34.65608 | 1551.32 | 37.37742 | 0.02409394 | 35
28.12533 | 34.74872 | 1550.464 | 37.07497 | 0.02391218 | 35
28.17533 | 34.82127 | 1549.533 | 37.16618 | 0.02398541 | 35
28.22534 | 34.94752 | 1548.834 | 37.1715 | 0.02399966 | 35
28.27533 | 35.05591 | 1547.79 | 37.26084 | 0.02407357 | 35
28.32533 | 35.10713 | 1546.582 | 37.29789 | 0.02411634 | 35
28.37533 | 35.24325 | 1546.08 | 37.23828 | 0.02408562 | 35
28.42533 | 35.36426 | 1545.124 | 37.26446 | 0.02411746 | 35
28.47534 | 35.4325 | 1543.979 | 37.45213 | 0.0242569 | 35
28.52533 | 35.56294 | 1543.075 | 37.56306 | 0.02434299 | 36
28.57533 | 35.61946 | 1542.389 | 37.30667 | 0.02418758 | 36
28.62533 | 35.75674 | 1541.336 | 37.68078 | 0.02444682 | 36
28.67533 | 35.84134 | 1540.282 | 37.63339 | 0.02443279 | 36
28.72534 | 35.9235 | 1539.418 | 37.71214 | 0.02449767 | 36
28.77533 | 36.03471 | 1538.524 | 37.73346 | 0.02452576 | 36
28.8255 | 36.11162 | 1537.806 | 37.54 | 0.0244114 | 36
28.8755 | 36.2087 | 1536.726 | 37.50472 | 0.02440561 | 36
28.9255 | 36.333 | 1535.812 | 37.50102 | 0.02441771 | 36
28.9755 | 36.42339 | 1534.536 | 37.80364 | 0.02463522 | 36
29.0255 | 36.54413 | 1533.85 | 37.87461 | 0.02469252 | 37
29.0755 | 36.61962 | 1532.551 | 37.59519 | 0.02453112 | 37
29.1255 | 36.72054 | 1531.799 | 37.977 | 0.02479241 | 37
29.1755 | 36.84666 | 1531.112 | 37.82038 | 0.02470125 | 37
29.2255 | 36.926 | 1530.102 | 37.94 | 0.02479573 | 37
29.2755 | 37.05147 | 1528.958 | 38.0086 | 0.02485914 | 37
29.3255 | 37.13128 | 1528.084 | 38.14292 | 0.02496126 | 37
29.3755 | 37.25418 | 1527.263 | 38.09938 | 0.02494617 | 37
29.4255 | 37.33348 | 1526.122 | 38.21894 | 0.02504318 | 37
29.4755 | 37.45456 | 1525.5 | 38.15025 | 0.02500836 | 37
29.5255 | 37.53508 | 1524.426 | 38.20738 | 0.02506346 | 38
29.5755 | 37.6526 | 1523.458 | 38.21597 | 0.02508501 | 38
29.6255 | 37.70608 | 1522.52 | 38.20704 | 0.0250946 | 38
29.6755 | 37.84927 | 1521.281 | 38.54912 | 0.02533992 | 38
29.7255 | 37.94138 | 1520.501 | 38.3248 | 0.02520538 | 38
29.7755 | 38.00431 | 1519.527 | 38.42094 | 0.0252848 | 38
29.8255 | 38.1369 | 1518.571 | 38.49128 | 0.02534704 | 38
29.8755 | 38.22807 | 1517.625 | 38.59054 | 0.02542825 | 38
29.9255 | 38.32074 | 1516.632 | 38.6962 | 0.02551455 | 38
29.9755 | 38.42356 | 1515.8 | 38.705 | 0.02553438 | 38
30.0255 | 38.52641 | 1514.857 | 38.6249 | 0.02549739 | 39
30.0755 | 38.6335 | 1513.879 | 38.52394 | 0.02544718 | 39
30.1255 | 38.73119 | 1512.872 | 38.78336 | 0.02563558 | 39
30.1755 | 38.81683 | 1511.679 | 38.89698 | 0.02573099 | 39
30.2255 | 38.93114 | 1510.894 | 38.80889 | 0.02568604 | 39
30.2755 | 39.06054 | 1509.937 | 38.92024 | 0.02577606 | 39
30.3255 | 39.09945 | 1508.834 | 38.9714 | 0.02582881 | 39
30.3755 | 39.2455 | 1507.944 | 38.90504 | 0.02580007 | 39
30.4255 | 39.31232 | 1506.986 | 39.20804 | 0.02601752 | 39
30.4755 | 39.43396 | 1505.87 | 39.00682 | 0.02590318 | 39
30.5255 | 39.54024 | 1505.013 | 39.28 | 0.02609944 | 40
30.5755 | 39.63894 | 1503.867 | 39.0824 | 0.02598794 | 40
30.6255 | 39.73641 | 1502.776 | 39.14054 | 0.0260455 | 40
30.6755 | 39.85606 | 1501.918 | 39.24382 | 0.02612913 | 40
30.7255 | 39.94044 | 1501.072 | 39.45796 | 0.02628652 | 40
30.7755 | 40.02306 | 1500.248 | 39.32031 | 0.02620922 | 40
30.8255 | 40.12833 | 1498.865 | 39.48713 | 0.02634468 | 40
30.8755 | 40.2302 | 1498.096 | 39.54628 | 0.02639768 | 40
30.9255 | 40.31574 | 1496.774 | 39.61226 | 0.02646509 | 40
30.9755 | 40.43844 | 1496.303 | 39.70519 | 0.02653552 | 40
31.0255 | 40.51988 | 1494.998 | 39.61394 | 0.02649765 | 41
31.0755 | 40.61446 | 1493.625 | 39.65704 | 0.02655086 | 41
31.1255 | 40.74732 | 1492.969 | 39.90636 | 0.02672953 | 41
31.1755 | 40.83547 | 1491.872 | 39.86739 | 0.02672305 | 41
31.2255 | 40.91843 | 1491.023 | 39.87068 | 0.02674049 | 41
31.2755 | 41.00996 | 1489.61 | 40.0196 | 0.02686582 | 41
31.32561 | 41.13172 | 1489.037 | 39.82883 | 0.02674804 | 41
31.37567 | 41.21131 | 1487.742 | 40.01787 | 0.0268984 | 41
31.42566 | 41.29016 | 1486.723 | 40.22484 | 0.02705604 | 41
31.47566 | 41.43474 | 1485.905 | 40.11572 | 0.0269975 | 41
31.52567 | 41.5461 | 1484.677 | 40.1449 | 0.02703948 | 42
31.57566 | 41.60826 | 1483.632 | 40.3983 | 0.02722933 | 42
31.62567 | 41.74851 | 1482.826 | 40.37686 | 0.02722966 | 42
31.67566 | 41.82581 | 1481.635 | 40.45832 | 0.02730654 | 42
31.72566 | 41.90014 | 1480.6 | 40.37832 | 0.0272716 | 42
31.77567 | 42.01404 | 1479.085 | 40.65288 | 0.02748515 | 42
31.82566 | 42.11882 | 1478.248 | 40.72572 | 0.02755 | 42
31.87567 | 42.2507 | 1477.09 | 40.7165 | 0.02756534 | 42
31.92566 | 42.35127 | 1476.2 | 40.71385 | 0.02758017 | 42
31.97566 | 42.42614 | 1475.061 | 40.86746 | 0.02770561 | 42
32.02566 | 42.5272 | 1474.109 | 40.85666 | 0.02771618 | 43
32.07567 | 42.64562 | 1473.06 | 40.76476 | 0.02767353 | 43
32.12567 | 42.68261 | 1471.398 | 41.06403 | 0.02790818 | 43
32.17566 | 42.8098 | 1470.67 | 40.84853 | 0.02777545 | 43
32.22566 | 42.892 | 1469.482 | 41.24148 | 0.02806531 | 43
32.27566 | 43.03692 | 1468.144 | 40.97624 | 0.02791023 | 43
32.32567 | 43.10894 | 1467.335 | 41.19075 | 0.0280718 | 43
32.37567 | 43.21783 | 1466.24 | 41.47198 | 0.02828458 | 43
32.42566 | 43.34574 | 1465.192 | 41.51963 | 0.02833734 | 43
32.47566 | 43.40878 | 1464.441 | 41.35888 | 0.02824209 | 43
32.52566 | 43.55842 | 1463.012 | 41.43481 | 0.02832159 | 44
32.57567 | 43.63576 | 1462.072 | 41.62668 | 0.02847102 | 44
32.62567 | 43.72212 | 1460.632 | 41.76267 | 0.0285922 | 44
32.67566 | 43.84578 | 1459.702 | 41.72 | 0.02858116 | 44
32.72566 | 43.92431 | 1458.345 | 41.90988 | 0.02873798 | 44
32.77566 | 44.04736 | 1457.801 | 41.86524 | 0.02871808 | 44
32.82567 | 44.11816 | 1456.53 | 41.92296 | 0.02878275 | 44
32.87567 | 44.24174 | 1455.378 | 41.996 | 0.02885574 | 44
32.92566 | 44.31208 | 1454.124 | 42.38783 | 0.02915008 | 44
32.97566 | 44.45878 | 1453.078 | 42.28004 | 0.02909689 | 44
33.02566 | 44.52916 | 1451.758 | 42.30511 | 0.02914061 | 45
33.07567 | 44.62714 | 1450.891 | 42.49082 | 0.02928603 | 45
33.12567 | 44.73706 | 1449.683 | 42.46125 | 0.02929003 | 45
33.17566 | 44.82263 | 1448.635 | 42.58147 | 0.02939421 | 45
33.22566 | 44.94266 | 1447.544 | 42.54354 | 0.02939016 | 45
33.27566 | 45.05762 | 1446.332 | 42.80082 | 0.02959268 | 45
33.32567 | 45.14148 | 1445.04 | 42.95257 | 0.02972414 | 45
33.37567 | 45.23648 | 1444.087 | 42.76934 | 0.02961687 | 45
33.42566 | 45.3418 | 1442.698 | 42.86386 | 0.0297109 | 45
33.47566 | 45.44526 | 1441.49 | 43.13454 | 0.02992358 | 45
33.52566 | 45.54093 | 1440.664 | 42.8864 | 0.0297685 | 46
33.57567 | 45.6136 | 1439.12 | 43.43674 | 0.03018284 | 46
33.62567 | 45.73711 | 1438.322 | 43.39516 | 0.03017069 | 46
33.67566 | 45.84041 | 1437.213 | 43.32406 | 0.0301445 | 46
33.72566 | 45.9513 | 1435.746 | 43.6163 | 0.03037884 | 46
33.77566 | 46.04048 | 1434.928 | 43.43366 | 0.03026886 | 46
33.82572 | 46.1489 | 1433.812 | 43.563 | 0.03038264 | 46
33.87583 | 46.23824 | 1432.505 | 43.61305 | 0.0304453 | 46
33.92584 | 46.35205 | 1431.375 | 43.94886 | 0.03070394 | 46
33.97583 | 46.4361 | 1430.066 | 43.96274 | 0.03074175 | 46
34.02583 | 46.54376 | 1429.073 | 44.0292 | 0.03080962 | 47
34.07583 | 46.64657 | 1427.662 | 44.35533 | 0.03106851 | 47
34.12583 | 46.73414 | 1426.794 | 44.20797 | 0.03098414 | 47
34.17584 | 46.83562 | 1425.716 | 44.32797 | 0.03109171 | 47
34.22583 | 46.94882 | 1424.314 | 44.48993 | 0.03123604 | 47
34.27583 | 47.02618 | 1423.002 | 44.46264 | 0.03124565 | 47
34.32583 | 47.15336 | 1421.878 | 44.4522 | 0.03126304 | 47
34.37583 | 47.25654 | 1420.736 | 44.70348 | 0.03146502 | 47
34.42584 | 47.34378 | 1419.716 | 44.61192 | 0.03142312 | 47
34.47583 | 47.45134 | 1418.228 | 44.93922 | 0.03168688 | 47
34.52583 | 47.54328 | 1416.964 | 45.08199 | 0.03181591 | 48
34.57583 | 47.6246 | 1415.802 | 45.05522 | 0.03182312 | 48
34.62583 | 47.7501 | 1414.646 | 45.10307 | 0.03188294 | 48
34.67584 | 47.8404 | 1413.3 | 45.52802 | 0.03221398 | 48
34.72583 | 47.95341 | 1412.159 | 45.60752 | 0.0322963 | 48
34.77583 | 48.06742 | 1411.308 | 45.52516 | 0.03225742 | 48
34.82583 | 48.15506 | 1409.904 | 45.76089 | 0.03245674 | 48
34.87583 | 48.26045 | 1408.766 | 45.68512 | 0.0324292 | 48
34.92584 | 48.36783 | 1407.636 | 45.86821 | 0.03258528 | 48
34.97583 | 48.46861 | 1406.222 | 45.89629 | 0.032638 | 48
35.02583 | 48.55384 | 1404.952 | 46.07803 | 0.03279686 | 49
35.07583 | 48.65634 | 1403.59 | 46.16891 | 0.03289344 | 49
35.12583 | 48.74812 | 1402.452 | 46.42921 | 0.03310575 | 49
35.17584 | 48.85115 | 1401.395 | 46.39816 | 0.03310856 | 49
35.22583 | 48.95609 | 1400.111 | 46.46021 | 0.03318322 | 49
35.27583 | 49.06484 | 1398.832 | 46.601 | 0.03331422 | 49
35.32583 | 49.15593 | 1397.768 | 46.71468 | 0.0334209 | 49
35.37583 | 49.25628 | 1396.658 | 46.66802 | 0.03341405 | 49
35.42584 | 49.34229 | 1395.1 | 46.89562 | 0.03361452 | 49
35.47583 | 49.45002 | 1393.928 | 47.16733 | 0.0338377 | 49
35.52583 | 49.55732 | 1392.384 | 47.37208 | 0.03402228 | 50
35.57583 | 49.633 | 1391.671 | 47.37238 | 0.03403993 | 50
35.62583 | 49.7282 | 1389.852 | 47.5979 | 0.03424675 | 50
35.67584 | 49.83996 | 1388.902 | 47.75874 | 0.03438596 | 50
35.72583 | 49.92276 | 1387.617 | 48.05922 | 0.03463435 | 50
35.77583 | 50.04797 | 1386.406 | 48.13547 | 0.03471959 | 50
35.82583 | 50.12297 | 1385.09 | 48.23383 | 0.0348236 | 50
35.87583 | 50.23031 | 1383.944 | 47.90484 | 0.03461473 | 50
35.92584 | 50.3208 | 1382.637 | 48.50352 | 0.03508044 | 50
35.97583 | 50.39719 | 1381.359 | 48.42418 | 0.03505546 | 50
36.02583 | 50.52582 | 1379.968 | 48.62061 | 0.03523315 | 51
36.07583 | 50.60559 | 1378.758 | 48.73106 | 0.03534417 | 51
36.12583 | 50.6908 | 1376.461 | 48.7312 | 0.03540326 | 51
36.17584 | 50.81838 | 1375.736 | 49.29411 | 0.0358311 | 51
36.22583 | 50.90346 | 1374.649 | 49.32489 | 0.03588182 | 51
36.27583 | 50.98579 | 1373.398 | 49.584 | 0.03610315 | 51
36.32589 | 51.13068 | 1372.18 | 49.58209 | 0.03613381 | 51
36.376 | 51.22541 | 1370.456 | 49.94678 | 0.03644538 | 51
36.426 | 51.33764 | 1369.211 | 49.84916 | 0.0364072 | 51
36.476 | 51.42703 | 1368.045 | 50.31697 | 0.03678021 | 51
36.526 | 51.54032 | 1366.726 | 50.19654 | 0.03672758 | 52
36.576 | 51.62768 | 1365.364 | 50.37761 | 0.03689684 | 52
36.626 | 51.74581 | 1363.979 | 50.80874 | 0.0372504 | 52
36.676 | 51.848 | 1362.826 | 50.85672 | 0.0373171 | 52
36.726 | 51.93287 | 1361.074 | 50.96382 | 0.03744383 | 52
36.776 | 52.05426 | 1359.926 | 51.08305 | 0.0375631 | 52
36.826 | 52.13843 | 1358.289 | 51.15766 | 0.0376633 | 52
36.876 | 52.26166 | 1356.643 | 51.48844 | 0.03795284 | 52
36.926 | 52.32441 | 1355.498 | 51.60928 | 0.03807404 | 52
36.976 | 52.46616 | 1354.291 | 51.78406 | 0.03823702 | 52
37.026 | 52.54111 | 1353.177 | 51.84128 | 0.0383108 | 53
37.076 | 52.6389 | 1350.966 | 52.33165 | 0.03873646 | 53
37.126 | 52.75648 | 1349.878 | 52.33253 | 0.03876834 | 53
37.176 | 52.82837 | 1348.466 | 52.49656 | 0.03893057 | 53
37.226 | 52.96563 | 1347.06 | 52.81338 | 0.0392064 | 53
37.276 | 53.02473 | 1345.514 | 52.86181 | 0.03928746 | 53
37.326 | 53.15736 | 1343.747 | 53.39721 | 0.03973755 | 53
37.376 | 53.23324 | 1342.598 | 53.43404 | 0.039799 | 53
37.426 | 53.3374 | 1341.135 | 53.59535 | 0.03996268 | 53
37.476 | 53.45437 | 1339.476 | 53.62586 | 0.04003495 | 53
37.526 | 53.5259 | 1337.684 | 53.82437 | 0.040237 | 54
37.576 | 53.6245 | 1336.671 | 54.20367 | 0.04055122 | 54
37.626 | 53.74876 | 1334.87 | 54.47346 | 0.04080805 | 54
37.676 | 53.83892 | 1333.379 | 54.71093 | 0.0410318 | 54
37.726 | 53.93168 | 1331.952 | 54.811 | 0.0411509 | 54
37.776 | 54.05993 | 1330.096 | 55.1312 | 0.04144903 | 54
37.826 | 54.13491 | 1328.27 | 55.3812 | 0.04169422 | 54
37.876 | 54.24257 | 1327.402 | 55.58578 | 0.0418756 | 54
37.926 | 54.30883 | 1325.558 | 55.72022 | 0.04203531 | 54
37.976 | 54.41706 | 1323.944 | 56.05593 | 0.0423401 | 54
38.026 | 54.5027 | 1322.24 | 56.1747 | 0.0424845 | 55
38.076 | 54.58496 | 1320.671 | 56.28494 | 0.04261846 | 55
38.126 | 54.73564 | 1318.799 | 56.70812 | 0.04299984 | 55
38.176 | 54.80693 | 1317.056 | 57.0907 | 0.04334722 | 55
38.226 | 54.92024 | 1315.694 | 57.32546 | 0.04357051 | 55
38.276 | 55.0092 | 1313.851 | 57.59321 | 0.04383544 | 55
38.326 | 55.12 | 1312.287 | 57.8503 | 0.04408359 | 55
38.376 | 55.21261 | 1310.441 | 58.25265 | 0.0444527 | 55
38.426 | 55.3099 | 1308.875 | 58.1758 | 0.04444719 | 55
38.476 | 55.41618 | 1307.264 | 58.69992 | 0.04490289 | 55
38.526 | 55.52784 | 1305.443 | 58.85058 | 0.04508093 | 56
38.576 | 55.63134 | 1303.826 | 59.07802 | 0.0453113 | 56
38.626 | 55.72534 | 1302.149 | 59.50034 | 0.04569394 | 56
38.676 | 55.81416 | 1299.808 | 60.00784 | 0.0461667 | 56
38.726 | 55.91102 | 1299.06 | 59.8897 | 0.04610231 | 56
38.776 | 56.00476 | 1296.87 | 60.21262 | 0.04642917 | 56
38.826 | 56.14174 | 1294.817 | 60.70403 | 0.04688232 | 56
38.87617 | 56.22462 | 1293.03 | 61.06135 | 0.04722348 | 56
38.92617 | 56.32874 | 1291.334 | 61.38958 | 0.04753967 | 56
38.97617 | 56.39543 | 1289.387 | 61.59129 | 0.0477679 | 56
39.02617 | 56.502 | 1287.152 | 61.91504 | 0.04810234 | 57
39.07617 | 56.60655 | 1285.711 | 62.24693 | 0.0484144 | 57
39.12617 | 56.74278 | 1283.28 | 62.40127 | 0.0486264 | 57
39.17617 | 56.83996 | 1281.641 | 62.91818 | 0.0490919 | 57
39.22617 | 56.93023 | 1279.413 | 63.23844 | 0.0494277 | 57
39.27617 | 57.03472 | 1277.185 | 63.78169 | 0.04993928 | 57
39.32617 | 57.16 | 1275.721 | 63.80664 | 0.05001614 | 57
39.37617 | 57.24522 | 1273.279 | 64.43502 | 0.05060556 | 57
39.42617 | 57.35061 | 1271.404 | 64.6728 | 0.05086722 | 57
39.47617 | 57.44658 | 1269.054 | 65.00976 | 0.05122698 | 57
39.52617 | 57.5715 | 1267.226 | 65.45818 | 0.05165469 | 58
39.57617 | 57.6418 | 1265.46 | 65.72384 | 0.05193674 | 58
39.62617 | 57.73853 | 1262.876 | 66.38512 | 0.05256662 | 58
39.67617 | 57.82891 | 1260.944 | 66.50844 | 0.05274494 | 58
39.72617 | 57.92842 | 1258.755 | 67.05676 | 0.05327229 | 58
39.77617 | 58.0372 | 1256.428 | 67.21166 | 0.05349422 | 58
39.82617 | 58.13213 | 1254.466 | 67.72744 | 0.05398906 | 58
39.87617 | 58.23487 | 1252.204 | 68.22548 | 0.0544843 | 58
39.92617 | 58.30688 | 1250.143 | 68.57132 | 0.05485079 | 58
39.97617 | 58.42156 | 1247.97 | 69.10102 | 0.05537074 | 58
40.02617 | 58.51125 | 1245.523 | 69.72937 | 0.05598401 | 59
40.07617 | 58.62026 | 1243.246 | 70.16574 | 0.05643753 | 59
40.12617 | 58.74347 | 1240.886 | 70.79786 | 0.0570543 | 59
40.17617 | 58.84919 | 1238.67 | 71.08139 | 0.05738526 | 59
40.22617 | 58.93416 | 1236.819 | 71.48 | 0.05779342 | 59
40.27617 | 59.02742 | 1234.104 | 72.10556 | 0.05842744 | 59
40.32617 | 59.12658 | 1231.688 | 72.47584 | 0.05884268 | 59
40.37617 | 59.24975 | 1229.523 | 72.92304 | 0.05931004 | 59
40.42617 | 59.31724 | 1227.146 | 73.70526 | 0.06006232 | 59
40.47617 | 59.42375 | 1224.748 | 74.0401 | 0.06045332 | 59
40.52617 | 59.51739 | 1222.366 | 74.80732 | 0.06119876 | 60
40.57617 | 59.6207 | 1219.641 | 75.39343 | 0.06181606 | 60
40.62617 | 59.70141 | 1217.439 | 75.84648 | 0.0623 | 60
40.67617 | 59.80616 | 1214.762 | 76.39869 | 0.0628919 | 60
40.72617 | 59.90379 | 1212.413 | 77.0844 | 0.06357934 | 60
40.77617 | 60.0325 | 1209.499 | 77.6275 | 0.06418157 | 60
40.82617 | 60.11428 | 1207.014 | 77.99206 | 0.0646157 | 60
40.87617 | 60.20671 | 1204.715 | 78.84747 | 0.06544907 | 60
40.92617 | 60.32439 | 1201.607 | 79.36226 | 0.06604676 | 60
40.97617 | 60.42094 | 1199.137 | 80.03968 | 0.06674775 | 60
41.02617 | 60.5351 | 1195.968 | 80.81988 | 0.06757697 | 61
41.07617 | 60.63709 | 1193.402 | 81.52164 | 0.0683103 | 61
41.12617 | 60.74228 | 1190.66 | 82.031 | 0.0688954 | 61
41.17617 | 60.82785 | 1187.368 | 82.71606 | 0.06966336 | 61
41.22617 | 60.94434 | 1184.761 | 83.54254 | 0.07051424 | 61
41.27617 | 61.05344 | 1181.371 | 84.36286 | 0.07141099 | 61
41.32617 | 61.15741 | 1178.68 | 84.91359 | 0.07204128 | 61
41.37628 | 61.22727 | 1175.914 | 85.59254 | 0.0727881 | 61
41.42633 | 61.35678 | 1172.328 | 86.6217 | 0.07388859 | 61
41.47633 | 61.45916 | 1169.56 | 87.35151 | 0.07468753 | 61
41.52633 | 61.52058 | 1166.467 | 87.99257 | 0.07543511 | 62
41.57633 | 61.64395 | 1163.292 | 88.80722 | 0.07634132 | 62
41.62634 | 61.74586 | 1159.432 | 89.80606 | 0.07745696 | 62
41.67633 | 61.83764 | 1156.556 | 90.56147 | 0.07830272 | 62
41.72633 | 61.9519 | 1152.876 | 91.37562 | 0.07925884 | 62
41.77633 | 62.03058 | 1149.736 | 92.15522 | 0.08015337 | 62
41.82633 | 62.14287 | 1146.104 | 93.20391 | 0.08132238 | 62
41.87634 | 62.22828 | 1142.728 | 93.91018 | 0.08218068 | 62
41.92633 | 62.35473 | 1139.032 | 95.04547 | 0.08344406 | 62
41.97633 | 62.44699 | 1135.448 | 95.94009 | 0.08449538 | 62
42.02633 | 62.53183 | 1131.816 | 96.79835 | 0.08552485 | 63
42.07633 | 62.64287 | 1128.42 | 97.66656 | 0.08655157 | 63
42.12634 | 62.73463 | 1124.178 | 98.81049 | 0.0878958 | 63
42.17633 | 62.84006 | 1120.52 | 99.77102 | 0.08903999 | 63
42.22633 | 62.95818 | 1116.74 | 100.9917 | 0.09043439 | 63
42.27633 | 63.04055 | 1112.409 | 101.9033 | 0.09160591 | 63
42.32633 | 63.14121 | 1108.508 | 102.8448 | 0.09277772 | 63
42.37634 | 63.22273 | 1104.7 | 104.0518 | 0.09419007 | 63
42.42633 | 63.31661 | 1100.364 | 105.0053 | 0.09542778 | 63
42.47633 | 63.40968 | 1095.635 | 106.1369 | 0.09687245 | 63
42.52633 | 63.49972 | 1091.364 | 107.2742 | 0.09829368 | 63
42.57633 | 63.6112 | 1087.153 | 108.6395 | 0.09993026 | 64
42.62634 | 63.71536 | 1082.798 | 109.6968 | 0.1013087 | 64
42.67633 | 63.7862 | 1077.83 | 110.9922 | 0.1029774 | 64
42.72633 | 63.90193 | 1073.238 | 112.2339 | 0.104575 | 64
42.77633 | 64.0167 | 1068.831 | 113.3133 | 0.1060161 | 64
42.82633 | 64.11283 | 1063.897 | 114.7131 | 0.1078234 | 64
42.87634 | 64.23554 | 1059.413 | 115.892 | 0.1093927 | 64
42.92633 | 64.33556 | 1054.061 | 117.3774 | 0.1113574 | 64
42.97633 | 64.44104 | 1049.518 | 118.6043 | 0.1130083 | 64
43.02633 | 64.52536 | 1044.529 | 119.804 | 0.1146967 | 65
43.07633 | 64.61866 | 1039.321 | 121.3966 | 0.1168037 | 65
43.12634 | 64.73699 | 1034.282 | 122.7466 | 0.1186781 | 65
43.17633 | 64.81817 | 1028.524 | 124.1472 | 0.1207042 | 65
43.22633 | 64.9336 | 1023.076 | 125.5839 | 0.1227513 | 65
43.27633 | 65.05176 | 1017.899 | 126.8953 | 0.124664 | 65
43.32633 | 65.16468 | 1012.498 | 128.6016 | 0.1270142 | 65
43.37634 | 65.27444 | 1006.912 | 130.1392 | 0.1292458 | 65
43.42633 | 65.3428 | 1001.491 | 131.5021 | 0.1313064 | 65
43.47633 | 65.41882 | 995.9254 | 133.158 | 0.1337028 | 65
43.52633 | 65.5149 | 989.759 | 134.5374 | 0.1359295 | 66
43.57633 | 65.61704 | 984.1319 | 136.2126 | 0.1384088 | 66
43.62634 | 65.72074 | 977.8976 | 137.8894 | 0.1410059 | 66
43.67633 | 65.82484 | 971.6653 | 139.3448 | 0.1434082 | 66
43.72633 | 65.91376 | 965.3434 | 141.1 | 0.1461656 | 66
43.77633 | 66.022 | 959.4597 | 142.6631 | 0.1486911 | 66
43.82633 | 66.13218 | 953.2142 | 144.2657 | 0.1513466 | 66
43.87644 | 66.20112 | 946.1657 | 146.2147 | 0.154534 | 66
43.9265 | 66.31868 | 939.8162 | 147.7323 | 0.1571928 | 66
43.9765 | 66.435 | 933.2434 | 149.4831 | 0.1601759 | 66
44.0265 | 66.51816 | 926.4859 | 151.0604 | 0.1630466 | 67
44.0765 | 66.6523 | 919.725 | 152.9092 | 0.1662553 | 67
44.1265 | 66.74168 | 912.4061 | 154.7213 | 0.169575 | 67
44.1765 | 66.8551 | 906.0475 | 156.4976 | 0.1727256 | 67
44.2265 | 66.94 | 898.6525 | 158.2083 | 0.1760506 | 67
44.2765 | 67.03076 | 891.858 | 159.816 | 0.1791944 | 67
44.3265 | 67.1312 | 884.21 | 161.5594 | 0.1827161 | 67
44.3765 | 67.22164 | 876.7778 | 163.4115 | 0.1863773 | 67
44.4265 | 67.32616 | 868.9174 | 165.1438 | 0.190057 | 67
44.4765 | 67.43306 | 861.6386 | 166.9173 | 0.1937207 | 67
44.5265 | 67.54716 | 853.8735 | 168.8088 | 0.1976976 | 68
44.5765 | 67.65765 | 846.1869 | 170.3583 | 0.2013247 | 68
44.6265 | 67.73782 | 838.1631 | 172.2086 | 0.2054595 | 68
44.6765 | 67.83946 | 830.3149 | 173.8436 | 0.2093707 | 68
44.7265 | 67.94529 | 822.2875 | 175.5619 | 0.2135042 | 68
44.7765 | 68.04161 | 814.2456 | 177.238 | 0.2176714 | 68
44.8265 | 68.15234 | 805.556 | 178.9195 | 0.2221069 | 68
44.8765 | 68.21478 | 797.278 | 180.7081 | 0.2266563 | 68
44.9265 | 68.30575 | 789.0969 | 182.2974 | 0.2310203 | 68
44.9765 | 68.41222 | 780.7476 | 183.9594 | 0.2356195 | 68
45.0265 | 68.4987 | 771.4859 | 185.4369 | 0.2403633 | 68
45.0765 | 68.60038 | 762.9768 | 187.1187 | 0.2452482 | 69
45.1265 | 68.70525 | 754.1934 | 188.6456 | 0.2501289 | 69
45.1765 | 68.81487 | 745.2555 | 190.1408 | 0.2551351 | 69
45.2265 | 68.90131 | 736.0693 | 191.6598 | 0.2603828 | 69
45.2765 | 69.02194 | 727.0925 | 192.9808 | 0.2654144 | 69
45.3265 | 69.12634 | 717.9688 | 194.4478 | 0.2708305 | 69
45.3765 | 69.2247 | 709.0526 | 195.8412 | 0.2762013 | 69
45.4265 | 69.32266 | 699.8888 | 197.0641 | 0.281565 | 69
45.4765 | 69.43304 | 690.6948 | 198.3447 | 0.287167 | 69
45.5265 | 69.5375 | 681.3368 | 199.4045 | 0.2926666 | 70
45.5765 | 69.65049 | 671.985 | 200.5615 | 0.2984613 | 70
45.6265 | 69.69368 | 662.5 | 201.6714 | 0.3044097 | 70
45.6765 | 69.83965 | 653.647 | 202.7235 | 0.3101422 | 70
45.7265 | 69.92411 | 643.929 | 203.4356 | 0.3159287 | 70
45.7765 | 69.98986 | 634.3129 | 204.3527 | 0.322164 | 70
45.8265 | 70.11811 | 624.8769 | 205.2261 | 0.3284264 | 70
45.8765 | 70.2222 | 615.0424 | 205.8373 | 0.3346717 | 70
45.9265 | 70.31928 | 605.8621 | 206.5615 | 0.3409381 | 70
45.9765 | 70.40368 | 595.9106 | 206.9933 | 0.3473563 | 70
46.0265 | 70.54475 | 586.1994 | 207.4445 | 0.3538804 | 71
46.0765 | 70.64028 | 576.8742 | 207.9398 | 0.3604594 | 71
46.1265 | 70.71429 | 567.445 | 208.2973 | 0.3670793 | 71
46.1765 | 70.84168 | 557.7128 | 208.528 | 0.3738986 | 71
46.2265 | 70.90144 | 548.3015 | 208.6674 | 0.3805706 | 71
46.2765 | 71.00746 | 538.6514 | 208.5998 | 0.387263 | 71
46.3265 | 71.11168 | 529.0758 | 208.7585 | 0.3945721 | 71
46.37656 | 71.21094 | 519.2258 | 208.4398 | 0.4014434 | 71
46.42666 | 71.33672 | 509.797 | 208.2262 | 0.4084492 | 71
46.47666 | 71.43676 | 500.452 | 207.9888 | 0.415602 | 71
46.52667 | 71.50063 | 491.1328 | 207.5814 | 0.4226584 | 72
46.57666 | 71.61509 | 481.5103 | 207.0407 | 0.429982 | 72
46.62666 | 71.70175 | 472.1697 | 206.576 | 0.4375036 | 72
46.67666 | 71.84081 | 462.9141 | 205.8732 | 0.444733 | 72
46.72666 | 71.9202 | 453.8908 | 205.2341 | 0.4521663 | 72
46.77667 | 72.01934 | 444.7426 | 204.3892 | 0.4595674 | 72
46.82666 | 72.12439 | 435.733 | 203.3939 | 0.4667858 | 72
46.87666 | 72.19992 | 426.7169 | 202.3484 | 0.4741982 | 72
46.92666 | 72.329 | 417.7456 | 201.3865 | 0.4820793 | 72
46.97666 | 72.42318 | 408.8827 | 200.1309 | 0.489458 | 72
47.02667 | 72.53325 | 400.2534 | 199.0122 | 0.4972156 | 73
47.07666 | 72.60031 | 391.5384 | 197.5706 | 0.5046007 | 73
47.12666 | 72.74108 | 383.2116 | 196.3447 | 0.5123661 | 73
47.17666 | 72.81626 | 374.5934 | 194.629 | 0.5195741 | 73
47.22666 | 72.96394 | 366.5528 | 193.3579 | 0.5275035 | 73
47.27667 | 73.02788 | 358.4704 | 191.5482 | 0.5343488 | 73
47.32666 | 73.11454 | 350.4326 | 190.0966 | 0.5424624 | 73
47.37666 | 73.23986 | 342.3216 | 188.2288 | 0.5498593 | 73
47.42666 | 73.35798 | 334.6866 | 186.5565 | 0.5574066 | 73
47.47666 | 73.43246 | 326.9929 | 184.6627 | 0.56473 | 73
47.52667 | 73.50266 | 319.4574 | 182.8075 | 0.5722439 | 74
47.57666 | 73.58222 | 311.6908 | 180.6635 | 0.579624 | 74
47.62666 | 73.71094 | 304.1659 | 178.6623 | 0.5873844 | 74
47.67666 | 73.809 | 296.7824 | 176.454 | 0.5945569 | 74
47.72666 | 73.90162 | 289.6509 | 174.4166 | 0.6021616 | 74
47.77667 | 74.01611 | 282.5837 | 172.2406 | 0.6095208 | 74
47.82666 | 74.11872 | 275.8552 | 170.0722 | 0.6165269 | 74
47.87666 | 74.19494 | 269.2312 | 167.8898 | 0.6235895 | 74
47.92666 | 74.32074 | 262.6466 | 165.6929 | 0.6308588 | 74
47.97666 | 74.42613 | 256.2998 | 163.4893 | 0.6378832 | 74
48.02667 | 74.54905 | 250.0554 | 161.261 | 0.6449009 | 75
48.07666 | 74.62239 | 244.0071 | 158.8832 | 0.6511416 | 75
48.12666 | 74.72924 | 237.9047 | 156.5818 | 0.6581702 | 75
48.17666 | 74.82972 | 232.127 | 154.3108 | 0.664769 | 75
48.22666 | 74.9577 | 226.3556 | 151.9475 | 0.671278 | 75
48.27667 | 75.03293 | 221.0053 | 149.7176 | 0.6774392 | 75
48.32666 | 75.1687 | 215.6113 | 147.3574 | 0.68344 | 75
48.37666 | 75.25318 | 210.2931 | 145.014 | 0.6895804 | 75
48.42666 | 75.3586 | 205.0871 | 142.6345 | 0.6954828 | 75
48.47666 | 75.44134 | 200.0709 | 140.3559 | 0.7015311 | 75
48.52667 | 75.52932 | 195.1523 | 138.0237 | 0.7072616 | 76
48.57666 | 75.63286 | 190.3638 | 135.7492 | 0.7131042 | 76
48.62666 | 75.72631 | 185.6303 | 133.412 | 0.7186975 | 76
48.67666 | 75.78894 | 181.0874 | 131.0988 | 0.7239534 | 76
48.72666 | 75.9278 | 176.4509 | 128.718 | 0.7294837 | 76
48.77667 | 76.01808 | 172.0658 | 126.4218 | 0.7347293 | 76
48.82666 | 76.12042 | 167.769 | 124.0801 | 0.7395888 | 76
48.87666 | 76.23032 | 163.5579 | 121.7875 | 0.7446143 | 76
48.92684 | 76.321 | 159.6435 | 119.5566 | 0.7488974 | 76
48.97684 | 76.4332 | 155.6067 | 117.3125 | 0.753904 | 76
49.02683 | 76.51661 | 151.9502 | 115.1404 | 0.7577508 | 77
49.07683 | 76.60943 | 148.1872 | 112.9704 | 0.7623486 | 77
49.12684 | 76.7146 | 144.5851 | 110.7799 | 0.7661918 | 77
49.17684 | 76.80887 | 141.0722 | 108.6677 | 0.7702982 | 77
49.22684 | 76.91452 | 137.6034 | 106.5054 | 0.7740028 | 77
49.27683 | 77.02379 | 134.2803 | 104.4058 | 0.7775212 | 77
49.32683 | 77.10579 | 131.0504 | 102.3715 | 0.7811612 | 77
49.37684 | 77.21079 | 127.8205 | 100.2802 | 0.7845397 | 77
49.42684 | 77.3107 | 124.7466 | 98.22499 | 0.7873958 | 77
49.47684 | 77.40928 | 121.8174 | 96.25336 | 0.7901446 | 77
49.52683 | 77.52026 | 119.003 | 94.35236 | 0.792857 | 78
49.57683 | 77.6031 | 116.1688 | 92.45431 | 0.7958618 | 78
49.62684 | 77.71946 | 113.4482 | 90.5009 | 0.7977286 | 78
49.67684 | 77.81388 | 110.8351 | 88.68391 | 0.800143 | 78
49.72684 | 77.89482 | 108.2296 | 86.86569 | 0.8026056 | 78
49.77683 | 78.02038 | 105.6668 | 85.00688 | 0.8044806 | 78
49.82683 | 78.12097 | 103.2284 | 83.19062 | 0.8058888 | 78
49.87684 | 78.19946 | 100.9304 | 81.52587 | 0.8077436 | 78
49.92684 | 78.2987 | 98.60438 | 79.76484 | 0.808938 | 78
49.97684 | 78.43838 | 96.41564 | 78.08606 | 0.80989 | 78
50.02683 | 78.49588 | 94.33516 | 76.49509 | 0.8108862 | 78
50.07683 | 78.60072 | 92.18394 | 74.84831 | 0.8119452 | 79
50.12684 | 78.70276 | 90.10957 | 73.25595 | 0.8129653 | 79
50.17684 | 78.81112 | 88.14706 | 71.69824 | 0.8133932 | 79
50.22684 | 78.8985 | 86.18996 | 70.1048 | 0.8133755 | 79
50.27683 | 79.00776 | 84.25391 | 68.58857 | 0.81407 | 79
50.32683 | 79.12171 | 82.46662 | 67.14468 | 0.814204 | 79
50.37684 | 79.23071 | 80.72962 | 65.68152 | 0.8135988 | 79
50.42684 | 79.31716 | 79.0929 | 64.36611 | 0.8138038 | 79
50.47684 | 79.42007 | 77.45261 | 62.95115 | 0.81277 | 79
50.52683 | 79.52226 | 75.79622 | 61.61199 | 0.8128635 | 80
50.57683 | 79.61778 | 74.25106 | 60.24639 | 0.8113876 | 80
50.62684 | 79.72437 | 72.75558 | 59.006 | 0.811017 | 80
50.67684 | 79.81978 | 71.23376 | 57.69205 | 0.8098975 | 80
50.72684 | 79.90999 | 69.84194 | 56.48618 | 0.8087715 | 80
50.77683 | 80.02199 | 68.48637 | 55.25602 | 0.8068179 | 80
50.82683 | 80.09993 | 67.06768 | 54.05322 | 0.8059503 | 80
50.87684 | 80.22 | 65.7255 | 52.85646 | 0.8042004 | 80
50.92684 | 80.33803 | 64.43168 | 51.65603 | 0.801718 | 80
50.97684 | 80.41885 | 63.2256 | 50.6107 | 0.800478 | 80
51.02683 | 80.51684 | 62.03408 | 49.53466 | 0.7985074 | 81
51.07683 | 80.58166 | 60.8292 | 48.44853 | 0.7964684 | 81
51.12684 | 80.696 | 59.70781 | 47.38414 | 0.7936004 | 81
51.17684 | 80.80325 | 58.58852 | 46.33284 | 0.7908176 | 81
51.22683 | 80.92678 | 57.51162 | 45.32235 | 0.7880555 | 81
51.27683 | 81.02125 | 56.4479 | 44.31496 | 0.7850595 | 81
51.32683 | 81.11949 | 55.4839 | 43.43666 | 0.7828696 | 81
51.37684 | 81.21964 | 54.50504 | 42.48216 | 0.7794172 | 81
51.42695 | 81.31738 | 53.54971 | 41.57612 | 0.7764022 | 81
51.477 | 81.42222 | 52.58921 | 40.66393 | 0.7732372 | 81
51.527 | 81.52869 | 51.69007 | 39.78457 | 0.7696753 | 82
51.577 | 81.6257 | 50.79683 | 38.92413 | 0.766271 | 82
51.627 | 81.69931 | 50.01524 | 38.12658 | 0.762299 | 82
51.677 | 81.81149 | 49.16076 | 37.28436 | 0.7584169 | 82
51.727 | 81.91655 | 48.33015 | 36.43406 | 0.7538579 | 82
51.777 | 82.00564 | 47.534 | 35.68787 | 0.7507862 | 82
51.827 | 82.11571 | 46.75544 | 34.8657 | 0.7457037 | 82
51.877 | 82.19932 | 46.04072 | 34.17124 | 0.742196 | 82
51.927 | 82.30624 | 45.2558 | 33.40248 | 0.7380818 | 82
51.977 | 82.39129 | 44.55294 | 32.67932 | 0.7334944 | 82
52.027 | 82.51211 | 43.87059 | 31.98506 | 0.7290776 | 83
52.077 | 82.59039 | 43.24932 | 31.30547 | 0.7238374 | 83
52.127 | 82.6964 | 42.55764 | 30.60998 | 0.7192593 | 83
52.177 | 82.79618 | 41.90785 | 29.93914 | 0.7144042 | 83
52.227 | 82.91212 | 41.3 | 29.31942 | 0.7099134 | 83
52.277 | 82.98743 | 40.73065 | 28.70242 | 0.7046884 | 83
52.327 | 83.12525 | 40.11002 | 28.0865 | 0.7002363 | 83
52.377 | 83.20878 | 39.6174 | 27.52786 | 0.6948426 | 83
52.427 | 83.304 | 39.0133 | 26.89068 | 0.6892694 | 83
52.477 | 83.4249 | 38.4713 | 26.36634 | 0.6853509 | 83
52.527 | 83.50606 | 37.97627 | 25.75898 | 0.6782915 | 84
52.577 | 83.59919 | 37.48919 | 25.2854 | 0.6744718 | 84
52.627 | 83.72594 | 36.94645 | 24.68169 | 0.6680396 | 84
52.677 | 83.81613 | 36.53981 | 24.21232 | 0.6626284 | 84
52.727 | 83.89914 | 36.04044 | 23.69224 | 0.6573792 | 84
52.777 | 84.02416 | 35.62356 | 23.2499 | 0.6526551 | 84
52.827 | 84.12186 | 35.1559 | 22.73234 | 0.6466152 | 84
52.877 | 84.19872 | 34.73238 | 22.2525 | 0.6406847 | 84
52.927 | 84.30439 | 34.32675 | 21.79217 | 0.6348451 | 84
52.977 | 84.41595 | 33.88446 | 21.31868 | 0.629158 | 84
53.027 | 84.50001 | 33.51306 | 20.89291 | 0.623426 | 85
53.077 | 84.59753 | 33.10791 | 20.4529 | 0.6177646 | 85
53.127 | 84.67361 | 32.73572 | 20.0083 | 0.6112072 | 85
53.177 | 84.78525 | 32.3663 | 19.60902 | 0.6058468 | 85
53.227 | 84.90848 | 31.97075 | 19.16731 | 0.5995265 | 85
53.277 | 84.99816 | 31.64799 | 18.80666 | 0.594245 | 85
53.327 | 85.10359 | 31.31759 | 18.40671 | 0.5877434 | 85
53.377 | 85.17968 | 30.95928 | 18.02029 | 0.5820644 | 85
53.427 | 85.29978 | 30.70155 | 17.671 | 0.5755737 | 85
53.477 | 85.37863 | 30.35633 | 17.32131 | 0.5705996 | 85
53.527 | 85.48719 | 30.00022 | 16.95026 | 0.5650048 | 85
53.577 | 85.59204 | 29.75779 | 16.60052 | 0.5578548 | 86
53.627 | 85.70399 | 29.45461 | 16.2626 | 0.552124 | 86
53.677 | 85.81531 | 29.17945 | 15.95028 | 0.5466271 | 86
53.727 | 85.91053 | 28.90856 | 15.63659 | 0.5408982 | 86
53.777 | 86.00762 | 28.62473 | 15.31478 | 0.5350191 | 86
53.827 | 86.09016 | 28.35716 | 15.00195 | 0.5290358 | 86
53.877 | 86.17681 | 28.07997 | 14.69316 | 0.5232613 | 86
53.92706 | 86.29101 | 27.87984 | 14.40613 | 0.5167222 | 86
53.97717 | 86.35821 | 27.61092 | 14.09495 | 0.5104847 | 86
54.02717 | 86.51637 | 27.39138 | 13.83053 | 0.5049228 | 87
54.07717 | 86.57908 | 27.1366 | 13.57006 | 0.500065 | 87
54.12717 | 86.68886 | 26.93284 | 13.27792 | 0.493001 | 87
54.17717 | 86.77449 | 26.69945 | 12.99469 | 0.4867024 | 87
54.22717 | 86.8941 | 26.49211 | 12.75002 | 0.481276 | 87
54.27717 | 86.98945 | 26.27469 | 12.48969 | 0.4753504 | 87
54.32717 | 87.08731 | 26.07437 | 12.24389 | 0.4695757 | 87
54.37717 | 87.18436 | 25.90065 | 12.01164 | 0.463758 | 87
54.42717 | 87.268 | 25.67548 | 11.75227 | 0.4577235 | 87
54.47717 | 87.37039 | 25.52072 | 11.55253 | 0.4526726 | 87
54.52717 | 87.50411 | 25.28499 | 11.28623 | 0.4463608 | 88
54.57717 | 87.60905 | 25.13067 | 11.07262 | 0.4406018 | 88
54.62717 | 87.71925 | 24.9583 | 10.85636 | 0.43498 | 88
54.67717 | 87.8162 | 24.84799 | 10.66302 | 0.42913 | 88
54.72717 | 87.93907 | 24.6641 | 10.4876 | 0.4252174 | 88
54.77717 | 88.02676 | 24.50652 | 10.2627 | 0.4187744 | 88
54.82717 | 88.13842 | 24.34918 | 10.05106 | 0.4127886 | 88
54.87717 | 88.21942 | 24.1924 | 9.877882 | 0.408305 | 88
54.92717 | 88.33478 | 24.05976 | 9.695168 | 0.402962 | 88
54.97717 | 88.41468 | 23.91172 | 9.502478 | 0.3973984 | 88
55.02717 | 88.51376 | 23.76506 | 9.314755 | 0.3919516 | 89
55.07717 | 88.64786 | 23.60601 | 9.136116 | 0.387025 | 89
55.12717 | 88.72892 | 23.49495 | 8.967806 | 0.3816908 | 89
55.17717 | 88.83375 | 23.36497 | 8.799241 | 0.3765997 | 89
55.22717 | 88.93336 | 23.2368 | 8.645376 | 0.3720553 | 89
55.27717 | 89.03571 | 23.1232 | 8.468597 | 0.3662382 | 89
55.32717 | 89.13714 | 22.9704 | 8.312484 | 0.3618781 | 89
55.37717 | 89.23719 | 22.88005 | 8.158272 | 0.3565672 | 89
55.42717 | 89.34866 | 22.76124 | 8.031744 | 0.3528694 | 89
55.47717 | 89.43344 | 22.65076 | 7.856528 | 0.346855 | 89
55.52717 | 89.52045 | 22.55604 | 7.72794 | 0.3426107 | 90
55.57717 | 89.63353 | 22.45732 | 7.585634 | 0.3377802 | 90
55.62717 | 89.72804 | 22.35896 | 7.446054 | 0.3330233 | 90
55.67717 | 89.81069 | 22.24004 | 7.298474 | 0.3281682 | 90
55.72717 | 89.92652 | 22.17622 | 7.178338 | 0.3236953 | 90
55.77717 | 90.02254 | 22.08798 | 7.055551 | 0.3194294 | 90
55.82717 | 90.09339 | 21.97652 | 6.924024 | 0.3150646 | 90
55.87717 | 90.20558 | 21.83177 | 6.76415 | 0.3098306 | 90
55.92717 | 90.30069 | 21.74692 | 6.680022 | 0.3071709 | 90
55.97717 | 90.41466 | 21.68786 | 6.544781 | 0.3017717 | 90
56.02717 | 90.50559 | 21.62308 | 6.420693 | 0.296937 | 91
56.07717 | 90.59703 | 21.52592 | 6.29397 | 0.2923902 | 91
56.12717 | 90.72149 | 21.45379 | 6.182666 | 0.2881852 | 91
56.17717 | 90.82703 | 21.37338 | 6.086144 | 0.2847535 | 91
56.22717 | 90.91109 | 21.31836 | 5.959207 | 0.279534 | 91
56.27717 | 91.03218 | 21.23495 | 5.886759 | 0.2772203 | 91
56.32717 | 91.14145 | 21.15625 | 5.734646 | 0.2710615 | 91
56.37717 | 91.24785 | 21.0756 | 5.65746 | 0.2684366 | 91
56.42717 | 91.31705 | 21.02667 | 5.558809 | 0.2643694 | 91
56.47734 | 91.43725 | 20.94776 | 5.458593 | 0.2605812 | 91
56.52734 | 91.53824 | 20.86931 | 5.35163 | 0.2564354 | 92
56.57734 | 91.61731 | 20.84418 | 5.290774 | 0.253825 | 92
56.62734 | 91.73231 | 20.72507 | 5.182592 | 0.2500639 | 92
56.67734 | 91.82669 | 20.72469 | 5.096424 | 0.2459108 | 92
56.72734 | 91.94518 | 20.65264 | 5.016163 | 0.2428824 | 92
56.77734 | 92.03509 | 20.60569 | 4.928097 | 0.239162 | 92
56.82734 | 92.12368 | 20.53278 | 4.847952 | 0.2361078 | 92
56.87734 | 92.2179 | 20.46616 | 4.729325 | 0.2310803 | 92
56.92734 | 92.33038 | 20.45688 | 4.666286 | 0.2281035 | 92
56.97734 | 92.43653 | 20.39184 | 4.592769 | 0.2252258 | 92
57.02734 | 92.51926 | 20.35876 | 4.521986 | 0.222115 | 93
57.07734 | 92.59305 | 20.33072 | 4.428206 | 0.2178086 | 93
57.12734 | 92.75079 | 20.25546 | 4.364343 | 0.215465 | 93
57.17734 | 92.84376 | 20.22908 | 4.292839 | 0.2122113 | 93
57.22734 | 92.96544 | 20.18645 | 4.218096 | 0.2089568 | 93
57.27734 | 93.03172 | 20.13134 | 4.153408 | 0.2063155 | 93
57.32734 | 93.12837 | 20.09209 | 4.064548 | 0.2022959 | 93
57.37734 | 93.23306 | 20.07041 | 3.995066 | 0.1990526 | 93
57.42734 | 93.33206 | 20.00308 | 3.940804 | 0.1970098 | 93
57.47734 | 93.42306 | 19.96934 | 3.87538 | 0.1940665 | 93
57.52734 | 93.51012 | 19.95112 | 3.808413 | 0.1908872 | 94
57.57734 | 93.62574 | 19.87496 | 3.739308 | 0.1881416 | 94
57.62734 | 93.70897 | 19.8808 | 3.692317 | 0.1857228 | 94
57.67734 | 93.80796 | 19.79249 | 3.640986 | 0.1839579 | 94
57.72734 | 93.92075 | 19.79915 | 3.57964 | 0.1807976 | 94
57.77734 | 94.02906 | 19.74818 | 3.503565 | 0.177412 | 94
57.82734 | 94.11595 | 19.71134 | 3.45148 | 0.1751012 | 94
57.87734 | 94.2013 | 19.7207 | 3.38433 | 0.171613 | 94
57.92734 | 94.3302 | 19.70125 | 3.359097 | 0.1705017 | 94
57.97734 | 94.43109 | 19.65302 | 3.30282 | 0.1680566 | 94
58.02734 | 94.53838 | 19.60052 | 3.236118 | 0.1651037 | 95
58.07734 | 94.61939 | 19.57868 | 3.198849 | 0.1633843 | 95
58.12734 | 94.72499 | 19.5647 | 3.138931 | 0.1604385 | 95
58.17734 | 94.79946 | 19.51984 | 3.072025 | 0.1573797 | 95
58.22734 | 94.91621 | 19.50698 | 3.010939 | 0.1543519 | 95
58.27734 | 95.00718 | 19.4838 | 2.999 | 0.1539228 | 95
58.32734 | 95.12162 | 19.4048 | 2.956329 | 0.1523504 | 95
58.37734 | 95.22118 | 19.40605 | 2.896005 | 0.149232 | 95
58.42734 | 95.29999 | 19.38723 | 2.84033 | 0.1465052 | 95
58.47734 | 95.3933 | 19.36727 | 2.793698 | 0.1442484 | 95
58.52734 | 95.53319 | 19.38996 | 2.73851 | 0.1412334 | 96
58.57734 | 95.59019 | 19.34958 | 2.71035 | 0.1400728 | 96
58.62734 | 95.71386 | 19.34306 | 2.659536 | 0.1374931 | 96
58.67734 | 95.811 | 19.33724 | 2.624918 | 0.1357442 | 96
58.72734 | 95.91382 | 19.3547 | 2.57186 | 0.1328804 | 96
58.77734 | 96.01129 | 19.29837 | 2.525403 | 0.1308609 | 96
58.82734 | 96.09874 | 19.25216 | 2.496608 | 0.1296794 | 96
58.87734 | 96.20957 | 19.18307 | 2.471467 | 0.1288358 | 96
58.92734 | 96.32975 | 19.15341 | 2.41521 | 0.1260982 | 96
58.9775 | 96.39813 | 19.24988 | 2.374766 | 0.1233652 | 96
59.0275 | 96.51941 | 19.21568 | 2.332808 | 0.1214013 | 97
59.0775 | 96.62491 | 19.10283 | 2.349627 | 0.1229989 | 97
59.1275 | 96.70938 | 19.14142 | 2.271748 | 0.1186823 | 97
59.1775 | 96.80426 | 19.11756 | 2.264106 | 0.1184307 | 97
59.2275 | 96.90239 | 19.17563 | 2.199355 | 0.1146953 | 97
59.2775 | 97.04949 | 19.17026 | 2.180531 | 0.1137455 | 97
59.3275 | 97.12469 | 19.10227 | 2.147497 | 0.112421 | 97
59.3775 | 97.21884 | 19.20944 | 2.094938 | 0.1090577 | 97
59.4275 | 97.34337 | 19.17005 | 2.068786 | 0.1079176 | 97
59.4775 | 97.40619 | 19.13156 | 2.033615 | 0.1062964 | 97
59.5275 | 97.51519 | 19.13491 | 2.015528 | 0.1053325 | 98
59.5775 | 97.6158 | 19.07094 | 1.983153 | 0.1039882 | 98
59.6275 | 97.72482 | 19.08483 | 1.949234 | 0.1021353 | 98
59.6775 | 97.81709 | 19.05979 | 1.903098 | 0.09984882 | 98
59.7275 | 97.92828 | 19.07189 | 1.889869 | 0.09909188 | 98
59.7775 | 98.01887 | 19.04257 | 1.875111 | 0.09846941 | 98
59.8275 | 98.13148 | 19.05849 | 1.869848 | 0.09811102 | 98
59.8775 | 98.21387 | 19.03091 | 1.803152 | 0.09474862 | 98
59.9275 | 98.31569 | 19.02171 | 1.763974 | 0.09273472 | 98
59.9775 | 98.42184 | 19.08595 | 1.739921 | 0.09116241 | 98
60.0275 | 98.50106 | 19.01689 | 1.72436 | 0.09067518 | 99
60.0775 | 98.59455 | 19.09566 | 1.710856 | 0.08959399 | 99
60.1275 | 98.73681 | 19.03883 | 1.69003 | 0.08876755 | 99
60.1775 | 98.81929 | 18.94515 | 1.655361 | 0.08737649 | 99
60.2275 | 98.90988 | 18.89564 | 1.657137 | 0.08769942 | 99
60.2775 | 99.00632 | 18.91439 | 1.624395 | 0.08588144 | 99
60.3275 | 99.11438 | 18.95864 | 1.593746 | 0.08406437 | 99
60.3775 | 99.19132 | 18.94509 | 1.593373 | 0.08410478 | 99
60.4275 | 99.29275 | 18.99886 | 1.53733 | 0.080917 | 99
60.4775 | 99.39762 | 18.9568 | 1.53036 | 0.08072882 | 99
60.5275 | 99.52278 | 18.9376 | 1.49702 | 0.07905014 | 100
60.5775 | 99.6445 | 18.97281 | 1.460508 | 0.07697901 | 100
60.6275 | 99.7097 | 18.99134 | 1.450539 | 0.076379 | 100
60.6775 | 99.84259 | 18.97294 | 1.440886 | 0.07594426 | 100
60.7275 | 99.93545 | 18.96173 | 1.415921 | 0.07467256 | 100
60.7775 | 100.0203 | 18.9802 | 1.39325 | 0.07340546 | 100
60.8275 | 100.1215 | 18.95968 | 1.383939 | 0.07299378 | 100
60.8775 | 100.2518 | 18.92238 | 1.346908 | 0.07118074 | 100
60.9275 | 100.3389 | 18.95431 | 1.318984 | 0.06958754 | 100
60.9775 | 100.4221 | 18.9484 | 1.326442 | 0.07000284 | 100
61.0275 | 100.5341 | 18.95135 | 1.296426 | 0.06840808 | 101
61.0775 | 100.629 | 18.95648 | 1.268743 | 0.06692925 | 101
61.1275 | 100.7194 | 18.95269 | 1.269485 | 0.06698178 | 101
61.1775 | 100.8157 | 18.9724 | 1.24349 | 0.06554204 | 101
61.2275 | 100.9183 | 18.95328 | 1.232171 | 0.06501094 | 101
61.2775 | 101.0089 | 18.98244 | 1.202341 | 0.06333964 | 101
61.3275 | 101.0942 | 18.95236 | 1.212788 | 0.06399143 | 101
61.3775 | 101.2328 | 18.86841 | 1.213779 | 0.06432866 | 101
61.4275 | 101.3188 | 18.96322 | 1.157121 | 0.06101924 | 101
61.47761 | 101.4172 | 18.962 | 1.172941 | 0.06185743 | 101
61.52766 | 101.5122 | 18.97856 | 1.124111 | 0.05923056 | 102
61.57766 | 101.6067 | 18.95041 | 1.124774 | 0.05935351 | 102
61.62766 | 101.7159 | 19.00032 | 1.108147 | 0.05832256 | 102
61.67766 | 101.8075 | 19.02484 | 1.101678 | 0.05790736 | 102
61.72766 | 101.9378 | 18.93693 | 1.108153 | 0.05851809 | 102
61.77766 | 101.9982 | 18.91352 | 1.083416 | 0.0572826 | 102
61.82766 | 102.0897 | 18.95752 | 1.075614 | 0.05673811 | 102
61.87766 | 102.186 | 18.9595 | 1.046102 | 0.05517561 | 102
61.92766 | 102.3418 | 19.00289 | 1.032653 | 0.05434192 | 102
61.97766 | 102.408 | 18.98946 | 0.9966149 | 0.05248254 | 102
62.02766 | 102.5048 | 18.99732 | 1.006418 | 0.05297686 | 103
62.07766 | 102.619 | 19.01409 | 0.9888014 | 0.05200361 | 103
62.12766 | 102.7177 | 18.95189 | 0.9838825 | 0.05191476 | 103
62.17766 | 102.8332 | 18.90319 | 0.9801512 | 0.05185111 | 103
62.22766 | 102.9497 | 18.92938 | 0.9948358 | 0.0525551 | 103
62.27766 | 103.0523 | 18.83656 | 1.034591 | 0.05492459 | 103
62.32766 | 103.1417 | 18.8047 | 1.014295 | 0.05393838 | 103
62.37889 | 103.2352 | 19.08142 | 0.8509559 | 0.04459604 | 103
62.4295 | 103.3295 | 18.95647 | 1.049072 | 0.05534108 | 103
62.4795 | 103.4449 | 18.98238 | 0.8400144 | 0.04425232 | 103
62.5295 | 103.5307 | 19.0796 | 0.7411875 | 0.03884713 | 104
62.5795 | 103.636 | 19.01622 | 0.8510925 | 0.04475613 | 104
62.6295 | 103.6954 | 18.9319 | 1.002794 | 0.05296848 | 104
62.6795 | 103.8305 | 19.07644 | 0.7720126 | 0.04046944 | 104
62.7295 | 103.9153 | 19.08879 | 0.782051 | 0.04096913 | 104
62.7795 | 104.0112 | 19.07805 | 0.7938492 | 0.04161062 | 104
62.8295 | 104.116 | 18.99806 | 0.8028076 | 0.04225737 | 104
62.8795 | 104.1961 | 19.01319 | 0.805517 | 0.04236622 | 104
62.9295 | 104.3026 | 19.03035 | 0.8183344 | 0.04300153 | 104
62.9795 | 104.4122 | 18.98825 | 0.9044992 | 0.04763468 | 104
63.0295 | 104.5066 | 19.00104 | 0.8553535 | 0.04501616 | 105
63.0795 | 104.6119 | 19.07435 | 0.7535813 | 0.03950758 | 105
63.1295 | 104.6944 | 19.09274 | 0.7447826 | 0.03900868 | 105
63.1795 | 104.7896 | 19.07152 | 0.747565 | 0.039198 | 105
63.2295 | 104.8908 | 19.08618 | 0.7420874 | 0.03888088 | 105
63.2795 | 105.01 | 19.06942 | 0.7226648 | 0.03789653 | 105
63.3295 | 105.0947 | 19.08172 | 0.7617838 | 0.03992218 | 105
63.3795 | 105.2179 | 19.07252 | 0.7732341 | 0.0405418 | 105
63.4295 | 105.33 | 19.05453 | 0.7464015 | 0.03917187 | 105
63.4795 | 105.4344 | 19.10397 | 0.700332 | 0.03665896 | 105
63.5295 | 105.5084 | 19.1094 | 0.7129302 | 0.03730783 | 106
63.5795 | 105.5754 | 19.13785 | 0.6408963 | 0.03348842 | 106
63.6295 | 105.6985 | 19.11713 | 0.6373186 | 0.03333757 | 106
63.6795 | 105.7929 | 19.14271 | 0.6379612 | 0.0333266 | 106
63.72956 | 105.9168 | 19.15868 | 0.6688314 | 0.0349101 | 106
63.77967 | 106.0304 | 19.13483 | 0.6548076 | 0.03422072 | 106
63.82966 | 106.1402 | 19.13975 | 0.657822 | 0.03436941 | 106
63.87966 | 106.2285 | 19.15906 | 0.6305385 | 0.03291072 | 106
63.92967 | 106.3094 | 19.17221 | 0.5962129 | 0.03109776 | 106
63.97967 | 106.4081 | 19.17253 | 0.6153359 | 0.03209466 | 106
64.02966 | 106.5152 | 19.17954 | 0.6244018 | 0.03255562 | 107
64.07966 | 106.593 | 19.18177 | 0.612542 | 0.03193354 | 107
64.12967 | 106.7232 | 19.18046 | 0.59588 | 0.03106704 | 107
64.17966 | 106.8159 | 19.19255 | 0.5960852 | 0.03105816 | 107
64.22967 | 106.911 | 19.20495 | 0.5642404 | 0.02937994 | 107
64.27966 | 107.0018 | 19.21484 | 0.6014066 | 0.03129908 | 107
64.32966 | 107.1156 | 19.19906 | 0.5774242 | 0.03007564 | 107
64.37967 | 107.2194 | 19.22684 | 0.5676693 | 0.02952484 | 107
64.42966 | 107.3126 | 19.22342 | 0.5674664 | 0.02951953 | 107
64.47967 | 107.4341 | 19.23192 | 0.5639066 | 0.02932138 | 107
64.52966 | 107.5072 | 19.21144 | 0.5883112 | 0.03062296 | 108
64.57966 | 107.6184 | 19.2572 | 0.5532914 | 0.02873168 | 108
64.62967 | 107.7271 | 19.26452 | 0.5555318 | 0.02883704 | 108
64.67966 | 107.8123 | 19.26638 | 0.5415674 | 0.02810946 | 108
64.72967 | 107.9324 | 19.25923 | 0.5694287 | 0.02956654 | 108
64.77966 | 107.9857 | 19.29247 | 0.52862 | 0.02740033 | 108
64.82966 | 108.0963 | 19.2914 | 0.5336675 | 0.02766348 | 108
64.87967 | 108.1811 | 19.28569 | 0.5321584 | 0.02759344 | 108
64.92966 | 108.2798 | 19.3093 | 0.5319575 | 0.02754929 | 108
64.97967 | 108.4145 | 19.28633 | 0.5360854 | 0.02779613 | 108
65.02966 | 108.4984 | 19.33394 | 0.4922984 | 0.02546292 | 108
65.07966 | 108.5901 | 19.33181 | 0.5071234 | 0.02623259 | 109
65.12967 | 108.6946 | 19.10072 | 0.8466648 | 0.04432631 | 109
65.17966 | 108.7948 | 19.23261 | 0.644516 | 0.03351162 | 109
65.22967 | 108.9195 | 19.35672 | 0.4216134 | 0.02178125 | 109
65.27966 | 109.0086 | 19.33521 | 0.4290649 | 0.02219086 | 109
65.32966 | 109.1203 | 19.37547 | 0.3654278 | 0.01886033 | 109
65.37967 | 109.202 | 19.39422 | 0.3952681 | 0.02038072 | 109
65.42966 | 109.3244 | 19.3586 | 0.461521 | 0.02384062 | 109
65.47967 | 109.4168 | 19.36578 | 0.4774417 | 0.02465388 | 109
65.52966 | 109.4928 | 19.36787 | 0.4545354 | 0.02346852 | 109
65.57966 | 109.6127 | 19.3775 | 0.4440981 | 0.02291824 | 110
65.62968 | 109.7447 | 19.41646 | 0.404575 | 0.0208367 | 110
65.67966 | 109.8178 | 19.35988 | 0.4707128 | 0.02431383 | 110
65.72968 | 109.9051 | 19.41156 | 0.4432092 | 0.02283223 | 110
65.77966 | 109.9889 | 19.39932 | 0.4547808 | 0.02344314 | 110
65.82966 | 110.1392 | 19.36398 | 0.4775388 | 0.02466119 | 110
65.87968 | 110.2139 | 19.42356 | 0.4303424 | 0.02215568 | 110
65.92966 | 110.3117 | 19.42522 | 0.4343576 | 0.0223605 | 110
65.97968 | 110.4448 | 19.42601 | 0.4312058 | 0.02219734 | 110
66.02966 | 110.5699 | 19.44004 | 0.4121948 | 0.02120339 | 111
66.07966 | 110.6206 | 19.46177 | 0.4158262 | 0.0213663 | 111
66.12968 | 110.733 | 19.46898 | 0.4188437 | 0.02151338 | 111
66.17966 | 110.7928 | 19.52758 | 0.3094936 | 0.01584905 | 111
66.22968 | 110.941 | 19.52732 | 0.388269 | 0.01988337 | 111
66.27984 | 111.0383 | 19.43883 | 0.515331 | 0.02651039 | 111
66.32984 | 111.1653 | 19.45806 | 0.4862911 | 0.02499176 | 111
66.37984 | 111.2157 | 19.48216 | 0.448846 | 0.02303882 | 111
66.42984 | 111.3516 | 19.49841 | 0.4332619 | 0.02222038 | 111
66.47984 | 111.4595 | 19.49487 | 0.4157053 | 0.02132383 | 111
66.52984 | 111.5343 | 19.50644 | 0.3583878 | 0.0183728 | 112
66.57984 | 111.6129 | 19.51759 | 0.3784037 | 0.01938783 | 112
66.62984 | 111.7454 | 19.54361 | 0.3846489 | 0.01968157 | 112
66.67984 | 111.7983 | 19.55265 | 0.3905884 | 0.01997624 | 112
66.72984 | 111.9031 | 19.5466 | 0.3821114 | 0.01954874 | 112
66.77984 | 112.0187 | 19.54678 | 0.386889 | 0.01979297 | 112
66.82984 | 112.1083 | 19.59141 | 0.3747461 | 0.01912809 | 112
66.87984 | 112.2227 | 19.58198 | 0.3708269 | 0.01893715 | 112
66.92984 | 112.3384 | 19.5888 | 0.3841889 | 0.01961269 | 112
66.97984 | 112.4481 | 19.58369 | 0.3579605 | 0.0182785 | 112
67.02984 | 112.5469 | 19.59859 | 0.3574202 | 0.01823704 | 113
67.07984 | 112.6127 | 19.60816 | 0.3397859 | 0.0173288 | 113
67.12984 | 112.7109 | 19.6132 | 0.3364606 | 0.0171548 | 113
67.17984 | 112.84 | 19.62328 | 0.3412166 | 0.01738835 | 113
67.22984 | 112.8975 | 19.62989 | 0.3553094 | 0.01810042 | 113
67.27984 | 113.0382 | 19.62062 | 0.3503284 | 0.01785511 | 113
67.32984 | 113.1432 | 19.6534 | 0.356483 | 0.01813849 | 113
67.37984 | 113.223 | 19.66174 | 0.3424372 | 0.01741643 | 113
67.42984 | 113.3141 | 19.64882 | 0.31574 | 0.01606916 | 113
67.47984 | 113.4374 | 19.65334 | 0.3213884 | 0.01635286 | 113
67.52984 | 113.52 | 19.6726 | 0.3307944 | 0.01681498 | 114
67.57984 | 113.6199 | 19.69174 | 0.374006 | 0.01899304 | 114
67.62984 | 113.7093 | 19.68734 | 0.3651098 | 0.01854542 | 114
67.67984 | 113.8348 | 19.70372 | 0.3425294 | 0.017384 | 114
67.72984 | 113.9505 | 19.72213 | 0.3130083 | 0.01587092 | 114
67.77984 | 114.0184 | 19.71271 | 0.2913288 | 0.01477873 | 114
67.82984 | 114.1442 | 19.72302 | 0.3359199 | 0.01703186 | 114
67.87984 | 114.2089 | 19.71972 | 0.3337366 | 0.01692401 | 114
67.92984 | 114.3486 | 19.77869 | 0.3163258 | 0.01599326 | 114
67.97984 | 114.4016 | 19.67181 | 0.5433764 | 0.02762208 | 114
68.02984 | 114.4787 | 19.76516 | 0.3747788 | 0.01896159 | 114
68.07984 | 114.6126 | 19.77505 | 0.3659734 | 0.01850682 | 115
68.12984 | 114.6862 | 19.81287 | 0.3124732 | 0.01577122 | 115
68.18116 | 114.822 | 19.72904 | 0.3114591 | 0.01578684 | 115
68.23184 | 114.9051 | 19.8336 | 0.2432123 | 0.01226264 | 115
68.28378 | 115.0061 | 20.43596 | 0.798043 | 0.0390509 | 115
68.33689 | 115.1258 | 19.44815 | 0.5936174 | 0.03052309 | 115
68.3875 | 115.2511 | 19.59138 | 0.52186 | 0.02663722 | 115
68.4375 | 115.3568 | 19.7739 | 0.4100766 | 0.02073828 | 115
68.4875 | 115.4491 | 19.81792 | 0.3764056 | 0.01899319 | 115
68.5375 | 115.5174 | 19.78133 | 0.363915 | 0.01839689 | 116
68.5875 | 115.6239 | 19.84529 | 0.2763326 | 0.01392434 | 116
68.63944 | 115.7501 | 20.17741 | -1.17671 | -0.05831817 | 116
68.69318 | 115.832 | 20.84432 | 0.5998478 | 0.02877752 | 116
68.74866 | 115.9513 | 19.78915 | -0.154399 | -0.0078022 | 116
68.80234 | 116.073 | 19.60967 | 0.3229312 | 0.01646796 | 116
68.85234 | 116.1059 | 19.75734 | 0.2918623 | 0.01477234 | 116
68.90234 | 116.244 | 19.81908 | 0.274674 | 0.01385907 | 116
68.95234 | 116.345 | 19.88116 | 0.2761075 | 0.0138879 | 116
69.00234 | 116.4638 | 19.86152 | 0.2827419 | 0.01423566 | 116
69.05234 | 116.5414 | 19.89328 | 0.2780372 | 0.01397644 | 117
69.10234 | 116.6206 | 19.89656 | 0.2784316 | 0.01399396 | 117
69.15234 | 116.7686 | 19.90672 | 0.2772941 | 0.01392967 | 117
69.20234 | 116.8524 | 19.9212 | 0.2637596 | 0.01324015 | 117
69.25234 | 116.9617 | 19.94266 | 0.2807392 | 0.01407731 | 117
69.30234 | 117.0959 | 19.95642 | 0.2757268 | 0.01381644 | 117
69.35234 | 117.1828 | 19.98975 | 0.274461 | 0.01373009 | 117
69.40234 | 117.2738 | 19.92749 | 0.2826848 | 0.01418567 | 117
69.45234 | 117.3693 | 19.92835 | 0.273867 | 0.01374258 | 117
69.50234 | 117.4811 | 19.94006 | 0.2582022 | 0.01294892 | 117
69.55234 | 117.5315 | 20.10361 | 0.1879135 | 0.009347253 | 118
69.60556 | 117.6756 | 19.79951 | 0.755253 | 0.03814502 | 118
69.65678 | 117.7884 | 19.98906 | 0.2176747 | 0.01088969 | 118
69.70984 | 117.9157 | 19.77948 | 0.2404876 | 0.01215844 | 118
69.75984 | 118.0016 | 19.8816 | 0.205169 | 0.01031954 | 118
69.80982 | 118.0865 | 19.94373 | 0.2303204 | 0.01154851 | 118
69.85984 | 118.1735 | 19.99548 | 0.2362725 | 0.01181629 | 118
69.90984 | 118.3016 | 20.01934 | 0.2565774 | 0.01281647 | 118
69.95984 | 118.3776 | 20.04737 | 0.2518706 | 0.01256377 | 118
70.00984 | 118.4786 | 20.04486 | 0.2506816 | 0.01250603 | 118
70.05982 | 118.5656 | 20.07217 | 0.2694394 | 0.01342353 | 119
70.10984 | 118.6885 | 20.03936 | 0.2333306 | 0.01164361 | 119
70.15984 | 118.7726 | 20.07622 | 0.2248215 | 0.0111984 | 119
70.20984 | 118.8645 | 20.09478 | 0.2240416 | 0.01114924 | 119
70.25984 | 118.9907 | 20.0827 | 0.2322045 | 0.01156241 | 119
70.30982 | 119.082 | 20.10766 | 0.2418094 | 0.01202574 | 119
70.35984 | 119.1509 | 20.12681 | 0.2694352 | 0.01338688 | 119
70.40984 | 119.2963 | 20.11077 | 0.2408717 | 0.01197725 | 119
70.45984 | 119.3534 | 20.15797 | 0.2419735 | 0.01200386 | 119
70.5105 | 119.4925 | 20.41177 | 0.406801 | 0.01992973 | 119
70.56306 | 119.5589 | 20.0185 | 0.3839248 | 0.0191785 | 120
70.61368 | 119.6972 | 20.12241 | 0.322008 | 0.01600245 | 120
70.66366 | 119.7405 | 20.12195 | 0.2860358 | 0.01421512 | 120
70.71368 | 119.8909 | 20.14117 | 0.2479368 | 0.01230995 | 120
70.76366 | 119.9679 | 20.17588 | 0.2322215 | 0.01150986 | 120
70.81366 | 120.103 | 20.17538 | 0.1519314 | 0.007530531 | 120
70.86368 | 120.1836 | 20.17338 | 0.2649 | 0.01313117 | 120
70.91366 | 120.2621 | 20.18421 | 0.2792044 | 0.01383281 | 120
70.96368 | 120.379 | 20.18923 | 0.2093652 | 0.01037015 | 120
71.01366 | 120.4655 | 20.21862 | 0.2432882 | 0.01203288 | 120
71.06366 | 120.5491 | 20.22492 | 0.2185297 | 0.01080497 | 121
71.11368 | 120.6986 | 20.23845 | 0.1960892 | 0.009688944 | 121
71.16366 | 120.7961 | 20.23026 | 0.2278212 | 0.01126141 | 121
71.21368 | 120.8695 | 20.24699 | 0.22958 | 0.01133897 | 121
71.26366 | 120.9866 | 20.25098 | 0.2168258 | 0.01070693 | 121
71.31366 | 121.1036 | 20.24592 | 0.2368496 | 0.01169864 | 121
71.36368 | 121.2022 | 20.24346 | 0.195419 | 0.009653444 | 121
71.41366 | 121.3098 | 20.28434 | 0.2134897 | 0.01052486 | 121
71.46368 | 121.4291 | 20.25188 | 0.2401748 | 0.01185939 | 121
71.51366 | 121.4914 | 20.32101 | 0.1509188 | 0.007426736 | 121
71.56366 | 121.5757 | 20.27544 | 0.2470911 | 0.01218672 | 122
71.61368 | 121.6707 | 20.30766 | 0.2284637 | 0.01125013 | 122
71.66366 | 121.775 | 20.29648 | 0.2008251 | 0.009894579 | 122
71.71368 | 121.9019 | 20.3056 | 0.2324886 | 0.01144948 | 122
71.76366 | 121.9699 | 20.31677 | 0.2216014 | 0.01090731 | 122
71.81366 | 122.1074 | 20.31062 | 0.2375648 | 0.01169658 | 122
71.86368 | 122.1667 | 20.3438 | 0.207517 | 0.0102005 | 122
71.91366 | 122.2829 | 20.34644 | 0.2072451 | 0.01018582 | 122
71.96384 | 122.3974 | 20.35896 | 0.2337238 | 0.01148014 | 122
72.01382 | 122.4774 | 20.36092 | 0.2271232 | 0.01115486 | 122
72.06384 | 122.582 | 20.38473 | 0.1990986 | 0.009767048 | 123
72.11382 | 122.7066 | 20.37098 | 0.2051654 | 0.01007146 | 123
72.16382 | 122.8493 | 20.37931 | 0.2295084 | 0.01126184 | 123
72.21384 | 122.8924 | 20.39564 | 0.2016782 | 0.009888299 | 123
72.26382 | 122.9897 | 20.42298 | 0.1377466 | 0.006744685 | 123
72.31384 | 123.077 | 20.41018 | 0.1791286 | 0.008776431 | 123
72.36382 | 123.1638 | 20.41789 | 0.2163492 | 0.01059606 | 123
72.41382 | 123.2808 | 20.46423 | 0.2097019 | 0.01024724 | 123
72.46384 | 123.3257 | 20.42839 | 0.2968974 | 0.01453357 | 123
72.51382 | 123.4556 | 20.45526 | 0.2295906 | 0.01122404 | 123
72.56384 | 123.5619 | 20.45546 | 0.2159926 | 0.01055916 | 124
72.61382 | 123.6798 | 20.45845 | 0.3074974 | 0.01503034 | 124
72.73994 | 123.9609 | 20.70551 | 0.1389469 | 0.006710625 | 124
72.793 | 124.0776 | 20.86694 | 0.406242 | 0.01946822 | 124
72.843 | 124.1616 | 20.68101 | 0.2943312 | 0.01423195 | 124
72.893 | 124.2278 | 20.59531 | 0.2438677 | 0.01184093 | 124
72.943 | 124.365 | 20.54939 | 0.2355131 | 0.01146083 | 124
72.993 | 124.447 | 20.56203 | 0.2183118 | 0.01061723 | 124
73.043 | 124.5069 | 20.54822 | 0.1731546 | 0.008426743 | 125
73.093 | 124.6267 | 20.54681 | 0.2296863 | 0.01117869 | 125
73.143 | 124.7356 | 20.53626 | 0.200103 | 0.00974389 | 125
73.193 | 124.8076 | 20.53406 | 0.2005014 | 0.00976433 | 125
73.243 | 124.9429 | 20.55912 | 0.1902106 | 0.009251881 | 125
73.293 | 125.028 | 20.56979 | 0.2084337 | 0.010133 | 125
73.343 | 125.1123 | 20.55846 | 0.1993286 | 0.0096957 | 125
73.393 | 125.2044 | 20.54268 | 0.1902057 | 0.009259051 | 125
73.443 | 125.2856 | 20.58763 | 0.2089259 | 0.01014813 | 125
73.493 | 125.4194 | 20.62934 | 0.198919 | 0.009642528 | 125
73.543 | 125.5386 | 20.64059 | 0.1944132 | 0.009418976 | 126
73.593 | 125.5858 | 20.61791 | 0.1969458 | 0.00955217 | 126
73.643 | 125.7222 | 20.60274 | 0.1900194 | 0.009223016 | 126
73.693 | 125.8511 | 20.62301 | 0.1847987 | 0.008960801 | 126
73.743 | 125.9407 | 20.64078 | 0.190193 | 0.009214431 | 126
73.793 | 126.0537 | 20.64906 | 0.1875357 | 0.009082047 | 126
73.843 | 126.1671 | 20.67342 | 0.1926166 | 0.009317116 | 126
73.893 | 126.251 | 20.65724 | 0.1640358 | 0.00794084 | 126
73.943 | 126.3542 | 20.6829 | 0.1994559 | 0.00964352 | 126
73.993 | 126.4663 | 20.66698 | 0.1918033 | 0.009280664 | 126
74.043 | 126.5517 | 20.68676 | 0.195872 | 0.009468469 | 127
74.093 | 126.644 | 20.75994 | 0.2612382 | 0.01258377 | 127
74.14312 | 126.7198 | 21.15295 | 0.2715815 | 0.01283894 | 127
74.3125 | 127.07 | 20.68342 | 0.1784831 | 0.008629286 | 127
74.3625 | 127.1968 | 20.62352 | 0.2276207 | 0.01103695 | 127
74.4125 | 127.2786 | 20.72684 | 0.1801105 | 0.008689725 | 127
74.4625 | 127.362 | 20.7115 | 0.1486478 | 0.007177066 | 127
74.5125 | 127.4506 | 20.72449 | 0.1896614 | 0.009151562 | 127
74.5625 | 127.546 | 20.72975 | 0.1757316 | 0.008477265 | 128
74.6125 | 127.6745 | 20.71056 | 0.2081653 | 0.01005117 | 128
74.6625 | 127.7626 | 20.6987 | 0.2134056 | 0.0103101 | 128
74.7125 | 127.8684 | 20.78374 | 0.1609134 | 0.007742276 | 128
74.7625 | 127.9395 | 20.75456 | 0.1750869 | 0.008436069 | 128
74.8125 | 128.061 | 20.79658 | 0.1728899 | 0.008313381 | 128
74.8625 | 128.1684 | 20.79381 | 0.1415116 | 0.006805472 | 128
74.9125 | 128.2755 | 20.78983 | 0.1846465 | 0.008881578 | 128
74.9625 | 128.3848 | 20.81236 | 0.1422328 | 0.006834054 | 128
75.0125 | 128.4876 | 20.81773 | 0.1689408 | 0.008115235 | 128
75.0625 | 128.5524 | 20.82611 | 0.1791498 | 0.008602172 | 129
75.1125 | 128.6691 | 20.80862 | 0.1884136 | 0.009054589 | 129
75.1625 | 128.8026 | 20.83998 | 0.2030248 | 0.009742084 | 129
75.2125 | 128.8724 | 20.84981 | 0.1670419 | 0.008011676 | 129
75.2625 | 128.9711 | 20.85706 | 0.1547811 | 0.00742104 | 129
75.3125 | 129.0683 | 20.88834 | 0.168364 | 0.008060192 | 129
75.3625 | 129.1814 | 20.86364 | 0.1768557 | 0.008476739 | 129
75.4125 | 129.2775 | 20.862 | 0.1711 | 0.008201519 | 129
75.4625 | 129.3699 | 20.87576 | 0.1670562 | 0.0080024 | 129
75.5125 | 129.4698 | 20.90396 | 0.1680326 | 0.008038316 | 129
75.5625 | 129.5738 | 20.93791 | 0.1693786 | 0.008089566 | 130
75.6125 | 129.6186 | 20.92588 | 0.1750431 | 0.00836491 | 130
75.66261 | 129.7452 | 20.92186 | 0.1599444 | 0.00764485 | 130
75.71268 | 129.8535 | 20.99843 | 0.08760368 | 0.004171915 | 130
75.76389 | 129.978 | 21.1046 | 0.05897168 | 0.002794256 | 130
75.81634 | 130.0666 | 21.02683 | 0.3196752 | 0.01520321 | 130
75.86634 | 130.1748 | 20.97445 | 0.2467926 | 0.01176634 | 130
75.91634 | 130.2801 | 20.977 | 0.176201 | 0.008399726 | 130
75.96634 | 130.363 | 20.96481 | 0.1734383 | 0.008272828 | 130
76.01634 | 130.5053 | 20.97492 | 0.1753246 | 0.008358775 | 131
76.06634 | 130.5552 | 20.9767 | 0.1571259 | 0.007490497 | 131
76.11634 | 130.7064 | 20.98306 | 0.171148 | 0.008156482 | 131
76.16634 | 130.7861 | 20.99862 | 0.1811717 | 0.008627791 | 131
76.21634 | 130.923 | 20.99184 | 0.1973601 | 0.00940175 | 131
76.26634 | 130.9596 | 20.98937 | 0.1821909 | 0.008680151 | 131
76.31634 | 131.0869 | 21.02492 | 0.1514033 | 0.007201132 | 131
76.36634 | 131.197 | 21.01735 | 0.1513075 | 0.00719917 | 131
76.41634 | 131.3126 | 21.0251 | 0.1629151 | 0.007748603 | 131
76.46634 | 131.3865 | 21.0243 | 0.1787875 | 0.008503851 | 131
76.51634 | 131.4918 | 21.06026 | 0.1720853 | 0.008171093 | 131
76.56634 | 131.6216 | 21.05031 | 0.155139 | 0.007369915 | 132
76.61634 | 131.6871 | 21.09934 | 0.1759348 | 0.0083384 | 132
76.66634 | 131.7713 | 21.0763 | 0.166683 | 0.007908548 | 132
76.71634 | 131.8996 | 21.08812 | 0.1729068 | 0.00819925 | 132
76.76634 | 131.9997 | 21.07856 | 0.1310514 | 0.006217285 | 132
76.81634 | 132.0974 | 21.11638 | 0.1373364 | 0.006503785 | 132
76.86634 | 132.2028 | 20.95892 | -0.1773928 | -0.0084638 | 132
76.91634 | 132.2768 | 21.12122 | 0.2615978 | 0.01238554 | 132
77.07934 | 132.6256 | 21.16294 | 0.1578314 | 0.007457911 | 133
77.12934 | 132.6976 | 21.12599 | 0.191451 | 0.009062345 | 133
77.17934 | 132.8103 | 21.21802 | 0.04954494 | 0.002335041 | 133
77.22934 | 132.9264 | 21.19414 | 0.1782633 | 0.008410969 | 133
77.27934 | 133.0527 | 21.03602 | 0.3119217 | 0.01482798 | 133
77.32934 | 133.1224 | 21.10437 | 0.1976024 | 0.009363106 | 133
77.37934 | 133.1674 | 21.24036 | 0.146983 | 0.006919986 | 133
77.42934 | 133.3101 | 21.25125 | 0.1203148 | 0.005661542 | 133
77.47934 | 133.4274 | 21.21387 | 0.1630313 | 0.007685128 | 133
77.52934 | 133.5419 | 21.23042 | 0.1619539 | 0.007628389 | 134
77.57934 | 133.6184 | 21.20697 | 0.1594284 | 0.007517736 | 134
77.62934 | 133.7173 | 21.23528 | 0.1672632 | 0.007876664 | 134
77.67934 | 133.784 | 21.22924 | 0.1559331 | 0.007345206 | 134
77.72934 | 133.8792 | 21.3117 | 0.1276257 | 0.005988528 | 134
77.77934 | 134.0324 | 21.21778 | 0.1868871 | 0.008808039 | 134
77.82934 | 134.1052 | 21.27755 | 0.1383914 | 0.006504106 | 134
77.95466 | 134.3315 | 21.46174 | 0.01047308 | 0.000487989 | 134
78.13866 | 134.7176 | 21.25944 | 0.1617944 | 0.007610474 | 135
78.18866 | 134.8172 | 21.28964 | 0.165925 | 0.007793694 | 135
78.23868 | 134.943 | 21.2773 | 0.1547161 | 0.007271418 | 135
78.28866 | 134.998 | 21.28769 | 0.1538403 | 0.007226726 | 135
78.33868 | 135.1099 | 21.30278 | 0.1479515 | 0.006945174 | 135
78.38866 | 135.2291 | 21.30465 | 0.1153105 | 0.005412456 | 135
78.43866 | 135.3356 | 21.31971 | 0.1605794 | 0.007531968 | 135
78.48868 | 135.4424 | 21.31982 | 0.1591367 | 0.007464259 | 135
78.53866 | 135.55 | 21.33997 | 0.1678986 | 0.007867799 | 136
78.58868 | 135.626 | 21.34287 | 0.1668216 | 0.00781627 | 136
78.63866 | 135.7393 | 21.3701 | 0.1595135 | 0.007464328 | 136
78.68866 | 135.8171 | 21.36466 | 0.1504016 | 0.007039734 | 136
78.73868 | 135.9123 | 21.3467 | 0.149093 | 0.00698436 | 136
78.78866 | 136.0344 | 21.38668 | 0.1575327 | 0.007365925 | 136
78.83868 | 136.1183 | 21.3937 | 0.1543922 | 0.007216715 | 136
78.88866 | 136.2373 | 21.41247 | 0.1263101 | 0.005898904 | 136
78.93866 | 136.3336 | 21.4055 | 0.1635801 | 0.007641968 | 136
78.98868 | 136.412 | 21.40785 | 0.1446151 | 0.006755238 | 136
79.03866 | 136.5091 | 21.40202 | 0.184242 | 0.008608631 | 137
79.08868 | 136.6476 | 21.43219 | 0.1250427 | 0.005834345 | 137
79.13866 | 136.7908 | 21.45842 | 0.1300912 | 0.00606248 | 137
79.18866 | 136.8661 | 21.4239 | 0.1316109 | 0.006143183 | 137
79.23868 | 136.9624 | 21.46009 | 0.1499954 | 0.006989502 | 137
79.28866 | 137.0442 | 21.4726 | 0.1699463 | 0.007914566 | 137
79.33868 | 137.1609 | 21.4681 | 0.1620342 | 0.007547674 | 137
79.38866 | 137.2749 | 21.45482 | 0.1462278 | 0.006815612 | 137
79.43866 | 137.3762 | 21.494 | 0.1768811 | 0.008229328 | 137
79.48882 | 137.4661 | 21.45634 | 0.181024 | 0.008436856 | 137
79.53882 | 137.5488 | 21.51434 | 0.1253832 | 0.005827888 | 138
79.58884 | 137.632 | 21.50565 | 0.1455667 | 0.006768765 | 138
79.63882 | 137.7168 | 21.52666 | 0.1440748 | 0.006692852 | 138
79.68884 | 137.8046 | 21.50314 | 0.1470554 | 0.006838784 | 138
79.73882 | 137.9331 | 21.54546 | 0.165931 | 0.007701436 | 138
79.78882 | 137.9865 | 21.52295 | 0.1615851 | 0.007507571 | 138
79.83884 | 138.0878 | 21.54915 | 0.1390432 | 0.006452374 | 138
79.88882 | 138.2019 | 21.55285 | 0.1703862 | 0.007905505 | 138
79.93884 | 138.3014 | 21.57852 | 0.1429047 | 0.006622544 | 138
79.98882 | 138.4006 | 21.56278 | 0.1258091 | 0.00583455 | 138
80.03882 | 138.5299 | 21.58795 | 0.1671539 | 0.007742929 | 139
80.08884 | 138.6439 | 21.59232 | 0.135604 | 0.006280194 | 139
80.13882 | 138.6782 | 21.60332 | 0.1346055 | 0.006230776 | 139
80.18884 | 138.8105 | 21.58313 | 0.1581054 | 0.007325416 | 139
80.23882 | 138.9568 | 21.59752 | 0.1494887 | 0.006921563 | 139
80.28882 | 139.0223 | 21.59247 | 0.1901769 | 0.008807556 | 139
80.33884 | 139.1314 | 21.63432 | 0.1531852 | 0.007080657 | 139
80.38882 | 139.2155 | 21.61532 | 0.1526447 | 0.007061878 | 139
80.43884 | 139.3256 | 21.6135 | 0.2016526 | 0.009329938 | 139
80.48882 | 139.4354 | 21.64366 | 0.1841687 | 0.00850913 | 139
80.54066 | 139.5239 | 21.25808 | 0.6133484 | 0.02885248 | 140
80.5925 | 139.6274 | 21.48674 | -0.02480426 | -0.0011544 | 140
80.64312 | 139.7273 | 21.76319 | 0.4415894 | 0.02029066 | 140
80.69616 | 139.8174 | 21.52256 | 0.2335745 | 0.01085254 | 140
80.74616 | 139.8966 | 21.64108 | 0.1755667 | 0.008112657 | 140
80.79616 | 140.0331 | 21.64005 | 0.1685706 | 0.007789751 | 140
80.84616 | 140.1323 | 21.66824 | 0.1487905 | 0.006866758 | 140
80.89616 | 140.2672 | 21.66931 | 0.152238 | 0.007025513 | 140
80.94616 | 140.3212 | 21.72954 | 0.1488283 | 0.006849126 | 140
80.99616 | 140.4562 | 21.69553 | 0.1429444 | 0.006588658 | 140
81.04616 | 140.5294 | 21.70765 | 0.1442737 | 0.006646212 | 141
81.09616 | 140.6275 | 21.73096 | 0.1643985 | 0.007565172 | 141
81.14616 | 140.7322 | 21.73551 | 0.1453472 | 0.006687085 | 141
81.19616 | 140.8492 | 21.73304 | 0.1547662 | 0.007121238 | 141
81.24616 | 140.9892 | 21.75058 | 0.1439964 | 0.006620347 | 141
81.29616 | 141.0469 | 21.74348 | 0.1576974 | 0.007252628 | 141
81.34616 | 141.1588 | 21.64234 | 0.2041143 | 0.009431251 | 141
81.39616 | 141.2341 | 21.81172 | 0.1088619 | 0.004990984 | 141
81.44616 | 141.326 | 21.81717 | 0.1162995 | 0.00533064 | 141
81.49616 | 141.41 | 21.81235 | 0.1334662 | 0.006118835 | 141
81.54616 | 141.515 | 21.78823 | 0.1515143 | 0.00695395 | 142
81.59616 | 141.6298 | 21.79635 | 0.1356629 | 0.006224114 | 142
81.64616 | 141.7528 | 21.80475 | 0.1335825 | 0.006126304 | 142
81.69616 | 141.8417 | 21.82008 | 0.1494366 | 0.006848587 | 142
81.74616 | 141.9573 | 21.79231 | 0.1661387 | 0.007623731 | 142
81.79616 | 141.9985 | 21.80625 | 0.1797898 | 0.008244872 | 142
81.84616 | 142.1559 | 21.84409 | 0.138384 | 0.006335078 | 142
81.89616 | 142.2377 | 21.84402 | 0.1365164 | 0.0062496 | 142
81.94812 | 142.3416 | 21.64848 | 0.2187326 | 0.01010383 | 142
82 | 142.4324 | 21.82603 | 0.1127206 | 0.005164502 | 142
82.05 | 142.5588 | 21.84978 | 0.1309444 | 0.005992936 | 143
82.1 | 142.6763 | 21.86758 | 0.110253 | 0.005041847 | 143
82.15 | 142.7654 | 21.8707 | 0.1329113 | 0.006077137 | 143
82.2 | 142.8501 | 21.8952 | 0.1440481 | 0.00657898 | 143
82.25 | 142.9531 | 21.86877 | 0.1422808 | 0.00650612 | 143
82.3 | 143.0602 | 21.90744 | 0.1346591 | 0.00614673 | 143
82.35 | 143.1506 | 21.91382 | 0.1452188 | 0.006626814 | 143
82.4 | 143.2677 | 21.93058 | 0.1630138 | 0.007433176 | 143
82.45 | 143.3598 | 22.0451 | 0.2452228 | 0.01112369 | 143
82.5 | 143.4421 | 21.97498 | 0.2588484 | 0.01177923 | 143
82.55 | 143.5142 | 21.96775 | 0.2178154 | 0.009915234 | 144
82.6 | 143.6345 | 21.9546 | 0.1909127 | 0.008695793 | 144
82.65 | 143.7678 | 21.95764 | 0.1336858 | 0.006088354 | 144
82.7 | 143.8919 | 21.82485 | -0.1894392 | -0.00868 | 144
82.75262 | 143.9722 | 22.10844 | 0.0775341 | 0.00350699 | 144
82.80382 | 144.0714 | 22.11805 | 0.07601101 | 0.003436606 | 144
82.85382 | 144.1702 | 22.03077 | 0.1407572 | 0.006389118 | 144
82.90382 | 144.2611 | 22.00332 | 0.1092938 | 0.00496715 | 144
82.95382 | 144.3525 | 22.02862 | 0.1537003 | 0.0069773 | 144
83.00382 | 144.4726 | 22.0446 | 0.1281075 | 0.005811287 | 144
83.05382 | 144.6056 | 22.04507 | 0.1436167 | 0.006514686 | 145
83.10382 | 144.6654 | 21.97438 | 0.1482428 | 0.006746168 | 145
83.15382 | 144.7833 | 22.01877 | 0.1286014 | 0.005840533 | 145
83.20382 | 144.8827 | 22.0408 | 0.1471745 | 0.006677369 | 145
83.25382 | 144.9394 | 22.0364 | 0.1451859 | 0.006588457 | 145
83.30382 | 145.0344 | 22.04788 | 0.1469471 | 0.006664908 | 145
83.35382 | 145.1568 | 22.07364 | 0.1276859 | 0.005784541 | 145
83.40382 | 145.2722 | 22.02703 | 0.1563214 | 0.007096801 | 145
83.45382 | 145.3572 | 22.06334 | 0.1353649 | 0.006135285 | 145
83.50382 | 145.4714 | 22.09672 | 0.1452623 | 0.006573932 | 145
83.55382 | 145.5269 | 22.07512 | 0.154316 | 0.006990493 | 146
83.60382 | 145.6378 | 22.09728 | 0.1756387 | 0.00794843 | 146
83.65382 | 145.7772 | 22.07592 | 0.1462642 | 0.006625512 | 146
83.70382 | 145.837 | 22.05608 | 0.140225 | 0.00635766 | 146
83.75382 | 145.9362 | 22.08758 | 0.1566682 | 0.007093048 | 146
83.80382 | 146.0641 | 22.08847 | 0.1509515 | 0.00683395 | 146
83.85382 | 146.1655 | 22.0899 | 0.1536904 | 0.006957493 | 146
83.90382 | 146.3012 | 22.15192 | 0.145811 | 0.006582318 | 146
83.95382 | 146.3605 | 22.15804 | 0.1214389 | 0.00548058 | 146
84.00382 | 146.4368 | 22.1552 | 0.1427605 | 0.006443652 | 146
84.05382 | 146.5564 | 22.18736 | 0.08642359 | 0.003895172 | 147
84.10382 | 146.6919 | 22.1464 | 0.154164 | 0.006961135 | 147
84.15394 | 146.7764 | 22.11211 | 0.2020638 | 0.00913815 | 147
84.20522 | 146.8853 | 22.2722 | 0.1934272 | 0.008684691 | 147
84.25584 | 146.988 | 22.18992 | 0.134207 | 0.006048106 | 147
84.3065 | 147.0514 | 22.13348 | -0.6046186 | -0.02731693 | 147
84.47516 | 147.4463 | 22.1401 | 0.1383148 | 0.006247251 | 147
84.52518 | 147.5433 | 22.16802 | 0.162123 | 0.007313374 | 148
84.57516 | 147.6325 | 22.17427 | 0.1601589 | 0.007222734 | 148
84.62518 | 147.6917 | 22.18462 | 0.1774431 | 0.007998474 | 148
84.67516 | 147.8117 | 22.17511 | 0.1237112 | 0.005578829 | 148
84.72516 | 147.9066 | 22.19934 | 0.1481111 | 0.00667187 | 148
84.77518 | 147.9974 | 22.20074 | 0.1382608 | 0.006227755 | 148
84.82516 | 148.0974 | 22.20737 | 0.1297315 | 0.005841824 | 148
84.87518 | 148.1836 | 22.2104 | 0.1520965 | 0.006847984 | 148
84.92516 | 148.302 | 22.2028 | 0.1221698 | 0.005502449 | 148
84.97516 | 148.3903 | 22.2386 | 0.1337316 | 0.006013494 | 148
85.02518 | 148.4678 | 22.22836 | 0.1412059 | 0.006352512 | 148
85.07516 | 148.5704 | 22.20132 | 0.1436511 | 0.006470389 | 149
85.12518 | 148.6829 | 22.24518 | 0.1388863 | 0.006243434 | 149
85.17516 | 148.8079 | 22.24589 | 0.1098819 | 0.004939424 | 149
85.22516 | 148.9073 | 22.25404 | 0.1452126 | 0.006525224 | 149
85.27518 | 148.9871 | 22.29168 | 0.1310008 | 0.00587667 | 149
85.32516 | 149.0829 | 22.27606 | 0.1464581 | 0.006574688 | 149
85.37518 | 149.1974 | 22.29112 | 0.1378438 | 0.006183798 | 149
85.42516 | 149.2813 | 22.26544 | 0.1119474 | 0.005027855 | 149
85.47516 | 149.3495 | 22.3136 | 0.1483355 | 0.006647762 | 149
85.52518 | 149.4778 | 22.29042 | 0.1179661 | 0.005292234 | 149
85.57516 | 149.5929 | 22.3002 | 0.1513629 | 0.006787515 | 150
85.62518 | 149.7008 | 22.31956 | 0.1400871 | 0.006276429 | 150
85.67516 | 149.8159 | 22.3063 | 0.1307268 | 0.005860535 | 150
85.72516 | 149.9324 | 22.33712 | 0.126291 | 0.005653863 | 150
85.77518 | 149.9697 | 22.35205 | 0.1548639 | 0.006928397 | 150
85.82532 | 150.0702 | 22.34201 | 0.1332283 | 0.00596313 | 150
85.87532 | 150.1852 | 22.35535 | 0.11999 | 0.005367394 | 150
85.92532 | 150.3147 | 22.29402 | 0.07184426 | 0.003222581 | 150
86.049 | 150.5326 | 22.39473 | 0.1616883 | 0.007219929 | 151
86.099 | 150.628 | 22.3607 | 0.2129344 | 0.00952271 | 151
86.149 | 150.7192 | 22.39483 | 0.2403506 | 0.01073241 | 151
86.199 | 150.8173 | 22.40426 | 0.1469126 | 0.006557349 | 151
86.249 | 150.9292 | 22.40886 | 0.1081641 | 0.004826844 | 151
86.299 | 151.0341 | 22.45458 | 0.06613062 | 0.002945084 | 151
86.349 | 151.12 | 22.44304 | 0.1282367 | 0.005713871 | 151
86.399 | 151.2043 | 22.4375 | 0.1624303 | 0.00723923 | 151
86.449 | 151.3254 | 22.43605 | 0.1534956 | 0.00684147 | 151
86.499 | 151.425 | 22.43538 | 0.1815158 | 0.008090606 | 151
86.549 | 151.5404 | 22.42942 | 0.131113 | 0.005845584 | 152
86.599 | 151.6384 | 22.48594 | 0.1252188 | 0.005568757 | 152
86.649 | 151.743 | 22.47155 | 0.1176674 | 0.005236282 | 152
86.699 | 151.8215 | 22.47959 | 0.1002469 | 0.004459463 | 152
86.749 | 151.9223 | 22.47224 | 0.1524409 | 0.006783524 | 152
86.80094 | 152.011 | 22.19814 | 0.03189771 | 0.001436955 | 152
86.85468 | 152.1452 | 22.71142 | -0.0095923 | -0.00042236 | 152
86.90468 | 152.2898 | 22.57306 | 0.09802814 | 0.004342704 | 152
86.95468 | 152.358 | 22.52738 | 0.1498055 | 0.006649929 | 152
87.00468 | 152.4621 | 22.5406 | 0.1068162 | 0.004738834 | 152
87.05468 | 152.5814 | 22.53883 | 0.1088952 | 0.004831448 | 153
87.10468 | 152.6594 | 22.52611 | 0.1373748 | 0.006098466 | 153
87.15468 | 152.7383 | 22.53462 | 0.1057504 | 0.004692798 | 153
87.20468 | 152.8835 | 22.56484 | 0.1299184 | 0.005757561 | 153
87.25468 | 152.9301 | 22.5254 | 0.1502436 | 0.006669968 | 153
87.30468 | 153.0763 | 22.5856 | 0.09354305 | 0.004141712 | 153
87.35468 | 153.1881 | 22.57729 | 0.1295555 | 0.005738311 | 153
87.40468 | 153.2674 | 22.51564 | 0.1769685 | 0.007859803 | 153
87.45468 | 153.3644 | 22.58016 | 0.140974 | 0.00624327 | 153
87.50468 | 153.4613 | 22.5751 | 0.1309374 | 0.005800081 | 153
87.55468 | 153.5356 | 22.56358 | 0.1497196 | 0.006635456 | 154
87.60468 | 153.6295 | 22.57222 | 0.1414195 | 0.0062652 | 154
87.65468 | 153.7355 | 22.57959 | 0.1377983 | 0.006102783 | 154
87.70468 | 153.8405 | 22.62514 | 0.1634846 | 0.007225795 | 154
87.75468 | 153.9484 | 22.63073 | 0.1286294 | 0.00568384 | 154
87.80468 | 154.0663 | 22.61025 | 0.1338075 | 0.005918003 | 154
87.85468 | 154.1769 | 22.60178 | 0.1332409 | 0.00589515 | 154
87.90468 | 154.2758 | 22.63242 | 0.1285925 | 0.005681783 | 154
87.95468 | 154.3816 | 22.64565 | 0.1456415 | 0.006431322 | 154
88.00468 | 154.465 | 22.6426 | 0.1517533 | 0.006702118 | 154
88.05468 | 154.5393 | 22.64875 | 0.1358304 | 0.005997255 | 155
88.10468 | 154.6343 | 22.66145 | 0.1478583 | 0.006524663 | 155
88.15472 | 154.7627 | 22.65428 | 0.1362488 | 0.006014266 | 155
88.20484 | 154.861 | 22.66876 | 0.1306045 | 0.005761428 | 155
88.25484 | 154.9545 | 22.67203 | 0.1357026 | 0.005985463 | 155
88.30484 | 155.0621 | 22.68244 | 0.1325853 | 0.005845284 | 155
88.35484 | 155.1722 | 22.64684 | 0.1658462 | 0.00732315 | 155
88.40484 | 155.2603 | 22.60464 | 0.2439626 | 0.01079259 | 155
88.45484 | 155.3746 | 22.74677 | 0.1280491 | 0.005629334 | 155
88.50484 | 155.494 | 22.77075 | 0.1178124 | 0.005173848 | 155
88.55484 | 155.5744 | 22.71238 | 0.1485916 | 0.006542318 | 156
88.60484 | 155.7082 | 22.19366 | 0.625808 | 0.0281976 | 156
88.65789 | 155.8236 | 22.98225 | 1.829652 | 0.07961155 | 156
88.71218 | 155.8694 | 22.38193 | 0.552926 | 0.02470412 | 156
88.76766 | 155.9943 | 23.02721 | 0.632545 | 0.02746946 | 156
88.81951 | 156.098 | 23.01862 | 0.2175762 | 0.00945218 | 156
88.8695 | 156.1866 | 22.83148 | 0.1658344 | 0.007263408 | 156
88.9195 | 156.2658 | 22.79881 | 0.1254911 | 0.005504281 | 156
88.96949 | 156.3556 | 22.80955 | 0.121958 | 0.005346792 | 156
89.0195 | 156.4564 | 22.79039 | 0.1366252 | 0.005994861 | 156
89.06951 | 156.5603 | 22.80102 | 0.1501001 | 0.006583044 | 157
89.1195 | 156.6697 | 22.77655 | 0.1337408 | 0.005871864 | 157
89.1695 | 156.7842 | 22.78819 | 0.1017069 | 0.004463142 | 157
89.21949 | 156.897 | 22.81073 | 0.141623 | 0.006208615 | 157
89.2695 | 156.9967 | 22.8152 | 0.1365549 | 0.005985261 | 157
89.31951 | 157.0766 | 22.82972 | 0.1186959 | 0.005199184 | 157
89.3695 | 157.1791 | 22.79677 | 0.1382722 | 0.006065428 | 157
89.4195 | 157.3186 | 22.86736 | 0.158355 | 0.006924936 | 157
89.46949 | 157.4278 | 22.8231 | 0.1396712 | 0.006119732 | 157
89.5195 | 157.49 | 22.85124 | 0.1687683 | 0.007385522 | 157
89.56951 | 157.5795 | 22.79612 | 0.1335619 | 0.005858974 | 158
89.6195 | 157.6937 | 22.92003 | 0.2295854 | 0.0100168 | 158
89.6695 | 157.7697 | 23.0443 | 0.1594884 | 0.006920952 | 158
89.72332 | 157.8961 | 23.8256 | -1.257836 | -0.05279348 | 158
89.77578 | 157.9783 | 23.37264 | 1.019855 | 0.0436346 | 158
89.82882 | 158.0358 | 23.64329 | 0.08556475 | 0.003618987 | 158
89.87882 | 158.1731 | 23.24054 | 0.1054093 | 0.004535579 | 158
89.92882 | 158.268 | 22.93795 | 0.1204042 | 0.005249126 | 158
89.97882 | 158.4174 | 22.97926 | 0.1257959 | 0.005474326 | 158
90.02882 | 158.4945 | 22.93472 | 0.09903022 | 0.004317917 | 158
90.07882 | 158.6133 | 22.87905 | 0.1190476 | 0.005203347 | 159
90.12882 | 158.7064 | 22.87511 | 0.144025 | 0.006296141 | 159
90.17882 | 158.7968 | 22.91932 | 0.1093144 | 0.004769531 | 159
90.22882 | 158.8909 | 22.87975 | 0.1718872 | 0.007512634 | 159
90.27882 | 159.023 | 22.7826 | 0.1800983 | 0.007905081 | 159
90.32882 | 159.1255 | 22.8017 | 0.1440924 | 0.00631937 | 159
90.37882 | 159.1883 | 22.99255 | 0.1556075 | 0.006767734 | 159
90.42882 | 159.3283 | 22.9979 | 0.1091744 | 0.004747147 | 159
90.47882 | 159.4292 | 22.98197 | 0.138386 | 0.006021502 | 159
90.52882 | 159.5441 | 22.95422 | 0.1300183 | 0.005664244 | 160
90.57882 | 159.6054 | 22.99752 | 0.1053931 | 0.004582802 | 160
90.62882 | 159.7362 | 22.98166 | 0.1413843 | 0.006152049 | 160
90.67882 | 159.8398 | 23.02106 | 0.09220246 | 0.004005137 | 160
90.72882 | 159.9184 | 22.97402 | 0.1041525 | 0.00453349 | 160
90.77882 | 160.0164 | 22.95508 | 0.1611128 | 0.007018613 | 160
90.82882 | 160.1172 | 22.99884 | 0.1339295 | 0.005823314 | 160
90.87882 | 160.215 | 23.04748 | 0.1179554 | 0.005117932 | 160
90.92882 | 160.3246 | 22.98734 | 0.1370991 | 0.005964115 | 160
90.97882 | 160.4228 | 22.93942 | 0.1478222 | 0.006444028 | 160
91.02882 | 160.4941 | 23.01688 | 0.1416011 | 0.006152055 | 160
91.07882 | 160.5806 | 22.98833 | 0.1289708 | 0.005610271 | 161
91.12882 | 160.696 | 22.95565 | 0.1622987 | 0.007070098 | 161
91.18078 | 160.7997 | 22.67896 | 0.3435992 | 0.01515057 | 161
91.23266 | 160.903 | 23.03844 | -0.1044758 | -0.0045348 | 161
91.28266 | 160.9814 | 23.06696 | 0.009478207 | 0.0004109 | 161
91.33266 | 161.0906 | 23.0583 | 0.07413179 | 0.003214973 | 161
91.38266 | 161.2018 | 23.06132 | 0.1128743 | 0.004894528 | 161
91.43266 | 161.2974 | 23.07785 | 0.1450137 | 0.006283676 | 161
91.48266 | 161.4102 | 23.08102 | 0.1685656 | 0.007303214 | 161
91.60984 | 161.6497 | 23.03968 | 0.1051751 | 0.004564957 | 162
91.65984 | 161.7703 | 23.07859 | 0.1278975 | 0.005541824 | 162
91.70984 | 161.8596 | 23.07434 | 0.1017016 | 0.004407562 | 162
91.75984 | 161.9424 | 23.06013 | 0.02719405 | 0.001179267 | 162
91.81178 | 162.0816 | 23.04831 | 0.08260644 | 0.003584057 | 162
91.86368 | 162.1806 | 23.15892 | 0.09149345 | 0.00395068 | 162
91.91366 | 162.2691 | 23.1656 | 0.1085445 | 0.004685591 | 162
91.96434 | 162.3959 | 23.25368 | 0.1785962 | 0.00768034 | 162
92.0175 | 162.4733 | 23.15881 | 0.2066053 | 0.008921241 | 162
92.0675 | 162.5604 | 23.15974 | 0.1517684 | 0.006553116 | 163
92.1175 | 162.6516 | 23.12156 | 0.1488416 | 0.006437349 | 163
92.1675 | 162.7836 | 23.15769 | 0.1254014 | 0.005415109 | 163
92.2175 | 162.8747 | 23.17076 | 0.1613346 | 0.006962852 | 163
92.2675 | 162.9659 | 23.16897 | 0.134333 | 0.005797968 | 163
92.3175 | 163.0361 | 23.17961 | 0.1273967 | 0.005496066 | 163
92.3675 | 163.1254 | 23.19491 | 0.1172016 | 0.005052903 | 163
92.4175 | 163.2308 | 23.20966 | 0.1282161 | 0.005524254 | 163
92.4675 | 163.3548 | 23.18133 | 0.1602211 | 0.006911645 | 163
92.5175 | 163.4655 | 23.19394 | 0.1157708 | 0.004991424 | 163
92.5675 | 163.551 | 23.21109 | 0.1018596 | 0.004388403 | 164
92.6175 | 163.6338 | 23.2322 | 0.1704897 | 0.00733851 | 164
92.6675 | 163.7553 | 23.22974 | 0.1134826 | 0.004885232 | 164
92.7175 | 163.8817 | 23.23178 | 0.1204298 | 0.005183838 | 164
92.7675 | 164.0145 | 23.24535 | 0.1666704 | 0.007170056 | 164
92.8175 | 164.0867 | 23.23801 | 0.1208896 | 0.005202236 | 164
92.8675 | 164.2442 | 23.20936 | 0.1165471 | 0.005021553 | 164
92.91816 | 164.2983 | 23.77024 | -0.5364674 | -0.02256886 | 164
92.96949 | 164.4018 | 23.64265 | 0.282487 | 0.0119482 | 164
93.0195 | 164.495 | 23.41831 | 0.1801761 | 0.007693812 | 164
93.06951 | 164.6231 | 23.34363 | 0.1427802 | 0.006116453 | 165
93.1195 | 164.7228 | 23.28705 | 0.1260524 | 0.005412982 | 165
93.1695 | 164.8119 | 23.27268 | 0.1536986 | 0.006604254 | 165
93.21949 | 164.9135 | 23.27883 | 0.1418348 | 0.006092866 | 165
93.2695 | 165.0322 | 23.28434 | 0.1421451 | 0.006104752 | 165
93.31951 | 165.1039 | 23.29472 | 0.09820476 | 0.004215753 | 165
93.3695 | 165.2203 | 23.29966 | 0.1244526 | 0.005341392 | 165
93.4195 | 165.2852 | 23.31169 | 0.123344 | 0.005291082 | 165
93.46949 | 165.3684 | 23.31519 | 0.1121347 | 0.004809514 | 165
93.5195 | 165.48 | 23.3236 | 0.1402289 | 0.00601232 | 165
93.56951 | 165.5548 | 23.33995 | 0.1431111 | 0.006131594 | 166
93.6195 | 165.6693 | 23.32422 | 0.1360571 | 0.005833297 | 166
93.6695 | 165.7767 | 23.35792 | 0.114448 | 0.00489975 | 166
93.71949 | 165.8612 | 23.3627 | 0.1240395 | 0.0053093 | 166
93.7695 | 165.9475 | 23.35873 | 0.1234233 | 0.005283818 | 166
93.81951 | 166.1019 | 23.37534 | 0.1285637 | 0.00549997 | 166
93.8695 | 166.1939 | 23.38403 | 0.1332588 | 0.005698711 | 166
93.9195 | 166.2922 | 23.34938 | 0.128489 | 0.005502888 | 166
93.96949 | 166.3914 | 23.4338 | 0.1398425 | 0.005967557 | 166
94.0195 | 166.4712 | 23.4281 | 0.1326266 | 0.005661004 | 166
94.06951 | 166.5732 | 23.39942 | 0.1261968 | 0.005393159 | 167
94.1195 | 166.6985 | 23.34381 | 0.1479978 | 0.006339914 | 167
94.1695 | 166.8039 | 23.4644 | 0.1543511 | 0.0065781 | 167
94.21949 | 166.8909 | 23.41184 | 0.1489247 | 0.006361084 | 167
94.2695 | 167.004 | 23.43573 | 0.1302406 | 0.005557352 | 167
94.31961 | 167.0834 | 23.49308 | 0.155098 | 0.006601856 | 167
94.36968 | 167.159 | 23.45695 | 0.1406315 | 0.005995301 | 167
94.41968 | 167.2906 | 23.4776 | 0.156271 | 0.006656176 | 167
94.46968 | 167.4152 | 23.42228 | 0.1461067 | 0.006237938 | 167
94.51968 | 167.515 | 23.4469 | 0.1171956 | 0.004998338 | 168
94.56968 | 167.6265 | 23.48804 | 0.1455216 | 0.006195564 | 168
94.61968 | 167.7287 | 23.48042 | 0.1340384 | 0.005708521 | 168
94.66968 | 167.8017 | 23.47583 | 0.1445724 | 0.00615835 | 168
94.71968 | 167.8784 | 23.47895 | 0.1170676 | 0.004986068 | 168
94.76968 | 167.9817 | 23.51583 | 0.1225364 | 0.005210804 | 168
94.81968 | 168.07 | 23.46424 | 0.1396089 | 0.005949858 | 168
94.86968 | 168.1602 | 23.49194 | 0.1352156 | 0.00575583 | 168
94.91968 | 168.2521 | 23.49693 | 0.1383335 | 0.0058873 | 168
94.96968 | 168.35 | 23.53626 | 0.1395512 | 0.005929199 | 168
95.01968 | 168.4483 | 23.51238 | 0.1255077 | 0.00533794 | 168
95.06968 | 168.5519 | 23.52832 | 0.1428948 | 0.006073313 | 169
95.11968 | 168.6413 | 23.42703 | 0.1207422 | 0.005153969 | 169
95.16968 | 168.759 | 23.58994 | 0.145635 | 0.006173605 | 169
95.21968 | 168.8905 | 23.55636 | 0.151203 | 0.006418774 | 169
95.37968 | 169.2251 | 23.52516 | 0.1427662 | 0.006068662 | 169
95.42968 | 169.2742 | 23.51627 | 0.1584884 | 0.006739522 | 169
95.47968 | 169.3848 | 23.61804 | 0.1848489 | 0.007826596 | 169
95.52968 | 169.5256 | 23.53597 | 0.1358895 | 0.005773694 | 170
95.57968 | 169.626 | 23.53023 | 0.1508811 | 0.00641222 | 170
95.62968 | 169.7208 | 23.53526 | 0.1622223 | 0.006892734 | 170
95.67968 | 169.8027 | 23.57132 | 0.1330089 | 0.00564283 | 170
95.72968 | 169.905 | 23.55253 | 0.1281846 | 0.005442496 | 170
95.77968 | 169.9782 | 23.5816 | 0.1235588 | 0.005239629 | 170
95.82968 | 170.0932 | 23.53664 | 0.1911874 | 0.00812297 | 170
95.87968 | 170.2082 | 23.63174 | 0.1421931 | 0.006017039 | 170
95.92968 | 170.3081 | 23.6171 | 0.115086 | 0.004872994 | 170
95.97968 | 170.405 | 23.60292 | 0.1683518 | 0.007132668 | 170
96.02968 | 170.4984 | 23.65407 | 0.100145 | 0.004233732 | 170
96.07968 | 170.6142 | 23.6583 | 0.1276986 | 0.005397624 | 171
96.12968 | 170.6678 | 23.70548 | 0.1210314 | 0.005105629 | 171
96.17968 | 170.7847 | 23.66632 | 0.1215781 | 0.005137178 | 171
96.23101 | 170.9049 | 23.45514 | 0.4044474 | 0.01724344 | 171
96.28351 | 171.0217 | 23.3529 | 0.2385772 | 0.01021617 | 171
96.33532 | 171.148 | 23.48434 | -0.04272366 | -0.0018192 | 171
96.38532 | 171.2245 | 23.59458 | 0.06586014 | 0.002791324 | 171
96.43532 | 171.3276 | 23.64803 | 0.0829146 | 0.003506194 | 171
96.48534 | 171.4466 | 23.67383 | 0.09191105 | 0.00388239 | 171
96.53532 | 171.5444 | 23.70877 | 0.1110465 | 0.004683775 | 172
96.58532 | 171.6186 | 23.72066 | 0.1279831 | 0.00539543 | 172
96.63532 | 171.7297 | 23.72507 | 0.1397334 | 0.005889695 | 172
96.68532 | 171.8215 | 23.72813 | 0.1272627 | 0.00536337 | 172
96.73534 | 171.9093 | 23.70495 | 0.1281517 | 0.005406118 | 172
96.78532 | 171.9993 | 23.76634 | 0.1165534 | 0.00490414 | 172
96.83532 | 172.0991 | 23.74392 | 0.1375035 | 0.005791102 | 172
96.88532 | 172.1826 | 23.79984 | 0.1306552 | 0.00548975 | 172
96.93532 | 172.3001 | 23.73234 | 0.1094601 | 0.004612274 | 172
96.98534 | 172.395 | 23.77727 | 0.1210561 | 0.005091252 | 172
97.03532 | 172.5246 | 23.79347 | 0.1716184 | 0.007212836 | 173
97.08532 | 172.6356 | 23.78447 | 0.1257754 | 0.00528813 | 173
97.13532 | 172.7096 | 23.7857 | 0.1294013 | 0.005440299 | 173
97.18532 | 172.8017 | 23.80838 | 0.12685 | 0.005327958 | 173
97.23534 | 172.9039 | 23.822 | 0.1219536 | 0.00511937 | 173
97.28532 | 173.0165 | 23.80951 | 0.1240724 | 0.005211044 | 173
97.33532 | 173.1179 | 23.83948 | 0.1132834 | 0.004751924 | 173
97.38532 | 173.1968 | 23.84016 | 0.1293408 | 0.00542533 | 173
97.43532 | 173.2832 | 23.85056 | 0.1427255 | 0.005984153 | 173
97.48534 | 173.411 | 23.86397 | 0.1013952 | 0.004248882 | 173
97.53532 | 173.5005 | 23.86028 | 0.1016422 | 0.004259891 | 174
97.58532 | 173.6089 | 23.88893 | 0.1693175 | 0.007087696 | 174
97.63532 | 173.7225 | 23.88279 | 0.1048457 | 0.004390011 | 174
97.68545 | 173.8208 | 23.89497 | 0.1361046 | 0.00569595 | 174
97.7355 | 173.9123 | 23.90446 | 0.1381379 | 0.00577875 | 174
97.7855 | 174.0358 | 23.91394 | 0.1591765 | 0.00665622 | 174
97.83551 | 174.1091 | 23.9422 | 0.1435001 | 0.005993604 | 174
97.8855 | 174.2155 | 23.87482 | 0.09058262 | 0.003794065 | 174
97.9355 | 174.2851 | 23.89734 | 0.2709244 | 0.01133701 | 174
98.09582 | 174.6081 | 23.97828 | 0.1461087 | 0.006093376 | 175
98.14584 | 174.7162 | 24.00696 | 0.1052604 | 0.004384579 | 175
98.19582 | 174.8152 | 23.97716 | 0.1493164 | 0.006227445 | 175
98.24584 | 174.9403 | 23.95341 | 0.1250124 | 0.00521898 | 175
98.29582 | 175.0426 | 24.15687 | 0.09786781 | 0.004051345 | 175
98.34906 | 175.1488 | 23.92177 | 0.2461705 | 0.01029065 | 175
98.39968 | 175.2611 | 23.94307 | 0.1108434 | 0.004629459 | 175
98.44968 | 175.3543 | 23.98042 | 0.07730616 | 0.00322372 | 175
98.49968 | 175.4709 | 23.94774 | 0.1262494 | 0.005271873 | 175
98.54968 | 175.5592 | 23.988 | 0.1270635 | 0.005296962 | 176
98.59968 | 175.6595 | 23.97129 | 0.1266602 | 0.005283828 | 176
98.64968 | 175.7635 | 23.96204 | 0.1116523 | 0.004659546 | 176
98.69968 | 175.875 | 23.96568 | 0.1268774 | 0.005294129 | 176
98.74968 | 175.9626 | 24.00503 | 0.1415032 | 0.005894732 | 176
98.79968 | 176.0494 | 24.02649 | 0.1733018 | 0.007212945 | 176
98.85032 | 176.1317 | 23.89234 | 0.5328784 | 0.02230331 | 176
98.90168 | 176.2388 | 23.86062 | -0.07986165 | -0.003347 | 176
98.95168 | 176.3621 | 24.00688 | 0.08845863 | 0.00368472 | 176
99.00166 | 176.4557 | 23.99808 | 0.1187284 | 0.004947412 | 176
99.05168 | 176.5631 | 24.0302 | 0.1452072 | 0.006042694 | 177
99.10168 | 176.6572 | 24.06022 | 0.1389965 | 0.005777028 | 177
99.15168 | 176.7538 | 24.07499 | 0.1347366 | 0.005596539 | 177
99.20168 | 176.8269 | 24.04932 | 0.1176734 | 0.004893004 | 177
99.25166 | 176.9472 | 24.0876 | 0.1550935 | 0.006438731 | 177
99.30168 | 177.0455 | 24.13684 | 0.1761016 | 0.007295966 | 177
99.35234 | 177.1526 | 23.74878 | -0.1441624 | -0.0060703 | 177
99.40551 | 177.2506 | 24.19896 | 0.08180678 | 0.00338059 | 177
99.4555 | 177.3413 | 24.13186 | 0.08553704 | 0.003544569 | 177
99.5055 | 177.4366 | 24.1486 | 0.1306545 | 0.005410438 | 177
99.55549 | 177.5412 | 24.1367 | 0.1003453 | 0.004157374 | 178
99.6055 | 177.6451 | 24.1375 | 0.1077043 | 0.004462114 | 178
99.65551 | 177.7672 | 24.1364 | 0.1346221 | 0.005577552 | 178
99.7055 | 177.8413 | 24.17486 | 0.1213306 | 0.005018878 | 178
99.7555 | 177.9477 | 24.07684 | 0.1893948 | 0.007866268 | 178
99.80549 | 178.0428 | 24.15096 | 0.1025038 | 0.004244294 | 178
99.8555 | 178.1077 | 24.1857 | 0.104335 | 0.004313908 | 178
99.90551 | 178.2265 | 24.1747 | 0.129586 | 0.005360395 | 178
99.9555 | 178.3145 | 24.16565 | 0.1215509 | 0.005029903 | 178
100.0055 | 178.4526 | 24.19318 | 0.1328854 | 0.005492679 | 178
100.0555 | 178.5361 | 24.21605 | 0.1089558 | 0.004499322 | 179
100.1055 | 178.6179 | 24.16416 | 0.1313986 | 0.00543775 | 179
100.1555 | 178.734 | 24.21936 | 0.1282013 | 0.00529334 | 179
100.2055 | 178.847 | 24.2265 | 0.1153396 | 0.004760886 | 179
100.2555 | 178.9556 | 24.19521 | 0.1244114 | 0.005141984 | 179
100.3055 | 179.0469 | 24.24984 | 0.1154742 | 0.004761856 | 179
100.3555 | 179.1506 | 24.2225 | 0.1480842 | 0.006113499 | 179
100.4055 | 179.2569 | 24.24372 | 0.1184227 | 0.004884675 | 179
100.4555 | 179.3456 | 24.22345 | 0.1607539 | 0.006636294 | 179
100.5055 | 179.4609 | 24.24213 | 0.122128 | 0.00503784 | 179
100.5555 | 179.5637 | 24.25596 | 0.1257286 | 0.00518341 | 180
100.6055 | 179.6638 | 24.28482 | 0.1293609 | 0.005326822 | 180
100.6562 | 179.7551 | 24.07106 | 0.4012915 | 0.01667112 | 180
100.766 | 179.9809 | 24.28552 | 0.138 | 0.005682398 | 180
100.816 | 180.0813 | 24.2834 | 0.1447995 | 0.005962901 | 180
100.866 | 180.1966 | 24.31523 | 0.1348598 | 0.005546311 | 180
100.916 | 180.282 | 24.29486 | 0.1248402 | 0.005138543 | 180
100.966 | 180.3676 | 24.30156 | 0.1055891 | 0.004344952 | 180
101.016 | 180.47 | 24.30862 | 0.1172476 | 0.004823291 | 180
101.066 | 180.5682 | 24.32252 | 0.1128228 | 0.004638614 | 181
101.116 | 180.6818 | 24.30747 | 0.1571878 | 0.006466645 | 181
101.166 | 180.7977 | 24.34456 | 0.1440854 | 0.005918589 | 181
101.216 | 180.896 | 24.32024 | 0.1304647 | 0.00536445 | 181
101.266 | 181.0204 | 24.36638 | -0.01629306 | -0.00066867 | 181
101.316 | 181.1038 | 24.29258 | 0.2317928 | 0.009541711 | 181
101.3667 | 181.2038 | 24.53561 | -1.963947 | -0.08004478 | 181
101.418 | 181.2839 | 24.71452 | 1.008855 | 0.04082033 | 181
101.468 | 181.371 | 24.56244 | 0.580173 | 0.02362034 | 181
101.518 | 181.4773 | 24.4778 | 0.356011 | 0.01454424 | 181
101.568 | 181.5894 | 24.42059 | 0.1808956 | 0.007407506 | 182
101.618 | 181.6964 | 24.38535 | 0.123365 | 0.00505898 | 182
101.668 | 181.8046 | 24.43185 | 0.1552889 | 0.006356004 | 182
101.718 | 181.9194 | 24.40502 | 0.1262166 | 0.005171748 | 182
101.768 | 182.0336 | 24.42356 | 0.1336418 | 0.00547184 | 182
101.818 | 182.1316 | 24.4113 | 0.1358898 | 0.005566674 | 182
101.868 | 182.2379 | 24.44654 | 0.2148234 | 0.008787476 | 182
101.918 | 182.3263 | 24.48598 | 0.1673216 | 0.006833359 | 182
101.968 | 182.4291 | 24.41187 | 0.1074592 | 0.004401925 | 182
102.018 | 182.5178 | 24.41292 | 0.08782281 | 0.003597391 | 183
102.068 | 182.6131 | 24.45187 | 0.09101132 | 0.00372206 | 183
102.118 | 182.6961 | 24.4504 | 0.1215383 | 0.00497081 | 183
102.168 | 182.8035 | 24.47994 | 0.1397245 | 0.005707715 | 183
102.218 | 182.889 | 24.48799 | 0.09789609 | 0.003997719 | 183
102.268 | 182.9932 | 24.4885 | 0.1471765 | 0.006010027 | 183
102.318 | 183.1205 | 24.48783 | 0.08766812 | 0.003580068 | 183
102.368 | 183.2089 | 24.47517 | 0.1356101 | 0.005540722 | 183
102.418 | 183.2908 | 24.50182 | 0.1399106 | 0.005710212 | 183
102.468 | 183.3816 | 24.56777 | 0.1683229 | 0.00685137 | 183
102.518 | 183.4967 | 24.64828 | 0.3720306 | 0.01509357 | 183
102.568 | 183.6039 | 24.85544 | 0.1899653 | 0.007642807 | 184
102.6218 | 183.7137 | 24.54792 | 0.8508278 | 0.03465988 | 184
102.6773 | 183.8182 | 24.9391 | 0.7576061 | 0.03037824 | 184
102.7292 | 183.907 | 24.93314 | 0.1395842 | 0.00559834 | 184
102.7792 | 184.0073 | 24.69227 | 0.1318471 | 0.005339611 | 184
102.8292 | 184.0988 | 24.63119 | 0.1274445 | 0.005174111 | 184
102.8792 | 184.192 | 24.60338 | 0.136348 | 0.005541839 | 184
102.9292 | 184.2898 | 24.56509 | 0.1409728 | 0.005738744 | 184
102.9792 | 184.3959 | 24.5578 | 0.121372 | 0.004942302 | 184
103.108 | 184.6554 | 24.56094 | 0.1414255 | 0.005758148 | 185
103.158 | 184.7261 | 24.5426 | 0.1651793 | 0.00673031 | 185
103.208 | 184.8297 | 24.56685 | 0.1427942 | 0.005812478 | 185
103.258 | 184.941 | 24.55489 | 0.1271285 | 0.005177319 | 185
103.308 | 185.0622 | 24.59165 | 0.149422 | 0.006076127 | 185
103.358 | 185.1577 | 24.5791 | 0.1355769 | 0.005515942 | 185
103.408 | 185.2504 | 24.57363 | 0.144178 | 0.005867185 | 185
103.458 | 185.3419 | 24.60416 | 0.1251919 | 0.005088241 | 185
103.508 | 185.453 | 24.60673 | 0.126546 | 0.005142737 | 185
103.558 | 185.5761 | 24.63 | 0.1087868 | 0.004416843 | 186
103.608 | 185.657 | 24.62345 | 0.1204652 | 0.004892296 | 186
103.658 | 185.7276 | 24.60845 | 0.1634229 | 0.006640924 | 186
103.708 | 185.8447 | 24.62088 | 0.1043826 | 0.004239597 | 186
103.758 | 185.9389 | 24.66792 | 0.1144574 | 0.004639929 | 186
103.808 | 186.0642 | 24.63984 | 0.1586644 | 0.006439342 | 186
103.858 | 186.1537 | 24.65123 | 0.1463651 | 0.005937437 | 186
103.908 | 186.276 | 24.62978 | 0.1137098 | 0.004616761 | 186
103.958 | 186.3676 | 24.66115 | 0.09253999 | 0.003752461 | 186
104.008 | 186.4879 | 24.68481 | 0.1121826 | 0.004544602 | 186
104.058 | 186.5997 | 24.68392 | 0.09670434 | 0.003917707 | 187
104.108 | 186.713 | 24.68597 | 0.1112081 | 0.00450491 | 187
104.158 | 186.7977 | 24.71761 | 0.1298099 | 0.005251719 | 187
104.208 | 186.8787 | 24.71653 | 0.1176836 | 0.00476133 | 187
104.258 | 186.9876 | 24.7625 | 0.06072218 | 0.002452183 | 187
104.308 | 187.0675 | 24.70435 | 0.1768592 | 0.00715903 | 187
104.358 | 187.165 | 24.74007 | 0.179472 | 0.007254304 | 187
104.408 | 187.2526 | 24.72216 | 0.1192184 | 0.004822332 | 187
104.4581 | 187.366 | 24.71472 | 0.179874 | 0.007278012 | 187
104.5082 | 187.4548 | 24.7467 | 0.1471207 | 0.005945063 | 187
104.5594 | 187.5539 | 24.48169 | 0.6225908 | 0.02543088 | 188
104.61 | 187.6672 | 24.64015 | -0.03740587 | -0.0015181 | 188
104.66 | 187.7645 | 24.71056 | 0.0468083 | 0.001894263 | 188
104.71 | 187.8554 | 24.742 | 0.08602408 | 0.003476844 | 188
104.76 | 187.934 | 24.76702 | 0.1078338 | 0.004353926 | 188
104.81 | 188.0165 | 24.78969 | 0.1431586 | 0.005774922 | 188
104.86 | 188.1364 | 24.80162 | 0.1203215 | 0.004851354 | 188
104.91 | 188.2079 | 24.779 | 0.106498 | 0.004297912 | 188
104.96 | 188.3229 | 24.93142 | 0.2379929 | 0.009545903 | 188
105.1453 | 188.733 | 24.92303 | 0.1480623 | 0.005940781 | 189
105.1953 | 188.8254 | 24.88985 | 0.1421955 | 0.005712993 | 189
105.2453 | 188.9063 | 24.89417 | 0.1409449 | 0.005661765 | 189
105.2953 | 189.0199 | 24.87592 | 0.1240066 | 0.004985004 | 189
105.3453 | 189.1335 | 24.86213 | 0.127625 | 0.005133312 | 189
105.3953 | 189.2472 | 24.89541 | 0.1370426 | 0.005504734 | 189
105.4453 | 189.3211 | 24.88535 | 0.132332 | 0.005317666 | 189
105.4953 | 189.4207 | 24.8608 | 0.1215034 | 0.004887352 | 189
105.5453 | 189.5448 | 24.87425 | 0.1394384 | 0.00560573 | 190
105.5953 | 189.6472 | 24.88608 | 0.1131716 | 0.004547588 | 190
105.6453 | 189.768 | 24.8823 | 0.1222927 | 0.004914847 | 190
105.6953 | 189.8548 | 24.90434 | 0.1089083 | 0.004373062 | 190
105.7453 | 189.947 | 24.93678 | 0.1178741 | 0.004726917 | 190
105.7953 | 190.0592 | 24.90912 | 0.1336611 | 0.00536595 | 190
105.8453 | 190.1347 | 24.94747 | 0.1297148 | 0.005199516 | 190
105.8953 | 190.2289 | 24.9214 | 0.1173608 | 0.004709236 | 190
105.9453 | 190.3393 | 24.9483 | 0.1432527 | 0.005741982 | 190
105.9953 | 190.4264 | 24.9336 | 0.1206107 | 0.004837278 | 190
106.0453 | 190.525 | 24.96458 | 0.1386789 | 0.005555027 | 191
106.0953 | 190.6309 | 24.95032 | 0.1390769 | 0.005574156 | 191
106.1453 | 190.7549 | 24.96928 | 0.1356089 | 0.005431028 | 191
106.1953 | 190.8413 | 25.00068 | 0.1260986 | 0.005043806 | 191
106.2453 | 190.9331 | 25.01293 | 0.135924 | 0.005434149 | 191
106.2953 | 191.0295 | 25.02784 | 0.1368695 | 0.005468691 | 191
106.3453 | 191.1315 | 25.02842 | 0.1411098 | 0.005637984 | 191
106.3953 | 191.2353 | 25.02731 | 0.1246965 | 0.004982416 | 191
106.4453 | 191.3622 | 25.03381 | 0.1130658 | 0.004516524 | 191
106.4955 | 191.4458 | 25.07886 | 0.1201982 | 0.004792809 | 191
106.5455 | 191.5544 | 25.05262 | 0.1370845 | 0.005471863 | 192
106.5955 | 191.6418 | 25.07688 | 0.1354318 | 0.005400665 | 192
106.6455 | 191.7349 | 25.07059 | 0.1275108 | 0.00508607 | 192
106.6955 | 191.8522 | 25.05829 | 0.1360312 | 0.005428592 | 192
106.7455 | 191.9395 | 25.054 | 0.101831 | 0.004064464 | 192
106.7955 | 192.0515 | 25.01434 | 0.1232295 | 0.004926353 | 192
106.8455 | 192.1406 | 25.09282 | 0.1054342 | 0.004201768 | 192
106.8955 | 192.2654 | 25.0427 | 0.1349953 | 0.005390606 | 192
106.9455 | 192.3474 | 24.99134 | 0.1028711 | 0.00411627 | 192
106.9955 | 192.4566 | 25.1047 | 0.1476209 | 0.005880208 | 192
107.0455 | 192.5379 | 25.12062 | 0.1286467 | 0.00512116 | 193
107.0955 | 192.6423 | 25.10238 | 0.1470648 | 0.0058586 | 193
107.1455 | 192.752 | 25.10692 | 0.1387402 | 0.005525972 | 193
107.1955 | 192.8388 | 25.03761 | 0.1254794 | 0.005011634 | 193
107.2455 | 192.9365 | 25.09465 | 0.09837134 | 0.003920013 | 193
107.2955 | 193.0374 | 25.10516 | 0.1434002 | 0.005711982 | 193
107.3455 | 193.1377 | 25.33619 | 0.1877142 | 0.007408936 | 193
107.4558 | 193.357 | 25.11205 | 0.1357174 | 0.005404472 | 193
107.5058 | 193.4781 | 25.18542 | 0.0873848 | 0.003469658 | 193
107.5558 | 193.5654 | 25.20048 | 0.1060842 | 0.004209609 | 194
107.6058 | 193.6569 | 25.08455 | 0.2034958 | 0.008112395 | 194
107.6558 | 193.7541 | 25.13924 | 0.1501174 | 0.005971436 | 194
107.7058 | 193.86 | 25.21751 | 0.1238718 | 0.004912134 | 194
107.7558 | 193.9448 | 25.22804 | 0.1146558 | 0.004544776 | 194
107.8058 | 194.0676 | 25.19712 | 0.1100693 | 0.004368328 | 194
107.8558 | 194.1456 | 25.2201 | 0.1053229 | 0.00417615 | 194
107.9058 | 194.2677 | 25.2338 | 0.1278154 | 0.005065248 | 194
107.9558 | 194.3534 | 25.2066 | 0.1386476 | 0.005500445 | 194
108.0058 | 194.4588 | 25.23127 | 0.1247873 | 0.004945739 | 194
108.0558 | 194.5686 | 25.20282 | 0.1386286 | 0.005500522 | 195
108.1058 | 194.6484 | 25.2187 | 0.1444178 | 0.005726618 | 195
108.1558 | 194.7611 | 25.24068 | 0.1444482 | 0.005722832 | 195
108.2058 | 194.8796 | 25.26897 | 0.1268866 | 0.005021438 | 195
108.2558 | 194.9808 | 25.2638 | 0.1233107 | 0.004880924 | 195
108.3058 | 195.0665 | 25.22704 | 0.1498054 | 0.005938287 | 195
108.3558 | 195.1542 | 25.2447 | 0.1431254 | 0.005669522 | 195
108.4058 | 195.2445 | 25.26157 | 0.1394517 | 0.005520309 | 195
108.4558 | 195.3422 | 25.27014 | 0.1321567 | 0.005229759 | 195
108.5058 | 195.4437 | 25.27542 | 0.1379073 | 0.005456184 | 195
108.5558 | 195.5438 | 25.25488 | 0.1457071 | 0.005769467 | 196
108.6058 | 195.6489 | 25.29362 | 0.1228188 | 0.004855722 | 196
108.6558 | 195.7646 | 25.29178 | 0.1503709 | 0.005945444 | 196
108.7058 | 195.8842 | 25.33644 | 0.1352971 | 0.005340021 | 196
108.7558 | 195.9781 | 25.30363 | 0.1347911 | 0.005326948 | 196
108.806 | 196.0728 | 25.30403 | 0.1481372 | 0.005854293 | 196
108.856 | 196.1891 | 25.32818 | 0.1269777 | 0.005013295 | 196
108.906 | 196.3082 | 25.3093 | 0.135253 | 0.005344007 | 196
108.956 | 196.3906 | 25.3476 | 0.1284741 | 0.005068492 | 196
109.006 | 196.4904 | 25.38125 | 0.1368886 | 0.005393295 | 196
109.148 | 196.7682 | 25.22566 | 0.1106099 | 0.004384815 | 197
109.198 | 196.8432 | 25.27505 | 0.125415 | 0.004962008 | 197
109.248 | 196.9514 | 25.37725 | 0.05382759 | 0.002121097 | 197
109.298 | 197.0706 | 25.30501 | 0.08714792 | 0.0034439 | 197
109.348 | 197.1552 | 25.30266 | 0.1131461 | 0.004471709 | 197
109.398 | 197.2716 | 25.27661 | 0.134944 | 0.00533869 | 197
109.448 | 197.3538 | 25.2579 | 0.1193471 | 0.004725139 | 197
109.498 | 197.4448 | 25.29534 | 0.124648 | 0.004927706 | 197
109.548 | 197.5423 | 25.2146 | 0.04979455 | 0.00197483 | 198
109.6 | 197.6299 | 25.31033 | 0.1136699 | 0.004491048 | 198
109.65 | 197.7216 | 25.32512 | 0.0976792 | 0.00385701 | 198
109.7 | 197.8316 | 25.31374 | 0.1192806 | 0.004712086 | 198
109.75 | 197.9436 | 25.31547 | 0.09667181 | 0.003818684 | 198
109.8 | 198.0401 | 25.3409 | 0.1162506 | 0.004587471 | 198
109.85 | 198.1238 | 25.3434 | 0.1349596 | 0.005325235 | 198
109.9 | 198.22 | 25.36198 | 0.1142012 | 0.00450285 | 198
109.95 | 198.3479 | 25.33092 | 0.1506859 | 0.005948695 | 198

## Model (hidden)
|  | Suffix | Model
Record Name | Hysol EA9309 Model |  |  | Appending Data to Tables
|  |  |  | Row | Link Value | Linking when not used in summary
Update Date | 2016-11-30 |  |  | 100 | 1

## Attribute Lookup (hidden)
Tensile Attribute | DataType | Units | Parent Attribute | Specimen | Worksheet | Data Range | Parameter 1 Range | Parameter 2 Range | Parameter 3 Range | Parameter 4 Range | Parameter 5 Range | Line Type | Log | Interpolate | Estimate | Parameter 1 Name | Parameter 2 Name | Parameter 3 Name | Parameter 4 Name | Parameter 5 Name | No. of cycles sheet | No. of cycles range | Import
Record Name | RCN |  |  |  | Data | MI_RecordName
Name | STXT |  |  |  | Data | MI_RecordName | [16 empty] | FALSE
Frequency | PNT | Hz |  |  | Data | MI_Freq
Heating rate | PNT | °C/min |  |  | Data | MI_Heating_Rate
Date of analysis | DAT |  |  |  | Data | MI_Analysis_Date
Valid test | LOG |  |  |  | Data | MI_Valid_Test
Used in Summary | LOG |  |  |  | Data | MI_Use_Summary
Send questions to: | HYP |  |  |  | Data | MI_SendQuestions
Visual beginning temperature of glass transition region | PNT | °C |  |  | Data | MI_Visual_Begining
Visual ending temperature of glass transition region | PNT | °C |  |  | Data | MI_Visual_Ending
Glass transition temperature, from Loss Modulus | PNT | °C |  |  | Data | MI_Glass_Tran
Loss modulus @ Tg | PNT | MPa |  |  | Data | MI_Loss_tg
Glass transition temperature, from Tan Delta | PNT | °C |  |  | Data | MI_Glass_Tran_tg
Tan delta @ Tg | PNT |  |  |  | Data | MI_Tan_Delta_tg
Storage modulus @ 25°C | PNT | MPa |  |  | Data | MI_Storage_25
Loss modulus @ 25°C | PNT | MPa |  |  | Data | MI_Loss_25
Tan delta @ 25°C | PNT |  |  |  | Data | MI_Tan_25
Storage modulus @ -51°C | PNT | MPa |  |  | Data | MI_Storage_51
Loss modulus @ -51°C | PNT | MPa |  |  | Data | MI_Loss_51
Tan delta @ -51°C | PNT |  |  |  | Data | MI_Tan_51
Storage modulus @ 71°C | PNT | MPa |  |  | Data | MI_Storage_71
Loss modulus @ 71°C | PNT | MPa |  |  | Data | MI_Loss_71
Tan delta @ 71°C | PNT |  |  |  | Data | MI_Tan_71

## Export Lookup (hidden)
Attribute Name | DataType | Units | Parent Attribute | Worksheet | Specimen | Data Range | Data Quality | Parameter 1 Range | Parameter 2 Range | Parameter 3 Range | Parameter 4 Range | Parameter 5 Range | Parameter 6 Range | Parameter 7 Range | Parameter 8 Range | Parameter 9 Range | Parameter 10 Range | Line Type | Log | Estimate | Interpolate | Invert | Show as Table | Parameter 1 Name | Parameter 2 Name | Parameter 3 Name | Parameter 4 Name | Parameter 5 Name | Parameter 6 Name | Parameter 7 Name | Parameter 8 Name | Parameter 9 Name | Parameter 10 Name
Record Name | RCN |  |  | Data |  | MI_RecordName
Material ID | STXT |  |  | Data |  | MI_Material_ID
Frequency | PNT | Hz |  | Data |  | MI_Freq
Heating rate | PNT | °C/min |  | Data |  | MI_Heating_Rate
Frequency vs time | FDA | Hz |  | Data |  | MI_E |  | MI_Time
Loss modulus vs temperature | FDA | MPa |  | Data |  | MI_EE |  | MI_Temp
Storage modulus vs temperature | FDA | MPa |  | Data |  | MI_E |  | MI_Temp
Tan delta vs temperature | FDA |  |  | Data |  | MI_Tan |  | MI_Temp

## Parameter Lookup (hidden)
Parameter (CES) | Data Range | Units
Time | MI_Time | min
Temperature | MI_Temp | °C

## Import Options (hidden)
Auto-Placement |  | Auto-Links | Link Group | Search Value | Search Attribute | Match Attribute | Match Property | Data Link Group Attribute | Data Link Group Table | Data Link Criteria
DBKey | MSAT_Adhesive | Link 1 | [8 empty] | NoChecks | FULLNAME | TRUE | Replace Record
Table | Test Data - Dynamic Mechanical Analysis (DMA) | Link 2 | [8 empty] | AtLeastOneDataRequired | TREENAME | FALSE | Replace Data
Search Value |  | Link 3 | [8 empty] | AllDataRequired | RECORDID |  | Merge
Search Attribute | Name | Link 4 | [9 empty] | GUID |  | Append
Match Property | FULLNAME | Link 5
Match Attribute |  | Link 6
IsChildRecord | FALSE | Link 7
Filter |  | Link 8
Conflict Resolution | Merge | Link 9
Link 10
Link 11
Additonal Information |  | Link 12
Layout |  | Link 13
Link 14
Link 15
Valid Table |  | Link 16
Table 1 | Test Data - Dynamic Mechanical Analysis (DMA) | Link 17
Table 2 |  | Link 18
Table 3
GUIDs
Exported Records | 5f9e2876-5cdf-4502-b8c9-dde6f7f2090c
Tree
Level 1
Level 2
Level 3
Level 4
Level 5
Level 6
Level 7
Level 8
Exported Worksheet Naming