## Data
Specimen ID | 1b |  | 1Visual beginning temperature of glass transition region, (°C) |  |  |  | 50
Material ID | Hysol EA9309 |  | 1Visual ending temperature of glass transition region, (°C) |  |  |  | 100
|  |  | Row of beginning temperature of glass transition region |  |  |  | 742 | Load vs Extension
|  |  | Row of ending temperature of glass transition region |  |  |  | 1242 | Load vs Shifted Extension
2Frequency (hz) |  |  | Row of glass transition temperature from Loss Modulus |  |  |  | 1066 | Document | Doc Description | Target | Indexed | Display as record
2Heating rate (°C/min) |  |  | 2Glass transition temperature (°C), from Loss Modulus |  |  |  | 81.99484 | !FILENAME |  | _blank | TRUE | FALSE
|  |  | Loss modulus @ Tg |  |  |  | 190.7431
|  |  | Row of glass transition temperature from Tan Delta |  |  |  | 1127
Analysis Date | 2016-11-30 |  | 2Glass transition temperature (°C), from Tan Delta |  |  |  | 88.30682 | Temperatures | 25 | °C
|  |  | Tan delta @ Tg |  |  |  | 0.7491618 |  | -51 | °C
|  |  | Row of temperature = 25°C |  |  |  | 491 |  | 71 | °C
Valid Test | TRUE |  | 3Storage modulus @ 25°C |  |  |  | 1026.149
Use in Summary | TRUE |  | 3Loss modulus @ 25°C |  |  |  | 45.88929
|  |  | 3Tan delta @ 25°C |  |  |  | 0.0447199
|  |  | 4Row of temperature = -51°C |  |  |  | #N/A
Projected Start | 31 |  | Storage modulus @ -51°C |  |  |  | #N/A
Start Row | 31 |  | Loss modulus @ -51°C |  |  |  | #N/A
End Row | 1818 |  | Tan delta @ -51°C |  |  |  | #N/A
Last Row | 2218 |  | 5Row of temperature = 71°C |  |  |  | 944
|  |  | Storage modulus @ 71°C |  |  |  | 1016.621
|  |  | Loss modulus @ 71°C |  |  |  | 74.3727
|  |  | Tan delta @ 71°C |  |  |  | 0.07315676
Send Questions to | usarmy.APG.arl.mbx.adhesive-research@mail.mil
Time | Temp. | E' | E'' | Tan Delta | Rounded | Notes
(min) | (°C) | (MPa) | (MPa) | (E''/E') | Temp. | 1. This assumes the analyst has fundamental knowledge of a, b, and g transitions.
0.01455556 | -0.2143616 | 979.4031 | 37.6972 | 0.03848999 | 0 | 2. The glass transition temperature (Tg) is frequency and heating rate dependent. Measured values from E'' and Tan Delta
0.06316666 | -0.2354938 | 980.3306 | 38.0667 | 0.03883047 | 0 | peak maximums will differ slightly. Tg's measured from DMA will differ slightly from alternative characterization techniques.
0.1131666 | -0.2607906 | 978.6149 | 37.532 | 0.03835216 | 0 | 3. Modulus values from measured from DMA are not as rigorous as standardized techniques using mechanical testing
0.1631666 | -0.2719204 | 978.1619 | 38.30775 | 0.039163 | 0 | frames. These modulus values are approximate values.
0.2131666 | -0.2746682 | 978.9574 | 37.76015 | 0.0385718 | 0 | 4. From MIL-STD-810G, Method 502.5, Low Temperature
0.2631666 | -0.267299 | 978.5008 | 36.79367 | 0.03760208 | 0 | 5. From MIL-STD-810G, Method 501.5, High Temperature
0.3131666 | -0.2777262 | 975.933 | 38.16416 | 0.03910531 | 0
0.3631666 | -0.28639 | 978.0411 | 37.2487 | 0.038085 | 0
0.4131666 | -0.299109 | 976.5145 | 37.90896 | 0.03882068 | 0
0.4631666 | -0.3121847 | 975.9491 | 37.03403 | 0.03794668 | 0
0.5131666 | -0.3191905 | 975.7972 | 37.56478 | 0.0384965 | 0
0.5631666 | -0.3293643 | 976.4703 | 36.55032 | 0.03743106 | 0
0.6131668 | -0.3295047 | 974.5211 | 36.95521 | 0.03792141 | 0
0.6631666 | -0.3295019 | 974.2903 | 37.73482 | 0.03873056 | 0
0.7131666 | -0.3469753 | 974.0605 | 37.30181 | 0.03829517 | 0
0.7631666 | -0.3390881 | 974.4391 | 36.77978 | 0.03774458 | 0
0.8131668 | -0.3533228 | 974.1124 | 36.47649 | 0.03744587 | 0
0.8631668 | -0.3408324 | 973.39 | 36.78203 | 0.03778755 | 0
0.9131666 | -0.355152 | 972.6632 | 36.91938 | 0.03795699 | 0
0.9631666 | -0.3586368 | 972.4712 | 36.1917 | 0.03721622 | 0
1.013167 | -0.3447229 | 972.0361 | 37.26434 | 0.03833638 | 0
1.063166 | -0.3347054 | 972.1299 | 36.30698 | 0.03734788 | 0
1.113333 | -0.3475909 | 971.4576 | 36.61058 | 0.03768623 | 0
1.163333 | -0.3600197 | 971.4599 | 36.56667 | 0.03764094 | 0
1.213333 | -0.3491085 | 971.2394 | 36.76075 | 0.03784932 | 0
1.263333 | -0.3204196 | 970.2732 | 36.52447 | 0.0376435 | 0
1.313334 | -0.3389248 | 971.3461 | 36.52889 | 0.03760646 | 0
1.363333 | -0.350167 | 971.3049 | 36.21452 | 0.0372844 | 0
1.413333 | -0.3304097 | 970.6163 | 35.8941 | 0.03698074 | 0
1.463333 | -0.3329667 | 969.4742 | 36.50004 | 0.03764931 | 0
1.513333 | -0.333281 | 969.7369 | 36.33098 | 0.03746478 | 0
1.563334 | -0.3277076 | 969.1568 | 36.34848 | 0.03750527 | 0
1.613333 | -0.3125539 | 969.9913 | 36.3814 | 0.03750694 | 0
1.663333 | -0.3082446 | 969.0734 | 35.92978 | 0.03707643 | 0
1.713333 | -0.290272 | 969.9872 | 35.77463 | 0.03688156 | 0
1.763333 | -0.3242243 | 968.7851 | 35.6295 | 0.03677752 | 0
1.813333 | -0.2949949 | 968.4578 | 36.14099 | 0.03731809 | 0
1.863333 | -0.2918682 | 969.1249 | 35.47198 | 0.03660208 | 0
1.913333 | -0.3197174 | 967.9244 | 35.9762 | 0.0371684 | 0
1.963333 | -0.2929361 | 968.7112 | 35.96938 | 0.03713116 | 0
2.013333 | -0.2796275 | 968.7441 | 36.3283 | 0.03750041 | 0
2.063333 | -0.276645 | 968.5062 | 35.99472 | 0.03716519 | 0
2.113333 | -0.2727479 | 967.5353 | 36.40817 | 0.03762981 | 0
2.163334 | -0.2733308 | 967.9941 | 36.04924 | 0.03724118 | 0
2.213333 | -0.2797427 | 967.7258 | 35.51569 | 0.03670016 | 0
2.263333 | -0.2681746 | 968.0522 | 35.7815 | 0.03696235 | 0
2.313333 | -0.2467 | 968.4832 | 36.04416 | 0.03721712 | 0
2.363333 | -0.2442622 | 968.5012 | 35.28884 | 0.03643655 | 0
2.413334 | -0.2544546 | 968.0746 | 35.81363 | 0.0369947 | 0
2.463333 | -0.2493388 | 967.4124 | 36.03878 | 0.03725276 | 0
2.513333 | -0.2425332 | 967.3743 | 35.9612 | 0.03717404 | 0
2.563334 | -0.2219975 | 967.8798 | 35.31688 | 0.03648892 | 0
2.613333 | -0.2256883 | 968.2812 | 34.86252 | 0.03600454 | 0
2.663334 | -0.2094398 | 967.4571 | 35.6167 | 0.03681475 | 0
2.713334 | -0.2275548 | 967.8175 | 35.44404 | 0.03662265 | 0
2.763334 | -0.2095682 | 967.5424 | 35.68567 | 0.0368828 | 0
2.813334 | -0.2162354 | 967.1356 | 35.73122 | 0.03694541 | 0
2.863333 | -0.1978223 | 968.1004 | 35.26666 | 0.03642872 | 0
2.913334 | -0.2135387 | 967.9301 | 35.48679 | 0.03666255 | 0
2.963334 | -0.2011607 | 967.7144 | 35.25295 | 0.03642908 | 0
3.013334 | -0.2019546 | 968.0449 | 35.49222 | 0.0366638 | 0
3.063334 | -0.1984894 | 967.5829 | 35.56294 | 0.0367544 | 0
3.113333 | -0.1822404 | 967.9832 | 35.11582 | 0.03627731 | 0
3.163334 | -0.1802123 | 968.4328 | 35.06724 | 0.0362103 | 0
3.213334 | -0.1815745 | 967.9238 | 35.44965 | 0.03662442 | 0
3.263333 | -0.1807996 | 968.1191 | 35.22603 | 0.03638606 | 0
3.313333 | -0.1626899 | 967.7674 | 35.06789 | 0.03623587 | 0
3.363333 | -0.1717261 | 967.8113 | 35.38995 | 0.036567 | 0
3.413334 | -0.1548534 | 968.3231 | 35.02746 | 0.03617332 | 0
3.463334 | -0.1579712 | 967.8228 | 34.98992 | 0.03615324 | 0
3.513333 | -0.1629874 | 968.784 | 35.17218 | 0.0363055 | 0
3.563333 | -0.1524062 | 967.5625 | 34.84666 | 0.03601489 | 0
3.613444 | -0.1518781 | 967.7712 | 35.01398 | 0.03618002 | 0
3.6635 | -0.1486846 | 968.3259 | 34.96035 | 0.03610391 | 0
3.7135 | -0.1390286 | 968.1232 | 35.36051 | 0.0365248 | 0
3.7635 | -0.1505647 | 968.947 | 34.95552 | 0.03607578 | 0
3.8135 | -0.1185818 | 968.5207 | 34.98564 | 0.03612276 | 0
3.8635 | -0.1378434 | 968.4301 | 34.69377 | 0.03582475 | 0
3.9135 | -0.1172643 | 968.961 | 34.63106 | 0.03574041 | 0
3.9635 | -0.1256351 | 968.5722 | 35.26844 | 0.03641281 | 0
4.0135 | -0.1337959 | 968.4176 | 34.88673 | 0.03602447 | 0
4.0635 | -0.1230878 | 968.3156 | 34.73286 | 0.03586936 | 0
4.1135 | -0.1259346 | 968.7606 | 34.82425 | 0.03594722 | 0
4.1635 | -0.1111716 | 968.8988 | 34.88108 | 0.03600075 | 0
4.2135 | -0.1066944 | 968.2714 | 34.74948 | 0.03588817 | 0
4.2635 | -0.1073271 | 968.5376 | 34.6896 | 0.03581648 | 0
4.3135 | -0.09892929 | 968.7759 | 34.36924 | 0.03547696 | 0
4.3635 | -0.09470892 | 968.3326 | 34.88079 | 0.0360215 | 0
4.4135 | -0.09279624 | 969.3922 | 34.56022 | 0.03565143 | 0
4.4635 | -0.08673951 | 968.7059 | 34.69271 | 0.03581345 | 0
4.5135 | -0.09734547 | 968.493 | 34.40608 | 0.03552539 | 0
4.5635 | -0.0888092 | 969.4347 | 34.51567 | 0.03560391 | 0
4.6135 | -0.1072384 | 968.6912 | 34.94916 | 0.03607875 | 0
4.6635 | -0.1080683 | 969.3194 | 34.4116 | 0.03550079 | 0
4.7135 | -0.084423 | 968.5708 | 34.81466 | 0.03594437 | 0
4.7635 | -0.0944142 | 969.3556 | 34.79569 | 0.0358957 | 0
4.8135 | -0.08732156 | 969.3968 | 34.35047 | 0.0354349 | 0
4.8635 | -0.08372626 | 969.1108 | 34.48804 | 0.0355873 | 0
4.9135 | -0.08632632 | 969.7836 | 34.62046 | 0.03569916 | 0
4.9635 | -0.0696179 | 969.4691 | 34.428 | 0.0355122 | 0
5.0135 | -0.07832534 | 969.6288 | 34.51941 | 0.03560064 | 0
5.0635 | -0.08481064 | 970.1445 | 34.35428 | 0.03541151 | 0
5.1135 | -0.07987585 | 969.8722 | 34.51105 | 0.0355831 | 0
5.1635 | -0.08562494 | 969.7778 | 34.52158 | 0.03559741 | 0
5.2135 | -0.08221222 | 970.0011 | 34.67269 | 0.035745 | 0
5.2635 | -0.0692015 | 969.9382 | 33.89246 | 0.0349429 | 0
5.3135 | -0.07999692 | 969.7964 | 33.99098 | 0.0350496 | 0
5.3635 | -0.09006036 | 969.9734 | 34.29871 | 0.03536047 | 0
5.4135 | -0.07740951 | 970.0425 | 34.14187 | 0.03519627 | 0
5.4635 | -0.07312066 | 970.0376 | 34.51194 | 0.03557794 | 0
5.5135 | -0.06035988 | 970.09 | 34.14986 | 0.03520277 | 0
5.5635 | -0.06054226 | 970.5472 | 34.31396 | 0.03535527 | 0
5.6135 | -0.05340968 | 970.0126 | 34.74964 | 0.0358239 | 0
5.6635 | -0.05525961 | 970.5072 | 34.0424 | 0.03507692 | 0
5.7135 | -0.05287106 | 971.0961 | 33.82476 | 0.03483152 | 0
5.7635 | -0.05544553 | 970.8394 | 33.92275 | 0.03494168 | 0
5.8135 | -0.05069978 | 970.4644 | 34.49998 | 0.03554997 | 0
5.8635 | -0.0500379 | 970.8541 | 34.43081 | 0.03546445 | 0
5.9135 | -0.0421677 | 970.8106 | 34.10559 | 0.03513104 | 0
5.9635 | -0.04317472 | 971.7972 | 33.9417 | 0.03492672 | 0
6.0135 | -0.04888022 | 971.2503 | 34.22475 | 0.03523782 | 0
6.0635 | -0.05697742 | 971.1694 | 34.24502 | 0.03526162 | 0
6.113555 | -0.04135055 | 971.1593 | 34.271 | 0.03528874 | 0
6.163666 | -0.03831356 | 971.1324 | 34.11213 | 0.03512614 | 0
6.213666 | -0.03153424 | 971.7813 | 34.09362 | 0.03508364 | 0
6.263666 | -0.04079922 | 971.8608 | 34.04833 | 0.03503416 | 0
6.313668 | -0.03115612 | 971.6228 | 33.8552 | 0.03484398 | 0
6.363666 | -0.02706142 | 971.6851 | 33.88754 | 0.03487502 | 0
6.413666 | -0.02624249 | 971.5108 | 34.30864 | 0.03531473 | 0
6.463666 | -0.03125012 | 972.002 | 33.87269 | 0.03484838 | 0
6.513666 | -0.02536338 | 971.6282 | 34.30542 | 0.03530714 | 0
6.563666 | -0.0298537 | 971.3726 | 34.11646 | 0.0351219 | 0
6.613666 | -0.03273431 | 972.435 | 33.8279 | 0.0347868 | 0
6.663666 | -0.01277917 | 972.2824 | 34.10318 | 0.03507539 | 0
6.713666 | -0.02033016 | 972.2862 | 33.98019 | 0.03494875 | 0
6.763666 | -0.04133981 | 972.0611 | 33.79541 | 0.03476676 | 0
6.813666 | -0.02461084 | 972.5694 | 33.96384 | 0.03492176 | 0
6.863666 | -0.02298795 | 972.3261 | 34.30746 | 0.03528391 | 0
6.913666 | -0.03590548 | 972.3476 | 33.9493 | 0.03491478 | 0
6.963666 | -0.02461126 | 972.125 | 34.13166 | 0.03511036 | 0
7.013666 | -0.03043076 | 972.6593 | 34.17306 | 0.03513364 | 0
7.063666 | -0.02075029 | 972.1116 | 34.08025 | 0.03505795 | 0
7.113666 | -0.01587695 | 972.9826 | 34.09258 | 0.03503924 | 0
7.163666 | -0.01719728 | 972.5582 | 34.19052 | 0.03515525 | 0
7.213666 | -0.02309463 | 972.7446 | 33.41441 | 0.03435066 | 0
7.263666 | -0.01201843 | 972.9547 | 34.04174 | 0.034988 | 0
7.313666 | -0.03779146 | 972.5234 | 33.65088 | 0.0346016 | 0
7.363666 | -0.02480369 | 972.7336 | 33.91575 | 0.03486642 | 0
7.413666 | -0.02060762 | 972.7691 | 33.96898 | 0.03491988 | 0
7.463666 | -0.0009134 | 973.0384 | 33.7905 | 0.03472679 | 0
7.513666 | -0.02044784 | 972.9549 | 33.77691 | 0.0347158 | 0
7.563666 | -0.02247871 | 973.2485 | 33.96248 | 0.034896 | 0
7.613666 | -0.02976285 | 972.9687 | 34.13051 | 0.03507874 | 0
7.663666 | 0.00122029 | 973.133 | 33.51103 | 0.03443622 | 0
7.713666 | -0.007848 | 973.8494 | 33.98074 | 0.03489322 | 0
7.763666 | -0.0067757 | 973.4532 | 33.67915 | 0.0345976 | 0
7.813666 | -0.0016919 | 973.5793 | 33.70456 | 0.03461924 | 0
7.863666 | -0.0088219 | 973.6305 | 33.84091 | 0.03475745 | 0
7.913666 | -0.01510732 | 973.0956 | 33.35586 | 0.03427809 | 0
7.963666 | -0.0012745 | 973.9296 | 33.74509 | 0.03464838 | 0
8.013668 | -0.01132366 | 973.4164 | 33.4652 | 0.03437912 | 0
8.063666 | -0.01731676 | 973.9041 | 33.7799 | 0.03468504 | 0
8.113666 | -0.0153912 | 973.7284 | 33.76648 | 0.0346775 | 0
8.163666 | -0.0056023 | 974.7306 | 33.45217 | 0.0343194 | 0
8.213668 | -0.02514795 | 973.9406 | 33.77205 | 0.03467567 | 0
8.263668 | -0.01889866 | 974.187 | 33.64079 | 0.03453216 | 0
8.313666 | -0.007268 | 973.9661 | 33.80144 | 0.03470494 | 0
8.363666 | 0.000878701 | 974.182 | 33.77056 | 0.03466555 | 0
8.413666 | -0.01455183 | 974.0741 | 33.3174 | 0.03420417 | 0
8.463668 | -0.01068096 | 974.6309 | 33.62441 | 0.03449963 | 0
8.513668 | 0.001059485 | 974.8098 | 33.71486 | 0.0345861 | 0
8.563666 | 0.002982421 | 974.6774 | 33.65022 | 0.03452447 | 0
8.613666 | -0.0046512 | 974.0725 | 32.2189 | 0.0330765 | 0
8.663834 | -0.005732 | 973.3976 | 33.87534 | 0.03480113 | 0
8.713834 | 0.004964508 | 974.1038 | 33.88245 | 0.0347832 | 0
8.763832 | 0.000491496 | 973.7796 | 33.82393 | 0.03473469 | 0
8.813834 | 0.004332666 | 974.3234 | 33.69786 | 0.03458592 | 0
8.863834 | 0.01615211 | 974.1756 | 33.85847 | 0.03475603 | 0
8.913834 | 0.01040051 | 974.2844 | 33.69609 | 0.03458547 | 0
8.963834 | 0.009240069 | 974.0059 | 33.76496 | 0.03466608 | 0
9.013832 | -0.003158 | 974.6647 | 33.40324 | 0.03427152 | 0
9.063834 | 0.0060192 | 974.8532 | 33.59455 | 0.03446114 | 0
9.113834 | 0.01054344 | 974.7047 | 33.74242 | 0.0346181 | 0
9.163834 | 0.01670096 | 974.7042 | 33.6139 | 0.03448626 | 0
9.213834 | -0.00044571 | 974.1414 | 33.65906 | 0.03455254 | 0
9.263832 | 0.00669877 | 975.1314 | 33.31414 | 0.03416374 | 0
9.313834 | 0.003599474 | 975.0209 | 33.58643 | 0.03444688 | 0
9.363834 | -0.0044129 | 974.9011 | 33.5855 | 0.03445017 | 0
9.413834 | -0.0031494 | 975.3465 | 33.54852 | 0.03439652 | 0
9.463834 | 0.01890966 | 975.3294 | 33.39808 | 0.03424288 | 0
9.513832 | -0.0047555 | 975.5043 | 33.32695 | 0.03416382 | 0
9.563834 | 0.01243404 | 975.4432 | 33.6574 | 0.03450472 | 0
9.613834 | 0.01423314 | 975.6563 | 33.53311 | 0.0343698 | 0
9.663834 | 0.009566008 | 976.0741 | 33.46138 | 0.0342816 | 0
9.713834 | 0.004130152 | 975.7999 | 33.35411 | 0.03418131 | 0
9.763832 | 0.01286555 | 975.6111 | 33.54395 | 0.0343825 | 0
9.813834 | 0.001889653 | 975.9289 | 33.49858 | 0.03432482 | 0
9.863834 | 0.007629459 | 975.9211 | 33.59829 | 0.03442726 | 0
9.913834 | 0.000135868 | 976.0358 | 33.69716 | 0.0345245 | 0
9.963834 | 7.71215e-05 | 976.3438 | 33.66025 | 0.03447582 | 0
10.01383 | -0.0035756 | 976.2511 | 33.49042 | 0.03430513 | 0
10.06383 | 0.01365555 | 976.5056 | 33.4379 | 0.0342424 | 0
10.11383 | 0.015794 | 976.7484 | 33.42159 | 0.03421719 | 0
10.16383 | 0.04806247 | 976.704 | 33.3669 | 0.03416275 | 0
10.21383 | 0.08694886 | 977.357 | 33.29997 | 0.03407145 | 0
10.26383 | 0.09661072 | 977.1166 | 33.32096 | 0.0341013 | 0
10.31383 | 0.1329161 | 977.4403 | 33.26584 | 0.03403363 | 0
10.36383 | 0.1908858 | 977.4034 | 33.4577 | 0.03423122 | 0
10.41383 | 0.2203023 | 978.3114 | 33.13701 | 0.03387164 | 0
10.46383 | 0.274152 | 978.3775 | 33.16236 | 0.03389526 | 0
10.51383 | 0.3375019 | 978.3551 | 33.18381 | 0.03391796 | 0
10.56383 | 0.3769836 | 978.4175 | 33.25852 | 0.03399216 | 0
10.61383 | 0.428823 | 978.9803 | 33.24796 | 0.03396183 | 0
10.66383 | 0.483489 | 979.3186 | 33.12506 | 0.03382461 | 0
10.71383 | 0.5479248 | 979.5001 | 33.22754 | 0.03392295 | 1
10.76383 | 0.6210871 | 979.6796 | 33.12395 | 0.033811 | 1
10.81383 | 0.6875347 | 980.0821 | 33.1456 | 0.0338192 | 1
10.86383 | 0.7697578 | 980.2449 | 33.21162 | 0.03388094 | 1
10.91383 | 0.845515 | 980.8629 | 32.0342 | 0.03265921 | 1
10.96383 | 0.9156735 | 980.1906 | 32.99984 | 0.03366675 | 1
11.01383 | 0.9943291 | 980.6301 | 33.0358 | 0.03368834 | 1
11.06383 | 1.078726 | 980.84 | 33.16017 | 0.03380793 | 1
11.11383 | 1.162929 | 980.9856 | 33.11346 | 0.0337553 | 1
11.16394 | 1.238535 | 981.3321 | 33.08778 | 0.03371721 | 1
11.214 | 1.313058 | 981.3053 | 33.19618 | 0.0338286 | 1
11.264 | 1.394601 | 981.7766 | 33.1177 | 0.03373242 | 1
11.314 | 1.487069 | 982.1678 | 33.2077 | 0.03381061 | 1
11.364 | 1.56037 | 982.1603 | 33.25444 | 0.03385847 | 2
11.414 | 1.643346 | 982.5882 | 33.03087 | 0.03361619 | 2
11.464 | 1.733396 | 982.7062 | 33.32363 | 0.03391006 | 2
11.514 | 1.819155 | 982.9863 | 33.33584 | 0.03391283 | 2
11.564 | 1.908399 | 983.1541 | 33.37625 | 0.03394814 | 2
11.614 | 1.996928 | 983.5862 | 33.26438 | 0.03381948 | 2
11.664 | 2.083611 | 983.8476 | 33.22625 | 0.03377174 | 2
11.714 | 2.16092 | 983.8254 | 33.20025 | 0.03374608 | 2
11.764 | 2.261548 | 983.9908 | 33.32898 | 0.03387124 | 2
11.814 | 2.361516 | 984.3329 | 33.2978 | 0.03382778 | 2
11.864 | 2.455459 | 984.4039 | 33.20947 | 0.03373562 | 2
11.914 | 2.549344 | 984.4425 | 33.3505 | 0.03387754 | 3
11.964 | 2.641864 | 984.9699 | 33.30796 | 0.03381622 | 3
12.014 | 2.729026 | 984.9886 | 33.2627 | 0.03376964 | 3
12.064 | 2.813472 | 985.3207 | 33.33357 | 0.03383018 | 3
12.114 | 2.908012 | 985.3622 | 33.51325 | 0.0340111 | 3
12.164 | 2.985195 | 985.632 | 33.41844 | 0.0339056 | 3
12.214 | 3.084615 | 985.964 | 33.56017 | 0.03403792 | 3
12.264 | 3.192166 | 986.0894 | 33.46549 | 0.03393759 | 3
12.314 | 3.293607 | 986.1228 | 33.50316 | 0.03397463 | 3
12.364 | 3.39143 | 986.2742 | 33.49545 | 0.0339616 | 3
12.414 | 3.480628 | 986.3709 | 33.5927 | 0.03405686 | 3
12.464 | 3.568796 | 986.5469 | 33.59033 | 0.03404839 | 4
12.514 | 3.646188 | 986.7036 | 33.70236 | 0.03415652 | 4
12.564 | 3.742986 | 986.8725 | 33.74437 | 0.03419324 | 4
12.614 | 3.835922 | 986.8989 | 33.72442 | 0.03417211 | 4
12.664 | 3.92454 | 987.0201 | 33.72832 | 0.03417187 | 4
12.714 | 4.02203 | 987.1691 | 33.87367 | 0.03431395 | 4
12.764 | 4.106668 | 987.6962 | 33.85382 | 0.03427554 | 4
12.814 | 4.200102 | 987.6889 | 34.03915 | 0.03446344 | 4
12.864 | 4.297634 | 987.8289 | 33.86279 | 0.03428002 | 4
12.914 | 4.397704 | 987.7626 | 34.01668 | 0.03443811 | 4
12.964 | 4.501604 | 987.9074 | 34.0072 | 0.03442347 | 5
13.014 | 4.598299 | 987.8709 | 34.05688 | 0.03447503 | 5
13.064 | 4.692402 | 988.0711 | 34.07394 | 0.03448532 | 5
13.114 | 4.787222 | 988.152 | 34.22932 | 0.03463974 | 5
13.164 | 4.876795 | 987.8938 | 34.11626 | 0.03453435 | 5
13.214 | 4.972614 | 987.8886 | 34.31726 | 0.034738 | 5
13.264 | 5.047863 | 987.8974 | 34.26545 | 0.03468524 | 5
13.314 | 5.151492 | 987.7485 | 34.38825 | 0.03481478 | 5
13.364 | 5.241217 | 987.7036 | 34.38982 | 0.03481796 | 5
13.414 | 5.357464 | 987.3778 | 34.4529 | 0.03489334 | 5
13.464 | 5.421051 | 987.4288 | 34.54734 | 0.03498717 | 5
13.514 | 5.537535 | 987.2019 | 34.47692 | 0.03492388 | 6
13.564 | 5.619735 | 987.171 | 34.53925 | 0.03498812 | 6
13.614 | 5.716 | 986.9406 | 34.61875 | 0.03507684 | 6
13.66411 | 5.848428 | 986.8126 | 34.66658 | 0.03512985 | 6
13.71416 | 5.905516 | 986.3594 | 34.8163 | 0.03529778 | 6
13.76416 | 6.011402 | 986.2476 | 34.97839 | 0.03546613 | 6
13.81416 | 6.083153 | 986.1434 | 34.75732 | 0.0352457 | 6
13.86416 | 6.143208 | 986.0797 | 34.89094 | 0.03538348 | 6
13.91416 | 6.316487 | 985.5159 | 35.06099 | 0.03557628 | 6
13.96416 | 6.39968 | 985.513 | 34.79639 | 0.0353079 | 6
14.01416 | 6.481792 | 985.5644 | 35.07423 | 0.03558796 | 6
14.06416 | 6.562421 | 985.2829 | 35.18584 | 0.0357114 | 7
14.11416 | 6.686588 | 985.2018 | 35.11407 | 0.0356415 | 7
14.16416 | 6.789663 | 984.9618 | 35.2665 | 0.03580495 | 7
14.21416 | 6.888858 | 984.7768 | 35.06175 | 0.03560376 | 7
14.26416 | 7.015056 | 984.4254 | 35.35654 | 0.03591591 | 7
14.31416 | 7.093058 | 984.7128 | 35.38489 | 0.03593424 | 7
14.36416 | 7.202382 | 984.5578 | 35.49505 | 0.03605177 | 7
14.41416 | 7.2923 | 984.7676 | 35.62895 | 0.03618006 | 7
14.46416 | 7.38922 | 984.6851 | 35.54698 | 0.03609985 | 7
14.51416 | 7.480286 | 984.7629 | 35.73028 | 0.03628312 | 7
14.56416 | 7.539258 | 984.8922 | 35.85667 | 0.0364067 | 8
14.61416 | 7.62535 | 984.9113 | 35.92806 | 0.03647847 | 8
14.66416 | 7.743363 | 984.9382 | 36.00804 | 0.03655869 | 8
14.71416 | 7.853681 | 985.0407 | 36.14763 | 0.0366966 | 8
14.76416 | 7.922131 | 985.1903 | 36.26883 | 0.03681404 | 8
14.81416 | 8.046478 | 985.2306 | 36.3952 | 0.0369408 | 8
14.86416 | 8.090466 | 985.3716 | 36.4542 | 0.03699538 | 8
14.91416 | 8.210932 | 985.1356 | 36.751 | 0.03730552 | 8
14.96416 | 8.348618 | 985.6494 | 36.76767 | 0.037303 | 8
15.01416 | 8.448897 | 986.0796 | 36.72917 | 0.03724768 | 8
15.06416 | 8.533407 | 986.315 | 36.8254 | 0.03733634 | 9
15.11416 | 8.609749 | 986.4414 | 37.033 | 0.03754202 | 9
15.16416 | 8.706844 | 986.5548 | 37.17475 | 0.03768138 | 9
15.21416 | 8.801269 | 986.6613 | 37.32044 | 0.03782497 | 9
15.26416 | 8.905132 | 986.9759 | 37.4186 | 0.03791238 | 9
15.31416 | 9.042754 | 987.1147 | 37.43525 | 0.0379239 | 9
15.36416 | 9.164012 | 987.6889 | 37.45452 | 0.03792137 | 9
15.41416 | 9.255141 | 988.1134 | 37.74644 | 0.0382005 | 9
15.46416 | 9.338986 | 988.6555 | 37.65929 | 0.03809142 | 9
15.51416 | 9.455631 | 988.8009 | 37.82429 | 0.03825269 | 9
15.56416 | 9.632603 | 989.2137 | 37.90631 | 0.03831964 | 10
15.61416 | 9.772744 | 989.8261 | 38.03546 | 0.0384264 | 10
15.66416 | 9.894164 | 990.4318 | 38.17792 | 0.03854675 | 10
15.71416 | 10.00879 | 990.8431 | 38.27708 | 0.03863081 | 10
15.76416 | 10.14471 | 991.2897 | 38.46826 | 0.03880628 | 10
15.81416 | 10.28717 | 991.4938 | 38.52245 | 0.03885294 | 10
15.86416 | 10.40581 | 991.7421 | 38.58733 | 0.03890863 | 10
15.91416 | 10.4941 | 992.1842 | 38.60225 | 0.03890633 | 10
15.96416 | 10.63212 | 992.1126 | 38.8227 | 0.03913135 | 11
16.01416 | 10.72717 | 992.3664 | 38.70728 | 0.03900502 | 11
16.06416 | 10.82748 | 992.6516 | 38.92818 | 0.03921636 | 11
16.11416 | 10.94406 | 992.6078 | 38.85317 | 0.03914252 | 11
16.16422 | 10.99289 | 993.1324 | 38.97916 | 0.0392487 | 11
16.21433 | 11.10915 | 993.2749 | 39.03185 | 0.03929612 | 11
16.26434 | 11.16039 | 993.4281 | 39.06503 | 0.03932346 | 11
16.31433 | 11.26771 | 993.6651 | 39.23994 | 0.03949011 | 11
16.36434 | 11.42596 | 993.5584 | 39.38464 | 0.03964 | 11
16.41434 | 11.47071 | 993.9241 | 39.29568 | 0.0395359 | 11
16.46433 | 11.58704 | 994.1891 | 39.4288 | 0.03965926 | 12
16.51434 | 11.66242 | 994.3388 | 39.54336 | 0.0397685 | 12
16.56433 | 11.80441 | 994.5457 | 39.49514 | 0.03971174 | 12
16.61434 | 11.86084 | 994.7091 | 39.66832 | 0.03987932 | 12
16.66434 | 11.98869 | 994.9528 | 39.69808 | 0.03989947 | 12
16.71433 | 12.07295 | 995.1394 | 39.76712 | 0.03996136 | 12
16.76434 | 12.19072 | 995.2449 | 39.93906 | 0.0401299 | 12
16.81433 | 12.28333 | 995.5492 | 39.87353 | 0.04005179 | 12
16.86434 | 12.34982 | 995.632 | 39.97182 | 0.04014718 | 12
16.91434 | 12.48189 | 995.9499 | 40.03737 | 0.04020018 | 12
16.96433 | 12.56436 | 996.2092 | 40.05143 | 0.04020384 | 13
17.01434 | 12.67971 | 996.4599 | 40.19814 | 0.04034096 | 13
17.06433 | 12.75325 | 996.3469 | 40.29656 | 0.0404443 | 13
17.11434 | 12.81503 | 996.6405 | 40.21348 | 0.04034904 | 13
17.16434 | 12.9557 | 996.7553 | 40.31214 | 0.04044338 | 13
17.21433 | 13.05752 | 996.7199 | 40.2271 | 0.0403595 | 13
17.26434 | 13.14982 | 996.9491 | 40.43208 | 0.04055582 | 13
17.31433 | 13.22886 | 997.0575 | 40.32783 | 0.04044684 | 13
17.36434 | 13.32606 | 997.3976 | 40.54307 | 0.04064885 | 13
17.41434 | 13.41348 | 997.8306 | 40.54704 | 0.04063519 | 13
17.46433 | 13.51583 | 997.7694 | 40.5965 | 0.04068725 | 14
17.51434 | 13.61821 | 997.879 | 40.77156 | 0.04085822 | 14
17.56433 | 13.70428 | 997.9594 | 40.67015 | 0.04075332 | 14
17.61434 | 13.80462 | 998.3032 | 40.9721 | 0.04104174 | 14
17.66434 | 13.89307 | 998.713 | 40.83645 | 0.04088909 | 14
17.71433 | 14.00796 | 998.7828 | 41.03528 | 0.04108528 | 14
17.76434 | 14.09903 | 999.1837 | 40.98258 | 0.04101606 | 14
17.81433 | 14.19007 | 999.1788 | 41.07235 | 0.04110611 | 14
17.86434 | 14.2877 | 999.6246 | 40.96261 | 0.040978 | 14
17.91434 | 14.37335 | 999.4305 | 41.08433 | 0.04110774 | 14
17.96433 | 14.47552 | 999.552 | 41.16045 | 0.0411789 | 14
18.01434 | 14.57185 | 1000.107 | 41.31418 | 0.04130978 | 15
18.06433 | 14.67104 | 1000.291 | 41.28537 | 0.04127338 | 15
18.11434 | 14.75587 | 1000.252 | 41.38555 | 0.0413751 | 15
18.16434 | 14.8512 | 1000.514 | 41.50381 | 0.04148248 | 15
18.21433 | 14.93411 | 1000.771 | 41.54152 | 0.04150952 | 15
18.26434 | 15.04761 | 1001.094 | 41.5582 | 0.04151279 | 15
18.31433 | 15.14832 | 1001.063 | 41.60344 | 0.04155928 | 15
18.36434 | 15.23456 | 1001.391 | 41.6681 | 0.04161022 | 15
18.41434 | 15.33571 | 1001.609 | 41.7374 | 0.04167034 | 15
18.46433 | 15.44799 | 1001.738 | 41.86118 | 0.04178856 | 15
18.51434 | 15.53873 | 1001.952 | 41.98279 | 0.04190098 | 16
18.56433 | 15.65103 | 1002.161 | 42.01076 | 0.04192019 | 16
18.61434 | 15.73554 | 1002.46 | 41.95426 | 0.04185131 | 16
18.66434 | 15.82618 | 1002.695 | 41.9375 | 0.0418248 | 16
18.7145 | 15.95086 | 1003.094 | 42.10982 | 0.0419799 | 16
18.7645 | 16.04358 | 1002.902 | 42.1564 | 0.04203442 | 16
18.8145 | 16.11152 | 1003.256 | 42.08351 | 0.04194696 | 16
18.8645 | 16.26078 | 1003.366 | 42.22201 | 0.04208036 | 16
18.9145 | 16.32628 | 1003.533 | 42.37594 | 0.04222676 | 16
18.9645 | 16.43083 | 1003.848 | 42.37639 | 0.04221393 | 16
19.0145 | 16.52509 | 1004.156 | 42.25302 | 0.04207812 | 17
19.0645 | 16.61151 | 1004.119 | 42.33298 | 0.0421593 | 17
19.1145 | 16.69374 | 1004.265 | 42.45254 | 0.04227226 | 17
19.1645 | 16.84312 | 1004.645 | 42.56846 | 0.04237164 | 17
19.2145 | 16.909 | 1004.589 | 42.50406 | 0.04230988 | 17
19.2645 | 17.00579 | 1004.588 | 42.64669 | 0.04245194 | 17
19.3145 | 17.10962 | 1005.155 | 42.6712 | 0.04245238 | 17
19.3645 | 17.20958 | 1005.165 | 42.67266 | 0.04245341 | 17
19.4145 | 17.31838 | 1005.399 | 42.90971 | 0.0426793 | 17
19.4645 | 17.39153 | 1005.583 | 42.86357 | 0.04262558 | 17
19.5145 | 17.50244 | 1005.747 | 42.80259 | 0.042558 | 18
19.5645 | 17.62826 | 1006.208 | 42.98886 | 0.04272363 | 18
19.6145 | 17.72026 | 1006.531 | 43.01175 | 0.04273266 | 18
19.6645 | 17.82258 | 1006.416 | 43.11878 | 0.04284389 | 18
19.7145 | 17.90224 | 1006.683 | 43.08111 | 0.0427951 | 18
19.7645 | 18.04067 | 1007.17 | 43.18734 | 0.04287989 | 18
19.8145 | 18.09728 | 1007.284 | 43.25632 | 0.04294352 | 18
19.8645 | 18.23815 | 1007.55 | 43.3436 | 0.0430188 | 18
19.9145 | 18.33023 | 1007.73 | 43.1666 | 0.04283547 | 18
19.9645 | 18.41482 | 1007.895 | 43.37168 | 0.04303196 | 18
20.0145 | 18.55656 | 1008.306 | 43.41739 | 0.04305974 | 19
20.0645 | 18.6231 | 1008.169 | 43.3784 | 0.04302692 | 19
20.1145 | 18.74548 | 1008.492 | 43.54311 | 0.04317644 | 19
20.1645 | 18.81706 | 1009.085 | 43.64366 | 0.04325071 | 19
20.2145 | 18.94197 | 1009.144 | 43.52463 | 0.04313024 | 19
20.2645 | 19.035 | 1009.488 | 43.4948 | 0.043086 | 19
20.3145 | 19.13475 | 1009.676 | 43.53361 | 0.04311641 | 19
20.3645 | 19.24852 | 1009.812 | 43.49643 | 0.04307381 | 19
20.4145 | 19.32908 | 1010.206 | 43.84904 | 0.04340605 | 19
20.4645 | 19.4743 | 1010.538 | 43.79208 | 0.0433354 | 19
20.5145 | 19.52635 | 1010.78 | 43.77584 | 0.04330898 | 20
20.5645 | 19.63487 | 1010.875 | 43.78465 | 0.04331363 | 20
20.6145 | 19.75518 | 1011.244 | 43.82932 | 0.043342 | 20
20.6645 | 19.82355 | 1011.597 | 43.9523 | 0.04344842 | 20
20.7145 | 19.92268 | 1011.472 | 43.8689 | 0.04337135 | 20
20.7645 | 20.03703 | 1011.72 | 44.14717 | 0.04363574 | 20
20.8145 | 20.15928 | 1012.179 | 44.10932 | 0.04357859 | 20
20.8645 | 20.26918 | 1012.43 | 44.22936 | 0.04368635 | 20
20.9145 | 20.33289 | 1012.586 | 44.1197 | 0.0435713 | 20
20.9645 | 20.4465 | 1013.126 | 44.3511 | 0.04377648 | 20
21.0145 | 20.58504 | 1013.288 | 44.17563 | 0.04359634 | 21
21.0645 | 20.62864 | 1013.544 | 44.34543 | 0.04375286 | 21
21.1145 | 20.77455 | 1013.897 | 44.40635 | 0.04379768 | 21
21.1645 | 20.82441 | 1014.256 | 44.40463 | 0.04378051 | 21
21.21461 | 20.96147 | 1014.307 | 44.54721 | 0.04391885 | 21
21.26467 | 21.02359 | 1014.492 | 44.5332 | 0.04389703 | 21
21.31467 | 21.16273 | 1014.901 | 44.42168 | 0.04376948 | 21
21.36467 | 21.2658 | 1015.152 | 44.60431 | 0.04393856 | 21
21.41467 | 21.32936 | 1015.257 | 44.66841 | 0.04399714 | 21
21.46467 | 21.472 | 1015.77 | 44.67564 | 0.04398206 | 21
21.51467 | 21.55058 | 1015.851 | 44.76689 | 0.04406836 | 22
21.56467 | 21.6316 | 1016.1 | 44.79238 | 0.04408267 | 22
21.61467 | 21.76884 | 1016.569 | 44.9172 | 0.04418509 | 22
21.66467 | 21.84956 | 1016.78 | 44.85547 | 0.04411523 | 22
21.71467 | 21.93451 | 1017.137 | 45.04512 | 0.04428616 | 22
21.76467 | 22.03268 | 1017.35 | 44.9634 | 0.0441966 | 22
21.81467 | 22.15589 | 1017.678 | 44.92676 | 0.04414636 | 22
21.86467 | 22.2358 | 1017.812 | 45.26214 | 0.04447006 | 22
21.91467 | 22.37946 | 1018.234 | 45.26269 | 0.04445217 | 22
21.96467 | 22.45129 | 1018.675 | 45.19717 | 0.0443686 | 22
22.01467 | 22.56786 | 1018.843 | 45.18809 | 0.04435238 | 23
22.06467 | 22.64664 | 1019.115 | 45.25949 | 0.04441057 | 23
22.11467 | 22.75519 | 1019.571 | 45.06941 | 0.0442043 | 23
22.16467 | 22.83954 | 1020.006 | 45.12261 | 0.04423761 | 23
22.21467 | 22.94758 | 1020.248 | 45.337 | 0.04443726 | 23
22.26467 | 23.03838 | 1020.5 | 45.47387 | 0.0445604 | 23
22.31467 | 23.15154 | 1020.827 | 45.39816 | 0.04447195 | 23
22.36467 | 23.24123 | 1020.957 | 45.45088 | 0.04451791 | 23
22.41467 | 23.35238 | 1021.533 | 45.56285 | 0.04460242 | 23
22.46467 | 23.4499 | 1022.102 | 45.71582 | 0.04472725 | 23
22.51467 | 23.55418 | 1022.325 | 45.56484 | 0.04456982 | 24
22.56467 | 23.65342 | 1022.581 | 45.6289 | 0.04462131 | 24
22.61467 | 23.76173 | 1023.059 | 45.5919 | 0.0445643 | 24
22.66467 | 23.83846 | 1023.287 | 45.7124 | 0.04467212 | 24
22.71467 | 23.98271 | 1023.636 | 45.65811 | 0.04460384 | 24
22.76467 | 24.03535 | 1024.142 | 45.80446 | 0.0447247 | 24
22.81467 | 24.16908 | 1024.557 | 45.70106 | 0.04460566 | 24
22.86467 | 24.25866 | 1024.989 | 45.75042 | 0.04463506 | 24
22.91467 | 24.36341 | 1025.559 | 45.7415 | 0.04460154 | 24
22.96467 | 24.43544 | 1025.773 | 45.81392 | 0.0446628 | 24
23.01467 | 24.55946 | 1026.149 | 45.88929 | 0.0447199 | 25
23.06467 | 24.65948 | 1026.362 | 45.88774 | 0.0447091 | 25
23.11467 | 24.77092 | 1026.853 | 46.11721 | 0.04491122 | 25
23.16467 | 24.8803 | 1027.335 | 46.04119 | 0.04481613 | 25
23.21467 | 24.96502 | 1027.658 | 46.00566 | 0.04476746 | 25
23.26467 | 25.05339 | 1028.074 | 46.11222 | 0.04485302 | 25
23.31467 | 25.18554 | 1028.512 | 46.03575 | 0.04475958 | 25
23.36467 | 25.2123 | 1028.845 | 46.19222 | 0.04489716 | 25
23.41467 | 25.39094 | 1029.516 | 46.25404 | 0.04492796 | 25
23.46467 | 25.44668 | 1029.734 | 46.38216 | 0.04504283 | 25
23.51467 | 25.55926 | 1030.122 | 46.2639 | 0.0449111 | 26
23.56467 | 25.64373 | 1030.624 | 46.22799 | 0.04485438 | 26
23.61467 | 25.75155 | 1030.89 | 46.37266 | 0.04498313 | 26
23.66467 | 25.83254 | 1031.273 | 46.33921 | 0.044934 | 26
23.71472 | 25.94696 | 1031.7 | 46.40313 | 0.04497736 | 26
23.76484 | 26.05469 | 1032.136 | 46.33303 | 0.04489042 | 26
23.81484 | 26.13562 | 1032.507 | 46.49566 | 0.04503181 | 26
23.86484 | 26.26606 | 1032.967 | 46.35982 | 0.04488024 | 26
23.91484 | 26.34675 | 1033.585 | 46.53109 | 0.04501913 | 26
23.96484 | 26.43337 | 1034.021 | 46.62736 | 0.04509324 | 26
24.01484 | 26.54436 | 1034.478 | 46.47348 | 0.04492454 | 27
24.06484 | 26.61425 | 1034.913 | 46.48584 | 0.04491762 | 27
24.11484 | 26.772 | 1035.327 | 46.69593 | 0.04510258 | 27
24.16484 | 26.84785 | 1035.883 | 46.74734 | 0.04512802 | 27
24.21484 | 26.92236 | 1036.163 | 46.8793 | 0.04524319 | 27
24.26484 | 27.05152 | 1036.807 | 46.66762 | 0.0450109 | 27
24.31484 | 27.14276 | 1037.16 | 46.7794 | 0.04510335 | 27
24.36484 | 27.24863 | 1037.443 | 46.88602 | 0.04519382 | 27
24.41484 | 27.31595 | 1037.89 | 46.83753 | 0.04512764 | 27
24.46484 | 27.46184 | 1038.57 | 46.72368 | 0.04498846 | 27
24.51484 | 27.54204 | 1039.023 | 46.83301 | 0.04507407 | 28
24.56484 | 27.61666 | 1039.124 | 46.94004 | 0.04517272 | 28
24.61484 | 27.73629 | 1039.894 | 46.6989 | 0.04490738 | 28
24.66484 | 27.84476 | 1040.496 | 46.87532 | 0.04505094 | 28
24.71484 | 27.93232 | 1040.686 | 46.95456 | 0.04511884 | 28
24.76484 | 28.05972 | 1041.46 | 46.86221 | 0.04499667 | 28
24.81484 | 28.12422 | 1042.086 | 46.87816 | 0.04498494 | 28
24.86484 | 28.25396 | 1042.404 | 46.81006 | 0.04490585 | 28
24.91484 | 28.34749 | 1042.99 | 47.02492 | 0.04508662 | 28
24.96484 | 28.46866 | 1043.382 | 46.89046 | 0.04494082 | 28
25.01484 | 28.55292 | 1043.627 | 47.09438 | 0.04512566 | 29
25.06484 | 28.65518 | 1044.456 | 46.96086 | 0.04496204 | 29
25.11484 | 28.76491 | 1044.837 | 46.88572 | 0.04487372 | 29
25.16484 | 28.84452 | 1045.106 | 47.09254 | 0.04506004 | 29
25.21484 | 28.98032 | 1045.748 | 47.08496 | 0.04502512 | 29
25.26484 | 29.05076 | 1045.969 | 47.1096 | 0.04503918 | 29
25.31484 | 29.16807 | 1046.644 | 46.93674 | 0.04484498 | 29
25.36484 | 29.24863 | 1047.018 | 46.9497 | 0.04484137 | 29
25.41484 | 29.37794 | 1047.51 | 46.99055 | 0.0448593 | 29
25.46484 | 29.46334 | 1048.139 | 47.0368 | 0.04487648 | 29
25.51484 | 29.54272 | 1048.192 | 47.0787 | 0.04491422 | 30
25.56484 | 29.6663 | 1049.072 | 47.06043 | 0.04485912 | 30
25.61484 | 29.7435 | 1049.211 | 47.04562 | 0.04483906 | 30
25.66483 | 29.87314 | 1049.746 | 47.12592 | 0.04489272 | 30
25.71484 | 29.94306 | 1050.336 | 47.16701 | 0.04490661 | 30
25.76484 | 30.05209 | 1050.704 | 47.15724 | 0.04488157 | 30
25.81483 | 30.14729 | 1051.027 | 47.24926 | 0.0449553 | 30
25.86484 | 30.24168 | 1051.825 | 46.92731 | 0.04461512 | 30
25.91483 | 30.33612 | 1051.877 | 47.13914 | 0.0448143 | 30
25.96484 | 30.44829 | 1052.372 | 47.16107 | 0.04481406 | 30
26.01484 | 30.53937 | 1052.474 | 47.3018 | 0.04494346 | 31
26.06483 | 30.64517 | 1053.225 | 47.16556 | 0.04478206 | 31
26.11484 | 30.7301 | 1053.972 | 46.98297 | 0.04457708 | 31
26.16483 | 30.8252 | 1053.996 | 47.03266 | 0.04462316 | 31
26.21484 | 30.92054 | 1054.356 | 47.16866 | 0.04473696 | 31
26.265 | 31.0511 | 1054.907 | 47.01154 | 0.04456463 | 31
26.315 | 31.1279 | 1055.376 | 47.18476 | 0.04470896 | 31
26.365 | 31.2273 | 1055.756 | 47.1162 | 0.04462794 | 31
26.415 | 31.35759 | 1056.154 | 47.01856 | 0.04451864 | 31
26.465 | 31.42239 | 1056.246 | 47.21178 | 0.04469772 | 31
26.515 | 31.52689 | 1056.789 | 47.17142 | 0.04463656 | 32
26.565 | 31.64105 | 1057.228 | 47.16011 | 0.04460734 | 32
26.615 | 31.71634 | 1057.65 | 47.12556 | 0.04455686 | 32
26.665 | 31.83554 | 1057.927 | 47.21158 | 0.04462648 | 32
26.715 | 31.93587 | 1058.347 | 47.12302 | 0.04452512 | 32
26.765 | 31.97764 | 1058.497 | 47.17738 | 0.04457016 | 32
26.815 | 32.12034 | 1058.941 | 47.04962 | 0.04443083 | 32
26.865 | 32.21828 | 1059.187 | 47.2225 | 0.04458372 | 32
26.915 | 32.32944 | 1059.415 | 47.20654 | 0.04455906 | 32
26.965 | 32.41898 | 1059.981 | 47.15006 | 0.04448196 | 32
27.015 | 32.52401 | 1060.092 | 47.19859 | 0.0445231 | 33
27.065 | 32.64356 | 1060.456 | 47.19011 | 0.04449981 | 33
27.115 | 32.72666 | 1060.878 | 47.34813 | 0.0446311 | 33
27.165 | 32.8275 | 1061.045 | 47.0394 | 0.04433306 | 33
27.215 | 32.91053 | 1061.368 | 47.23828 | 0.04450697 | 33
27.265 | 32.99369 | 1061.524 | 47.40312 | 0.0446557 | 33
27.315 | 33.13798 | 1061.802 | 47.31217 | 0.04455836 | 33
27.365 | 33.22376 | 1062.313 | 47.29146 | 0.04451746 | 33
27.415 | 33.31253 | 1062.187 | 47.32239 | 0.04455186 | 33
27.465 | 33.43626 | 1062.914 | 47.21189 | 0.04441742 | 33
27.515 | 33.50947 | 1062.933 | 47.45029 | 0.0446409 | 34
27.565 | 33.62194 | 1063.1 | 47.47684 | 0.04465886 | 34
27.615 | 33.74103 | 1063.629 | 47.33388 | 0.04450226 | 34
27.665 | 33.78468 | 1063.395 | 47.49993 | 0.0446682 | 34
27.715 | 33.92287 | 1064.084 | 47.25337 | 0.04440753 | 34
27.765 | 34.03304 | 1064.233 | 47.44212 | 0.04457869 | 34
27.815 | 34.11144 | 1064.309 | 47.51555 | 0.0446445 | 34
27.865 | 34.25194 | 1064.916 | 47.50332 | 0.04460754 | 34
27.915 | 34.33441 | 1064.906 | 47.49847 | 0.04460344 | 34
27.965 | 34.42916 | 1065.444 | 47.38347 | 0.04447296 | 34
28.015 | 34.52273 | 1065.081 | 47.59189 | 0.04468381 | 35
28.065 | 34.66674 | 1065.77 | 47.50888 | 0.04457703 | 35
28.115 | 34.74332 | 1065.965 | 47.43564 | 0.04450019 | 35
28.165 | 34.8182 | 1066.193 | 47.45087 | 0.04450497 | 35
28.215 | 34.93231 | 1066.149 | 47.71888 | 0.04475816 | 35
28.265 | 35.01953 | 1066.656 | 47.61539 | 0.0446399 | 35
28.315 | 35.13115 | 1067.135 | 47.58709 | 0.04459331 | 35
28.365 | 35.20808 | 1067.017 | 47.76684 | 0.0447667 | 35
28.415 | 35.31665 | 1067.24 | 47.75631 | 0.0447475 | 35
28.465 | 35.40952 | 1067.632 | 47.63946 | 0.0446216 | 35
28.515 | 35.5351 | 1067.702 | 47.71777 | 0.04469203 | 36
28.565 | 35.59902 | 1068.009 | 47.663 | 0.04462791 | 36
28.615 | 35.71817 | 1068.4 | 47.51419 | 0.04447228 | 36
28.665 | 35.8171 | 1068.345 | 47.69774 | 0.04464639 | 36
28.715 | 35.87362 | 1068.431 | 47.63098 | 0.0445803 | 36
28.76516 | 36.02591 | 1068.799 | 47.69534 | 0.04462516 | 36
28.81516 | 36.10287 | 1069.114 | 47.57582 | 0.04450023 | 36
28.86516 | 36.1986 | 1069.187 | 47.62922 | 0.04454716 | 36
28.91516 | 36.27516 | 1069.244 | 47.75338 | 0.04466088 | 36
28.96516 | 36.41856 | 1069.651 | 47.61564 | 0.04451514 | 36
29.01516 | 36.50996 | 1069.783 | 47.67387 | 0.04456406 | 37
29.06516 | 36.57837 | 1069.818 | 47.79684 | 0.04467754 | 37
29.11516 | 36.69984 | 1070.3 | 47.65754 | 0.04452726 | 37
29.16516 | 36.81278 | 1070.474 | 47.65761 | 0.04452011 | 37
29.21516 | 36.89526 | 1070.54 | 47.7634 | 0.04461617 | 37
29.26516 | 37.01355 | 1070.662 | 47.80608 | 0.04465094 | 37
29.31516 | 37.10781 | 1070.962 | 47.76968 | 0.04460447 | 37
29.36516 | 37.1886 | 1070.901 | 47.79918 | 0.04463454 | 37
29.41516 | 37.33576 | 1071.24 | 47.71983 | 0.04454635 | 37
29.46516 | 37.41216 | 1071.178 | 47.65344 | 0.04448697 | 37
29.51516 | 37.51 | 1071.189 | 47.69616 | 0.04452637 | 38
29.56516 | 37.61414 | 1071.707 | 47.65266 | 0.04446426 | 38
29.61516 | 37.70666 | 1071.975 | 47.55813 | 0.04436494 | 38
29.66516 | 37.82852 | 1071.857 | 47.66075 | 0.04446558 | 38
29.71516 | 37.89758 | 1071.748 | 47.94109 | 0.04473168 | 38
29.76516 | 38.03583 | 1072.284 | 47.54831 | 0.04434304 | 38
29.81516 | 38.12564 | 1072.405 | 47.74036 | 0.04451709 | 38
29.86516 | 38.21566 | 1072.439 | 47.72006 | 0.04449678 | 38
29.91516 | 38.34444 | 1072.554 | 47.6797 | 0.04445435 | 38
29.96516 | 38.42348 | 1072.456 | 47.7933 | 0.04456434 | 38
30.01516 | 38.51736 | 1073.061 | 47.55536 | 0.0443175 | 39
30.06516 | 38.63904 | 1072.87 | 47.70997 | 0.04446949 | 39
30.11516 | 38.7259 | 1073.169 | 47.71156 | 0.04445858 | 39
30.16516 | 38.81078 | 1073.059 | 47.78224 | 0.04452898 | 39
30.21516 | 38.92021 | 1073.35 | 47.79687 | 0.04453054 | 39
30.26516 | 39.03222 | 1073.427 | 47.73287 | 0.04446772 | 39
30.31516 | 39.11032 | 1073.175 | 47.89163 | 0.04462613 | 39
30.36516 | 39.22785 | 1073.913 | 47.5251 | 0.04425412 | 39
30.41516 | 39.3222 | 1073.749 | 47.66016 | 0.0443867 | 39
30.46516 | 39.40164 | 1073.849 | 47.71344 | 0.04443217 | 39
30.51516 | 39.55132 | 1073.918 | 47.71588 | 0.0444316 | 40
30.56516 | 39.63094 | 1073.806 | 47.79372 | 0.04450871 | 40
30.61516 | 39.73021 | 1073.85 | 47.65836 | 0.04438083 | 40
30.66516 | 39.8341 | 1074.184 | 47.70217 | 0.04440784 | 40
30.71516 | 39.92 | 1074.364 | 47.72247 | 0.04441926 | 40
30.76516 | 40.02365 | 1074.189 | 47.74027 | 0.04444309 | 40
30.81516 | 40.11851 | 1074.376 | 47.74979 | 0.0444442 | 40
30.86516 | 40.22239 | 1074.551 | 47.65559 | 0.0443493 | 40
30.91516 | 40.31314 | 1074.566 | 47.7332 | 0.0444209 | 40
30.96516 | 40.428 | 1074.496 | 47.78474 | 0.0444718 | 40
31.01516 | 40.523 | 1074.788 | 47.68472 | 0.04436662 | 41
31.06516 | 40.59958 | 1074.708 | 47.85928 | 0.04453234 | 41
31.11516 | 40.72608 | 1074.797 | 47.78832 | 0.04446266 | 41
31.16516 | 40.82451 | 1074.592 | 47.89412 | 0.0445696 | 41
31.21516 | 40.92813 | 1074.869 | 47.70692 | 0.04438394 | 41
31.26528 | 41.02312 | 1074.811 | 47.87422 | 0.04454199 | 41
31.31533 | 41.13766 | 1074.964 | 47.79222 | 0.04445938 | 41
31.36533 | 41.23594 | 1074.828 | 47.7172 | 0.0443952 | 41
31.41533 | 41.31526 | 1074.904 | 47.70654 | 0.04438214 | 41
31.46534 | 41.4175 | 1074.958 | 47.93242 | 0.04459006 | 41
31.51533 | 41.54101 | 1075.076 | 47.72662 | 0.0443937 | 42
31.56533 | 41.62421 | 1075 | 47.81176 | 0.04447604 | 42
31.61533 | 41.7204 | 1075.068 | 47.84272 | 0.04450202 | 42
31.66533 | 41.82512 | 1075.027 | 47.8094 | 0.04447276 | 42
31.71534 | 41.92344 | 1075.185 | 47.79286 | 0.04445083 | 42
31.76533 | 42.03074 | 1075.016 | 47.96027 | 0.04461352 | 42
31.81533 | 42.15212 | 1075.118 | 47.76814 | 0.04443062 | 42
31.86533 | 42.23583 | 1075.098 | 47.9935 | 0.04464107 | 42
31.91533 | 42.33725 | 1075.249 | 47.76261 | 0.04442004 | 42
31.96534 | 42.43664 | 1075.187 | 47.99414 | 0.04463794 | 42
32.01534 | 42.53581 | 1075.079 | 47.90355 | 0.04455818 | 43
32.06534 | 42.65475 | 1075.232 | 47.9865 | 0.044629 | 43
32.11533 | 42.74326 | 1075.297 | 48.02554 | 0.04466258 | 43
32.16533 | 42.8394 | 1075.248 | 47.77032 | 0.04442726 | 43
32.21533 | 42.95688 | 1075.008 | 48.10103 | 0.04474483 | 43
32.26534 | 43.02812 | 1075.171 | 48.03832 | 0.04467968 | 43
32.31534 | 43.13976 | 1075.484 | 47.96924 | 0.04460248 | 43
32.36533 | 43.23218 | 1075.136 | 47.99082 | 0.044637 | 43
32.41533 | 43.34697 | 1074.996 | 48.07146 | 0.04471779 | 43
32.46533 | 43.43734 | 1074.946 | 48.02904 | 0.04468042 | 43
32.51534 | 43.5225 | 1074.953 | 48.05206 | 0.04470154 | 44
32.56534 | 43.6259 | 1075.1 | 48.07131 | 0.04471336 | 44
32.61533 | 43.74052 | 1074.906 | 48.10373 | 0.04475159 | 44
32.66533 | 43.82598 | 1075.023 | 48.00166 | 0.04465176 | 44
32.71533 | 43.93776 | 1074.91 | 48.15458 | 0.04479872 | 44
32.76534 | 44.02801 | 1074.714 | 48.05869 | 0.04471767 | 44
32.81534 | 44.14202 | 1075.013 | 47.89831 | 0.04455605 | 44
32.86533 | 44.22042 | 1075.014 | 48.08033 | 0.0447253 | 44
32.91533 | 44.34008 | 1074.743 | 48.10676 | 0.04476118 | 44
32.96533 | 44.42394 | 1074.846 | 48.17697 | 0.0448222 | 44
33.01534 | 44.53842 | 1074.488 | 48.23604 | 0.04489212 | 45
33.06534 | 44.65034 | 1074.715 | 48.14139 | 0.04479456 | 45
33.11533 | 44.74036 | 1074.688 | 48.2666 | 0.04491219 | 45
33.16533 | 44.82947 | 1074.604 | 48.27463 | 0.04492318 | 45
33.21533 | 44.92937 | 1074.536 | 48.26122 | 0.04491356 | 45
33.26534 | 45.01941 | 1074.574 | 48.24418 | 0.0448961 | 45
33.31534 | 45.1143 | 1074.264 | 48.36415 | 0.04502074 | 45
33.36533 | 45.22631 | 1074.437 | 48.39869 | 0.04504562 | 45
33.41533 | 45.3246 | 1074.267 | 48.46172 | 0.04511144 | 45
33.46533 | 45.4296 | 1074.279 | 48.32214 | 0.04498098 | 45
33.51534 | 45.52778 | 1074.068 | 48.47336 | 0.04513063 | 46
33.56534 | 45.64481 | 1074.269 | 48.33843 | 0.04499659 | 46
33.61533 | 45.73538 | 1073.991 | 48.4162 | 0.04508066 | 46
33.66533 | 45.8352 | 1074.097 | 48.49386 | 0.0451485 | 46
33.71533 | 45.90633 | 1074.06 | 48.51034 | 0.04516539 | 46
33.76539 | 46.02566 | 1073.879 | 48.47642 | 0.04514142 | 46
33.8155 | 46.12722 | 1073.744 | 48.56134 | 0.04522619 | 46
33.8655 | 46.22812 | 1073.805 | 48.52934 | 0.0451938 | 46
33.9155 | 46.31744 | 1073.674 | 48.52507 | 0.04519534 | 46
33.9655 | 46.4314 | 1073.654 | 48.70856 | 0.04536711 | 46
34.0155 | 46.51753 | 1073.513 | 48.71606 | 0.04538002 | 47
34.0655 | 46.65631 | 1073.461 | 48.73104 | 0.04539618 | 47
34.1155 | 46.74232 | 1073.466 | 48.77274 | 0.04543483 | 47
34.1655 | 46.85356 | 1073.124 | 48.66548 | 0.04534935 | 47
34.2155 | 46.9377 | 1073.067 | 48.72447 | 0.04540674 | 47
34.2655 | 47.0418 | 1073.276 | 48.77667 | 0.04544654 | 47
34.3155 | 47.13315 | 1073.053 | 48.75812 | 0.04543869 | 47
34.3655 | 47.23061 | 1073.212 | 48.90754 | 0.04557116 | 47
34.4155 | 47.31813 | 1072.751 | 48.943 | 0.04562384 | 47
34.4655 | 47.4152 | 1073.006 | 48.76596 | 0.04544796 | 47
34.5155 | 47.50752 | 1072.854 | 48.89274 | 0.04557261 | 48
34.5655 | 47.61861 | 1072.54 | 48.88178 | 0.04557571 | 48
34.6155 | 47.72464 | 1072.619 | 48.99467 | 0.0456776 | 48
34.6655 | 47.83576 | 1072.503 | 49.12724 | 0.04580616 | 48
34.7155 | 47.94474 | 1072.326 | 49.3248 | 0.04599796 | 48
34.7655 | 48.05172 | 1072.364 | 48.9856 | 0.04568 | 48
34.8155 | 48.12532 | 1071.983 | 49.2602 | 0.04595242 | 48
34.8655 | 48.22139 | 1072.492 | 49.08739 | 0.04576946 | 48
34.9155 | 48.32512 | 1072.13 | 49.13614 | 0.04583038 | 48
34.9655 | 48.42201 | 1072.08 | 49.21625 | 0.04590723 | 48
35.0155 | 48.52039 | 1071.419 | 49.5311 | 0.04622946 | 49
35.0655 | 48.62922 | 1071.962 | 49.1497 | 0.04585022 | 49
35.1155 | 48.68838 | 1071.837 | 49.45213 | 0.04613774 | 49
35.1655 | 48.79496 | 1071.737 | 49.48607 | 0.04617371 | 49
35.2155 | 48.89946 | 1071.63 | 49.51502 | 0.04620531 | 49
35.2655 | 48.9855 | 1071.432 | 49.4233 | 0.04612825 | 49
35.3155 | 49.09341 | 1071.201 | 49.55309 | 0.04625936 | 49
35.3655 | 49.20783 | 1071.26 | 49.47976 | 0.04618836 | 49
35.4155 | 49.31305 | 1071.022 | 49.62348 | 0.04633283 | 49
35.4655 | 49.41934 | 1071.058 | 49.63792 | 0.04634478 | 49
35.5155 | 49.49818 | 1071.076 | 49.8022 | 0.04649734 | 49
35.5655 | 49.62528 | 1071.108 | 49.49274 | 0.04620704 | 50
35.6155 | 49.71264 | 1070.616 | 49.93478 | 0.04664116 | 50
35.6655 | 49.82721 | 1070.829 | 49.7302 | 0.04644082 | 50
35.7155 | 49.91623 | 1070.56 | 49.85494 | 0.04656906 | 50
35.7655 | 50.00248 | 1070.512 | 49.89428 | 0.04660785 | 50
35.8155 | 50.10386 | 1070.157 | 49.94776 | 0.04667328 | 50
35.8655 | 50.21727 | 1070.103 | 50.08836 | 0.04680706 | 50
35.9155 | 50.31305 | 1069.986 | 50.1822 | 0.04689988 | 50
35.9655 | 50.42074 | 1070.049 | 50.0385 | 0.04676281 | 50
36.0155 | 50.49878 | 1069.605 | 50.14258 | 0.04687954 | 50
36.0655 | 50.61348 | 1070.106 | 50.05874 | 0.04677922 | 51
36.1155 | 50.70614 | 1069.721 | 50.22828 | 0.04695454 | 51
36.1655 | 50.80618 | 1069.64 | 50.29257 | 0.0470182 | 51
36.2155 | 50.9173 | 1069.427 | 50.43522 | 0.04716096 | 51
36.2655 | 51.01296 | 1069.546 | 50.30108 | 0.04703032 | 51
36.31567 | 51.10111 | 1069.278 | 50.44671 | 0.04717828 | 51
36.36566 | 51.20208 | 1069.319 | 50.51962 | 0.04724467 | 51
36.41567 | 51.31938 | 1069.072 | 50.53878 | 0.04727348 | 51
36.46567 | 51.4271 | 1068.529 | 50.80342 | 0.04754519 | 51
36.51567 | 51.5347 | 1069.175 | 50.42396 | 0.04716156 | 52
36.56567 | 51.6156 | 1069.028 | 50.43718 | 0.0471804 | 52
36.61566 | 51.71191 | 1068.747 | 50.72861 | 0.04746549 | 52
36.66567 | 51.81194 | 1068.537 | 50.7757 | 0.0475189 | 52
36.71567 | 51.91262 | 1068.538 | 50.77864 | 0.04752162 | 52
36.76567 | 52.02593 | 1068.236 | 50.91816 | 0.04766567 | 52
36.81567 | 52.12395 | 1068.19 | 50.89194 | 0.04764314 | 52
36.86566 | 52.21372 | 1068.08 | 51.05403 | 0.0477998 | 52
36.91567 | 52.33104 | 1068.208 | 51.06776 | 0.04780694 | 52
36.96567 | 52.41778 | 1067.956 | 51.08322 | 0.04783269 | 52
37.01567 | 52.53558 | 1067.723 | 51.0935 | 0.04785275 | 53
37.06567 | 52.6251 | 1067.761 | 51.19437 | 0.04794553 | 53
37.11566 | 52.72512 | 1067.692 | 51.36752 | 0.04811083 | 53
37.16567 | 52.84307 | 1067.46 | 51.08002 | 0.0478519 | 53
37.21567 | 52.93204 | 1066.995 | 51.5419 | 0.04830566 | 53
37.26567 | 53.0523 | 1067.343 | 51.43294 | 0.04818783 | 53
37.31567 | 53.12891 | 1067.266 | 51.41698 | 0.04817634 | 53
37.36566 | 53.23977 | 1066.978 | 51.52831 | 0.0482937 | 53
37.41567 | 53.33518 | 1067.183 | 51.56396 | 0.04831781 | 53
37.46567 | 53.45026 | 1066.648 | 51.60662 | 0.04838206 | 53
37.51567 | 53.54973 | 1066.677 | 51.83824 | 0.04859789 | 54
37.56567 | 53.64609 | 1066.422 | 51.76802 | 0.04854366 | 54
37.61566 | 53.76668 | 1066.453 | 51.86735 | 0.04863538 | 54
37.66567 | 53.86352 | 1066.46 | 51.79619 | 0.04856832 | 54
37.71567 | 53.94146 | 1066.369 | 51.98012 | 0.04874498 | 54
37.76567 | 54.05496 | 1066.628 | 51.72626 | 0.0484951 | 54
37.81567 | 54.13056 | 1065.97 | 52.34515 | 0.04910564 | 54
37.86566 | 54.2287 | 1065.883 | 52.01819 | 0.0488029 | 54
37.91567 | 54.31835 | 1066.171 | 52.1773 | 0.04893896 | 54
37.96567 | 54.39321 | 1065.82 | 52.16236 | 0.04894106 | 54
38.01567 | 54.51672 | 1065.576 | 52.28715 | 0.04906938 | 55
38.06567 | 54.60034 | 1065.658 | 52.32623 | 0.04910229 | 55
38.11566 | 54.69158 | 1065.21 | 52.66016 | 0.04943639 | 55
38.16567 | 54.82608 | 1065.671 | 52.40674 | 0.04917722 | 55
38.21567 | 54.90386 | 1065.049 | 52.71807 | 0.04949824 | 55
38.26567 | 55.03048 | 1065.418 | 52.51154 | 0.04928728 | 55
38.31567 | 55.12201 | 1064.467 | 52.64562 | 0.04945724 | 55
38.36566 | 55.2311 | 1064.965 | 52.73142 | 0.04951471 | 55
38.41567 | 55.3484 | 1064.706 | 52.64802 | 0.04944844 | 55
38.46567 | 55.43852 | 1064.718 | 52.92882 | 0.04971161 | 55
38.51567 | 55.53342 | 1064.735 | 52.73238 | 0.04952631 | 56
38.56567 | 55.65234 | 1064.578 | 52.96784 | 0.04975476 | 56
38.61566 | 55.74436 | 1064.226 | 53.02668 | 0.04982656 | 56
38.66567 | 55.8499 | 1063.908 | 53.23482 | 0.05003704 | 56
38.71567 | 55.96378 | 1064.104 | 53.17492 | 0.04997154 | 56
38.76567 | 56.05266 | 1063.821 | 53.2314 | 0.05003793 | 56
38.81578 | 56.16593 | 1063.901 | 53.2957 | 0.05009463 | 56
38.86583 | 56.25156 | 1063.869 | 53.09894 | 0.04991115 | 56
38.91583 | 56.3725 | 1063.577 | 53.42696 | 0.05023328 | 56
38.96583 | 56.42865 | 1063.58 | 53.41011 | 0.05021732 | 56
39.01584 | 56.54306 | 1063.597 | 53.4702 | 0.05027298 | 57
39.06583 | 56.6353 | 1063.337 | 53.60738 | 0.0504143 | 57
39.11583 | 56.73102 | 1063.116 | 53.72074 | 0.05053142 | 57
39.16583 | 56.83796 | 1063.041 | 53.90388 | 0.05070727 | 57
39.21583 | 56.91399 | 1062.754 | 54.01985 | 0.05083004 | 57
39.26584 | 57.04046 | 1062.839 | 53.88715 | 0.05070114 | 57
39.31583 | 57.11086 | 1062.762 | 53.91308 | 0.05072922 | 57
39.36583 | 57.22636 | 1062.449 | 54.03124 | 0.05085539 | 57
39.41583 | 57.30059 | 1062.462 | 54.09036 | 0.05091039 | 57
39.46583 | 57.41938 | 1062.456 | 53.97596 | 0.05080298 | 57
39.51584 | 57.50084 | 1061.885 | 54.41247 | 0.05124139 | 58
39.56583 | 57.59419 | 1062.306 | 54.1836 | 0.05100565 | 58
39.61583 | 57.70336 | 1061.862 | 54.46313 | 0.05129022 | 58
39.66583 | 57.80411 | 1061.68 | 54.4594 | 0.0512955 | 58
39.71583 | 57.90242 | 1061.55 | 54.6341 | 0.05146635 | 58
39.76584 | 57.99507 | 1061.391 | 54.76376 | 0.0515962 | 58
39.81583 | 58.11938 | 1061.366 | 54.52648 | 0.05137383 | 58
39.86583 | 58.19762 | 1061.276 | 54.74156 | 0.0515809 | 58
39.91583 | 58.29498 | 1061.115 | 54.69168 | 0.05154171 | 58
39.96583 | 58.38645 | 1060.873 | 55.02895 | 0.05187139 | 58
40.01584 | 58.51508 | 1060.754 | 54.872 | 0.05172924 | 59
40.06583 | 58.61453 | 1060.596 | 55.12359 | 0.05197416 | 59
40.11583 | 58.69524 | 1060.553 | 55.24356 | 0.0520894 | 59
40.16583 | 58.805 | 1060.328 | 55.41111 | 0.05225847 | 59
40.21583 | 58.90628 | 1060.181 | 55.46892 | 0.05232024 | 59
40.26584 | 58.99809 | 1060.106 | 55.27328 | 0.05213941 | 59
40.31583 | 59.0997 | 1059.812 | 55.51325 | 0.05238026 | 59
40.36583 | 59.19996 | 1059.913 | 55.74217 | 0.05259126 | 59
40.41583 | 59.31507 | 1059.385 | 55.66623 | 0.05254578 | 59
40.46583 | 59.4165 | 1059.428 | 55.72466 | 0.0525988 | 59
40.51584 | 59.5053 | 1059.476 | 55.80334 | 0.05267072 | 60
40.56583 | 59.60916 | 1059.173 | 56.04144 | 0.05291056 | 60
40.61583 | 59.69594 | 1059.036 | 56.07063 | 0.052945 | 60
40.66583 | 59.77799 | 1058.881 | 56.1694 | 0.05304599 | 60
40.71583 | 59.89582 | 1058.704 | 56.34182 | 0.05321772 | 60
40.76584 | 59.99644 | 1058.392 | 56.35836 | 0.05324902 | 60
40.81583 | 60.09669 | 1058.424 | 56.25562 | 0.05315037 | 60
40.86583 | 60.18729 | 1057.988 | 56.68776 | 0.0535807 | 60
40.91583 | 60.3061 | 1057.751 | 56.59232 | 0.0535025 | 60
40.96583 | 60.3634 | 1057.504 | 56.82392 | 0.053734 | 60
41.01584 | 60.49014 | 1057.508 | 56.80213 | 0.05371322 | 60
41.06583 | 60.59362 | 1057.856 | 56.7147 | 0.0536129 | 61
41.11583 | 60.67779 | 1057.301 | 57.03403 | 0.05394302 | 61
41.16583 | 60.77766 | 1056.528 | 57.30388 | 0.0542379 | 61
41.21583 | 60.90168 | 1057.03 | 57.22959 | 0.05414188 | 61
41.26584 | 61.01832 | 1056.346 | 57.64117 | 0.05456653 | 61
41.31594 | 61.11084 | 1056.55 | 57.39084 | 0.05431908 | 61
41.366 | 61.2093 | 1056.38 | 57.60269 | 0.05452836 | 61
41.416 | 61.29858 | 1056.355 | 57.54137 | 0.05447161 | 61
41.466 | 61.40321 | 1055.926 | 57.81015 | 0.0547483 | 61
41.516 | 61.51755 | 1055.439 | 57.81208 | 0.05477537 | 62
41.566 | 61.61143 | 1055.468 | 58.13037 | 0.05507543 | 62
41.616 | 61.71318 | 1055.251 | 57.9812 | 0.05494538 | 62
41.666 | 61.81692 | 1055.111 | 58.20049 | 0.05516051 | 62
41.716 | 61.8921 | 1054.887 | 58.31695 | 0.05528265 | 62
41.766 | 62.04287 | 1054.718 | 58.35648 | 0.05532896 | 62
41.816 | 62.11057 | 1054.31 | 58.65588 | 0.05563435 | 62
41.866 | 62.22318 | 1054.223 | 58.5813 | 0.05556826 | 62
41.916 | 62.32688 | 1054.382 | 58.68861 | 0.05566162 | 62
41.966 | 62.41994 | 1053.766 | 59.10437 | 0.0560887 | 62
42.016 | 62.52387 | 1053.581 | 58.87611 | 0.05588189 | 63
42.066 | 62.60722 | 1053.223 | 59.24286 | 0.05624912 | 63
42.116 | 62.72089 | 1053.376 | 59.22969 | 0.05622844 | 63
42.166 | 62.82906 | 1052.658 | 59.53186 | 0.05655384 | 63
42.216 | 62.91757 | 1052.675 | 59.60032 | 0.05661795 | 63
42.266 | 63.02338 | 1052.256 | 59.575 | 0.05661641 | 63
42.316 | 63.12478 | 1052.027 | 59.92999 | 0.05696621 | 63
42.366 | 63.2183 | 1052.031 | 59.90962 | 0.05694665 | 63
42.416 | 63.3152 | 1051.6 | 60.03402 | 0.05708825 | 63
42.466 | 63.43545 | 1051.403 | 60.30157 | 0.05735342 | 63
42.516 | 63.52582 | 1050.883 | 60.47011 | 0.05754218 | 64
42.566 | 63.60961 | 1050.846 | 60.61922 | 0.05768614 | 64
42.616 | 63.70724 | 1050.657 | 60.58172 | 0.05766078 | 64
42.666 | 63.78307 | 1050.032 | 60.74442 | 0.05785006 | 64
42.716 | 63.88576 | 1049.829 | 60.93466 | 0.05804244 | 64
42.766 | 64.0039 | 1049.73 | 61.02735 | 0.05813622 | 64
42.816 | 64.10086 | 1048.993 | 61.53451 | 0.05866054 | 64
42.866 | 64.217 | 1049.084 | 61.34992 | 0.05847949 | 64
42.916 | 64.3171 | 1048.689 | 61.73123 | 0.05886516 | 64
42.966 | 64.4105 | 1048.331 | 61.76326 | 0.05891582 | 64
43.016 | 64.51542 | 1047.973 | 61.894 | 0.05906068 | 65
43.066 | 64.61038 | 1047.715 | 62.13912 | 0.05930916 | 65
43.116 | 64.7315 | 1047.311 | 62.14952 | 0.05934202 | 65
43.166 | 64.80198 | 1047.01 | 62.42852 | 0.05962554 | 65
43.216 | 64.91101 | 1046.655 | 62.4011 | 0.05961952 | 65
43.266 | 65.00097 | 1046.232 | 62.80456 | 0.06002928 | 65
43.316 | 65.10708 | 1046.118 | 62.82412 | 0.06005453 | 65
43.366 | 65.20813 | 1045.686 | 63.00708 | 0.06025432 | 65
43.416 | 65.31011 | 1045.115 | 63.234 | 0.06050437 | 65
43.466 | 65.41108 | 1044.904 | 63.3262 | 0.06060478 | 65
43.516 | 65.51422 | 1044.324 | 63.4853 | 0.06079078 | 66
43.566 | 65.61261 | 1044.128 | 63.52376 | 0.06083904 | 66
43.616 | 65.69812 | 1043.526 | 64.13862 | 0.06146332 | 66
43.666 | 65.82296 | 1043.406 | 64.07756 | 0.06141194 | 66
43.716 | 65.93085 | 1042.701 | 64.36199 | 0.06172623 | 66
43.766 | 66.01666 | 1042.38 | 64.59644 | 0.06197014 | 66
43.81606 | 66.12503 | 1041.966 | 64.57856 | 0.06197761 | 66
43.86617 | 66.21892 | 1041.307 | 64.83935 | 0.06226726 | 66
43.91617 | 66.32384 | 1041.116 | 64.9726 | 0.06240668 | 66
43.96617 | 66.42128 | 1040.6 | 65.27056 | 0.06272398 | 66
44.01617 | 66.51624 | 1040.069 | 65.49497 | 0.06297174 | 67
44.06617 | 66.609 | 1039.791 | 65.54234 | 0.06303413 | 67
44.11617 | 66.7076 | 1039.144 | 65.91074 | 0.06342793 | 67
44.16617 | 66.80572 | 1038.366 | 66.21057 | 0.06376416 | 67
44.21617 | 66.89829 | 1038.024 | 66.26509 | 0.06383772 | 67
44.26617 | 66.98336 | 1037.585 | 66.41252 | 0.0640068 | 67
44.31617 | 67.09594 | 1036.908 | 66.80556 | 0.06442766 | 67
44.36617 | 67.20094 | 1036.484 | 66.92884 | 0.06457292 | 67
44.41617 | 67.297 | 1035.656 | 67.2634 | 0.0649476 | 67
44.46617 | 67.3842 | 1035.139 | 67.50128 | 0.06520985 | 67
44.51617 | 67.51008 | 1035.003 | 67.6313 | 0.06534404 | 68
44.56617 | 67.58396 | 1033.568 | 68.16295 | 0.06594916 | 68
44.61617 | 67.67745 | 1033.627 | 68.03069 | 0.06581743 | 68
44.66617 | 67.78651 | 1032.644 | 68.3844 | 0.06622262 | 68
44.71617 | 67.88652 | 1031.792 | 68.7071 | 0.06659004 | 68
44.76617 | 67.97514 | 1031.302 | 69.0225 | 0.06692754 | 68
44.81617 | 68.08848 | 1030.493 | 69.2187 | 0.06717044 | 68
44.86617 | 68.18962 | 1029.92 | 69.56296 | 0.06754206 | 68
44.91617 | 68.29615 | 1029.447 | 69.61532 | 0.06762402 | 68
44.96617 | 68.38359 | 1028.548 | 69.99278 | 0.06805008 | 68
45.01617 | 68.48151 | 1027.77 | 70.40888 | 0.06850647 | 68
45.06617 | 68.59008 | 1026.905 | 70.69374 | 0.06884153 | 69
45.11617 | 68.68124 | 1026.104 | 70.78031 | 0.06897968 | 69
45.16617 | 68.79072 | 1025.574 | 71.14908 | 0.06937489 | 69
45.21617 | 68.89266 | 1024.607 | 71.5672 | 0.06984846 | 69
45.26617 | 68.97692 | 1023.883 | 71.75171 | 0.07007806 | 69
45.31617 | 69.09158 | 1023.073 | 72.06188 | 0.0704367 | 69
45.36617 | 69.1947 | 1021.953 | 72.39149 | 0.07083642 | 69
45.41617 | 69.28874 | 1021.22 | 72.69097 | 0.07118054 | 69
45.46617 | 69.40188 | 1020.513 | 73.03979 | 0.07157161 | 69
45.51617 | 69.51776 | 1019.618 | 73.43426 | 0.07202134 | 70
45.56617 | 69.59594 | 1018.642 | 73.67284 | 0.07232454 | 70
45.61617 | 69.70635 | 1017.66 | 73.92953 | 0.07264662 | 70
45.66617 | 69.8073 | 1016.621 | 74.3727 | 0.07315676 | 70
45.71617 | 69.91301 | 1016.026 | 74.49236 | 0.07331734 | 70
45.76617 | 70.00632 | 1014.843 | 75.0719 | 0.0739739 | 70
45.81617 | 70.09185 | 1013.9 | 75.3717 | 0.07433843 | 70
45.86617 | 70.2103 | 1012.81 | 75.75141 | 0.0747933 | 70
45.91617 | 70.29105 | 1011.692 | 76.07968 | 0.07520038 | 70
45.96617 | 70.39545 | 1010.659 | 76.44922 | 0.07564294 | 70
46.01617 | 70.49478 | 1009.382 | 76.8351 | 0.07612094 | 70
46.06617 | 70.59386 | 1008.494 | 77.31694 | 0.07666576 | 71
46.11617 | 70.70071 | 1007.211 | 77.71381 | 0.07715743 | 71
46.16617 | 70.80743 | 1006.003 | 78.13813 | 0.07767184 | 71
46.21617 | 70.90512 | 1004.804 | 78.46038 | 0.0780853 | 71
46.26617 | 71.00045 | 1003.676 | 78.9357 | 0.07864656 | 71
46.31617 | 71.08834 | 1002.508 | 79.27674 | 0.07907844 | 71
46.36633 | 71.20181 | 1001.134 | 79.80012 | 0.07970972 | 71
46.41633 | 71.29799 | 999.693 | 80.33911 | 0.08036378 | 71
46.46633 | 71.38918 | 998.5382 | 80.7396 | 0.08085779 | 71
46.51633 | 71.47689 | 997.1318 | 81.15332 | 0.08138678 | 71
46.56633 | 71.58686 | 995.8619 | 81.58584 | 0.08192486 | 72
46.61633 | 71.69419 | 994.4351 | 82.2382 | 0.0826984 | 72
46.66633 | 71.77343 | 992.9332 | 82.65272 | 0.08324097 | 72
46.71633 | 71.87981 | 991.3209 | 83.09496 | 0.08382245 | 72
46.76633 | 71.98666 | 989.9344 | 83.73756 | 0.084589 | 72
46.81633 | 72.1038 | 988.1351 | 84.21039 | 0.08522152 | 72
46.86633 | 72.20839 | 986.5058 | 84.67543 | 0.08583369 | 72
46.91633 | 72.289 | 985.1001 | 85.29687 | 0.08658699 | 72
46.96633 | 72.38691 | 983.432 | 85.73742 | 0.08718184 | 72
47.01633 | 72.48665 | 981.7955 | 86.38836 | 0.08799018 | 72
47.06633 | 72.58188 | 980.0068 | 86.97362 | 0.08874799 | 73
47.11633 | 72.68616 | 978.109 | 87.44356 | 0.08940063 | 73
47.16633 | 72.79253 | 976.2962 | 88.11936 | 0.0902588 | 73
47.21633 | 72.9019 | 974.4305 | 88.72538 | 0.09105359 | 73
47.26633 | 72.98637 | 972.4772 | 89.51009 | 0.09204338 | 73
47.31633 | 73.09644 | 970.7894 | 90.01121 | 0.09271961 | 73
47.36633 | 73.18144 | 968.564 | 90.72469 | 0.09366929 | 73
47.41633 | 73.29016 | 966.8087 | 91.29571 | 0.09442997 | 73
47.46633 | 73.4032 | 964.4156 | 91.97116 | 0.09536466 | 73
47.51633 | 73.47324 | 962.4281 | 92.79215 | 0.09641464 | 73
47.56633 | 73.61412 | 960.2509 | 93.44858 | 0.09731684 | 74
47.61633 | 73.68268 | 957.9795 | 94.24166 | 0.09837544 | 74
47.66633 | 73.81145 | 955.8209 | 94.76226 | 0.09914228 | 74
47.71633 | 73.8925 | 953.3174 | 95.66472 | 0.1003493 | 74
47.76633 | 73.99243 | 951.0908 | 96.34716 | 0.1013018 | 74
47.81633 | 74.06968 | 948.5847 | 97.21464 | 0.1024839 | 74
47.86633 | 74.18576 | 946.0736 | 98.0235 | 0.1036108 | 74
47.91633 | 74.28892 | 943.2507 | 99.01408 | 0.1049711 | 74
47.96633 | 74.41682 | 940.9996 | 99.65241 | 0.1059006 | 74
48.01633 | 74.48957 | 938.2481 | 100.6506 | 0.107275 | 74
48.06633 | 74.6011 | 935.5937 | 101.4629 | 0.1084476 | 75
48.11633 | 74.69839 | 932.6703 | 102.418 | 0.1098116 | 75
48.16633 | 74.80897 | 929.8746 | 103.2898 | 0.1110793 | 75
48.21633 | 74.89047 | 927.0247 | 104.342 | 0.1125557 | 75
48.26633 | 75.00046 | 923.7871 | 105.2894 | 0.1139758 | 75
48.31633 | 75.11392 | 920.7618 | 106.2338 | 0.115376 | 75
48.36633 | 75.19958 | 917.8359 | 107.108 | 0.1166963 | 75
48.41633 | 75.3042 | 914.4197 | 108.3101 | 0.1184468 | 75
48.46633 | 75.40553 | 911.5295 | 109.1797 | 0.1197764 | 75
48.51633 | 75.52445 | 907.8794 | 110.335 | 0.1215304 | 76
48.56633 | 75.60266 | 904.4256 | 111.3742 | 0.1231436 | 76
48.61633 | 75.71524 | 901.0409 | 112.5307 | 0.1248896 | 76
48.66633 | 75.80918 | 897.4609 | 113.6443 | 0.1266286 | 76
48.71633 | 75.91566 | 894.0614 | 114.7147 | 0.1283074 | 76
48.76633 | 76.0105 | 889.989 | 115.9093 | 0.1302368 | 76
48.81633 | 76.10474 | 886.3601 | 117.1876 | 0.1322122 | 76
48.86644 | 76.2158 | 882.3526 | 118.3168 | 0.1340924 | 76
48.9165 | 76.31009 | 878.3097 | 119.6375 | 0.1362133 | 76
48.9665 | 76.40294 | 874.295 | 120.8995 | 0.1382823 | 76
49.0165 | 76.51639 | 870.1078 | 122.1084 | 0.140337 | 77
49.0665 | 76.61353 | 865.762 | 123.5105 | 0.142661 | 77
49.1165 | 76.69749 | 861.341 | 124.8603 | 0.1449604 | 77
49.1665 | 76.81374 | 856.979 | 126.2302 | 0.1472967 | 77
49.2165 | 76.9128 | 852.3225 | 127.6551 | 0.1497732 | 77
49.2665 | 77.01082 | 847.8204 | 128.9695 | 0.1521189 | 77
49.3165 | 77.111 | 843.0953 | 130.4051 | 0.1546742 | 77
49.3665 | 77.23048 | 838.1769 | 131.7784 | 0.1572203 | 77
49.4165 | 77.30082 | 833.2079 | 133.2227 | 0.1598913 | 77
49.4665 | 77.42831 | 828.0416 | 134.8188 | 0.1628164 | 77
49.5165 | 77.51804 | 822.9316 | 136.347 | 0.1656845 | 78
49.5665 | 77.60488 | 817.759 | 137.8496 | 0.1685699 | 78
49.6165 | 77.7199 | 812.1626 | 139.41 | 0.1716528 | 78
49.6665 | 77.82974 | 806.8324 | 140.8825 | 0.1746118 | 78
49.7165 | 77.91748 | 801.141 | 142.6042 | 0.1780014 | 78
49.7665 | 78.0073 | 795.4418 | 143.9837 | 0.181011 | 78
49.8165 | 78.10797 | 789.6626 | 145.5617 | 0.184334 | 78
49.8665 | 78.21924 | 783.4932 | 147.2779 | 0.187976 | 78
49.9165 | 78.29901 | 777.6032 | 148.9904 | 0.1916021 | 78
49.9665 | 78.41625 | 771.071 | 150.6005 | 0.1953134 | 78
50.0165 | 78.48031 | 764.8086 | 152.125 | 0.198906 | 78
50.0665 | 78.62216 | 758.5682 | 153.8846 | 0.2028618 | 79
50.1165 | 78.7107 | 751.8226 | 155.5339 | 0.2068758 | 79
50.1665 | 78.79856 | 745.1982 | 157.2103 | 0.2109644 | 79
50.2165 | 78.88712 | 738.471 | 158.7602 | 0.214985 | 79
50.2665 | 79.012 | 731.3898 | 160.4069 | 0.219318 | 79
50.3165 | 79.10859 | 724.2778 | 162.1635 | 0.2238969 | 79
50.3665 | 79.18937 | 717.0474 | 163.7188 | 0.2283235 | 79
50.4165 | 79.29674 | 709.6335 | 165.3772 | 0.233046 | 79
50.4665 | 79.40908 | 702.2024 | 166.918 | 0.2377064 | 79
50.5165 | 79.5032 | 694.4305 | 168.5635 | 0.2427363 | 80
50.5665 | 79.5606 | 686.9056 | 170.1204 | 0.2476619 | 80
50.6165 | 79.7104 | 678.832 | 171.5603 | 0.2527287 | 80
50.6665 | 79.78689 | 670.9438 | 173.1405 | 0.2580552 | 80
50.7165 | 79.90752 | 662.9448 | 174.6632 | 0.2634656 | 80
50.7665 | 80.00434 | 654.7095 | 176.1857 | 0.2691051 | 80
50.8165 | 80.10515 | 646.6866 | 177.533 | 0.274527 | 80
50.8665 | 80.2148 | 638.3934 | 178.9045 | 0.2802418 | 80
50.9165 | 80.30871 | 630.0856 | 180.078 | 0.2857993 | 80
50.9665 | 80.41643 | 621.3262 | 181.373 | 0.2919128 | 80
51.0165 | 80.5003 | 612.9574 | 182.5288 | 0.2977838 | 81
51.0665 | 80.6154 | 604.0237 | 183.6912 | 0.3041125 | 81
51.1165 | 80.69674 | 595.2938 | 184.8286 | 0.310483 | 81
51.1665 | 80.8138 | 586.344 | 185.8206 | 0.316914 | 81
51.2165 | 80.9118 | 577.2934 | 186.7977 | 0.323575 | 81
51.2665 | 81.008 | 568.3516 | 187.6496 | 0.3301646 | 81
51.3165 | 81.11335 | 559.2515 | 188.427 | 0.3369272 | 81
51.36661 | 81.20306 | 550.0499 | 189.1843 | 0.3439403 | 81
51.41667 | 81.27109 | 540.996 | 189.8338 | 0.3508968 | 81
51.46667 | 81.39062 | 531.6042 | 190.3388 | 0.358046 | 81
51.51667 | 81.50751 | 522.1128 | 190.7431 | 0.3653294 | 82
51.56666 | 81.59839 | 512.7588 | 191.1625 | 0.3728118 | 82
51.61666 | 81.698 | 503.6446 | 191.4467 | 0.3801226 | 82
51.66667 | 81.79418 | 494.3046 | 191.6726 | 0.3877622 | 82
51.71667 | 81.9115 | 484.8888 | 191.6689 | 0.3952844 | 82
51.76667 | 81.99484 | 475.7175 | 191.7395 | 0.4030533 | 82
51.81666 | 82.13243 | 466.2572 | 191.6343 | 0.4110055 | 82
51.86666 | 82.20334 | 456.9306 | 191.311 | 0.4186872 | 82
51.91667 | 82.3297 | 447.8158 | 191.0875 | 0.42671 | 82
51.96667 | 82.39651 | 438.5446 | 190.5765 | 0.434566 | 82
52.01667 | 82.51439 | 429.223 | 190.0231 | 0.4427141 | 83
52.06666 | 82.60074 | 419.9616 | 189.2864 | 0.4507231 | 83
52.11666 | 82.70641 | 410.743 | 188.4957 | 0.458914 | 83
52.16667 | 82.80522 | 401.7093 | 187.6259 | 0.4670689 | 83
52.21667 | 82.9172 | 392.5437 | 186.6176 | 0.4754059 | 83
52.26667 | 83.02278 | 383.5602 | 185.5433 | 0.4837398 | 83
52.31666 | 83.09012 | 374.6387 | 184.3481 | 0.492069 | 83
52.36666 | 83.19332 | 365.6582 | 183.0198 | 0.5005215 | 83
52.41667 | 83.27778 | 356.985 | 181.638 | 0.5088113 | 83
52.46668 | 83.40368 | 347.9994 | 179.9985 | 0.5172379 | 83
52.51668 | 83.49705 | 339.5772 | 178.3576 | 0.5252343 | 83
52.56666 | 83.58184 | 331.2085 | 176.8006 | 0.5338045 | 84
52.61666 | 83.69212 | 322.9463 | 175.1327 | 0.5422968 | 84
52.66668 | 83.80656 | 314.7336 | 173.2266 | 0.550391 | 84
52.71668 | 83.88049 | 306.8319 | 171.3853 | 0.5585642 | 84
52.76668 | 83.99984 | 298.7574 | 169.2903 | 0.5666482 | 84
52.81666 | 84.07686 | 290.96 | 167.2622 | 0.574863 | 84
52.86666 | 84.18809 | 283.2842 | 165.116 | 0.5828632 | 84
52.91668 | 84.30758 | 275.6396 | 162.9238 | 0.5910755 | 84
52.96668 | 84.3955 | 268.4804 | 160.7272 | 0.5986551 | 84
53.01668 | 84.51005 | 261.2468 | 158.4518 | 0.6065217 | 85
53.06666 | 84.57837 | 254.301 | 156.1538 | 0.6140509 | 85
53.11666 | 84.69624 | 247.3364 | 153.6832 | 0.6213532 | 85
53.16668 | 84.7807 | 240.5036 | 151.2702 | 0.6289726 | 85
53.21668 | 84.89688 | 233.7592 | 148.7222 | 0.6362196 | 85
53.26668 | 84.99072 | 227.3998 | 146.2835 | 0.6432877 | 85
53.31666 | 85.11132 | 221.0252 | 143.7139 | 0.6502152 | 85
53.36666 | 85.18068 | 215.0557 | 141.2181 | 0.6566582 | 85
53.41668 | 85.30164 | 208.8261 | 138.6105 | 0.6637606 | 85
53.46668 | 85.39262 | 203.2073 | 136.0824 | 0.6696728 | 85
53.51668 | 85.48981 | 197.5856 | 133.5352 | 0.675835 | 85
53.56666 | 85.60376 | 192.0595 | 130.9866 | 0.6820102 | 86
53.61666 | 85.69274 | 186.766 | 128.4479 | 0.6877475 | 86
53.66668 | 85.78009 | 181.6154 | 125.9332 | 0.6934061 | 86
53.71668 | 85.91681 | 176.472 | 123.2369 | 0.6983364 | 86
53.76668 | 86.00259 | 171.7186 | 120.8006 | 0.70348 | 86
53.81666 | 86.10793 | 166.9655 | 118.3284 | 0.7086994 | 86
53.86672 | 86.21778 | 162.305 | 115.7567 | 0.7132046 | 86
53.91684 | 86.30478 | 158.0037 | 113.355 | 0.71742 | 86
53.96684 | 86.40709 | 153.6666 | 110.8781 | 0.72155 | 86
54.01684 | 86.51999 | 149.3482 | 108.4017 | 0.725832 | 87
54.06684 | 86.60694 | 145.4478 | 106.0601 | 0.729197 | 87
54.11684 | 86.68759 | 141.4992 | 103.6989 | 0.7328589 | 87
54.16684 | 86.80676 | 137.5679 | 101.2189 | 0.7357739 | 87
54.21684 | 86.92275 | 133.9285 | 98.92816 | 0.7386639 | 87
54.26684 | 87.01715 | 130.5275 | 96.745 | 0.7411846 | 87
54.31684 | 87.10226 | 127.0515 | 94.508 | 0.7438557 | 87
54.36684 | 87.22281 | 123.6767 | 92.24603 | 0.7458642 | 87
54.41684 | 87.30457 | 120.4539 | 90.04403 | 0.7475394 | 87
54.46684 | 87.41459 | 117.3951 | 87.94793 | 0.7491618 | 87
54.51684 | 87.53289 | 114.3259 | 85.79186 | 0.7504148 | 88
54.56684 | 87.62131 | 111.4932 | 83.79039 | 0.7515295 | 88
54.61684 | 87.71812 | 108.6351 | 81.72702 | 0.7523078 | 88
54.66684 | 87.81704 | 105.9153 | 79.77876 | 0.7532319 | 88
54.71684 | 87.90821 | 103.3197 | 77.81888 | 0.7531853 | 88
54.76684 | 87.98905 | 100.747 | 75.8783 | 0.7531568 | 88
54.81684 | 88.08738 | 98.20236 | 73.98993 | 0.7534434 | 88
54.86684 | 88.21824 | 95.8479 | 72.08835 | 0.7521119 | 88
54.91684 | 88.30682 | 93.59344 | 70.35952 | 0.751757 | 88
54.96684 | 88.39559 | 91.30516 | 68.57756 | 0.751081 | 88
55.01684 | 88.49582 | 89.17603 | 66.85561 | 0.7497038 | 88
55.06684 | 88.5868 | 87.07361 | 65.10566 | 0.7477082 | 89
55.11684 | 88.69766 | 85.01541 | 63.43774 | 0.746191 | 89
55.16684 | 88.81196 | 83.16168 | 61.86466 | 0.7439082 | 89
55.21684 | 88.88757 | 81.25276 | 60.31475 | 0.7423101 | 89
55.26684 | 89.01152 | 79.4045 | 58.75734 | 0.739975 | 89
55.31684 | 89.10598 | 77.69976 | 57.30981 | 0.7375803 | 89
55.36684 | 89.22515 | 76.03218 | 55.86566 | 0.7347634 | 89
55.41684 | 89.32434 | 74.43694 | 54.49641 | 0.7321151 | 89
55.46684 | 89.40848 | 72.8502 | 53.11885 | 0.7291516 | 89
55.51684 | 89.52189 | 71.33395 | 51.78696 | 0.725979 | 90
55.56684 | 89.6191 | 69.90503 | 50.464 | 0.7218938 | 90
55.61684 | 89.73663 | 68.4855 | 49.19668 | 0.7183518 | 90
55.66684 | 89.813 | 67.1218 | 47.95406 | 0.7144336 | 90
55.71684 | 89.94796 | 65.77561 | 46.74074 | 0.710609 | 90
55.76684 | 90.03344 | 64.53137 | 45.6088 | 0.7067694 | 90
55.81684 | 90.13486 | 63.27288 | 44.45266 | 0.7025548 | 90
55.86684 | 90.22719 | 62.06555 | 43.3552 | 0.6985389 | 90
55.91684 | 90.32876 | 60.93666 | 42.27575 | 0.6937656 | 90
55.96684 | 90.41134 | 59.83159 | 41.19092 | 0.6884478 | 90
56.01684 | 90.50959 | 58.71634 | 40.14904 | 0.6837796 | 91
56.06684 | 90.60574 | 57.64207 | 39.14875 | 0.67917 | 91
56.11684 | 90.72738 | 56.60579 | 38.1733 | 0.6743708 | 91
56.16684 | 90.83684 | 55.64858 | 37.21204 | 0.668697 | 91
56.21684 | 90.92922 | 54.68451 | 36.29292 | 0.6636782 | 91
56.26684 | 91.02493 | 53.79068 | 35.40653 | 0.658228 | 91
56.31684 | 91.13018 | 52.90239 | 34.54996 | 0.6530889 | 91
56.36684 | 91.23197 | 52.05922 | 33.70375 | 0.6474115 | 91
56.417 | 91.30075 | 51.18586 | 32.86428 | 0.6420579 | 91
56.467 | 91.40753 | 50.38717 | 32.07208 | 0.6365127 | 91
56.517 | 91.49462 | 49.58658 | 31.26322 | 0.6304776 | 91
56.567 | 91.59337 | 48.80132 | 30.47016 | 0.6243718 | 92
56.617 | 91.71001 | 47.99065 | 29.69145 | 0.6186924 | 92
56.667 | 91.80488 | 47.36 | 29.02241 | 0.6128042 | 92
56.717 | 91.93031 | 46.62959 | 28.29367 | 0.606775 | 92
56.767 | 91.98587 | 45.99088 | 27.61002 | 0.6003369 | 92
56.817 | 92.12566 | 45.30383 | 26.93902 | 0.5946302 | 92
56.867 | 92.1784 | 44.67691 | 26.30077 | 0.588688 | 92
56.917 | 92.30871 | 44.06984 | 25.64174 | 0.5818432 | 92
56.967 | 92.39025 | 43.46527 | 25.02352 | 0.5757128 | 92
57.017 | 92.49158 | 42.86019 | 24.41923 | 0.5697415 | 92
57.067 | 92.61249 | 42.29793 | 23.85072 | 0.5638744 | 93
57.117 | 92.68762 | 41.76696 | 23.30045 | 0.557868 | 93
57.167 | 92.78981 | 41.23717 | 22.7165 | 0.5508742 | 93
57.217 | 92.88882 | 40.7363 | 22.17354 | 0.5443191 | 93
57.267 | 92.99676 | 40.23462 | 21.63834 | 0.537804 | 93
57.317 | 93.10666 | 39.73927 | 21.14553 | 0.5321066 | 93
57.367 | 93.2164 | 39.26911 | 20.64647 | 0.5257688 | 93
57.417 | 93.32939 | 38.81181 | 20.18732 | 0.5201333 | 93
57.467 | 93.3911 | 38.38322 | 19.7265 | 0.5139355 | 93
57.517 | 93.51797 | 37.92649 | 19.24478 | 0.5074232 | 94
57.567 | 93.61166 | 37.54508 | 18.82056 | 0.5012791 | 94
57.617 | 93.72462 | 37.1027 | 18.37678 | 0.495295 | 94
57.667 | 93.81601 | 36.73459 | 17.98067 | 0.4894752 | 94
57.717 | 93.92819 | 36.38028 | 17.57863 | 0.4831911 | 94
57.767 | 94.02547 | 35.9907 | 17.16777 | 0.4770058 | 94
57.817 | 94.12314 | 35.61672 | 16.80426 | 0.4718082 | 94
57.867 | 94.23356 | 35.25964 | 16.41953 | 0.465675 | 94
57.917 | 94.32978 | 34.94083 | 16.07296 | 0.4600051 | 94
57.967 | 94.40457 | 34.59248 | 15.69124 | 0.4536026 | 94
58.017 | 94.52129 | 34.29594 | 15.33852 | 0.4472403 | 95
58.067 | 94.61778 | 33.96118 | 15.00881 | 0.4419403 | 95
58.117 | 94.71219 | 33.6275 | 14.67413 | 0.4363728 | 95
58.167 | 94.81538 | 33.34343 | 14.3598 | 0.4306637 | 95
58.217 | 94.89853 | 33.04065 | 14.0227 | 0.4244075 | 95
58.267 | 95.00482 | 32.77535 | 13.72899 | 0.4188814 | 95
58.317 | 95.08722 | 32.48832 | 13.41756 | 0.4129963 | 95
58.367 | 95.18503 | 32.24904 | 13.14667 | 0.4076608 | 95
58.417 | 95.27588 | 31.88626 | 12.80114 | 0.4014626 | 95
58.467 | 95.38785 | 31.71118 | 12.55422 | 0.3958924 | 95
58.517 | 95.48974 | 31.44968 | 12.26916 | 0.3901203 | 95
58.567 | 95.59126 | 31.20379 | 12.03659 | 0.3857412 | 96
58.617 | 95.67304 | 30.94666 | 11.7582 | 0.3799508 | 96
58.667 | 95.78726 | 30.73022 | 11.5081 | 0.3744882 | 96
58.717 | 95.88851 | 30.48757 | 11.27039 | 0.3696716 | 96
58.767 | 95.98031 | 30.29237 | 11.03974 | 0.3644394 | 96
58.817 | 96.08616 | 30.07318 | 10.78455 | 0.3586102 | 96
58.867 | 96.17824 | 29.87025 | 10.56276 | 0.3536212 | 96
58.91717 | 96.28628 | 29.65527 | 10.33565 | 0.3485266 | 96
58.96717 | 96.38891 | 29.47675 | 10.10506 | 0.3428146 | 96
59.01716 | 96.47361 | 29.26652 | 9.887162 | 0.3378319 | 96
59.06716 | 96.59641 | 29.07878 | 9.694465 | 0.3333863 | 97
59.11717 | 96.68506 | 28.90366 | 9.496937 | 0.3285721 | 97
59.16717 | 96.80616 | 28.71254 | 9.283039 | 0.3233096 | 97
59.21717 | 96.89843 | 28.54585 | 9.104884 | 0.3189565 | 97
59.26716 | 97.00144 | 28.40924 | 8.933528 | 0.3144586 | 97
59.31716 | 97.09182 | 28.17964 | 8.751488 | 0.3105606 | 97
59.36717 | 97.21922 | 28.05108 | 8.555731 | 0.3050054 | 97
59.41717 | 97.3128 | 27.91234 | 8.391184 | 0.3006263 | 97
59.46717 | 97.43694 | 27.70606 | 8.219628 | 0.2966725 | 97
59.51716 | 97.53009 | 27.58248 | 8.054126 | 0.2920016 | 98
59.56716 | 97.61701 | 27.44236 | 7.885494 | 0.2873475 | 98
59.61717 | 97.72038 | 27.28026 | 7.741619 | 0.283781 | 98
59.66717 | 97.81318 | 27.1548 | 7.568486 | 0.2787163 | 98
59.71717 | 97.90164 | 27.03684 | 7.43628 | 0.2750425 | 98
59.76716 | 97.99618 | 26.91812 | 7.286356 | 0.270686 | 98
59.81716 | 98.11742 | 26.7652 | 7.147046 | 0.2670275 | 98
59.86717 | 98.21965 | 26.65586 | 7.017803 | 0.2632744 | 98
59.91717 | 98.31355 | 26.52125 | 6.864088 | 0.2588146 | 98
59.96717 | 98.41786 | 26.39806 | 6.733359 | 0.2550702 | 98
60.01716 | 98.51382 | 26.29186 | 6.600237 | 0.2510372 | 99
60.06716 | 98.60782 | 26.16353 | 6.477294 | 0.2475696 | 99
60.11717 | 98.71311 | 26.06031 | 6.350391 | 0.2436806 | 99
60.16717 | 98.82438 | 25.96558 | 6.229029 | 0.2398956 | 99
60.21717 | 98.91629 | 25.8565 | 6.093999 | 0.2356854 | 99
60.26716 | 98.99371 | 25.73016 | 5.99139 | 0.2328548 | 99
60.31716 | 99.10478 | 25.67024 | 5.887413 | 0.2293478 | 99
60.36717 | 99.18696 | 25.53739 | 5.78524 | 0.22654 | 99
60.41717 | 99.29554 | 25.44772 | 5.653244 | 0.2221514 | 99
60.46717 | 99.40363 | 25.35592 | 5.561982 | 0.2193564 | 99
60.51716 | 99.49024 | 25.26345 | 5.450382 | 0.2157418 | 99
60.56716 | 99.61614 | 25.15336 | 5.382294 | 0.2139791 | 100
60.61717 | 99.71312 | 25.1107 | 5.253088 | 0.2091972 | 100
60.66717 | 99.80845 | 25.00115 | 5.173661 | 0.2069369 | 100
60.71717 | 99.89686 | 24.93074 | 5.069946 | 0.2033612 | 100
60.76716 | 100.0126 | 24.84932 | 4.974374 | 0.2001815 | 100
60.81716 | 100.1163 | 24.74072 | 4.87423 | 0.1970124 | 100
60.86717 | 100.2043 | 24.69674 | 4.81525 | 0.1949752 | 100
60.91717 | 100.3336 | 24.58755 | 4.719586 | 0.1919502 | 100
60.96717 | 100.4145 | 24.51655 | 4.648547 | 0.1896085 | 100
61.01716 | 100.5291 | 24.462 | 4.563188 | 0.186542 | 101
61.06716 | 100.5847 | 24.38385 | 4.488 | 0.1840562 | 101
61.11717 | 100.7215 | 24.30475 | 4.406238 | 0.1812913 | 101
61.16717 | 100.8098 | 24.25262 | 4.331564 | 0.1786019 | 101
61.21717 | 100.8992 | 24.18958 | 4.244118 | 0.1754523 | 101
61.26716 | 101.013 | 24.10868 | 4.174666 | 0.1731602 | 101
61.31716 | 101.1186 | 24.05156 | 4.115539 | 0.1711131 | 101
61.36717 | 101.2112 | 23.98656 | 4.036597 | 0.1682858 | 101
61.41728 | 101.3062 | 23.9295 | 3.954098 | 0.1652395 | 101
61.46734 | 101.3771 | 23.87758 | 3.905566 | 0.1635663 | 101
61.51734 | 101.4838 | 23.81806 | 3.838069 | 0.1611411 | 101
61.56734 | 101.6083 | 23.75042 | 3.771931 | 0.1588154 | 102
61.61734 | 101.7141 | 23.66377 | 3.71262 | 0.1568905 | 102
61.66734 | 101.7887 | 23.63564 | 3.644943 | 0.1542139 | 102
61.71734 | 101.9082 | 23.56466 | 3.606012 | 0.1530263 | 102
61.76734 | 101.9887 | 23.53001 | 3.539245 | 0.1504141 | 102
61.81734 | 102.0969 | 23.47014 | 3.471558 | 0.1479138 | 102
61.86734 | 102.1927 | 23.4092 | 3.423382 | 0.1462409 | 102
61.91734 | 102.2924 | 23.3349 | 3.376497 | 0.1446972 | 102
61.96734 | 102.3931 | 23.3153 | 3.319592 | 0.1423783 | 102
62.01734 | 102.4798 | 23.24898 | 3.262052 | 0.1403095 | 102
62.06734 | 102.592 | 23.22642 | 3.21524 | 0.1384303 | 103
62.11734 | 102.674 | 23.17956 | 3.162426 | 0.1364317 | 103
62.16734 | 102.7764 | 23.11882 | 3.100232 | 0.1341 | 103
62.21734 | 102.8938 | 23.04865 | 3.045112 | 0.1321167 | 103
62.26734 | 103.0002 | 23.02278 | 3.016065 | 0.1310035 | 103
62.31734 | 103.1081 | 22.98406 | 2.989022 | 0.1300476 | 103
62.36734 | 103.2083 | 22.95052 | 2.944616 | 0.1283028 | 103
62.41734 | 103.2935 | 22.89594 | 2.875394 | 0.1255854 | 103
62.46734 | 103.389 | 22.86018 | 2.825366 | 0.1235934 | 103
62.51734 | 103.4898 | 22.84555 | 2.785517 | 0.1219282 | 103
62.56734 | 103.5996 | 22.78096 | 2.746864 | 0.1205772 | 104
62.61734 | 103.7024 | 22.73783 | 2.706294 | 0.1190216 | 104
62.66734 | 103.8192 | 22.69075 | 2.659742 | 0.117217 | 104
62.71734 | 103.8962 | 22.67008 | 2.634081 | 0.116192 | 104
62.76734 | 103.9823 | 22.6438 | 2.588893 | 0.1143312 | 104
62.81734 | 104.0668 | 22.58875 | 2.554506 | 0.1130876 | 104
62.86734 | 104.1607 | 22.57567 | 2.544598 | 0.1127142 | 104
62.91734 | 104.3132 | 22.54453 | 2.458984 | 0.1090724 | 104
62.96734 | 104.416 | 22.46971 | 2.449312 | 0.1090051 | 104
63.01734 | 104.4984 | 22.4694 | 2.40234 | 0.106916 | 104
63.06734 | 104.6076 | 22.40482 | 2.37663 | 0.1060767 | 105
63.11734 | 104.7204 | 22.40214 | 2.319459 | 0.1035374 | 105
63.16734 | 104.826 | 22.34702 | 2.315028 | 0.1035945 | 105
63.21734 | 104.9021 | 22.29841 | 2.302024 | 0.1032371 | 105
63.26734 | 105.0075 | 22.2879 | 2.238867 | 0.1004521 | 105
63.31734 | 105.102 | 22.284 | 2.209152 | 0.09913629 | 105
63.36734 | 105.2044 | 22.24797 | 2.20755 | 0.09922475 | 105
63.41734 | 105.3056 | 22.20521 | 2.168965 | 0.09767822 | 105
63.46734 | 105.4245 | 22.1699 | 2.133315 | 0.09622574 | 105
63.51734 | 105.5146 | 22.13722 | 2.107089 | 0.09518308 | 106
63.56734 | 105.6068 | 22.12556 | 2.07112 | 0.09360756 | 106
63.61734 | 105.7388 | 22.10894 | 2.043386 | 0.09242352 | 106
63.66734 | 105.8057 | 22.0542 | 2.029394 | 0.09201855 | 106
63.71734 | 105.9048 | 22.05658 | 2.005576 | 0.09092871 | 106
63.76734 | 106.0207 | 22.04061 | 1.964031 | 0.08910968 | 106
63.81734 | 106.1098 | 21.99842 | 1.93652 | 0.08802993 | 106
63.86734 | 106.1967 | 21.98455 | 1.930666 | 0.08781922 | 106
63.91739 | 106.2888 | 21.96535 | 1.900723 | 0.08653276 | 106
63.9675 | 106.3924 | 21.93512 | 1.866265 | 0.08508111 | 106
64.0175 | 106.4969 | 21.87776 | 1.846756 | 0.08441249 | 106
64.0675 | 106.5921 | 21.87994 | 1.817317 | 0.0830586 | 107
64.1175 | 106.6994 | 21.85593 | 1.804101 | 0.08254512 | 107
64.1675 | 106.8183 | 21.85197 | 1.785333 | 0.08170121 | 107
64.2175 | 106.8912 | 21.81058 | 1.746173 | 0.0800608 | 107
64.2675 | 106.9884 | 21.7909 | 1.725806 | 0.07919844 | 107
64.3175 | 107.1148 | 21.77273 | 1.686359 | 0.0774528 | 107
64.3675 | 107.208 | 21.76036 | 1.6929 | 0.07779741 | 107
64.4175 | 107.2811 | 21.70706 | 1.657144 | 0.07634124 | 107
64.4675 | 107.3776 | 21.71721 | 1.651669 | 0.07605345 | 107
64.5175 | 107.4993 | 21.69065 | 1.640679 | 0.07563992 | 107
64.5675 | 107.6082 | 21.67783 | 1.617129 | 0.0745983 | 108
64.6175 | 107.6978 | 21.64453 | 1.582328 | 0.07310522 | 108
64.6675 | 107.8157 | 21.65187 | 1.54914 | 0.0715476 | 108
64.7175 | 107.9024 | 21.61558 | 1.545676 | 0.07150751 | 108
64.7675 | 107.9902 | 21.56405 | 1.549226 | 0.071843 | 108
64.8175 | 108.1139 | 21.6042 | 1.504656 | 0.06964648 | 108
64.8675 | 108.2136 | 21.5552 | 1.490617 | 0.06915344 | 108
64.9175 | 108.2887 | 21.51943 | 1.476072 | 0.06859256 | 108
64.9675 | 108.3976 | 21.5357 | 1.462726 | 0.06792099 | 108
65.0175 | 108.5107 | 21.52988 | 1.46773 | 0.06817178 | 109
65.0675 | 108.6105 | 21.46845 | 1.445831 | 0.0673468 | 109
65.1175 | 108.7161 | 21.45894 | 1.405678 | 0.0655055 | 109
65.1675 | 108.8037 | 21.43928 | 1.408732 | 0.06570801 | 109
65.2175 | 108.8953 | 21.42363 | 1.39004 | 0.06488349 | 109
65.2675 | 109.0294 | 21.42293 | 1.373096 | 0.0640947 | 109
65.3175 | 109.1007 | 21.43005 | 1.334091 | 0.06225328 | 109
65.3675 | 109.1886 | 21.36574 | 1.335524 | 0.0625077 | 109
65.4175 | 109.2906 | 21.36754 | 1.334832 | 0.0624701 | 109
65.4675 | 109.4281 | 21.36668 | 1.312798 | 0.06144132 | 109
65.5175 | 109.5066 | 21.34031 | 1.310097 | 0.0613907 | 110
65.5675 | 109.5973 | 21.34166 | 1.301945 | 0.06100484 | 110
65.6175 | 109.7005 | 21.31455 | 1.262298 | 0.05922238 | 110
65.6675 | 109.7941 | 21.31386 | 1.234438 | 0.05791713 | 110
65.7175 | 109.9275 | 21.2825 | 1.248544 | 0.05866528 | 110
65.7675 | 110.024 | 21.25905 | 1.241757 | 0.05841074 | 110
65.8175 | 110.0889 | 21.29294 | 1.210082 | 0.05683021 | 110
65.8675 | 110.2071 | 21.25882 | 1.188008 | 0.0558831 | 110
65.9175 | 110.3117 | 21.24874 | 1.187235 | 0.0558732 | 110
65.9675 | 110.4262 | 21.23676 | 1.156736 | 0.05446855 | 110
66.0175 | 110.4878 | 21.24486 | 1.153968 | 0.0543175 | 110
66.0675 | 110.5923 | 21.1936 | 1.147478 | 0.05414271 | 111
66.1175 | 110.6846 | 21.20508 | 1.116138 | 0.05263542 | 111
66.1675 | 110.7876 | 21.20621 | 1.114776 | 0.05256835 | 111
66.2175 | 110.8688 | 21.17524 | 1.098721 | 0.05188706 | 111
66.2675 | 110.9795 | 21.15642 | 1.098394 | 0.0519178 | 111
66.3175 | 111.0665 | 21.15168 | 1.072488 | 0.05070462 | 111
66.3675 | 111.1927 | 21.14016 | 1.057795 | 0.05003724 | 111
66.41756 | 111.2817 | 21.13172 | 1.053063 | 0.04983328 | 111
66.46766 | 111.3738 | 21.13566 | 1.065749 | 0.0504242 | 111
66.51768 | 111.4906 | 21.12735 | 1.004193 | 0.04753047 | 111
66.56766 | 111.6073 | 21.11386 | 1.035697 | 0.04905297 | 112
66.61768 | 111.7002 | 21.09958 | 1.008326 | 0.04778894 | 112
66.66766 | 111.8107 | 21.07242 | 0.9968261 | 0.04730476 | 112
66.71766 | 111.8579 | 21.102 | 1.000858 | 0.04742954 | 112
66.76768 | 112.0045 | 21.05185 | 0.9835849 | 0.04672203 | 112
66.81766 | 112.083 | 21.05329 | 0.9754226 | 0.04633112 | 112
66.86768 | 112.1823 | 21.05818 | 0.9647332 | 0.04581276 | 112
66.91766 | 112.2905 | 21.0386 | 0.960702 | 0.04566376 | 112
66.96766 | 112.3716 | 21.03751 | 0.9410725 | 0.04473306 | 112
67.01768 | 112.5041 | 21.05567 | 0.9363744 | 0.04447136 | 113
67.06766 | 112.5847 | 21.00759 | 0.9370774 | 0.04460661 | 113
67.11768 | 112.6938 | 21.02578 | 0.9188957 | 0.04370329 | 113
67.16766 | 112.78 | 21.022 | 0.8855496 | 0.04212488 | 113
67.21766 | 112.8865 | 21.00113 | 0.9051162 | 0.04309844 | 113
67.26768 | 113.0028 | 20.99512 | 0.9069256 | 0.04319698 | 113
67.31766 | 113.0826 | 20.97566 | 0.8688697 | 0.04142276 | 113
67.36768 | 113.1755 | 20.9824 | 0.8810849 | 0.0419916 | 113
67.41766 | 113.2649 | 20.99161 | 0.8436484 | 0.04018978 | 113
67.46766 | 113.39 | 20.96539 | 0.8459331 | 0.04034901 | 113
67.51768 | 113.4836 | 20.96883 | 0.8673298 | 0.04136281 | 113
67.56766 | 113.6064 | 20.96189 | 0.8301056 | 0.0396007 | 114
67.61768 | 113.7013 | 20.91328 | 0.8300476 | 0.03968998 | 114
67.66766 | 113.7889 | 20.94887 | 0.7939952 | 0.03790158 | 114
67.71766 | 113.9102 | 20.926 | 0.7994976 | 0.03820596 | 114
67.76768 | 114.002 | 20.94821 | 0.8041726 | 0.03838861 | 114
67.81766 | 114.0866 | 20.95159 | 0.7781382 | 0.03713982 | 114
67.86768 | 114.1894 | 20.92996 | 0.7858637 | 0.0375473 | 114
67.91766 | 114.29 | 20.91545 | 0.779086 | 0.03724931 | 114
67.96766 | 114.442 | 20.89901 | 0.7660485 | 0.03665478 | 114
68.01768 | 114.5334 | 20.91132 | 0.7416934 | 0.0354685 | 115
68.06766 | 114.5984 | 20.90644 | 0.7274044 | 0.03479331 | 115
68.11768 | 114.6914 | 20.91301 | 0.738807 | 0.03532763 | 115
68.16766 | 114.7943 | 20.92802 | 0.7297029 | 0.03486726 | 115
68.21766 | 114.903 | 20.89961 | 0.7301275 | 0.034935 | 115
68.26768 | 114.9856 | 20.89875 | 0.7066513 | 0.0338131 | 115
68.31766 | 115.1096 | 20.91498 | 0.7246084 | 0.03464543 | 115
68.36768 | 115.2061 | 20.89121 | 0.7180853 | 0.0343726 | 115
68.41766 | 115.3042 | 20.91077 | 0.6688622 | 0.0319865 | 115
68.46766 | 115.4438 | 20.86798 | 0.6981793 | 0.03345697 | 115
68.51768 | 115.4976 | 20.89929 | 0.6850653 | 0.03277936 | 115
68.56766 | 115.6005 | 20.86896 | 0.67518 | 0.0323533 | 116
68.61768 | 115.6925 | 20.87278 | 0.680256 | 0.03259058 | 116
68.66766 | 115.8018 | 20.895 | 0.6878726 | 0.03292045 | 116
68.71766 | 115.9032 | 20.85917 | 0.6793303 | 0.03256748 | 116
68.76768 | 116 | 20.84635 | 0.6552282 | 0.03143131 | 116
68.81766 | 116.0863 | 20.89794 | 0.6460246 | 0.03091332 | 116
68.86768 | 116.2027 | 20.86341 | 0.6144399 | 0.0294506 | 116
68.91766 | 116.2921 | 20.86365 | 0.6277206 | 0.0300868 | 116
68.96782 | 116.3719 | 20.86463 | 0.6260865 | 0.03000708 | 116
69.01782 | 116.4814 | 20.8836 | 0.5978912 | 0.0286297 | 116
69.06782 | 116.5948 | 20.86252 | 0.6081978 | 0.02915265 | 117
69.11782 | 116.707 | 20.85215 | 0.6231215 | 0.02988285 | 117
69.16782 | 116.8028 | 20.85134 | 0.5931444 | 0.02844634 | 117
69.21782 | 116.8921 | 20.84392 | 0.6142764 | 0.02947029 | 117
69.26782 | 116.9867 | 20.84971 | 0.5952928 | 0.02855161 | 117
69.31782 | 117.0864 | 20.85153 | 0.5946545 | 0.0285185 | 117
69.36782 | 117.154 | 20.85934 | 0.590052 | 0.02828719 | 117
69.41782 | 117.2824 | 20.87474 | 0.5769899 | 0.02764058 | 117
69.46782 | 117.3845 | 20.85498 | 0.5627353 | 0.02698325 | 117
69.51782 | 117.4806 | 20.8729 | 0.5652257 | 0.0270794 | 117
69.56782 | 117.5887 | 20.84791 | 0.5574749 | 0.02674008 | 118
69.61782 | 117.6761 | 20.88402 | 0.5341891 | 0.02557884 | 118
69.66782 | 117.7616 | 20.87854 | 0.5244994 | 0.02512145 | 118
69.71782 | 117.897 | 20.89078 | 0.5268579 | 0.02521963 | 118
69.76782 | 118.0025 | 20.82539 | 0.5348089 | 0.02568062 | 118
69.81782 | 118.0848 | 20.86198 | 0.5395298 | 0.02586186 | 118
69.86782 | 118.2221 | 20.86375 | 0.5196578 | 0.0249072 | 118
69.91782 | 118.3091 | 20.8443 | 0.5420728 | 0.0260058 | 118
69.96782 | 118.4 | 20.84698 | 0.5164738 | 0.02477452 | 118
70.01782 | 118.503 | 20.84389 | 0.5047783 | 0.02421709 | 119
70.06782 | 118.6096 | 20.8614 | 0.4976111 | 0.0238532 | 119
70.11782 | 118.7007 | 20.82182 | 0.5141955 | 0.02469504 | 119
70.16782 | 118.7978 | 20.88486 | 0.4840362 | 0.02317642 | 119
70.21782 | 118.909 | 20.8708 | 0.4941127 | 0.02367483 | 119
70.26782 | 118.994 | 20.87861 | 0.4872715 | 0.02333831 | 119
70.31782 | 119.0981 | 20.87967 | 0.4726381 | 0.02263628 | 119
70.36782 | 119.1892 | 20.89877 | 0.4807156 | 0.0230021 | 119
70.41782 | 119.3174 | 20.85432 | 0.4645881 | 0.02227778 | 119
70.46782 | 119.3755 | 20.87684 | 0.4572446 | 0.02190201 | 119
70.51782 | 119.4837 | 20.8615 | 0.456857 | 0.02189953 | 119
70.56782 | 119.6177 | 20.85623 | 0.457622 | 0.02194174 | 120
70.61782 | 119.7099 | 20.84872 | 0.4444202 | 0.02131642 | 120
70.66782 | 119.8202 | 20.86821 | 0.4468094 | 0.02141101 | 120
70.71782 | 119.9279 | 20.86528 | 0.4476583 | 0.0214547 | 120
70.76782 | 120.027 | 20.87053 | 0.444428 | 0.02129452 | 120
70.81782 | 120.1089 | 20.8452 | 0.4200645 | 0.02015162 | 120
70.86782 | 120.2024 | 20.86676 | 0.4385709 | 0.02101768 | 120
70.91782 | 120.3102 | 20.87106 | 0.44266 | 0.02120928 | 120
70.96782 | 120.4148 | 20.87739 | 0.4121182 | 0.01973992 | 120
71.01782 | 120.5131 | 20.8707 | 0.4283461 | 0.0205238 | 121
71.06782 | 120.6173 | 20.86398 | 0.4252374 | 0.02038141 | 121
71.11782 | 120.7061 | 20.86049 | 0.4330934 | 0.02076142 | 121
71.16782 | 120.8092 | 20.86856 | 0.4203808 | 0.02014422 | 121
71.21782 | 120.8934 | 20.87682 | 0.4076554 | 0.01952671 | 121
71.26782 | 121.0074 | 20.86458 | 0.4288176 | 0.02055242 | 121
71.31782 | 121.113 | 20.89728 | 0.4120926 | 0.01971991 | 121
71.36782 | 121.1806 | 20.91031 | 0.3975238 | 0.0190109 | 121
71.41782 | 121.2524 | 20.91065 | 0.3858952 | 0.01845448 | 121
71.46794 | 121.3685 | 20.91703 | 0.3805384 | 0.01819275 | 121
71.518 | 121.4852 | 20.90689 | 0.403018 | 0.0192768 | 121
71.568 | 121.5923 | 20.91168 | 0.376704 | 0.01801405 | 122
71.618 | 121.7169 | 20.9127 | 0.3808544 | 0.01821163 | 122
71.668 | 121.797 | 20.93924 | 0.3846726 | 0.0183709 | 122
71.718 | 121.8946 | 20.91265 | 0.39564 | 0.01891869 | 122
71.768 | 122.0214 | 20.89027 | 0.4079938 | 0.01953032 | 122
71.818 | 122.0925 | 20.9184 | 0.364834 | 0.01744082 | 122
71.868 | 122.1643 | 20.92498 | 0.3712225 | 0.01774064 | 122
71.918 | 122.285 | 20.9287 | 0.346871 | 0.01657394 | 122
71.968 | 122.4102 | 20.94518 | 0.361453 | 0.01725709 | 122
72.018 | 122.49 | 20.95099 | 0.3374061 | 0.01610454 | 122
72.068 | 122.6053 | 20.90939 | 0.3688275 | 0.01763932 | 123
72.118 | 122.6872 | 20.92367 | 0.355202 | 0.01697609 | 123
72.168 | 122.7809 | 20.95674 | 0.3441969 | 0.01642416 | 123
72.218 | 122.8774 | 20.9452 | 0.3384742 | 0.01615999 | 123
72.268 | 122.9935 | 20.93824 | 0.345683 | 0.01650965 | 123
72.318 | 123.1003 | 20.95975 | 0.3426148 | 0.01634632 | 123
72.368 | 123.2 | 20.95049 | 0.3254634 | 0.01553488 | 123
72.418 | 123.2942 | 20.97663 | 0.3263254 | 0.01555662 | 123
72.468 | 123.3799 | 20.98042 | 0.3089476 | 0.01472552 | 123
72.518 | 123.4865 | 20.9818 | 0.3303006 | 0.01574225 | 123
72.568 | 123.5875 | 20.96599 | 0.3135679 | 0.01495603 | 124
72.618 | 123.6991 | 20.96319 | 0.3308 | 0.01578004 | 124
72.668 | 123.8224 | 20.98807 | 0.312927 | 0.01490976 | 124
72.718 | 123.898 | 20.97762 | 0.3183754 | 0.01517691 | 124
72.768 | 124.0091 | 20.96869 | 0.3192772 | 0.01522637 | 124
72.818 | 124.0939 | 21.02034 | 0.3013649 | 0.01433682 | 124
72.868 | 124.1928 | 21.00109 | 0.2950532 | 0.01404942 | 124
72.918 | 124.308 | 20.99745 | 0.2834126 | 0.01349748 | 124
72.968 | 124.3856 | 20.94953 | 0.3047666 | 0.01454766 | 124
73.018 | 124.4939 | 20.98933 | 0.2941858 | 0.01401597 | 124
73.068 | 124.5996 | 20.99936 | 0.3008074 | 0.0143246 | 125
73.118 | 124.7009 | 21.00713 | 0.2851284 | 0.01357293 | 125
73.168 | 124.8059 | 20.97954 | 0.3040095 | 0.01449076 | 125
73.218 | 124.8702 | 21.03499 | 0.2849992 | 0.01354881 | 125
73.268 | 124.9846 | 20.96225 | 0.2992994 | 0.01427802 | 125
73.318 | 125.098 | 21.03216 | 0.3192888 | 0.01518098 | 125
73.368 | 125.2223 | 21.0419 | 0.2896079 | 0.01376339 | 125
73.418 | 125.3268 | 20.99959 | 0.3048334 | 0.01451616 | 125
73.468 | 125.4003 | 21.04811 | 0.267992 | 0.01273235 | 125
73.518 | 125.5209 | 21.0404 | 0.2947461 | 0.01400858 | 126
73.568 | 125.6063 | 21.057 | 0.289006 | 0.01372494 | 126
73.618 | 125.7077 | 21.04816 | 0.2758024 | 0.0131034 | 126
73.668 | 125.7877 | 21.09754 | 0.2650744 | 0.01256423 | 126
73.718 | 125.9069 | 21.06934 | 0.2839889 | 0.01347878 | 126
73.768 | 126.019 | 21.11124 | 0.2691385 | 0.01274859 | 126
73.818 | 126.1062 | 21.04712 | 0.2983818 | 0.01417684 | 126
73.868 | 126.1962 | 21.0631 | 0.3115332 | 0.01479047 | 126
73.918 | 126.311 | 21.10245 | 0.278171 | 0.01318193 | 126
73.96806 | 126.3917 | 21.08632 | 0.2817565 | 0.01336206 | 126
74.01816 | 126.5021 | 21.06989 | 0.2817248 | 0.01337097 | 127
74.06818 | 126.6069 | 21.1138 | 0.2723024 | 0.01289689 | 127
74.11816 | 126.686 | 21.08244 | 0.2665758 | 0.01264444 | 127
74.16816 | 126.8093 | 21.08031 | 0.2784222 | 0.01320769 | 127
74.21818 | 126.9028 | 21.05012 | 0.2790156 | 0.01325483 | 127
74.26816 | 126.992 | 21.09534 | 0.2758808 | 0.01307781 | 127
74.31818 | 127.0994 | 21.15889 | 0.2440525 | 0.01153427 | 127
74.36816 | 127.2072 | 21.1479 | 0.2558869 | 0.01209987 | 127
74.41816 | 127.2758 | 21.16026 | 0.2468291 | 0.01166474 | 127
74.46818 | 127.4148 | 21.17564 | 0.2325542 | 0.01098216 | 127
74.51816 | 127.5112 | 21.14463 | 0.2556221 | 0.01208922 | 128
74.56818 | 127.612 | 21.14594 | 0.2509197 | 0.01186609 | 128
74.61816 | 127.7061 | 21.16638 | 0.2329058 | 0.01100357 | 128
74.66816 | 127.7918 | 21.15012 | 0.2409318 | 0.01139151 | 128
74.71818 | 127.9204 | 21.198 | 0.2370506 | 0.01118269 | 128
74.76816 | 128.0058 | 21.1543 | 0.2590794 | 0.01224712 | 128
74.81818 | 128.0947 | 21.15056 | 0.2572515 | 0.01216287 | 128
74.86816 | 128.1956 | 21.15384 | 0.2040245 | 0.009644799 | 128
74.91816 | 128.2776 | 21.17795 | 0.2268314 | 0.01071074 | 128
74.96818 | 128.3794 | 21.13083 | 0.2440662 | 0.01155024 | 128
75.01816 | 128.4989 | 21.17323 | 0.2478457 | 0.01170562 | 128
75.06818 | 128.6093 | 21.18603 | 0.2535394 | 0.01196729 | 129
75.11816 | 128.6894 | 21.18819 | 0.2548494 | 0.0120279 | 129
75.16816 | 128.77 | 21.23977 | 0.2327568 | 0.01095854 | 129
75.21818 | 128.897 | 21.26886 | 0.2273547 | 0.01068956 | 129
75.26816 | 128.9822 | 21.24325 | 0.2196286 | 0.01033875 | 129
75.31818 | 129.0924 | 21.23631 | 0.2296596 | 0.01081448 | 129
75.36816 | 129.1922 | 21.24421 | 0.2107204 | 0.009918959 | 129
75.41816 | 129.2927 | 21.24027 | 0.216308 | 0.01018386 | 129
75.46818 | 129.3793 | 21.25321 | 0.2346602 | 0.01104116 | 129
75.51816 | 129.4941 | 21.18593 | 0.2563864 | 0.01210173 | 129
75.56818 | 129.5968 | 21.23858 | 0.2289662 | 0.01078068 | 130
75.61816 | 129.6977 | 21.29532 | 0.1956326 | 0.009186649 | 130
75.66816 | 129.79 | 21.28492 | 0.2149179 | 0.01009719 | 130
75.71818 | 129.9053 | 21.23738 | 0.2031364 | 0.009565038 | 130
75.76816 | 129.9785 | 21.217 | 0.2376561 | 0.01120121 | 130
75.81818 | 130.0876 | 21.2112 | 0.273377 | 0.01288834 | 130
75.86816 | 130.2013 | 21.21994 | 0.2307529 | 0.01087434 | 130
75.91816 | 130.2711 | 21.25542 | 0.2297734 | 0.01081011 | 130
75.96818 | 130.3873 | 21.34425 | 0.1692464 | 0.00792937 | 130
76.01816 | 130.4731 | 21.30368 | 0.1843918 | 0.008655391 | 130
76.06818 | 130.587 | 21.3084 | 0.1892274 | 0.008880414 | 131
76.11816 | 130.6913 | 21.30687 | 0.2044447 | 0.009595245 | 131
76.16816 | 130.7962 | 21.31148 | 0.1939556 | 0.009100991 | 131
76.21818 | 130.8709 | 21.29912 | 0.1961242 | 0.009208092 | 131
76.26816 | 131.0006 | 21.30588 | 0.1978551 | 0.009286405 | 131
76.31818 | 131.096 | 21.28631 | 0.1880278 | 0.008833275 | 131
76.36816 | 131.2042 | 21.30424 | 0.1935161 | 0.009083457 | 131
76.41816 | 131.3059 | 21.32121 | 0.1984548 | 0.00930786 | 131
76.46822 | 131.3892 | 21.29845 | 0.232732 | 0.01092718 | 131
76.51834 | 131.4822 | 21.36678 | 0.1900196 | 0.008893225 | 131
76.56834 | 131.5752 | 21.34808 | 0.187465 | 0.008781348 | 132
76.61834 | 131.7106 | 21.3674 | 0.1962295 | 0.009183593 | 132
76.66834 | 131.8004 | 21.34009 | 0.2098653 | 0.009834321 | 132
76.71832 | 131.9175 | 21.38096 | 0.1644282 | 0.007690406 | 132
76.76834 | 131.9964 | 21.40295 | 0.1773728 | 0.008287306 | 132
76.81834 | 132.1069 | 21.36399 | 0.1777971 | 0.008322278 | 132
76.86834 | 132.2031 | 21.37059 | 0.1788653 | 0.008369696 | 132
76.91834 | 132.3041 | 21.37835 | 0.1935337 | 0.009052789 | 132
76.96832 | 132.4008 | 21.3918 | 0.1861275 | 0.008700878 | 132
77.01834 | 132.5071 | 21.39713 | 0.1860282 | 0.008694074 | 133
77.06834 | 132.6015 | 21.52698 | 0.1679872 | 0.007803568 | 133
77.11834 | 132.69 | 21.37526 | 0.2322605 | 0.01086586 | 133
77.16834 | 132.7883 | 21.35677 | 0.2332338 | 0.01092084 | 133
77.21832 | 132.8968 | 21.38518 | 0.2301047 | 0.01076001 | 133
77.26834 | 133.011 | 21.42048 | 0.2084928 | 0.009733338 | 133
77.31834 | 133.1022 | 21.37648 | 0.2418023 | 0.01131161 | 133
77.36834 | 133.2239 | 21.4131 | 0.2034506 | 0.009501219 | 133
77.41834 | 133.2801 | 21.36211 | 0.244009 | 0.01142252 | 133
77.46832 | 133.4 | 21.44884 | 0.213442 | 0.009951209 | 133
77.51834 | 133.5053 | 21.47706 | 0.1674198 | 0.007795286 | 134
77.56834 | 133.5975 | 21.49963 | 0.1696383 | 0.00789029 | 134
77.61834 | 133.6827 | 21.48634 | 0.176648 | 0.008221406 | 134
77.66834 | 133.7975 | 21.46276 | 0.1954467 | 0.009106314 | 134
77.71832 | 133.9089 | 21.48361 | 0.1721786 | 0.008014416 | 134
77.76834 | 133.9972 | 21.46683 | 0.1842372 | 0.008582416 | 134
77.81834 | 134.0943 | 21.58722 | 0.1457186 | 0.006750226 | 134
77.86834 | 134.1818 | 21.53837 | 0.189105 | 0.008779913 | 134
77.91834 | 134.294 | 21.45328 | 0.1954173 | 0.009108972 | 134
77.96832 | 134.377 | 21.45027 | 0.1730381 | 0.008066939 | 134
78.01834 | 134.5058 | 21.51293 | 0.1996756 | 0.009281653 | 135
78.06834 | 134.5872 | 21.46042 | 0.2158722 | 0.01005908 | 135
78.11834 | 134.6874 | 21.50343 | 0.1711904 | 0.007961075 | 135
78.16834 | 134.8042 | 21.52794 | 0.1783107 | 0.008282759 | 135
78.21832 | 134.9124 | 21.54112 | 0.1678402 | 0.00779162 | 135
78.26834 | 134.9945 | 21.54438 | 0.1747056 | 0.008109107 | 135
78.31834 | 135.1001 | 21.52336 | 0.2062654 | 0.009583324 | 135
78.36834 | 135.2093 | 21.5239 | 0.1931225 | 0.008972468 | 135
78.41834 | 135.2754 | 21.53292 | 0.1715664 | 0.007967634 | 135
78.46832 | 135.4177 | 21.55955 | 0.1755836 | 0.008144121 | 135
78.51834 | 135.5207 | 21.52453 | 0.1773478 | 0.008239335 | 136
78.56834 | 135.6151 | 21.54834 | 0.1837666 | 0.00852811 | 136
78.61834 | 135.7185 | 21.6027 | 0.1415654 | 0.006553134 | 136
78.66834 | 135.7904 | 21.59264 | 0.1823717 | 0.008446014 | 136
78.71832 | 135.8987 | 21.56598 | 0.177606 | 0.00823547 | 136
78.76834 | 135.9909 | 21.57982 | 0.1841331 | 0.008532648 | 136
78.81834 | 136.0573 | 21.60712 | 0.1704739 | 0.007889712 | 136
78.86834 | 136.1846 | 21.58381 | 0.1821954 | 0.008441299 | 136
78.91834 | 136.309 | 21.58966 | 0.1902371 | 0.008811493 | 136
78.96832 | 136.3842 | 21.59873 | 0.1857274 | 0.008598999 | 136
79.0185 | 136.4918 | 21.60833 | 0.1740646 | 0.008055437 | 136
79.0685 | 136.5733 | 21.62966 | 0.1783465 | 0.008245457 | 137
79.1185 | 136.7154 | 21.6422 | 0.1696901 | 0.007840704 | 137
79.1685 | 136.8302 | 21.65425 | 0.174808 | 0.008072687 | 137
79.2185 | 136.9414 | 21.64612 | 0.1649711 | 0.007621278 | 137
79.2685 | 137.0266 | 21.64807 | 0.1942791 | 0.00897443 | 137
79.3185 | 137.1024 | 21.65564 | 0.1452085 | 0.006705344 | 137
79.3685 | 137.1849 | 21.6652 | 0.1805543 | 0.008333839 | 137
79.4185 | 137.3004 | 21.64675 | 0.1913208 | 0.008838318 | 137
79.4685 | 137.3935 | 21.68008 | 0.1822062 | 0.008404311 | 137
79.5185 | 137.4824 | 21.66486 | 0.1632616 | 0.007535779 | 137
79.5685 | 137.581 | 21.61733 | 0.220985 | 0.01022259 | 138
79.6185 | 137.7004 | 21.63199 | 0.2163225 | 0.01000012 | 138
79.6685 | 137.7974 | 21.6964 | 0.1656387 | 0.007634384 | 138
79.7185 | 137.8819 | 21.73056 | 0.18534 | 0.008529006 | 138
79.7685 | 137.982 | 21.69804 | 0.1462924 | 0.006742194 | 138
79.8185 | 138.099 | 21.73835 | 0.1527795 | 0.00702811 | 138
79.8685 | 138.1986 | 21.74803 | 0.1353339 | 0.00622281 | 138
79.9185 | 138.3044 | 21.75054 | 0.1865932 | 0.008578785 | 138
79.9685 | 138.3894 | 21.7109 | 0.173856 | 0.008007776 | 138
80.0185 | 138.5106 | 21.73325 | 0.1816425 | 0.008357816 | 139
80.0685 | 138.6172 | 21.73676 | 0.1728685 | 0.00795282 | 139
80.1185 | 138.6915 | 21.74965 | 0.1618738 | 0.007442593 | 139
80.1685 | 138.8011 | 21.72642 | 0.1646122 | 0.00757659 | 139
80.2185 | 138.9156 | 21.77616 | 0.1575254 | 0.007233849 | 139
80.2685 | 139.0216 | 21.7524 | 0.1773178 | 0.008151639 | 139
80.3185 | 139.1202 | 21.78254 | 0.1392977 | 0.006394922 | 139
80.3685 | 139.2031 | 21.76289 | 0.1738763 | 0.007989578 | 139
80.4185 | 139.2975 | 21.77298 | 0.1688596 | 0.007755463 | 139
80.4685 | 139.3797 | 21.79623 | 0.1757035 | 0.008061191 | 139
80.5185 | 139.4766 | 21.7591 | 0.1860711 | 0.008551415 | 139
80.5685 | 139.5952 | 21.71423 | 0.2330368 | 0.01073199 | 140
80.6185 | 139.706 | 21.75831 | 0.1895693 | 0.0087125 | 140
80.6685 | 139.7816 | 21.84475 | 0.1177636 | 0.005390934 | 140
80.7185 | 139.9047 | 21.87919 | 0.1230172 | 0.005622568 | 140
80.7685 | 139.9744 | 21.87008 | 0.1176843 | 0.005381063 | 140
80.8185 | 140.0861 | 21.87931 | 0.1355191 | 0.00619394 | 140
80.8685 | 140.1902 | 21.82082 | 0.1190211 | 0.005454476 | 140
80.9185 | 140.3064 | 21.90289 | 0.1319782 | 0.006025605 | 140
80.9685 | 140.3759 | 21.80806 | 0.1672865 | 0.007670859 | 140
81.0185 | 140.4768 | 21.84315 | 0.1721251 | 0.007880051 | 140
81.0685 | 140.5819 | 21.82956 | 0.1554639 | 0.007121716 | 141
81.1185 | 140.6856 | 21.84502 | 0.1431756 | 0.006554156 | 141
81.1685 | 140.7736 | 21.87204 | 0.1711832 | 0.007826574 | 141
81.2185 | 140.8876 | 21.86247 | 0.1476216 | 0.006752282 | 141
81.2685 | 141.0111 | 21.85908 | 0.1568458 | 0.007175318 | 141
81.3185 | 141.1112 | 21.84032 | 0.1566202 | 0.00717115 | 141
81.3685 | 141.225 | 21.90572 | 0.144906 | 0.006614981 | 141
81.4185 | 141.2947 | 21.91673 | 0.1357871 | 0.00619559 | 141
81.4685 | 141.3908 | 21.92109 | 0.1324872 | 0.006043828 | 141
81.51861 | 141.4949 | 21.92168 | 0.1602188 | 0.007308692 | 141
81.56866 | 141.5957 | 21.92045 | 0.1513649 | 0.006905188 | 142
81.61866 | 141.7125 | 21.93734 | 0.1586461 | 0.007231784 | 142
81.66866 | 141.791 | 21.93668 | 0.1828192 | 0.008333953 | 142
81.71866 | 141.8702 | 21.94656 | 0.1508246 | 0.006872353 | 142
81.76868 | 142.0011 | 21.89559 | 0.1782947 | 0.008142949 | 142
81.81866 | 142.082 | 21.88341 | 0.180769 | 0.008260551 | 142
81.86866 | 142.1787 | 21.91459 | 0.1698554 | 0.007750788 | 142
81.91866 | 142.2865 | 21.91553 | 0.1529933 | 0.006981042 | 142
81.96866 | 142.3866 | 21.97217 | 0.1477446 | 0.00672417 | 142
82.01868 | 142.4981 | 22.13303 | 0.09499469 | 0.004291988 | 142
82.06866 | 142.6055 | 22.18152 | 0.1685324 | 0.007597876 | 143
82.1205 | 142.6811 | 21.89852 | 0.3120335 | 0.01424907 | 143
82.1705 | 142.7979 | 21.9299 | 0.229501 | 0.01046521 | 143
82.2205 | 142.8689 | 21.98842 | 0.1944908 | 0.008845147 | 143
82.2705 | 143.0018 | 21.95356 | 0.2869239 | 0.01306959 | 143
82.3205 | 143.0902 | 21.96463 | 0.2561016 | 0.01165973 | 143
82.3705 | 143.2128 | 21.95432 | 0.2886927 | 0.0131497 | 143
82.4205 | 143.3245 | 21.8661 | 0.5178564 | 0.02368307 | 143
82.4705 | 143.4126 | 22.01268 | 0.08192249 | 0.003721605 | 143
82.5205 | 143.4983 | 22.07188 | 0.2013219 | 0.009121191 | 143
82.5705 | 143.6372 | 21.97592 | 0.3436828 | 0.01563906 | 144
82.6205 | 143.7196 | 22.0653 | 0.001378791 | 6.24869e-05 | 144
82.6705 | 143.8129 | 22.09577 | 0.01710762 | 0.000774249 | 144
82.7205 | 143.866 | 22.09075 | 0.07128049 | 0.003226712 | 144
82.7705 | 144.0187 | 22.06134 | 0.1160941 | 0.005262334 | 144
82.8205 | 144.1309 | 22.04789 | 0.1467554 | 0.006656211 | 144
82.8705 | 144.2276 | 22.07032 | 0.1530646 | 0.006935316 | 144
82.9205 | 144.3164 | 22.06531 | 0.1476608 | 0.006691985 | 144
82.9705 | 144.4431 | 22.05911 | 0.1513108 | 0.006859336 | 144
83.0205 | 144.5072 | 22.10285 | 0.1204574 | 0.005449858 | 145
83.0705 | 144.6186 | 22.08825 | 0.1472014 | 0.006664242 | 145
83.1205 | 144.7414 | 22.11262 | 0.13638 | 0.00616752 | 145
83.1705 | 144.8104 | 22.08536 | 0.1252946 | 0.005673199 | 145
83.2205 | 144.9211 | 22.08883 | 0.1507724 | 0.006825728 | 145
83.2705 | 144.9905 | 22.10884 | 0.1483704 | 0.006710911 | 145
83.3205 | 145.088 | 22.10122 | 0.1174746 | 0.005315297 | 145
83.3705 | 145.1841 | 22.10244 | 0.1776095 | 0.008035742 | 145
83.4205 | 145.2976 | 22.1159 | 0.1919515 | 0.008679341 | 145
83.47062 | 145.3895 | 22.10468 | 0.1880089 | 0.00850539 | 145
83.52066 | 145.4898 | 22.16471 | 0.1112671 | 0.00502001 | 145
83.57066 | 145.5869 | 22.12116 | 0.1255654 | 0.00567626 | 146
83.62066 | 145.6892 | 22.16411 | 0.1424476 | 0.006426948 | 146
83.67066 | 145.7718 | 22.14384 | 0.1330218 | 0.00600717 | 146
83.72066 | 145.896 | 22.15588 | 0.1530293 | 0.006906938 | 146
83.77066 | 145.997 | 22.16884 | 0.1520005 | 0.006856493 | 146
83.82066 | 146.0862 | 22.16905 | 0.1540416 | 0.006948495 | 146
83.87066 | 146.1952 | 22.1613 | 0.1609235 | 0.007261466 | 146
83.92066 | 146.2882 | 22.19071 | 0.16032 | 0.007224643 | 146
83.97066 | 146.3817 | 22.15784 | 0.2879494 | 0.01299538 | 146
84.02066 | 146.4927 | 22.169 | 0.2690418 | 0.01213594 | 146
84.07066 | 146.5712 | 22.15156 | 0.2638999 | 0.01191338 | 147
84.12066 | 146.6964 | 22.24265 | 0.05768424 | 0.002593408 | 147
84.17066 | 146.785 | 22.24765 | 0.05013989 | 0.002253716 | 147
84.22066 | 146.8843 | 22.24767 | 0.08591407 | 0.00386171 | 147
84.27066 | 146.97 | 22.24154 | 0.1065784 | 0.004791863 | 147
84.32066 | 147.0796 | 22.23206 | 0.09871694 | 0.004440297 | 147
84.37066 | 147.1755 | 22.21292 | 0.1526003 | 0.006869889 | 147
84.42066 | 147.2833 | 22.24343 | 0.1324058 | 0.005952578 | 147
84.47066 | 147.3568 | 22.2424 | 0.1133999 | 0.005098367 | 147
84.52066 | 147.4694 | 22.23142 | 0.1455062 | 0.006545069 | 147
84.57066 | 147.5739 | 22.23267 | 0.1455704 | 0.006547592 | 148
84.62066 | 147.6763 | 22.24855 | 0.1153519 | 0.005184693 | 148
84.67066 | 147.7774 | 22.26328 | 0.1191023 | 0.005349718 | 148
84.72066 | 147.8983 | 22.26503 | 0.1302436 | 0.005849695 | 148
84.77066 | 147.9931 | 22.27976 | 0.1652632 | 0.007417641 | 148
84.82066 | 148.1031 | 22.27966 | 0.1270224 | 0.00570127 | 148
84.87066 | 148.1751 | 22.27792 | 0.1286546 | 0.005774982 | 148
84.92066 | 148.3102 | 22.31227 | 0.1227747 | 0.005502564 | 148
84.97066 | 148.3949 | 22.29489 | 0.1202121 | 0.005391912 | 148
85.02066 | 148.5028 | 22.32882 | 0.1024288 | 0.004587291 | 149
85.07066 | 148.6095 | 22.34465 | 0.139349 | 0.006236347 | 149
85.12066 | 148.722 | 22.32858 | 0.1636305 | 0.007328299 | 149
85.17066 | 148.7977 | 22.32221 | 0.1693929 | 0.007588534 | 149
85.22066 | 148.8828 | 22.3396 | 0.1571861 | 0.007036212 | 149
85.27066 | 148.9793 | 22.40742 | -0.1377473 | -0.0061474 | 149
85.32066 | 149.0886 | 22.30056 | 0.322828 | 0.01447623 | 149
85.37066 | 149.1951 | 22.29976 | 0.2866288 | 0.01285344 | 149
85.42066 | 149.2862 | 22.31962 | 0.2214108 | 0.009920006 | 149
85.47066 | 149.4035 | 22.33648 | 0.1975446 | 0.008844031 | 149
85.52066 | 149.4915 | 22.3548 | 0.1637359 | 0.007324415 | 149
85.57066 | 149.6063 | 22.35755 | 0.1668545 | 0.007463007 | 150
85.62066 | 149.7107 | 22.38816 | 0.1423419 | 0.006357907 | 150
85.67066 | 149.7848 | 22.37762 | 0.180489 | 0.008065606 | 150
85.72066 | 149.8916 | 22.40254 | 0.1463778 | 0.006533981 | 150
85.77066 | 149.9898 | 22.43212 | 0.14382 | 0.00641134 | 150
85.82066 | 150.0924 | 22.4077 | 0.1488813 | 0.006644206 | 150
85.87066 | 150.1853 | 22.41242 | 0.1144947 | 0.005108538 | 150
85.92066 | 150.2696 | 22.42838 | 0.1421649 | 0.006338618 | 150
85.97072 | 150.3988 | 22.42847 | 0.1618978 | 0.007218403 | 150
86.02084 | 150.518 | 22.45149 | 0.1439209 | 0.006410303 | 151
86.07082 | 150.6036 | 22.45629 | 0.1375204 | 0.006123918 | 151
86.12084 | 150.7114 | 22.43368 | 0.1372602 | 0.006118489 | 151
86.17082 | 150.8052 | 22.45551 | 0.1149766 | 0.005120196 | 151
86.22082 | 150.9058 | 22.47885 | 0.1687126 | 0.007505395 | 151
86.27084 | 150.9803 | 22.4937 | 0.1143146 | 0.005082074 | 151
86.32082 | 151.1209 | 22.49362 | 0.1524726 | 0.006778478 | 151
86.37084 | 151.2356 | 22.45381 | 0.1717549 | 0.007649255 | 151
86.42082 | 151.321 | 22.46476 | 0.215932 | 0.009612031 | 151
86.47082 | 151.4159 | 22.47134 | 0.2146736 | 0.009553218 | 151
86.52084 | 151.5062 | 22.49968 | 0.1641954 | 0.007297675 | 152
86.57205 | 151.5974 | 22.36916 | 0.3817943 | 0.01706788 | 152
86.62266 | 151.7218 | 22.45354 | 0.1517404 | 0.006757976 | 152
86.67266 | 151.7849 | 22.46928 | 0.1041155 | 0.004633683 | 152
86.72266 | 151.9083 | 22.49022 | 0.1061931 | 0.004721746 | 152
86.77266 | 151.9985 | 22.48974 | 0.05534847 | 0.002461055 | 152
86.82266 | 152.1082 | 22.52805 | 0.09289864 | 0.004123688 | 152
86.87266 | 152.2022 | 22.54042 | 0.1445763 | 0.006414092 | 152
86.92266 | 152.2833 | 22.53254 | 0.1101823 | 0.00488992 | 152
86.97266 | 152.3892 | 22.64656 | 0.4991474 | 0.02204076 | 152
87.02266 | 152.5078 | 22.58008 | 0.3423893 | 0.01516334 | 153
87.07266 | 152.6221 | 22.4843 | -0.041675 | -0.0018535 | 153
87.12266 | 152.7168 | 22.52114 | 0.2199671 | 0.009767138 | 153
87.17266 | 152.8118 | 22.50094 | -0.01362339 | -0.00060546 | 153
87.22266 | 152.9282 | 22.53506 | 0.1063323 | 0.004718526 | 153
87.27266 | 153.0066 | 22.55994 | 0.1466788 | 0.006501739 | 153
87.32266 | 153.129 | 22.5658 | 0.1377458 | 0.006104184 | 153
87.37266 | 153.2044 | 22.59617 | 0.1394 | 0.006169184 | 153
87.42266 | 153.2987 | 22.58654 | 0.1473191 | 0.00652243 | 153
87.47266 | 153.4219 | 22.5893 | 0.1229624 | 0.005443394 | 153
87.52266 | 153.4978 | 22.61465 | 0.1216668 | 0.00538 | 153
87.57266 | 153.6075 | 22.62362 | 0.203559 | 0.008997628 | 154
87.62266 | 153.6701 | 22.63995 | 0.1833065 | 0.008096594 | 154
87.67266 | 153.8 | 22.80565 | 0.5757687 | 0.02524676 | 154
87.72266 | 153.8966 | 22.58542 | 0.248935 | 0.01102193 | 154
87.77266 | 154.0213 | 22.54746 | -0.1044558 | -0.0046327 | 154
87.82266 | 154.0998 | 22.60745 | 0.00354522 | 0.000156816 | 154
87.87266 | 154.189 | 22.62434 | 0.08848006 | 0.003910835 | 154
87.92272 | 154.3048 | 22.6337 | 0.08130791 | 0.003592339 | 154
87.97282 | 154.4103 | 22.65695 | 0.1354254 | 0.005977211 | 154
88.02282 | 154.4882 | 22.65107 | 0.1759762 | 0.007769003 | 154
88.07282 | 154.5982 | 22.67656 | 0.1324951 | 0.005842824 | 155
88.12282 | 154.6846 | 22.65282 | 0.1106736 | 0.004885645 | 155
88.17284 | 154.7951 | 22.67158 | 0.1459144 | 0.006436006 | 155
88.22282 | 154.9272 | 22.70248 | 0.1222293 | 0.005383962 | 155
88.27282 | 154.9954 | 22.67007 | 0.1022741 | 0.004511416 | 155
88.32282 | 155.0984 | 22.69066 | 0.155448 | 0.006850745 | 155
88.37282 | 155.2062 | 22.69179 | 0.1371736 | 0.006045074 | 155
88.42284 | 155.3146 | 22.69644 | 0.1338047 | 0.005895404 | 155
88.47282 | 155.3939 | 22.6763 | 0.053953 | 0.002379268 | 155
88.52282 | 155.4965 | 22.73144 | 0.1747679 | 0.00768838 | 155
88.57282 | 155.5739 | 22.66662 | -0.3203641 | -0.01413374 | 156
88.62282 | 155.6848 | 22.81918 | 0.3350064 | 0.01468092 | 156
88.67284 | 155.7974 | 22.79203 | 0.2966288 | 0.01301458 | 156
88.72282 | 155.8908 | 22.76187 | 0.2311848 | 0.01015667 | 156
88.77282 | 155.9782 | 22.7486 | 0.1333917 | 0.005863734 | 156
88.82282 | 156.0785 | 22.75286 | 0.07040095 | 0.003094159 | 156
88.87282 | 156.1678 | 22.79574 | 0.2018178 | 0.008853313 | 156
88.92284 | 156.2716 | 22.77482 | 0.08573004 | 0.003764248 | 156
88.97282 | 156.3848 | 22.78899 | 0.1679602 | 0.007370234 | 156
89.02282 | 156.508 | 22.7681 | 0.1178541 | 0.005176283 | 157
89.07282 | 156.5988 | 22.78066 | 0.1362769 | 0.005982132 | 157
89.12282 | 156.7201 | 22.79722 | 0.1413316 | 0.006199512 | 157
89.17344 | 156.8203 | 22.58906 | -0.2896728 | -0.01282359 | 157
89.22772 | 156.8974 | 23.0389 | -0.01032272 | -0.00044806 | 157
89.27832 | 157.0112 | 22.95699 | 0.009931751 | 0.000432624 | 157
89.32832 | 157.122 | 22.8778 | 0.08108658 | 0.003544336 | 157
89.37832 | 157.1981 | 22.88081 | 0.08560975 | 0.003741552 | 157
89.42834 | 157.3272 | 22.84108 | 0.1122403 | 0.004913967 | 157
89.47832 | 157.3965 | 22.85008 | 0.1403455 | 0.006142014 | 157
89.52832 | 157.524 | 22.84418 | 0.1393566 | 0.00610031 | 158
89.57832 | 157.6121 | 22.87126 | 0.1337059 | 0.005846024 | 158
89.62832 | 157.7206 | 22.85612 | 0.1285527 | 0.00562443 | 158
89.67834 | 157.822 | 22.8861 | 0.1258822 | 0.005500376 | 158
89.72832 | 157.9163 | 22.89653 | 0.1364643 | 0.005960041 | 158
89.77832 | 158.0004 | 22.88279 | 0.1434649 | 0.006269555 | 158
89.82832 | 158.1038 | 22.89123 | 0.1524682 | 0.006660551 | 158
89.87832 | 158.204 | 22.89924 | 0.1055814 | 0.004610695 | 158
89.92834 | 158.3001 | 22.8946 | 0.1094519 | 0.004780686 | 158
89.97832 | 158.4048 | 23.14654 | -0.04768438 | -0.0020601 | 158
90.03156 | 158.5031 | 22.98268 | 0.2404347 | 0.01046156 | 159
90.08218 | 158.6088 | 22.96743 | 0.2240997 | 0.009757281 | 159
90.13218 | 158.7238 | 22.95017 | 0.1520108 | 0.006623516 | 159
90.18218 | 158.8096 | 22.94893 | 0.1566783 | 0.00682726 | 159
90.23218 | 158.8977 | 22.92205 | 0.1384649 | 0.006040686 | 159
90.28218 | 158.9962 | 22.9554 | 0.1457154 | 0.006347761 | 159
90.33218 | 159.1319 | 22.9483 | 0.1438686 | 0.006269248 | 159
90.38218 | 159.2145 | 22.97139 | 0.1420268 | 0.00618277 | 159
90.43218 | 159.3266 | 22.97866 | 0.1553238 | 0.006759478 | 159
90.48218 | 159.4164 | 22.94032 | 0.1278748 | 0.005574236 | 159
90.53218 | 159.5336 | 22.94174 | 0.1296194 | 0.005649938 | 160
90.58218 | 159.6458 | 22.981 | 0.1297615 | 0.005646467 | 160
90.63218 | 159.6956 | 22.9991 | 0.1636602 | 0.007115937 | 160
90.68218 | 159.8164 | 22.97436 | 0.1538268 | 0.006695586 | 160
90.73218 | 159.9234 | 22.96659 | 0.0931918 | 0.004057711 | 160
90.78218 | 160.0138 | 23.02042 | 0.1445269 | 0.006278204 | 160
90.83218 | 160.1296 | 23.02992 | 0.174116 | 0.007560424 | 160
90.88218 | 160.2431 | 23.02232 | 0.1535602 | 0.006670053 | 160
90.93218 | 160.3347 | 23.0471 | 0.1883155 | 0.0081709 | 160
90.98218 | 160.4131 | 23.00408 | 0.1563384 | 0.006796119 | 160
91.03218 | 160.524 | 23.02419 | 0.1339338 | 0.005817094 | 161
91.08218 | 160.6321 | 23.09568 | 0.1909848 | 0.008269286 | 161
91.13218 | 160.7259 | 23.01262 | 0.1011588 | 0.004395798 | 161
91.18218 | 160.8342 | 23.02703 | 0.1420421 | 0.006168493 | 161
91.23218 | 160.8994 | 23.06164 | 0.09672012 | 0.004193984 | 161
91.28218 | 161.012 | 23.05556 | 0.1234309 | 0.00535363 | 161
91.33218 | 161.1049 | 23.07694 | 0.1284852 | 0.005567687 | 161
91.38218 | 161.2043 | 23.0953 | 0.1466493 | 0.006349745 | 161
91.43234 | 161.3219 | 23.10074 | 0.110393 | 0.004778766 | 161
91.48234 | 161.4042 | 23.09514 | 0.1125526 | 0.004873433 | 161
91.53234 | 161.5107 | 23.11535 | 0.1502152 | 0.006498504 | 162
91.58234 | 161.6172 | 23.08396 | 0.08381538 | 0.003630891 | 162
91.63234 | 161.7191 | 23.12226 | 0.1422827 | 0.006153498 | 162
91.68234 | 161.8169 | 23.10024 | 0.12438 | 0.005384362 | 162
91.73234 | 161.9201 | 23.14654 | 0.1519369 | 0.006564132 | 162
91.78234 | 162.0128 | 23.14756 | 0.1540356 | 0.006654511 | 162
91.83234 | 162.1114 | 23.14578 | 0.1064699 | 0.00459997 | 162
91.88234 | 162.2221 | 23.57719 | 0.7806604 | 0.03311084 | 162
91.93539 | 162.3191 | 23.1539 | 0.1482712 | 0.006403726 | 162
91.986 | 162.4506 | 22.8199 | 0.3332868 | 0.01460509 | 162
92.03601 | 162.5207 | 22.95581 | 0.2907312 | 0.01266482 | 163
92.086 | 162.619 | 23.10711 | 0.1883661 | 0.008151865 | 163
92.136 | 162.7426 | 23.13264 | 0.1239316 | 0.005357432 | 163
92.186 | 162.8351 | 23.14706 | 0.1764292 | 0.007622101 | 163
92.236 | 162.925 | 23.10935 | 0.1886735 | 0.008164376 | 163
92.28601 | 163.0463 | 23.1331 | 0.1877014 | 0.008113976 | 163
92.336 | 163.1566 | 23.05416 | 0.2677434 | 0.01161367 | 163
92.386 | 163.2458 | 23.21727 | 0.1808502 | 0.007789468 | 163
92.436 | 163.3379 | 23.2723 | 0.1201125 | 0.00516118 | 163
92.486 | 163.4512 | 23.08902 | 0.2295034 | 0.009939938 | 163
92.53601 | 163.5491 | 23.36516 | 0.05636972 | 0.002412555 | 164
92.586 | 163.6573 | 23.31134 | 0.09352824 | 0.004012134 | 164
92.636 | 163.7558 | 23.28148 | 0.1069239 | 0.004592657 | 164
92.686 | 163.8609 | 23.22946 | 0.1196778 | 0.005151984 | 164
92.736 | 163.9642 | 23.1984 | 0.2455448 | 0.01058456 | 164
92.78601 | 164.0636 | 23.3904 | 0.1029492 | 0.004401344 | 164
92.83734 | 164.1558 | 23.21988 | 0.2031784 | 0.008750194 | 164
92.888 | 164.2462 | 23.22465 | 0.164966 | 0.007103056 | 164
92.938 | 164.3425 | 23.25376 | 0.127041 | 0.005463245 | 164
92.988 | 164.4119 | 23.28718 | 0.1060178 | 0.004552623 | 164
93.038 | 164.5461 | 23.23924 | 0.1632507 | 0.007024786 | 165
93.088 | 164.6398 | 23.30765 | 0.1223558 | 0.005249598 | 165
93.138 | 164.7572 | 23.2864 | 0.0926688 | 0.003979524 | 165
93.188 | 164.837 | 23.28273 | 0.1479066 | 0.006352634 | 165
93.238 | 164.9525 | 23.3101 | 0.1192138 | 0.005114254 | 165
93.288 | 165.0392 | 23.2912 | 0.1296479 | 0.005566391 | 165
93.338 | 165.1318 | 23.31569 | 0.1535289 | 0.00658479 | 165
93.388 | 165.239 | 23.31233 | 0.1400125 | 0.006005942 | 165
93.438 | 165.3362 | 23.32461 | 0.1184169 | 0.005076909 | 165
93.488 | 165.4275 | 23.31458 | 0.1273362 | 0.005461656 | 165
93.538 | 165.5339 | 23.3129 | 0.1211971 | 0.005198717 | 166
93.588 | 165.64 | 23.32772 | 0.1438387 | 0.006165999 | 166
93.638 | 165.7276 | 23.35117 | 0.1183798 | 0.005069544 | 166
93.688 | 165.8168 | 23.35642 | 0.1282795 | 0.00549226 | 166
93.738 | 165.934 | 23.33369 | 0.1289981 | 0.005528406 | 166
93.788 | 166.039 | 23.36806 | 0.09935611 | 0.004251791 | 166
93.838 | 166.1466 | 23.37126 | 0.1568285 | 0.006710313 | 166
93.888 | 166.2388 | 23.37782 | 0.1159093 | 0.004958086 | 166
93.938 | 166.3113 | 23.38764 | 0.1417871 | 0.00606248 | 166
93.988 | 166.4104 | 23.39458 | 0.1086792 | 0.004645484 | 166
94.038 | 166.5285 | 23.40455 | 0.1925564 | 0.008227306 | 167
94.088 | 166.6415 | 23.376 | 0.1730468 | 0.007402751 | 167
94.138 | 166.7468 | 23.4528 | 0.07334443 | 0.003127321 | 167
94.188 | 166.8154 | 23.4469 | 0.0953822 | 0.004068008 | 167
94.23816 | 166.9292 | 23.4419 | 0.1388117 | 0.00592152 | 167
94.28818 | 167.0449 | 23.43686 | 0.1128685 | 0.004815854 | 167
94.33816 | 167.1449 | 23.4295 | 0.1326482 | 0.005661587 | 167
94.38818 | 167.2306 | 23.44558 | 0.1213114 | 0.005174171 | 167
94.43816 | 167.339 | 23.46251 | 0.1260475 | 0.005372295 | 167
94.48816 | 167.4252 | 23.46945 | 0.1511843 | 0.006441748 | 167
94.53818 | 167.5358 | 23.47522 | 0.1188021 | 0.005060746 | 168
94.58816 | 167.6344 | 23.49547 | 0.1787753 | 0.007608924 | 168
94.63818 | 167.7178 | 23.48445 | 0.1180145 | 0.005025219 | 168
94.68816 | 167.8134 | 23.49946 | 0.1046599 | 0.004453716 | 168
94.73816 | 167.9133 | 23.47648 | 0.123225 | 0.005248868 | 168
94.78818 | 168.0245 | 23.47875 | 0.1515179 | 0.006453406 | 168
94.83816 | 168.1401 | 23.52769 | 0.112654 | 0.004788144 | 168
94.88818 | 168.2568 | 23.5043 | 0.13585 | 0.00577979 | 168
94.93816 | 168.3532 | 23.58577 | -0.3456308 | -0.01465421 | 168
94.99 | 168.4428 | 23.58784 | 0.231174 | 0.009800561 | 168
95.04 | 168.5469 | 23.60236 | 0.3689952 | 0.01563383 | 169
95.09 | 168.6392 | 23.80044 | 0.9297047 | 0.03906251 | 169
95.14194 | 168.7284 | 23.76822 | 0.4530649 | 0.0190618 | 169
95.19566 | 168.8461 | 23.21152 | 0.5561037 | 0.0239581 | 169
95.24566 | 168.9323 | 23.42963 | 0.2852188 | 0.01217342 | 169
95.29566 | 169.0216 | 23.48564 | 0.2020367 | 0.008602561 | 169
95.34566 | 169.1312 | 23.48974 | 0.1940841 | 0.008262506 | 169
95.39566 | 169.2218 | 23.51902 | 0.2033244 | 0.008645106 | 169
95.44566 | 169.3214 | 23.6281 | 0.08501838 | 0.00359819 | 169
95.49566 | 169.4215 | 23.60352 | 0.08914359 | 0.003776707 | 169
95.54566 | 169.5148 | 23.60842 | 0.1123233 | 0.004757764 | 170
95.59566 | 169.6244 | 23.58965 | 0.1224522 | 0.00519093 | 170
95.64566 | 169.7338 | 23.54565 | 0.158201 | 0.006718903 | 170
95.69566 | 169.8522 | 23.62823 | 0.1167814 | 0.004942452 | 170
95.74566 | 169.9453 | 23.61184 | 0.1325839 | 0.005615144 | 170
95.79566 | 170.0521 | 23.60771 | 0.1010345 | 0.004279726 | 170
95.84566 | 170.1388 | 23.6107 | 0.1181051 | 0.005002188 | 170
95.89566 | 170.2553 | 23.63966 | 0.1085919 | 0.004593632 | 170
95.94566 | 170.338 | 23.63679 | 0.1285651 | 0.005439196 | 170
95.99566 | 170.444 | 23.6223 | 0.130105 | 0.00550772 | 170
96.04566 | 170.5234 | 23.63378 | 0.1345102 | 0.00569144 | 171
96.09566 | 170.6444 | 23.64787 | 0.1438233 | 0.006081872 | 171
96.14566 | 170.7566 | 23.68331 | 0.1344832 | 0.005678392 | 171
96.19566 | 170.8621 | 23.67336 | 0.1098438 | 0.004639976 | 171
96.24566 | 170.9666 | 23.67293 | 0.1402557 | 0.00592473 | 171
96.29566 | 171.0675 | 23.67446 | 0.1464984 | 0.006188036 | 171
96.34566 | 171.1584 | 23.69711 | 0.1106402 | 0.004668934 | 171
96.39566 | 171.2438 | 23.65713 | 0.2002095 | 0.008462969 | 171
96.44566 | 171.3463 | 23.68082 | 0.1465856 | 0.006190057 | 171
96.49566 | 171.4288 | 23.64109 | 0.1668311 | 0.007056829 | 171
96.54582 | 171.5316 | 23.75165 | 0.0679789 | 0.00286207 | 172
96.59582 | 171.656 | 23.74363 | 0.1038224 | 0.00437264 | 172
96.64584 | 171.7114 | 23.70623 | 0.1403144 | 0.005918885 | 172
96.69582 | 171.8219 | 23.93194 | -0.1653046 | -0.0069073 | 172
96.80378 | 172.0276 | 23.95644 | -0.1598634 | -0.0066731 | 172
96.855 | 172.1397 | 23.82431 | -0.2389614 | -0.01003015 | 172
96.905 | 172.2222 | 23.78434 | -0.03267768 | -0.0013739 | 172
96.955 | 172.3326 | 23.74281 | 0.07245416 | 0.003051625 | 172
97.005 | 172.4441 | 23.7566 | 0.1050201 | 0.004420669 | 172
97.055 | 172.531 | 23.75824 | 0.112626 | 0.0047405 | 173
97.105 | 172.6376 | 23.73374 | 0.1335825 | 0.005628382 | 173
97.155 | 172.7378 | 23.77616 | 0.1146196 | 0.004820776 | 173
97.205 | 172.8609 | 23.78892 | 0.130994 | 0.005506512 | 173
97.255 | 172.9501 | 23.79683 | 0.1076647 | 0.00452433 | 173
97.305 | 173.0576 | 23.80932 | 0.1203391 | 0.005054285 | 173
97.355 | 173.164 | 23.7973 | 0.1411558 | 0.005931587 | 173
97.405 | 173.2627 | 23.78474 | -0.06591076 | -0.0027711 | 173
97.455 | 173.3648 | 23.78425 | 0.15804 | 0.006644736 | 173
97.505 | 173.4564 | 23.79723 | -0.03210855 | -0.0013493 | 173
97.555 | 173.5782 | 23.7878 | 0.3418435 | 0.01437054 | 174
97.605 | 173.6572 | 23.76141 | 0.2711078 | 0.01140958 | 174
97.655 | 173.7745 | 23.83222 | 0.169644 | 0.007118261 | 174
97.705 | 173.86 | 23.85545 | 0.1610968 | 0.00675304 | 174
97.755 | 173.9525 | 23.84268 | 0.1439528 | 0.00603761 | 174
97.805 | 174.063 | 23.85799 | 0.1362451 | 0.005710668 | 174
97.855 | 174.1719 | 23.86127 | 0.1349886 | 0.005657226 | 174
97.905 | 174.2656 | 23.86614 | 0.1392186 | 0.00583331 | 174
97.955 | 174.3706 | 23.86864 | 0.1192217 | 0.004994911 | 174
98.005 | 174.4912 | 23.88344 | 0.1156924 | 0.004844041 | 174
98.055 | 174.5808 | 23.89262 | 0.1516458 | 0.00634697 | 175
98.105 | 174.6695 | 23.88255 | 0.09393375 | 0.003933154 | 175
98.155 | 174.7609 | 23.88114 | 0.1933858 | 0.008097847 | 175
98.20516 | 174.871 | 23.90598 | 0.1305353 | 0.005460364 | 175
98.25516 | 174.9639 | 23.90692 | 0.1158024 | 0.004843883 | 175
98.30516 | 175.0641 | 23.93101 | 0.1041583 | 0.00435244 | 175
98.35516 | 175.1596 | 23.9177 | 0.07295679 | 0.003050325 | 175
98.40516 | 175.2783 | 23.9141 | 0.1298128 | 0.005428295 | 175
98.45516 | 175.3496 | 23.93355 | 0.1272866 | 0.005318334 | 175
98.50516 | 175.4646 | 23.91866 | 0.1576646 | 0.006591697 | 175
98.55516 | 175.5672 | 23.94627 | 0.1516058 | 0.006331082 | 176
98.60516 | 175.6739 | 23.93022 | 0.1346803 | 0.005628042 | 176
98.65516 | 175.7625 | 23.94408 | 0.114342 | 0.004775376 | 176
98.70516 | 175.8617 | 23.94501 | 0.1733466 | 0.007239361 | 176
98.75516 | 175.9765 | 23.95592 | 0.1292587 | 0.005395688 | 176
98.80516 | 176.0734 | 23.98064 | 0.07997956 | 0.003335174 | 176
98.85516 | 176.1638 | 23.9637 | 0.149436 | 0.006235932 | 176
98.90516 | 176.2788 | 23.96618 | 0.1249493 | 0.005213566 | 176
98.95516 | 176.3837 | 23.9934 | 0.1430172 | 0.005960688 | 176
99.00516 | 176.4741 | 23.9711 | 0.2101166 | 0.008765411 | 176
99.05516 | 176.5656 | 24.02144 | 0.1220925 | 0.005082648 | 177
99.10516 | 176.6706 | 24.03081 | 0.07473999 | 0.003110173 | 177
99.15516 | 176.7574 | 24.05816 | 0.1143131 | 0.00475153 | 177
99.20516 | 176.8574 | 24.0479 | 0.1156859 | 0.004810646 | 177
99.25516 | 176.9722 | 24.04662 | 0.1241742 | 0.005163892 | 177
99.30516 | 177.0429 | 24.0492 | 0.1106447 | 0.004600762 | 177
99.35516 | 177.1472 | 24.06616 | 0.1143314 | 0.004750711 | 177
99.40516 | 177.2545 | 24.05862 | 0.1362753 | 0.005664302 | 177
99.45516 | 177.3654 | 24.06726 | 0.1346306 | 0.005593933 | 177
99.50516 | 177.4538 | 24.0756 | 0.1153444 | 0.004790926 | 177
99.55516 | 177.569 | 24.07937 | 0.1381213 | 0.005736086 | 178
99.60516 | 177.6645 | 24.06484 | 0.1254261 | 0.005212006 | 178
99.65516 | 177.7743 | 24.12798 | 0.1271064 | 0.00526801 | 178
99.70516 | 177.8518 | 24.09048 | 0.1141472 | 0.004738272 | 178
99.75516 | 177.9688 | 24.09694 | 0.1476386 | 0.00612686 | 178
99.80516 | 178.0758 | 24.1194 | 0.1207606 | 0.005006783 | 178
99.85516 | 178.1774 | 24.10453 | 0.159473 | 0.006615891 | 178
99.90516 | 178.2803 | 24.08851 | 0.16926 | 0.007026588 | 178
99.95516 | 178.3764 | 24.13589 | 0.154381 | 0.006396326 | 178
100.0052 | 178.4803 | 24.14272 | 0.1231382 | 0.005100426 | 178
100.0552 | 178.576 | 24.14886 | 0.1289218 | 0.00533863 | 179
100.1052 | 178.6716 | 24.14422 | 0.149179 | 0.006178662 | 179
100.1552 | 178.7809 | 24.17992 | 0.0884162 | 0.003656595 | 179
100.2052 | 178.8564 | 24.177 | 0.1416601 | 0.005859293 | 179
100.2552 | 178.9779 | 24.14434 | 0.127302 | 0.005272538 | 179
100.3052 | 179.0624 | 24.18963 | 0.1293848 | 0.005348769 | 179
100.3552 | 179.186 | 24.1278 | -0.5758209 | -0.02386545 | 179
100.4052 | 179.2801 | 24.10495 | 0.3616769 | 0.01500426 | 179
100.4552 | 179.3663 | 24.15107 | 0.2312882 | 0.009576725 | 179
100.5052 | 179.4674 | 24.16723 | 0.214223 | 0.008864195 | 179
100.5552 | 179.5691 | 24.21355 | 0.1443367 | 0.005960988 | 180
100.6052 | 179.6749 | 24.20406 | 0.1628966 | 0.006730134 | 180
100.6552 | 179.7688 | 24.21756 | 0.142596 | 0.005888123 | 180
100.7053 | 179.8755 | 24.24178 | 0.1161971 | 0.004793258 | 180
100.7553 | 179.9821 | 24.23261 | 0.1660335 | 0.006851655 | 180
100.8053 | 180.0744 | 24.25674 | 0.1571711 | 0.00647948 | 180
100.8553 | 180.172 | 24.24383 | 0.1304788 | 0.005381941 | 180
100.9053 | 180.2704 | 24.2806 | 0.1758684 | 0.007243163 | 180
100.9553 | 180.373 | 24.19804 | 0.3044426 | 0.0125813 | 180
101.0053 | 180.4922 | 24.29911 | 0.0644126 | 0.002650822 | 180
101.0553 | 180.5661 | 24.31367 | 0.05700466 | 0.002344551 | 181
101.1053 | 180.6784 | 24.30107 | 0.1030204 | 0.004239336 | 181
101.1553 | 180.7888 | 24.30198 | 0.1125319 | 0.004630564 | 181
101.2053 | 180.8677 | 24.14878 | -0.2545047 | -0.01053902 | 181
101.3342 | 181.1173 | 24.31401 | 0.1572101 | 0.006465821 | 181
101.3842 | 181.2321 | 24.35824 | 0.1240392 | 0.005092289 | 181
101.4342 | 181.3055 | 24.33418 | 0.1350734 | 0.005550766 | 181
101.4842 | 181.4042 | 24.34854 | 0.124797 | 0.00512544 | 181
101.5342 | 181.5305 | 24.33304 | 0.1093432 | 0.00449361 | 182
101.5842 | 181.6222 | 24.37292 | 0.1393273 | 0.00571648 | 182
101.6361 | 181.7272 | 24.70052 | 0.101073 | 0.004091936 | 182
101.6898 | 181.8243 | 24.12279 | 0.01270714 | 0.000526769 | 182
101.7429 | 181.9367 | 24.60808 | 0.1529616 | 0.006215906 | 182
101.7935 | 182.031 | 24.52231 | 0.1407513 | 0.005739722 | 182
101.8435 | 182.1453 | 24.46443 | 0.1359852 | 0.005558485 | 182
101.8935 | 182.2406 | 24.42835 | 0.1465649 | 0.005999787 | 182
101.9435 | 182.348 | 24.40861 | 0.1168323 | 0.004786519 | 182
101.9935 | 182.4606 | 24.39663 | 0.1006476 | 0.00412547 | 182
102.0435 | 182.5592 | 24.39893 | 0.1218342 | 0.004993426 | 183
102.0935 | 182.6645 | 24.40818 | 0.1229408 | 0.005036866 | 183
102.1435 | 182.7582 | 24.40856 | 0.1226984 | 0.005026856 | 183
102.1935 | 182.8407 | 24.42412 | 0.1403032 | 0.005744453 | 183
102.2435 | 182.9632 | 24.42015 | 0.1143157 | 0.004681204 | 183
102.2935 | 183.0605 | 24.43174 | 0.1045951 | 0.004281116 | 183
102.3435 | 183.1216 | 24.42483 | 0.1293228 | 0.005294729 | 183
102.3935 | 183.2554 | 24.44589 | 0.1339111 | 0.005477856 | 183
102.4435 | 183.3605 | 24.45982 | 0.1229865 | 0.005028102 | 183
102.4935 | 183.4554 | 24.434 | 0.1421625 | 0.005818224 | 183
102.5435 | 183.5373 | 24.46641 | 0.1171458 | 0.004788026 | 184
102.5935 | 183.6575 | 24.507 | 0.1042876 | 0.00425542 | 184
102.6435 | 183.7567 | 24.5093 | 0.1240277 | 0.005060436 | 184
102.6935 | 183.8477 | 24.47488 | 0.1097485 | 0.004484129 | 184
102.7435 | 183.9599 | 24.51938 | 0.1154684 | 0.00470927 | 184
102.7935 | 184.0259 | 24.51405 | 0.1336874 | 0.0054535 | 184
102.8435 | 184.1274 | 24.43282 | 0.1525581 | 0.006243984 | 184
102.8935 | 184.2502 | 24.51791 | 0.1295301 | 0.00528308 | 184
102.9435 | 184.3403 | 24.51037 | 0.1359349 | 0.005546016 | 184
102.9935 | 184.4357 | 24.53964 | 0.1197605 | 0.004880286 | 184
103.0435 | 184.5393 | 24.52412 | 0.1375356 | 0.005608175 | 185
103.0936 | 184.6292 | 24.53029 | 0.1111306 | 0.00453034 | 185
103.1437 | 184.7424 | 24.54138 | 0.1183421 | 0.004822146 | 185
103.1937 | 184.8513 | 24.53736 | 0.1293386 | 0.005271087 | 185
103.2437 | 184.9254 | 24.55225 | 0.1273969 | 0.005188808 | 185
103.2937 | 185.0445 | 24.54994 | 0.1489115 | 0.006065655 | 185
103.3437 | 185.1424 | 24.54886 | 0.1128102 | 0.004595334 | 185
103.3937 | 185.2346 | 24.35437 | 0.3447724 | 0.01415649 | 185
103.5043 | 185.4444 | 24.53535 | 0.1598138 | 0.006513614 | 185
103.5543 | 185.577 | 24.48492 | 0.1915581 | 0.007823516 | 186
103.6043 | 185.6654 | 24.49932 | 0.1817628 | 0.007419097 | 186
103.6543 | 185.7597 | 24.55155 | 0.1370383 | 0.005581656 | 186
103.7043 | 185.8636 | 24.54542 | 0.1212306 | 0.00493903 | 186
103.7543 | 185.9599 | 24.56625 | 0.1279471 | 0.00520825 | 186
103.8043 | 186.0499 | 24.60956 | 0.1586811 | 0.006447944 | 186
103.9303 | 186.3228 | 24.60251 | 0.3473756 | 0.01411952 | 186
103.9815 | 186.423 | 24.63387 | 0.5203444 | 0.02112312 | 186
104.0315 | 186.5123 | 24.62657 | 0.3037592 | 0.01233461 | 187
104.0815 | 186.5967 | 24.6309 | 0.262414 | 0.01065385 | 187
104.1315 | 186.718 | 24.16156 | -0.1924897 | -0.0079668 | 187
104.1853 | 186.832 | 24.89707 | -0.2711571 | -0.01089112 | 187
104.2372 | 186.9592 | 24.93672 | -0.07956994 | -0.0031909 | 187
104.2872 | 187.0564 | 24.77116 | 0.03238091 | 0.001307202 | 187
104.3372 | 187.1386 | 24.68561 | 0.07486991 | 0.003032937 | 187
104.3872 | 187.2314 | 24.66538 | 0.1017477 | 0.004125122 | 187
104.4372 | 187.3295 | 24.6509 | 0.09320619 | 0.003781047 | 187
104.4872 | 187.4266 | 24.65628 | 0.113381 | 0.004598466 | 187
104.5372 | 187.5164 | 24.66707 | 0.1244667 | 0.005045865 | 188
104.5872 | 187.64 | 24.64515 | 0.1190964 | 0.004832446 | 188
104.6372 | 187.7308 | 24.67806 | 0.1153228 | 0.00467309 | 188
104.6872 | 187.8228 | 24.6775 | 0.115879 | 0.004695736 | 188
104.7372 | 187.9217 | 24.67964 | 0.1000678 | 0.004054672 | 188
104.7872 | 188.01 | 24.67258 | 0.1205094 | 0.004884343 | 188
104.8372 | 188.105 | 24.69735 | 0.1243579 | 0.005035272 | 188
104.8872 | 188.2224 | 24.68418 | 0.1224518 | 0.004960741 | 188
104.9372 | 188.3016 | 24.69794 | 0.1284899 | 0.005202454 | 188
104.9872 | 188.4306 | 24.73033 | 0.1178624 | 0.004765906 | 188
105.0372 | 188.5207 | 24.70718 | 0.1288128 | 0.005213581 | 189
105.0872 | 188.6067 | 24.73174 | 0.1071728 | 0.00433341 | 189
105.1372 | 188.7065 | 24.74793 | 0.1250852 | 0.005054373 | 189
105.1872 | 188.8234 | 24.71876 | 0.1186346 | 0.004799373 | 189
105.2372 | 188.9334 | 24.78104 | 0.09039262 | 0.003647653 | 189
105.2872 | 189.0474 | 24.72973 | 0.112371 | 0.004543966 | 189
105.3372 | 189.1292 | 24.80451 | 0.1269933 | 0.005119766 | 189
105.3872 | 189.2047 | 24.77768 | 0.1172617 | 0.004732554 | 189
105.4372 | 189.3442 | 24.79102 | 0.1418648 | 0.005722428 | 189
105.4872 | 189.4494 | 24.79082 | 0.1195157 | 0.004820965 | 189
105.5372 | 189.5323 | 24.79852 | 0.07449171 | 0.003003878 | 190
105.5873 | 189.6338 | 24.79452 | 0.1778282 | 0.007172076 | 190
105.6374 | 189.723 | 24.80191 | 0.113302 | 0.004568278 | 190
105.6873 | 189.8224 | 24.80906 | 0.1578486 | 0.006362538 | 190
105.7392 | 189.9402 | 24.51666 | 0.1454006 | 0.005930688 | 190
105.791 | 190.0317 | 24.7801 | 0.04693653 | 0.001894122 | 190
105.841 | 190.1321 | 24.81215 | 0.09048981 | 0.003646996 | 190
105.891 | 190.2252 | 24.83167 | 0.1139283 | 0.004588022 | 190
105.941 | 190.316 | 24.85326 | 0.1115926 | 0.004490059 | 190
105.991 | 190.4243 | 24.87453 | 0.1365171 | 0.00548823 | 190
106.041 | 190.5164 | 24.86321 | 0.1179862 | 0.004745414 | 191
106.091 | 190.6396 | 24.86396 | 0.1138211 | 0.004577754 | 191
106.141 | 190.721 | 24.88456 | 0.1023065 | 0.004111245 | 191
106.191 | 190.8266 | 24.89009 | 0.1296726 | 0.005209809 | 191
106.241 | 190.9229 | 24.90155 | 0.1255928 | 0.005043574 | 191
106.291 | 191.0186 | 24.93683 | 0.1461669 | 0.005861485 | 191
106.341 | 191.1273 | 24.91387 | 0.1043337 | 0.004187774 | 191
106.391 | 191.2518 | 24.89873 | 0.1052448 | 0.004226915 | 191
106.441 | 191.3482 | 24.9206 | 0.09610618 | 0.003856494 | 191
106.491 | 191.4033 | 24.92374 | 0.09465129 | 0.003797636 | 191
106.541 | 191.5194 | 24.90619 | 0.07242156 | 0.002907774 | 192
106.671 | 191.7758 | 24.80862 | 0.4187759 | 0.01688026 | 192
106.7222 | 191.8889 | 24.74205 | 0.6096608 | 0.02464068 | 192
106.7722 | 191.9901 | 24.87428 | 0.338937 | 0.013626 | 192
106.8222 | 192.0982 | 24.93877 | 0.23908 | 0.009586676 | 192
106.8722 | 192.1725 | 24.95784 | 0.1429474 | 0.005727554 | 192
106.9222 | 192.2643 | 25.05476 | 0.550825 | 0.02198484 | 192
106.9754 | 192.3871 | 24.71576 | 0.1818022 | 0.00735572 | 192
107.026 | 192.5023 | 24.80877 | 0.02226965 | 0.000897652 | 193
107.076 | 192.6168 | 24.91472 | 0.08036792 | 0.00322572 | 193
107.126 | 192.7076 | 24.95515 | 0.09530559 | 0.003819076 | 193
107.176 | 192.7957 | 25.02188 | 0.1127882 | 0.00450758 | 193
107.226 | 192.9156 | 25.00634 | 0.1237385 | 0.004948282 | 193
107.276 | 192.9895 | 25.00902 | 0.1152139 | 0.004606892 | 193
107.326 | 193.1127 | 24.99495 | 0.1125175 | 0.00450161 | 193
107.376 | 193.2119 | 25.0056 | 0.1164335 | 0.004656298 | 193
107.426 | 193.2899 | 25.02696 | 0.1129093 | 0.004511509 | 193
107.476 | 193.4076 | 25.05216 | 0.1036013 | 0.004135424 | 193
107.526 | 193.5243 | 25.01392 | 0.1559578 | 0.006234839 | 194
107.576 | 193.597 | 25.05394 | 0.1217709 | 0.00486035 | 194
107.626 | 193.6885 | 25.04869 | 0.1180415 | 0.004712482 | 194
107.676 | 193.7974 | 25.06643 | 0.1078087 | 0.004300919 | 194
107.726 | 193.8816 | 25.06633 | 0.127661 | 0.005092926 | 194
107.776 | 193.9802 | 25.06389 | 0.1259692 | 0.005025925 | 194
107.826 | 194.1006 | 25.07964 | 0.1372798 | 0.005473754 | 194
107.8779 | 194.2162 | 25.07819 | -0.06926168 | -0.0027618 | 194
107.9298 | 194.323 | 25.0487 | 0.2386825 | 0.009528741 | 194
107.9798 | 194.411 | 25.09697 | 0.1155398 | 0.004603734 | 194
108.0298 | 194.5129 | 25.10881 | 0.118412 | 0.004715954 | 195
108.0798 | 194.6024 | 25.08391 | 0.1415519 | 0.005643135 | 195
108.1298 | 194.7074 | 25.13294 | 0.1091878 | 0.00434441 | 195
108.1798 | 194.8076 | 25.09032 | 0.09764165 | 0.003891606 | 195
108.2298 | 194.9174 | 25.12816 | 0.1096035 | 0.004361782 | 195
108.2798 | 195.0047 | 25.14401 | 0.1409522 | 0.005605798 | 195
108.3298 | 195.1031 | 25.14154 | 0.1250991 | 0.004975791 | 195
108.3798 | 195.2222 | 25.15617 | 0.1047409 | 0.004163628 | 195
108.4298 | 195.3048 | 25.14308 | 0.1087928 | 0.004326949 | 195
108.4798 | 195.418 | 25.16478 | 0.1302276 | 0.005174998 | 195
108.5298 | 195.5277 | 25.17046 | 0.1077973 | 0.004282691 | 196
108.5798 | 195.6149 | 25.1681 | 0.1246758 | 0.004953722 | 196
108.6298 | 195.7023 | 25.16485 | 0.1194041 | 0.004744875 | 196
108.6798 | 195.8189 | 25.20695 | 0.102493 | 0.004066063 | 196
108.7298 | 195.9181 | 25.19473 | 0.1403576 | 0.005570912 | 196
108.7798 | 196.0026 | 25.19659 | 0.1408697 | 0.005590825 | 196
108.8298 | 196.1067 | 25.2058 | 0.1240282 | 0.004920622 | 196
108.8798 | 196.2139 | 25.22402 | 0.108217 | 0.004290234 | 196
108.9298 | 196.3248 | 25.2417 | 0.1084642 | 0.004297028 | 196
108.9798 | 196.4326 | 25.23708 | 0.1213093 | 0.00480679 | 196
109.0298 | 196.5075 | 25.22237 | 0.1349294 | 0.005349594 | 197
109.0798 | 196.5951 | 25.23798 | 0.1304176 | 0.005167514 | 197
109.1298 | 196.7122 | 25.24652 | 0.1054609 | 0.004177246 | 197
109.1798 | 196.7988 | 25.26314 | 0.1187839 | 0.004701864 | 197
109.2299 | 196.8886 | 25.27842 | 0.1347089 | 0.005329006 | 197
109.28 | 197.0115 | 25.26127 | 0.1189346 | 0.004708178 | 197
109.33 | 197.1125 | 25.27573 | 0.1082477 | 0.004282675 | 197
109.38 | 197.2123 | 25.28846 | 0.1210146 | 0.004785368 | 197
109.43 | 197.3 | 25.2619 | 0.1336802 | 0.005291771 | 197
109.48 | 197.3924 | 25.28256 | 0.1471885 | 0.005821739 | 197
109.53 | 197.5008 | 25.29482 | 0.1104069 | 0.0043648 | 198
109.58 | 197.584 | 25.29183 | 0.133028 | 0.00525972 | 198
109.63 | 197.6784 | 25.34842 | 0.1118432 | 0.004412236 | 198
109.68 | 197.8016 | 25.62669 | -0.3501648 | -0.01366406 | 198
109.733 | 197.8936 | 25.48227 | 0.2252598 | 0.008839861 | 198
109.7837 | 197.9834 | 25.48814 | 0.2673935 | 0.0104909 | 198
109.8337 | 198.1131 | 25.3942 | 0.1885627 | 0.007425424 | 198
109.8837 | 198.2318 | 25.33137 | 0.1161113 | 0.004583696 | 198
109.9343 | 198.334 | 25.7751 | 0.9292629 | 0.03605274 | 198

## Model (hidden)
|  | Suffix | Model
Record Name | Hysol EA9309 Model |  |  | Appending Data to Tables
|  |  |  | Row | Link Value | Linking when not used in summary
Update Date | 2016-11-30 |  |  | 100 | 1b

## Attribute Lookup (hidden)
Tensile Attribute | DataType | Units | Parent Attribute | Specimen | Worksheet | Data Range | Parameter 1 Range | Parameter 2 Range | Parameter 3 Range | Parameter 4 Range | Parameter 5 Range | Line Type | Log | Interpolate | Estimate | Parameter 1 Name | Parameter 2 Name | Parameter 3 Name | Parameter 4 Name | Parameter 5 Name | No. of cycles sheet | No. of cycles range | Import
Record Name | RCN |  |  |  | Data | MI_RecordName
Name | STXT |  |  |  | Data | MI_RecordName | [16 empty] | FALSE
Frequency | PNT | Hz |  |  | Data | MI_Freq
Heating rate | PNT | °C/min |  |  | Data | MI_Heating_Rate
Date of analysis | DAT |  |  |  | Data | MI_Analysis_Date
Valid test | LOG |  |  |  | Data | MI_Valid_Test
Used in Summary | LOG |  |  |  | Data | MI_Use_Summary
Send questions to: | HYP |  |  |  | Data | MI_SendQuestions
Visual beginning temperature of glass transition region | PNT | °C |  |  | Data | MI_Visual_Begining
Visual ending temperature of glass transition region | PNT | °C |  |  | Data | MI_Visual_Ending
Glass transition temperature, from Loss Modulus | PNT | °C |  |  | Data | MI_Glass_Tran
Loss modulus @ Tg | PNT | MPa |  |  | Data | MI_Loss_tg
Glass transition temperature, from Tan Delta | PNT | °C |  |  | Data | MI_Glass_Tran_tg
Tan delta @ Tg | PNT |  |  |  | Data | MI_Tan_Delta_tg
Storage modulus @ 25°C | PNT | MPa |  |  | Data | MI_Storage_25
Loss modulus @ 25°C | PNT | MPa |  |  | Data | MI_Loss_25
Tan delta @ 25°C | PNT |  |  |  | Data | MI_Tan_25
Storage modulus @ -51°C | PNT | MPa |  |  | Data | MI_Storage_51
Loss modulus @ -51°C | PNT | MPa |  |  | Data | MI_Loss_51
Tan delta @ -51°C | PNT |  |  |  | Data | MI_Tan_51
Storage modulus @ 71°C | PNT | MPa |  |  | Data | MI_Storage_71
Loss modulus @ 71°C | PNT | MPa |  |  | Data | MI_Loss_71
Tan delta @ 71°C | PNT |  |  |  | Data | MI_Tan_71

## Export Lookup (hidden)
Attribute Name | DataType | Units | Parent Attribute | Worksheet | Specimen | Data Range | Data Quality | Parameter 1 Range | Parameter 2 Range | Parameter 3 Range | Parameter 4 Range | Parameter 5 Range | Parameter 6 Range | Parameter 7 Range | Parameter 8 Range | Parameter 9 Range | Parameter 10 Range | Line Type | Log | Estimate | Interpolate | Invert | Show as Table | Parameter 1 Name | Parameter 2 Name | Parameter 3 Name | Parameter 4 Name | Parameter 5 Name | Parameter 6 Name | Parameter 7 Name | Parameter 8 Name | Parameter 9 Name | Parameter 10 Name
Record Name | RCN |  |  | Data |  | MI_RecordName
Material ID | STXT |  |  | Data |  | MI_Material_ID
Frequency | PNT | Hz |  | Data |  | MI_Freq
Heating rate | PNT | °C/min |  | Data |  | MI_Heating_Rate
Frequency vs time | FDA | Hz |  | Data |  | MI_E |  | MI_Time
Loss modulus vs temperature | FDA | MPa |  | Data |  | MI_EE |  | MI_Temp
Storage modulus vs temperature | FDA | MPa |  | Data |  | MI_E |  | MI_Temp
Tan delta vs temperature | FDA |  |  | Data |  | MI_Tan |  | MI_Temp

## Parameter Lookup (hidden)
Parameter (CES) | Data Range | Units
Time | MI_Time | min
Temperature | MI_Temp | °C

## Import Options (hidden)
Auto-Placement |  | Auto-Links | Link Group | Search Value | Search Attribute | Match Attribute | Match Property | Data Link Group Attribute | Data Link Group Table | Data Link Criteria
DBKey | MSAT_Adhesive | Link 1 | [8 empty] | NoChecks | FULLNAME | TRUE | Replace Record
Table | Test Data - Dynamic Mechanical Analysis (DMA) | Link 2 | [8 empty] | AtLeastOneDataRequired | TREENAME | FALSE | Replace Data
Search Value |  | Link 3 | [8 empty] | AllDataRequired | RECORDID |  | Merge
Search Attribute | Name | Link 4 | [9 empty] | GUID |  | Append
Match Property | FULLNAME | Link 5
Match Attribute |  | Link 6
IsChildRecord | FALSE | Link 7
Filter |  | Link 8
Conflict Resolution | Merge | Link 9
Link 10
Link 11
Additonal Information |  | Link 12
Layout |  | Link 13
Link 14
Link 15
Valid Table |  | Link 16
Table 1 | Test Data - Dynamic Mechanical Analysis (DMA) | Link 17
Table 2 |  | Link 18
Table 3
GUIDs
Exported Records | 5f9e2876-5cdf-4502-b8c9-dde6f7f2090c
Tree
Level 1
Level 2
Level 3
Level 4
Level 5
Level 6
Level 7
Level 8
Exported Worksheet Naming