## Data
Specimen ID | 2 |  | 1Visual beginning temperature of glass transition region, (°C) |  |  |  | 50
Material ID | Hysol EA9309 |  | 1Visual ending temperature of glass transition region, (°C) |  |  |  | 100
|  |  | Row of beginning temperature of glass transition region |  |  |  | 741 | Load vs Extension
|  |  | Row of ending temperature of glass transition region |  |  |  | 1241 | Load vs Shifted Extension
2Frequency (hz) |  |  | Row of glass transition temperature from Loss Modulus |  |  |  | 974 | Document | Doc Description | Target | Indexed | Display as record
2Heating rate (°C/min) |  |  | 2Glass transition temperature (°C), from Loss Modulus |  |  |  | 72.82574 | !FILENAME |  | _blank | TRUE | FALSE
|  |  | Loss modulus @ Tg |  |  |  | 177.8392
|  |  | Row of glass transition temperature from Tan Delta |  |  |  | 1044
Analysis Date | 2016-11-30 |  | 2Glass transition temperature (°C), from Tan Delta |  |  |  | 80.02185 | Temperatures | 25 | °C
|  |  | Tan delta @ Tg |  |  |  | 0.8233862 |  | -51 | °C
|  |  | Row of temperature = 25°C |  |  |  | 491 |  | 71 | °C
Valid Test | TRUE |  | 3Storage modulus @ 25°C |  |  |  | 1490.526
Use in Summary | TRUE |  | 3Loss modulus @ 25°C |  |  |  | 26.85186
|  |  | 3Tan delta @ 25°C |  |  |  | 0.01801503
|  |  | 4Row of temperature = -51°C |  |  |  | #N/A
Projected Start | 31 |  | Storage modulus @ -51°C |  |  |  | #N/A
Start Row | 31 |  | Loss modulus @ -51°C |  |  |  | #N/A
End Row | 1818 |  | Tan delta @ -51°C |  |  |  | #N/A
Last Row | 2212 |  | 5Row of temperature = 71°C |  |  |  | 943
|  |  | Storage modulus @ 71°C |  |  |  | 717.375
|  |  | Loss modulus @ 71°C |  |  |  | 153.1001
|  |  | Tan delta @ 71°C |  |  |  | 0.2134172
Send Questions to | usarmy.APG.arl.mbx.adhesive-research@mail.mil
Time | Temp. | E' | E'' | Tan Delta | Rounded | Notes
(min) | (°C) | (MPa) | (MPa) | (E''/E') | Temp. | 1. This assumes the analyst has fundamental knowledge of a, b, and g transitions.
0.01516666 | -0.3174021 | 1533.858 | 28.36079 | 0.01848984 | 0 | 2. The glass transition temperature (Tg) is frequency and heating rate dependent. Measured values from E'' and Tan Delta
0.064 | -0.3076452 | 1535.112 | 29.06878 | 0.01893594 | 0 | peak maximums will differ slightly. Tg's measured from DMA will differ slightly from alternative characterization techniques.
0.114 | -0.3055644 | 1535.54 | 27.2993 | 0.01777831 | 0 | 3. Modulus values from measured from DMA are not as rigorous as standardized techniques using mechanical testing
0.164 | -0.3185945 | 1535.836 | 27.73948 | 0.01806148 | 0 | frames. These modulus values are approximate values.
0.214 | -0.3264128 | 1537.166 | 28.84682 | 0.01876624 | 0 | 4. From MIL-STD-810G, Method 502.5, Low Temperature
0.264 | -0.3620658 | 1537.604 | 29.35532 | 0.0190916 | 0 | 5. From MIL-STD-810G, Method 501.5, High Temperature
0.314 | -0.3677673 | 1537.939 | 28.097 | 0.01826926 | 0
0.364 | -0.3777288 | 1537.999 | 28.03392 | 0.01822754 | 0
0.414 | -0.3815352 | 1538.762 | 28.9898 | 0.01883969 | 0
0.464 | -0.3770664 | 1539.092 | 28.95718 | 0.01881445 | 0
0.514 | -0.38821 | 1539.326 | 27.71372 | 0.01800381 | 0
0.564 | -0.368418 | 1539.919 | 28.46856 | 0.01848705 | 0
0.614 | -0.4070122 | 1541.044 | 28.6338 | 0.01858078 | 0
0.664 | -0.3625628 | 1541.296 | 26.73898 | 0.01734837 | 0
0.714 | -0.405699 | 1542.126 | 29.80855 | 0.01932951 | 0
0.764 | -0.3780809 | 1542.362 | 29.48997 | 0.01912 | 0
0.814 | -0.3998436 | 1542.376 | 28.45438 | 0.0184484 | 0
0.864 | -0.380607 | 1543.746 | 27.83643 | 0.01803174 | 0
0.9139999 | -0.3817238 | 1543.712 | 28.6106 | 0.01853364 | 0
0.9639999 | -0.4099629 | 1544.691 | 29.07815 | 0.01882458 | 0
1.014 | -0.3798852 | 1544.48 | 28.76285 | 0.018623 | 0
1.064 | -0.3568031 | 1545.455 | 28.46691 | 0.01841976 | 0
1.114 | -0.389516 | 1546.378 | 29.00786 | 0.01875858 | 0
1.164 | -0.3855328 | 1545.883 | 27.85696 | 0.0180201 | 0
1.214 | -0.3936482 | 1546.51 | 29.16753 | 0.01886023 | 0
1.264 | -0.3490142 | 1547.029 | 28.6629 | 0.01852771 | 0
1.314 | -0.3951233 | 1547.322 | 28.93981 | 0.01870316 | 0
1.364 | -0.3832367 | 1548.236 | 28.72691 | 0.01855461 | 0
1.414 | -0.3628669 | 1548.661 | 27.74122 | 0.01791304 | 0
1.464 | -0.3667425 | 1548.688 | 28.45606 | 0.01837431 | 0
1.514 | -0.3572514 | 1549.247 | 29.18633 | 0.01883905 | 0
1.564166 | -0.3426304 | 1549.491 | 28.06506 | 0.01811244 | 0
1.614166 | -0.3447106 | 1550.004 | 28.99286 | 0.01870502 | 0
1.664166 | -0.33152 | 1550.583 | 28.46095 | 0.018355 | 0
1.714166 | -0.334154 | 1550.29 | 28.13666 | 0.01814928 | 0
1.764166 | -0.3132458 | 1550.991 | 28.2479 | 0.01821281 | 0
1.814166 | -0.3290283 | 1551.53 | 28.7448 | 0.01852675 | 0
1.864166 | -0.3167332 | 1551.366 | 28.83679 | 0.01858799 | 0
1.914166 | -0.2940634 | 1552.34 | 29.48697 | 0.01899517 | 0
1.964166 | -0.2831369 | 1552.576 | 28.38373 | 0.0182817 | 0
2.014166 | -0.2813258 | 1553.232 | 28.03124 | 0.01804704 | 0
2.064167 | -0.295879 | 1554.012 | 28.786 | 0.01852366 | 0
2.114166 | -0.2902913 | 1553.373 | 28.94641 | 0.01863456 | 0
2.164166 | -0.2798378 | 1554.21 | 28.6001 | 0.01840169 | 0
2.214166 | -0.283297 | 1554.777 | 29.6302 | 0.01905752 | 0
2.264166 | -0.2780192 | 1554.564 | 28.3644 | 0.01824589 | 0
2.314167 | -0.26605 | 1554.989 | 28.85033 | 0.0185534 | 0
2.364166 | -0.2549167 | 1555.69 | 28.58902 | 0.01837706 | 0
2.414166 | -0.2416858 | 1555.923 | 28.92978 | 0.01859332 | 0
2.464166 | -0.2344407 | 1556.378 | 28.61745 | 0.0183872 | 0
2.514166 | -0.2384121 | 1556.454 | 28.35861 | 0.01822001 | 0
2.564167 | -0.2225565 | 1557.054 | 28.9601 | 0.01859929 | 0
2.614166 | -0.2092264 | 1557.096 | 27.85908 | 0.01789169 | 0
2.664166 | -0.2253836 | 1557.206 | 28.53308 | 0.01832326 | 0
2.714166 | -0.2174512 | 1557.844 | 28.86863 | 0.01853114 | 0
2.764166 | -0.2055198 | 1557.964 | 28.68712 | 0.01841322 | 0
2.814167 | -0.2112898 | 1558.016 | 29.09925 | 0.01867712 | 0
2.864166 | -0.1974533 | 1558.427 | 28.7549 | 0.01845124 | 0
2.914166 | -0.1975555 | 1558.549 | 28.84476 | 0.01850744 | 0
2.964166 | -0.1944278 | 1559.337 | 28.39786 | 0.0182115 | 0
3.014166 | -0.1838721 | 1559.946 | 29.00404 | 0.01859298 | 0
3.064167 | -0.1714226 | 1560.217 | 28.90356 | 0.01852534 | 0
3.114166 | -0.1615564 | 1559.679 | 27.76844 | 0.01780395 | 0
3.164166 | -0.1760119 | 1560.201 | 29.04897 | 0.01861873 | 0
3.214166 | -0.1675404 | 1560.794 | 28.63766 | 0.01834813 | 0
3.264166 | -0.1598789 | 1560.446 | 28.5923 | 0.01832315 | 0
3.314166 | -0.1438453 | 1560.904 | 28.23622 | 0.01808966 | 0
3.364166 | -0.1547666 | 1561.667 | 28.49039 | 0.01824358 | 0
3.414166 | -0.1525192 | 1561.758 | 28.24267 | 0.01808389 | 0
3.464166 | -0.1312399 | 1562.099 | 30.0137 | 0.01921369 | 0
3.514166 | -0.1399601 | 1562.578 | 29.67771 | 0.01899278 | 0
3.564166 | -0.1107563 | 1562.317 | 28.77298 | 0.01841687 | 0
3.614166 | -0.1128019 | 1562.55 | 29.30243 | 0.01875295 | 0
3.664166 | -0.1185986 | 1563.21 | 28.90654 | 0.01849178 | 0
3.714166 | -0.09954158 | 1563.402 | 28.88465 | 0.01847551 | 0
3.764166 | -0.1041606 | 1563.234 | 28.32061 | 0.01811668 | 0
3.814166 | -0.1030377 | 1563.596 | 28.9688 | 0.01852703 | 0
3.864166 | -0.1047613 | 1564.303 | 29.0343 | 0.01856053 | 0
3.914166 | -0.09057679 | 1564.4 | 28.69562 | 0.01834289 | 0
3.964166 | -0.09912294 | 1564.746 | 28.3119 | 0.0180936 | 0
4.014167 | -0.09461351 | 1564.76 | 28.9403 | 0.01849504 | 0
4.064278 | -0.07270175 | 1564.856 | 28.66792 | 0.01831985 | 0
4.114334 | -0.08140472 | 1565.067 | 28.55746 | 0.01824679 | 0
4.164334 | -0.08880028 | 1565.468 | 28.89509 | 0.01845779 | 0
4.214334 | -0.09908879 | 1565.92 | 28.53572 | 0.01822298 | 0
4.264334 | -0.07702451 | 1566.206 | 29.07626 | 0.01856477 | 0
4.314334 | -0.06812226 | 1565.991 | 28.15368 | 0.01797819 | 0
4.364334 | -0.07691942 | 1566.764 | 29.7041 | 0.01895889 | 0
4.414334 | -0.0966386 | 1566.184 | 28.61112 | 0.01826805 | 0
4.464334 | -0.07910651 | 1567.024 | 28.91664 | 0.01845322 | 0
4.514334 | -0.06183896 | 1567.33 | 29.15109 | 0.0185992 | 0
4.564334 | -0.08258118 | 1566.883 | 28.86912 | 0.01842455 | 0
4.614334 | -0.05879052 | 1567.562 | 28.8344 | 0.01839443 | 0
4.664334 | -0.06182165 | 1567.799 | 28.84993 | 0.01840154 | 0
4.714334 | -0.07327646 | 1567.346 | 28.67528 | 0.01829543 | 0
4.764334 | -0.06703812 | 1568.016 | 29.14498 | 0.01858717 | 0
4.814334 | -0.0625326 | 1568.166 | 28.56036 | 0.01821259 | 0
4.864334 | -0.06041631 | 1568.61 | 28.84869 | 0.01839124 | 0
4.914334 | -0.04457552 | 1568.934 | 29.09302 | 0.01854318 | 0
4.964334 | -0.05655886 | 1569.309 | 28.82275 | 0.01836652 | 0
5.014334 | -0.05373556 | 1569.264 | 28.643 | 0.01825251 | 0
5.064334 | -0.049715 | 1569.096 | 28.19518 | 0.01796906 | 0
5.114334 | -0.04075888 | 1569.572 | 28.91222 | 0.01842045 | 0
5.164334 | -0.05087841 | 1570.043 | 29.11167 | 0.01854196 | 0
5.214334 | -0.04886228 | 1569.872 | 28.98388 | 0.01846257 | 0
5.264334 | -0.03869186 | 1569.809 | 28.76572 | 0.01832434 | 0
5.314334 | -0.04083275 | 1570.206 | 28.77436 | 0.01832522 | 0
5.364334 | -0.0435109 | 1570.524 | 28.77876 | 0.0183243 | 0
5.414334 | -0.0245539 | 1570.868 | 28.77395 | 0.01831724 | 0
5.464334 | -0.04615928 | 1570.65 | 28.72306 | 0.01828737 | 0
5.514334 | -0.03118782 | 1571.31 | 29.10166 | 0.01852064 | 0
5.564334 | -0.03302212 | 1571.421 | 28.63958 | 0.01822527 | 0
5.614334 | -0.04318596 | 1571.523 | 28.6767 | 0.01824771 | 0
5.664334 | -0.03649128 | 1571.612 | 28.80104 | 0.01832579 | 0
5.714334 | -0.02910591 | 1571.958 | 29.0291 | 0.01846685 | 0
5.764334 | -0.03121424 | 1572.031 | 28.93064 | 0.01840336 | 0
5.814334 | -0.02906096 | 1571.991 | 28.3293 | 0.01802129 | 0
5.864334 | -0.0408497 | 1572.383 | 29.23248 | 0.0185912 | 0
5.914334 | -0.02320734 | 1572.448 | 28.89365 | 0.01837494 | 0
5.964334 | -0.02624819 | 1572.396 | 28.43475 | 0.01808372 | 0
6.014334 | -0.01398868 | 1572.816 | 29.39743 | 0.01869096 | 0
6.064334 | -0.03572214 | 1572.768 | 28.7972 | 0.01830988 | 0
6.114334 | -0.02850974 | 1572.8 | 28.27175 | 0.01797542 | 0
6.164334 | -0.01792551 | 1573.408 | 28.82744 | 0.01832166 | 0
6.214334 | -0.01240839 | 1573.472 | 28.51316 | 0.01812118 | 0
6.264334 | -0.02687572 | 1573.438 | 29.18268 | 0.01854708 | 0
6.314334 | -0.01383391 | 1573.462 | 28.36279 | 0.01802573 | 0
6.364334 | -0.02364542 | 1573.938 | 28.91947 | 0.01837395 | 0
6.414334 | -0.02519881 | 1574.091 | 28.70227 | 0.01823418 | 0
6.464334 | -0.03527105 | 1574.399 | 28.85364 | 0.01832676 | 0
6.514334 | -0.01904872 | 1574.587 | 28.5857 | 0.01815441 | 0
6.564389 | -0.02033273 | 1574.268 | 28.22926 | 0.01793168 | 0
6.6145 | -0.01016582 | 1574.568 | 28.59287 | 0.01815918 | 0
6.6645 | -0.01669888 | 1575.14 | 28.55967 | 0.01813151 | 0
6.7145 | -0.0099647 | 1574.976 | 28.58218 | 0.01814768 | 0
6.7645 | -0.02277242 | 1575.164 | 28.89419 | 0.0183436 | 0
6.8145 | -0.01363145 | 1575.176 | 28.69591 | 0.01821759 | 0
6.8645 | -0.0022889 | 1575.293 | 29.44535 | 0.01869198 | 0
6.9145 | -0.0210969 | 1575.519 | 29.18861 | 0.01852635 | 0
6.9645 | -0.02248284 | 1575.688 | 28.3045 | 0.01796327 | 0
7.0145 | -0.0146839 | 1575.935 | 29.01792 | 0.01841316 | 0
7.0645 | -0.0064674 | 1576.084 | 29.1997 | 0.01852674 | 0
7.1145 | -0.0048038 | 1576.102 | 28.95478 | 0.01837113 | 0
7.1645 | -0.02264313 | 1576.241 | 28.87736 | 0.0183204 | 0
7.2145 | -0.02338124 | 1576.052 | 27.94774 | 0.01773275 | 0
7.2645 | -0.0050455 | 1576.221 | 28.96208 | 0.01837438 | 0
7.3145 | -0.02103892 | 1576.454 | 29.20327 | 0.01852466 | 0
7.3645 | -0.0046974 | 1576.544 | 28.70339 | 0.01820653 | 0
7.4145 | -0.0052001 | 1576.741 | 28.69624 | 0.01819972 | 0
7.4645 | -0.01402535 | 1577.07 | 28.80578 | 0.01826537 | 0
7.5145 | -0.00080631 | 1577.346 | 28.73324 | 0.0182162 | 0
7.5645 | 0.008897501 | 1577.125 | 28.98834 | 0.0183805 | 0
7.6145 | -0.0051975 | 1577.322 | 29.08486 | 0.01843939 | 0
7.6645 | 0.001090812 | 1577.225 | 28.34252 | 0.01796987 | 0
7.7145 | 0.002568604 | 1577.414 | 29.23392 | 0.01853281 | 0
7.7645 | -0.009459 | 1577.805 | 28.94584 | 0.01834563 | 0
7.8145 | 0.002113012 | 1577.518 | 28.94288 | 0.01834711 | 0
7.8645 | 0.00408386 | 1577.712 | 28.82733 | 0.0182716 | 0
7.9145 | -0.0012806 | 1578.172 | 28.95562 | 0.01834757 | 0
7.9645 | 0.000294372 | 1578.176 | 28.71178 | 0.01819301 | 0
8.0145 | -0.0098068 | 1578.223 | 28.86455 | 0.01828927 | 0
8.0645 | 0.001694275 | 1578.36 | 29.0284 | 0.01839149 | 0
8.1145 | -0.01047415 | 1578.828 | 28.65796 | 0.01815141 | 0
8.1645 | 0.01507256 | 1578.706 | 28.45013 | 0.01802117 | 0
8.2145 | 0.001309227 | 1578.717 | 28.82256 | 0.01825695 | 0
8.2645 | 0.009552192 | 1578.873 | 29.00828 | 0.01837277 | 0
8.3145 | 0.005971291 | 1578.714 | 28.81248 | 0.0182506 | 0
8.3645 | 0.006551844 | 1579.111 | 28.96094 | 0.01834002 | 0
8.414501 | -0.0082781 | 1579.154 | 28.98584 | 0.01835529 | 0
8.464501 | -0.0073943 | 1579.313 | 29.40004 | 0.01861572 | 0
8.5145 | 0.005174832 | 1579.588 | 28.49956 | 0.0180424 | 0
8.5645 | -0.0058154 | 1579.669 | 29.21828 | 0.01849646 | 0
8.614501 | 0.005223158 | 1579.489 | 28.81099 | 0.0182407 | 0
8.664501 | 0.00729098 | 1579.776 | 28.48697 | 0.01803228 | 0
8.714501 | -0.0022924 | 1579.812 | 28.93976 | 0.01831849 | 0
8.7645 | 0.01311908 | 1579.963 | 29.10746 | 0.01842288 | 0
8.8145 | 0.003913696 | 1580.371 | 28.91036 | 0.01829339 | 0
8.864501 | -0.01124402 | 1580.288 | 28.73656 | 0.01818439 | 0
8.914501 | -0.0068745 | 1580.275 | 28.95855 | 0.01832501 | 0
8.964501 | 0.01452705 | 1580.385 | 28.85221 | 0.01825644 | 0
9.0145 | 0.000148268 | 1580.586 | 29.10166 | 0.01841194 | 0
9.064556 | -0.0074493 | 1580.63 | 28.74282 | 0.01818441 | 0
9.114668 | 0.000418948 | 1580.756 | 28.54841 | 0.01805997 | 0
9.164668 | -0.0047356 | 1580.775 | 29.45233 | 0.01863158 | 0
9.214668 | 0.002924044 | 1580.955 | 28.886 | 0.01827124 | 0
9.264668 | -0.0048687 | 1580.47 | 28.747 | 0.01818889 | 0
9.314668 | -0.00037495 | 1580.926 | 28.84952 | 0.0182485 | 0
9.364668 | 0.008128444 | 1580.963 | 28.952 | 0.01831289 | 0
9.414668 | 0.0134737 | 1581.013 | 28.9738 | 0.01832611 | 0
9.464668 | -0.003893 | 1581.317 | 28.39927 | 0.01795925 | 0
9.514668 | 0.00105573 | 1581.262 | 28.7506 | 0.01818205 | 0
9.564668 | 0.001741605 | 1581.61 | 28.99408 | 0.018332 | 0
9.614668 | 0.009894422 | 1581.708 | 28.97985 | 0.01832187 | 0
9.664668 | 0.01782505 | 1581.513 | 28.64738 | 0.01811391 | 0
9.714668 | 0.003703135 | 1581.754 | 28.62032 | 0.01809404 | 0
9.764668 | 0.000889334 | 1582.095 | 28.93798 | 0.01829092 | 0
9.814668 | -0.0021871 | 1581.969 | 28.83976 | 0.0182303 | 0
9.864668 | 0.00674391 | 1582.034 | 28.62955 | 0.01809667 | 0
9.914668 | 0.01224379 | 1582.264 | 28.87388 | 0.01824846 | 0
9.964668 | -0.0024703 | 1582.204 | 28.8051 | 0.01820569 | 0
10.01467 | 0.01006018 | 1582.314 | 29.22996 | 0.01847291 | 0
10.06467 | 0.02838914 | 1582.374 | 28.7544 | 0.01817169 | 0
10.11467 | 0.03552406 | 1582.64 | 28.76397 | 0.01817468 | 0
10.16467 | 0.05730486 | 1582.614 | 29.02736 | 0.0183414 | 0
10.21467 | 0.07562936 | 1582.554 | 28.67346 | 0.01811848 | 0
10.26467 | 0.1041644 | 1582.484 | 28.77304 | 0.01818219 | 0
10.31467 | 0.1439609 | 1582.671 | 28.86763 | 0.01823982 | 0
10.36467 | 0.1888687 | 1582.779 | 28.50786 | 0.01801127 | 0
10.41467 | 0.2300821 | 1582.843 | 28.82742 | 0.01821244 | 0
10.46467 | 0.2804641 | 1582.643 | 28.69678 | 0.01813219 | 0
10.51467 | 0.3470311 | 1582.686 | 28.70396 | 0.01813624 | 0
10.56467 | 0.4025387 | 1582.774 | 28.70032 | 0.01813292 | 0
10.61467 | 0.4621262 | 1582.858 | 28.8024 | 0.01819645 | 0
10.66467 | 0.5221554 | 1582.714 | 28.88005 | 0.01824717 | 1
10.71467 | 0.5831582 | 1582.718 | 28.51282 | 0.01801511 | 1
10.76467 | 0.6549192 | 1582.885 | 28.78164 | 0.01818302 | 1
10.81467 | 0.725453 | 1582.792 | 28.86194 | 0.01823483 | 1
10.86467 | 0.7928269 | 1582.739 | 28.86959 | 0.01824027 | 1
10.91467 | 0.8576188 | 1582.762 | 28.68 | 0.01812022 | 1
10.96467 | 0.9261962 | 1582.846 | 28.7363 | 0.01815483 | 1
11.01467 | 1.009662 | 1582.799 | 28.42508 | 0.01795875 | 1
11.06467 | 1.093632 | 1582.783 | 28.66457 | 0.01811023 | 1
11.11467 | 1.188068 | 1582.806 | 28.70068 | 0.01813278 | 1
11.16467 | 1.273864 | 1582.695 | 28.40602 | 0.01794788 | 1
11.21467 | 1.346321 | 1582.708 | 28.43097 | 0.0179635 | 1
11.26467 | 1.428503 | 1582.667 | 28.7059 | 0.01813767 | 1
11.31467 | 1.500827 | 1582.513 | 28.45486 | 0.01798081 | 2
11.36467 | 1.599968 | 1582.586 | 28.71896 | 0.01814686 | 2
11.41467 | 1.697874 | 1582.559 | 28.42614 | 0.01796214 | 2
11.46467 | 1.775328 | 1582.483 | 28.61097 | 0.0180798 | 2
11.51467 | 1.866846 | 1582.355 | 28.60686 | 0.01807867 | 2
11.56467 | 1.950957 | 1582.313 | 28.47354 | 0.01799489 | 2
11.61483 | 2.035449 | 1582.3 | 28.51377 | 0.01802046 | 2
11.66483 | 2.130438 | 1582.14 | 28.4704 | 0.01799487 | 2
11.71483 | 2.224735 | 1582.059 | 28.23616 | 0.01784773 | 2
11.76483 | 2.31457 | 1582.067 | 28.37954 | 0.01793826 | 2
11.81484 | 2.398297 | 1581.893 | 28.40562 | 0.01795673 | 2
11.86483 | 2.473211 | 1581.895 | 28.41447 | 0.0179623 | 2
11.91483 | 2.557889 | 1581.916 | 28.38402 | 0.01794281 | 3
11.96483 | 2.676594 | 1581.653 | 28.32056 | 0.01790567 | 3
12.01483 | 2.76259 | 1581.718 | 28.37152 | 0.01793716 | 3
12.06484 | 2.843389 | 1581.564 | 28.34898 | 0.01792464 | 3
12.11483 | 2.937479 | 1581.43 | 28.2664 | 0.01787396 | 3
12.16483 | 3.024473 | 1581.428 | 28.18367 | 0.01782166 | 3
12.21483 | 3.126958 | 1581.148 | 28.18207 | 0.0178238 | 3
12.26483 | 3.224286 | 1581.078 | 28.44157 | 0.01798872 | 3
12.31484 | 3.317546 | 1580.96 | 28.2333 | 0.01785832 | 3
12.36483 | 3.402003 | 1580.859 | 28.3468 | 0.01793127 | 3
12.41483 | 3.495233 | 1580.744 | 28.19302 | 0.01783528 | 3
12.46483 | 3.591738 | 1580.64 | 28.30596 | 0.0179079 | 4
12.51483 | 3.691686 | 1580.461 | 28.14538 | 0.01780833 | 4
12.56484 | 3.777261 | 1580.24 | 28.03815 | 0.01774297 | 4
12.61483 | 3.886347 | 1580.061 | 28.30431 | 0.01791344 | 4
12.66483 | 3.969626 | 1579.999 | 28.24573 | 0.01787706 | 4
12.71483 | 4.064175 | 1579.714 | 28.16249 | 0.01782758 | 4
12.76483 | 4.15457 | 1579.674 | 28.40746 | 0.01798312 | 4
12.81483 | 4.247226 | 1579.499 | 28.18819 | 0.01784628 | 4
12.86483 | 4.348688 | 1579.176 | 28.03494 | 0.01775289 | 4
12.91483 | 4.436656 | 1579.028 | 28.07356 | 0.01777902 | 4
12.96483 | 4.54187 | 1578.954 | 28.07661 | 0.01778177 | 5
13.01483 | 4.635002 | 1578.693 | 27.97345 | 0.01771938 | 5
13.06483 | 4.723462 | 1578.47 | 27.96963 | 0.01771946 | 5
13.11483 | 4.832265 | 1578.249 | 27.9943 | 0.01773757 | 5
13.16483 | 4.924681 | 1578.146 | 28.09531 | 0.01780273 | 5
13.21483 | 5.006817 | 1577.934 | 28.11115 | 0.01781516 | 5
13.26483 | 5.1093 | 1577.626 | 27.86926 | 0.01766531 | 5
13.31483 | 5.235059 | 1577.388 | 28.04113 | 0.01777694 | 5
13.36483 | 5.288246 | 1577.148 | 28.01066 | 0.01776032 | 5
13.41483 | 5.367806 | 1576.963 | 28.09968 | 0.01781885 | 5
13.46483 | 5.458884 | 1576.788 | 27.90782 | 0.01769916 | 5
13.51483 | 5.590355 | 1576.498 | 27.96333 | 0.01773762 | 6
13.56483 | 5.69534 | 1576.164 | 27.92418 | 0.01771655 | 6
13.61483 | 5.786618 | 1575.934 | 28.08632 | 0.01782202 | 6
13.66483 | 5.847313 | 1575.695 | 27.93654 | 0.01772966 | 6
13.71483 | 5.972754 | 1575.456 | 27.9494 | 0.01774052 | 6
13.76483 | 6.046007 | 1575.192 | 27.94917 | 0.01774334 | 6
13.81483 | 6.138457 | 1574.943 | 27.92762 | 0.01773247 | 6
13.86483 | 6.229568 | 1574.655 | 27.88404 | 0.01770802 | 6
13.91483 | 6.325996 | 1574.401 | 27.76002 | 0.01763211 | 6
13.96483 | 6.40874 | 1574.222 | 27.76013 | 0.01763419 | 6
14.01483 | 6.543374 | 1573.793 | 27.99046 | 0.01778535 | 7
14.06483 | 6.601679 | 1573.625 | 27.85086 | 0.01769854 | 7
14.11494 | 6.738012 | 1573.215 | 27.93203 | 0.01775475 | 7
14.165 | 6.817688 | 1573.088 | 27.73893 | 0.01763342 | 7
14.215 | 6.931056 | 1572.677 | 27.6706 | 0.01759459 | 7
14.265 | 7.006475 | 1572.508 | 27.72135 | 0.01762875 | 7
14.315 | 7.115006 | 1572.132 | 27.88685 | 0.01773823 | 7
14.365 | 7.222838 | 1571.785 | 27.6215 | 0.01757333 | 7
14.415 | 7.293378 | 1571.532 | 27.59959 | 0.01756222 | 7
14.465 | 7.412969 | 1571.271 | 27.4743 | 0.0174854 | 7
14.515 | 7.494058 | 1570.899 | 27.66766 | 0.01761263 | 7
14.565 | 7.612932 | 1570.7 | 27.80258 | 0.01770076 | 8
14.615 | 7.72009 | 1570.324 | 27.59344 | 0.01757181 | 8
14.665 | 7.784868 | 1569.954 | 27.49711 | 0.0175146 | 8
14.715 | 7.918238 | 1569.608 | 27.74553 | 0.01767673 | 8
14.765 | 7.976454 | 1569.29 | 27.59312 | 0.01758319 | 8
14.815 | 8.087244 | 1568.912 | 27.60726 | 0.01759644 | 8
14.865 | 8.185043 | 1568.5 | 27.42568 | 0.01748529 | 8
14.915 | 8.283594 | 1568.272 | 27.5464 | 0.01756481 | 8
14.965 | 8.418918 | 1567.981 | 27.63068 | 0.01762182 | 8
15.015 | 8.441282 | 1567.512 | 27.30028 | 0.01741632 | 8
15.065 | 8.543742 | 1567.144 | 27.46756 | 0.01752715 | 9
15.115 | 8.65246 | 1566.98 | 27.83544 | 0.01776375 | 9
15.165 | 8.756522 | 1566.509 | 27.39535 | 0.01748816 | 9
15.215 | 8.875313 | 1566.209 | 27.48078 | 0.01754605 | 9
15.265 | 8.922859 | 1565.774 | 27.3216 | 0.01744927 | 9
15.315 | 9.083399 | 1565.345 | 27.64032 | 0.01765765 | 9
15.365 | 9.171439 | 1565.016 | 27.47955 | 0.01755863 | 9
15.415 | 9.25586 | 1564.64 | 27.5721 | 0.01762201 | 9
15.465 | 9.367743 | 1564.154 | 27.32854 | 0.01747177 | 9
15.515 | 9.448895 | 1563.758 | 27.27423 | 0.01744147 | 9
15.565 | 9.619298 | 1563.374 | 27.33543 | 0.01748489 | 10
15.615 | 9.684553 | 1563.019 | 27.61872 | 0.01767011 | 10
15.665 | 9.855819 | 1562.594 | 27.47191 | 0.01758097 | 10
15.715 | 9.938209 | 1562.374 | 27.4721 | 0.01758357 | 10
15.765 | 10.13865 | 1561.764 | 27.61947 | 0.01768479 | 10
15.815 | 10.21128 | 1561.409 | 27.27959 | 0.01747114 | 10
15.865 | 10.33194 | 1560.957 | 27.41644 | 0.01756386 | 10
15.915 | 10.47721 | 1560.71 | 27.38366 | 0.01754564 | 10
15.965 | 10.58669 | 1560.301 | 27.11386 | 0.01737733 | 11
16.015 | 10.70022 | 1559.925 | 27.35258 | 0.01753454 | 11
16.065 | 10.80461 | 1559.535 | 27.34392 | 0.01753338 | 11
16.115 | 10.89045 | 1559.059 | 27.31025 | 0.01751714 | 11
16.165 | 11.02267 | 1558.834 | 27.23422 | 0.01747089 | 11
16.215 | 11.11955 | 1558.572 | 27.40284 | 0.01758202 | 11
16.265 | 11.22518 | 1558.151 | 27.17392 | 0.01743984 | 11
16.315 | 11.27024 | 1557.651 | 27.12444 | 0.01741369 | 11
16.365 | 11.44218 | 1557.164 | 27.20986 | 0.01747399 | 11
16.415 | 11.46789 | 1556.932 | 27.31508 | 0.01754417 | 11
16.465 | 11.60738 | 1556.481 | 27.29116 | 0.01753388 | 12
16.515 | 11.68716 | 1556.034 | 27.23316 | 0.01750165 | 12
16.565 | 11.79389 | 1555.644 | 27.21132 | 0.017492 | 12
16.61506 | 11.90471 | 1555.332 | 27.10732 | 0.01742864 | 12
16.66517 | 11.94999 | 1554.996 | 27.07946 | 0.01741449 | 12
16.71516 | 12.07668 | 1554.606 | 27.13169 | 0.01745246 | 12
16.76517 | 12.1498 | 1554.066 | 27.23867 | 0.01752736 | 12
16.81517 | 12.24695 | 1553.578 | 26.93402 | 0.01733677 | 12
16.86517 | 12.36094 | 1553.253 | 27.13876 | 0.01747221 | 12
16.91517 | 12.44509 | 1552.788 | 27.11887 | 0.01746464 | 12
16.96516 | 12.56334 | 1552.451 | 27.22692 | 0.01753802 | 13
17.01517 | 12.65613 | 1552.005 | 27.16945 | 0.01750603 | 13
17.06517 | 12.72988 | 1551.661 | 27.13287 | 0.01748634 | 13
17.11517 | 12.82496 | 1551.124 | 27.15697 | 0.01750793 | 13
17.16517 | 12.95014 | 1550.825 | 27.2062 | 0.01754306 | 13
17.21516 | 13.03818 | 1550.274 | 26.93496 | 0.01737432 | 13
17.26517 | 13.09772 | 1549.932 | 27.16035 | 0.01752358 | 13
17.31517 | 13.24176 | 1549.548 | 26.9799 | 0.01741146 | 13
17.36517 | 13.3226 | 1549.086 | 27.1808 | 0.01754635 | 13
17.41517 | 13.40007 | 1548.601 | 27.05487 | 0.01747052 | 13
17.46516 | 13.51255 | 1548.322 | 27.10014 | 0.01750291 | 14
17.51517 | 13.5926 | 1547.906 | 27.18388 | 0.0175617 | 14
17.56517 | 13.70366 | 1547.211 | 26.96982 | 0.01743125 | 14
17.61517 | 13.79454 | 1546.871 | 26.9664 | 0.01743286 | 14
17.66517 | 13.88807 | 1546.572 | 26.87886 | 0.01737964 | 14
17.71516 | 13.98711 | 1546.167 | 26.91589 | 0.01740813 | 14
17.76517 | 14.11651 | 1545.635 | 27.08047 | 0.01752061 | 14
17.81517 | 14.19926 | 1545.35 | 26.8295 | 0.01736144 | 14
17.86517 | 14.27536 | 1544.837 | 27.05084 | 0.01751048 | 14
17.91517 | 14.39882 | 1544.349 | 27.11526 | 0.01755773 | 14
17.96516 | 14.44493 | 1543.897 | 26.92154 | 0.01743738 | 14
18.01517 | 14.5763 | 1543.462 | 26.89632 | 0.01742596 | 15
18.06517 | 14.66895 | 1543.057 | 26.75002 | 0.01733574 | 15
18.11517 | 14.77714 | 1542.584 | 27.32234 | 0.01771207 | 15
18.16517 | 14.84085 | 1542.119 | 27.0588 | 0.01754651 | 15
18.21516 | 14.96108 | 1541.793 | 27.17375 | 0.01762478 | 15
18.26517 | 15.06055 | 1541.145 | 26.76157 | 0.01736474 | 15
18.31517 | 15.14158 | 1540.699 | 26.92991 | 0.01747903 | 15
18.36517 | 15.24224 | 1540.185 | 26.86704 | 0.01744404 | 15
18.41517 | 15.3596 | 1539.794 | 27.0073 | 0.01753955 | 15
18.46516 | 15.45936 | 1539.42 | 27.13219 | 0.01762494 | 15
18.51517 | 15.5612 | 1538.988 | 26.95868 | 0.01751715 | 16
18.56517 | 15.66335 | 1538.509 | 26.74576 | 0.0173842 | 16
18.61517 | 15.71671 | 1537.913 | 27.05146 | 0.01758972 | 16
18.66517 | 15.82788 | 1537.575 | 27.03656 | 0.0175839 | 16
18.71516 | 15.95244 | 1537.183 | 26.87485 | 0.01748319 | 16
18.76517 | 16.01843 | 1536.547 | 26.98095 | 0.01755947 | 16
18.81517 | 16.13992 | 1536.074 | 26.87288 | 0.01749453 | 16
18.86517 | 16.22966 | 1535.698 | 26.93503 | 0.01753928 | 16
18.91517 | 16.32185 | 1535.172 | 27.06271 | 0.01762846 | 16
18.96516 | 16.4718 | 1534.635 | 26.73089 | 0.01741841 | 16
19.01517 | 16.52808 | 1534.25 | 26.7951 | 0.01746462 | 17
19.06517 | 16.68694 | 1533.708 | 26.84336 | 0.01750226 | 17
19.11517 | 16.70435 | 1533.178 | 27.11895 | 0.01768806 | 17
19.16533 | 16.8677 | 1532.766 | 26.73376 | 0.01744152 | 17
19.21534 | 16.96737 | 1532.274 | 26.86547 | 0.01753307 | 17
19.26534 | 17.0245 | 1531.772 | 26.80792 | 0.01750125 | 17
19.31533 | 17.16048 | 1531.328 | 26.86386 | 0.01754286 | 17
19.36534 | 17.21664 | 1530.834 | 26.82285 | 0.01752173 | 17
19.41533 | 17.32743 | 1530.424 | 26.92588 | 0.01759373 | 17
19.46534 | 17.43407 | 1529.867 | 26.86354 | 0.01755939 | 17
19.51534 | 17.51559 | 1529.363 | 26.9107 | 0.01759602 | 18
19.56533 | 17.64865 | 1528.775 | 26.8949 | 0.01759244 | 18
19.61534 | 17.71608 | 1528.256 | 26.89326 | 0.01759735 | 18
19.66533 | 17.82716 | 1527.818 | 26.73278 | 0.01749736 | 18
19.71534 | 17.94854 | 1527.144 | 26.98513 | 0.01767034 | 18
19.76534 | 18.04599 | 1526.634 | 26.87301 | 0.01760279 | 18
19.81533 | 18.13433 | 1526.147 | 26.75836 | 0.01753328 | 18
19.86534 | 18.23723 | 1525.719 | 26.93339 | 0.01765292 | 18
19.91533 | 18.34601 | 1525.253 | 26.72433 | 0.01752124 | 18
19.96534 | 18.42912 | 1524.632 | 26.83353 | 0.01760001 | 18
20.01534 | 18.55283 | 1524.105 | 26.75254 | 0.01755296 | 19
20.06533 | 18.61239 | 1523.636 | 26.9545 | 0.0176909 | 19
20.11534 | 18.77644 | 1523.162 | 27.02385 | 0.01774195 | 19
20.16533 | 18.83064 | 1522.6 | 26.87949 | 0.01765368 | 19
20.21534 | 18.9425 | 1522.039 | 27.01185 | 0.01774715 | 19
20.26534 | 19.05084 | 1521.418 | 26.88956 | 0.01767401 | 19
20.31533 | 19.14485 | 1521.073 | 26.8204 | 0.01763256 | 19
20.36534 | 19.2269 | 1520.484 | 26.65726 | 0.01753209 | 19
20.41533 | 19.34789 | 1519.847 | 26.74992 | 0.01760041 | 19
20.46534 | 19.48447 | 1519.461 | 26.7823 | 0.01762619 | 19
20.51534 | 19.54436 | 1518.865 | 26.71393 | 0.01758809 | 20
20.56533 | 19.64371 | 1518.37 | 27.05445 | 0.01781808 | 20
20.61534 | 19.74279 | 1517.957 | 26.65637 | 0.01756069 | 20
20.66533 | 19.84 | 1517.51 | 26.78992 | 0.01765387 | 20
20.71534 | 19.94988 | 1516.714 | 26.7463 | 0.01763438 | 20
20.76534 | 20.07308 | 1516.123 | 26.95298 | 0.01777756 | 20
20.81533 | 20.10856 | 1515.726 | 26.91179 | 0.01775505 | 20
20.86534 | 20.28895 | 1515.042 | 26.84033 | 0.0177159 | 20
20.91533 | 20.34166 | 1514.466 | 26.86928 | 0.01774175 | 20
20.96534 | 20.44988 | 1513.963 | 26.95671 | 0.0178054 | 20
21.01534 | 20.54651 | 1513.312 | 26.95913 | 0.01781466 | 21
21.06533 | 20.66426 | 1512.762 | 26.88023 | 0.01776897 | 21
21.11534 | 20.75126 | 1512.296 | 26.8791 | 0.0177737 | 21
21.16533 | 20.84807 | 1511.789 | 26.9546 | 0.0178296 | 21
21.21534 | 20.98018 | 1511.078 | 26.86807 | 0.01778073 | 21
21.26534 | 21.05882 | 1510.63 | 26.99311 | 0.01786878 | 21
21.31533 | 21.15892 | 1509.953 | 26.96292 | 0.0178568 | 21
21.36534 | 21.25381 | 1509.387 | 26.92162 | 0.01783613 | 21
21.41533 | 21.38304 | 1508.847 | 26.79942 | 0.01776152 | 21
21.46534 | 21.43736 | 1508.272 | 27.0371 | 0.01792589 | 21
21.51534 | 21.56728 | 1507.771 | 26.98252 | 0.01789564 | 22
21.56533 | 21.70216 | 1507.203 | 26.82198 | 0.01779587 | 22
21.61534 | 21.7686 | 1506.535 | 26.91873 | 0.01786798 | 22
21.6655 | 21.85567 | 1506.043 | 27.09172 | 0.01798868 | 22
21.7155 | 22.014 | 1505.39 | 26.73683 | 0.01776072 | 22
21.7655 | 22.05215 | 1504.932 | 27.06515 | 0.0179843 | 22
21.8155 | 22.21066 | 1504.451 | 26.8894 | 0.01787324 | 22
21.8655 | 22.28428 | 1503.783 | 26.76564 | 0.01779887 | 22
21.9155 | 22.33584 | 1503.276 | 27.20224 | 0.0180953 | 22
21.9655 | 22.47924 | 1502.845 | 26.85129 | 0.01786697 | 22
22.0155 | 22.59933 | 1502.025 | 26.83364 | 0.01786497 | 23
22.0655 | 22.65208 | 1501.628 | 26.95648 | 0.01795151 | 23
22.1155 | 22.779 | 1500.888 | 26.75594 | 0.01782674 | 23
22.1655 | 22.85702 | 1500.571 | 26.86254 | 0.01790155 | 23
22.2155 | 22.95497 | 1499.823 | 26.9004 | 0.01793572 | 23
22.2655 | 23.08153 | 1499.206 | 26.95177 | 0.01797737 | 23
22.3155 | 23.18317 | 1498.716 | 27.01485 | 0.01802534 | 23
22.3655 | 23.25826 | 1498.063 | 26.73758 | 0.0178481 | 23
22.4155 | 23.38655 | 1497.475 | 26.84888 | 0.01792944 | 23
22.4655 | 23.48264 | 1497.014 | 27.01524 | 0.01804608 | 23
22.5155 | 23.57461 | 1496.492 | 26.93999 | 0.01800209 | 24
22.5655 | 23.66126 | 1495.875 | 26.90902 | 0.01798882 | 24
22.6155 | 23.75001 | 1495.315 | 27.0538 | 0.01809237 | 24
22.6655 | 23.85886 | 1494.696 | 27.13004 | 0.01815087 | 24
22.7155 | 23.97428 | 1494.14 | 26.89057 | 0.01799735 | 24
22.7655 | 24.06628 | 1493.453 | 26.95022 | 0.01804558 | 24
22.8155 | 24.14158 | 1492.965 | 26.93442 | 0.0180409 | 24
22.8655 | 24.2512 | 1492.394 | 27.13086 | 0.01817942 | 24
22.9155 | 24.36124 | 1491.81 | 26.95909 | 0.0180714 | 24
22.9655 | 24.41004 | 1491.457 | 27.11322 | 0.01817902 | 24
23.0155 | 24.57566 | 1490.526 | 26.85186 | 0.01801503 | 25
23.0655 | 24.66338 | 1490.246 | 26.80669 | 0.0179881 | 25
23.1155 | 24.73122 | 1489.65 | 27.28633 | 0.01831727 | 25
23.1655 | 24.88432 | 1488.991 | 26.75073 | 0.01796568 | 25
23.2155 | 24.95563 | 1488.486 | 26.91008 | 0.01807883 | 25
23.2655 | 25.05896 | 1487.754 | 26.95538 | 0.01811817 | 25
23.3155 | 25.17379 | 1487.114 | 26.8556 | 0.01805887 | 25
23.3655 | 25.24168 | 1486.684 | 27.01973 | 0.01817449 | 25
23.4155 | 25.35092 | 1485.93 | 26.97638 | 0.01815454 | 25
23.4655 | 25.47358 | 1485.535 | 27.01658 | 0.01818643 | 25
23.5155 | 25.5359 | 1485.01 | 26.83082 | 0.01806778 | 26
23.5655 | 25.65216 | 1484.251 | 26.89967 | 0.0181234 | 26
23.6155 | 25.77478 | 1483.714 | 26.92148 | 0.01814466 | 26
23.6655 | 25.83936 | 1483.176 | 27.12644 | 0.01828942 | 26
23.7155 | 25.96305 | 1482.518 | 26.87815 | 0.01813006 | 26
23.7655 | 26.05146 | 1481.882 | 27.05605 | 0.0182579 | 26
23.8155 | 26.16236 | 1481.436 | 26.91894 | 0.01817085 | 26
23.8655 | 26.2749 | 1480.75 | 27.19218 | 0.01836379 | 26
23.9155 | 26.37883 | 1480.136 | 26.99204 | 0.01823618 | 26
23.9655 | 26.4316 | 1479.71 | 27.08508 | 0.01830431 | 26
24.0155 | 26.57222 | 1478.939 | 26.81652 | 0.01813226 | 27
24.0655 | 26.6751 | 1478.393 | 27.06361 | 0.0183061 | 27
24.1155 | 26.76885 | 1477.895 | 27.03447 | 0.01829255 | 27
24.16561 | 26.86706 | 1477.204 | 27.10446 | 0.01834849 | 27
24.21566 | 26.93094 | 1476.591 | 27.17533 | 0.0184041 | 27
24.26567 | 27.06492 | 1475.868 | 26.86206 | 0.01820086 | 27
24.31566 | 27.15218 | 1475.43 | 27.0831 | 0.01835608 | 27
24.36567 | 27.26359 | 1474.657 | 26.95195 | 0.01827676 | 27
24.41566 | 27.37875 | 1474.297 | 26.99338 | 0.01830932 | 27
24.46566 | 27.44596 | 1473.577 | 27.2135 | 0.01846765 | 27
24.51567 | 27.56751 | 1472.811 | 26.8637 | 0.01823974 | 28
24.56566 | 27.67363 | 1472.188 | 26.9344 | 0.01829548 | 28
24.61567 | 27.77686 | 1471.778 | 27.17002 | 0.01846068 | 28
24.66566 | 27.86426 | 1471.103 | 27.2944 | 0.0185537 | 28
24.71566 | 28.01158 | 1470.6 | 26.99196 | 0.01835438 | 28
24.76567 | 28.04044 | 1469.832 | 27.05844 | 0.01840921 | 28
24.81566 | 28.1528 | 1469.338 | 26.98422 | 0.01836489 | 28
24.86567 | 28.29594 | 1468.469 | 26.7325 | 0.01820433 | 28
24.91566 | 28.36588 | 1467.847 | 27.32136 | 0.01861322 | 28
24.96566 | 28.46033 | 1467.284 | 26.94786 | 0.01836581 | 28
25.01567 | 28.56027 | 1466.585 | 27.1539 | 0.01851505 | 29
25.06566 | 28.65694 | 1466.01 | 26.98852 | 0.01840951 | 29
25.11567 | 28.75152 | 1465.303 | 27.1731 | 0.01854435 | 29
25.16566 | 28.87885 | 1464.74 | 27.22574 | 0.01858742 | 29
25.21566 | 28.97116 | 1464.157 | 27.04698 | 0.01847273 | 29
25.26567 | 29.05135 | 1463.559 | 27.13619 | 0.01854124 | 29
25.31566 | 29.17877 | 1462.775 | 26.96615 | 0.01843493 | 29
25.36567 | 29.26388 | 1462.01 | 27.09126 | 0.01853015 | 29
25.41566 | 29.35969 | 1461.35 | 27.17867 | 0.01859833 | 29
25.46566 | 29.44354 | 1460.875 | 27.25779 | 0.01865854 | 29
25.51567 | 29.5257 | 1460.062 | 27.30108 | 0.01869856 | 30
25.56566 | 29.67765 | 1459.352 | 27.13991 | 0.01859724 | 30
25.61567 | 29.7282 | 1458.706 | 27.08815 | 0.01856998 | 30
25.66567 | 29.87606 | 1457.999 | 27.24622 | 0.0186874 | 30
25.71566 | 29.91956 | 1457.422 | 27.2333 | 0.01868594 | 30
25.76567 | 30.03537 | 1456.629 | 27.27408 | 0.01872411 | 30
25.81567 | 30.14383 | 1455.996 | 27.04529 | 0.01857512 | 30
25.86567 | 30.24868 | 1455.314 | 27.22517 | 0.01870742 | 30
25.91567 | 30.3569 | 1454.558 | 27.17557 | 0.01868304 | 30
25.96566 | 30.43104 | 1454.074 | 27.22804 | 0.01872534 | 30
26.01567 | 30.5351 | 1453.277 | 27.3116 | 0.01879312 | 31
26.06567 | 30.63826 | 1452.786 | 27.10923 | 0.01866016 | 31
26.11567 | 30.73113 | 1451.733 | 27.30928 | 0.01881151 | 31
26.16567 | 30.85532 | 1451.336 | 27.26299 | 0.01878475 | 31
26.21566 | 30.93183 | 1450.613 | 27.28703 | 0.01881069 | 31
26.26567 | 31.06062 | 1449.874 | 27.04205 | 0.01865131 | 31
26.31567 | 31.12771 | 1449.092 | 27.34222 | 0.01886852 | 31
26.36567 | 31.26437 | 1448.673 | 27.42545 | 0.01893144 | 31
26.41567 | 31.33964 | 1447.998 | 27.16373 | 0.01875951 | 31
26.46566 | 31.42917 | 1447.217 | 27.42207 | 0.01894814 | 31
26.51567 | 31.54566 | 1446.613 | 27.13572 | 0.0187581 | 32
26.56567 | 31.63348 | 1445.693 | 27.1193 | 0.01875868 | 32
26.61567 | 31.72268 | 1444.891 | 27.37782 | 0.01894802 | 32
26.66572 | 31.84766 | 1444.419 | 27.4347 | 0.01899359 | 32
26.71583 | 31.9195 | 1443.488 | 27.14045 | 0.018802 | 32
26.76583 | 32.02383 | 1442.919 | 27.73946 | 0.01922455 | 32
26.81583 | 32.14656 | 1442.342 | 27.63074 | 0.01915685 | 32
26.86583 | 32.24566 | 1441.676 | 27.27826 | 0.01892122 | 32
26.91583 | 32.32991 | 1440.984 | 27.24242 | 0.01890542 | 32
26.96583 | 32.4485 | 1440.22 | 27.57156 | 0.019144 | 32
27.01583 | 32.51778 | 1439.505 | 27.30844 | 0.0189707 | 33
27.06583 | 32.5878 | 1438.673 | 27.50688 | 0.01911962 | 33
27.11583 | 32.78016 | 1438.249 | 27.35507 | 0.0190197 | 33
27.16583 | 32.82837 | 1437.515 | 27.21484 | 0.01893187 | 33
27.21583 | 32.93536 | 1436.581 | 27.549 | 0.01917678 | 33
27.26583 | 33.03382 | 1436.07 | 27.47311 | 0.01913076 | 33
27.31583 | 33.14914 | 1435.277 | 27.35026 | 0.01905573 | 33
27.36583 | 33.18156 | 1434.778 | 27.53826 | 0.01919339 | 33
27.41583 | 33.33132 | 1433.97 | 27.38742 | 0.01909903 | 33
27.46583 | 33.46102 | 1433.263 | 27.60146 | 0.01925778 | 33
27.51583 | 33.5189 | 1432.442 | 27.3809 | 0.01911484 | 34
27.56583 | 33.61945 | 1431.842 | 27.71225 | 0.01935427 | 34
27.61583 | 33.71084 | 1431.064 | 27.5224 | 0.01923212 | 34
27.66583 | 33.84186 | 1430.469 | 27.51764 | 0.01923679 | 34
27.71583 | 33.90232 | 1429.776 | 27.52622 | 0.01925211 | 34
27.76583 | 34.06264 | 1429.004 | 27.59812 | 0.01931283 | 34
27.81583 | 34.13049 | 1428.519 | 27.86188 | 0.01950402 | 34
27.86583 | 34.23534 | 1427.77 | 27.64261 | 0.01936069 | 34
27.91583 | 34.34611 | 1426.936 | 27.44324 | 0.01923229 | 34
27.96583 | 34.4372 | 1426.264 | 27.70552 | 0.01942523 | 34
28.01583 | 34.507 | 1425.547 | 27.84257 | 0.01953115 | 35
28.06583 | 34.67126 | 1424.842 | 27.43545 | 0.01925508 | 35
28.11583 | 34.72425 | 1424.246 | 27.86746 | 0.01956646 | 35
28.16583 | 34.82881 | 1423.566 | 27.72024 | 0.01947239 | 35
28.21583 | 34.9159 | 1422.81 | 27.71968 | 0.01948235 | 35
28.26583 | 35.03958 | 1422.018 | 27.76379 | 0.01952421 | 35
28.31583 | 35.14505 | 1421.303 | 27.71612 | 0.0195005 | 35
28.36583 | 35.24812 | 1420.715 | 27.84236 | 0.01959742 | 35
28.41583 | 35.35128 | 1419.911 | 27.84273 | 0.01960878 | 35
28.46583 | 35.44254 | 1419.252 | 27.8256 | 0.01960582 | 35
28.51583 | 35.54583 | 1418.441 | 27.83418 | 0.01962309 | 36
28.56583 | 35.60687 | 1417.747 | 27.92429 | 0.01969624 | 36
28.61583 | 35.73352 | 1417.056 | 27.9554 | 0.0197278 | 36
28.66583 | 35.84425 | 1416.387 | 27.89836 | 0.01969685 | 36
28.71583 | 35.90637 | 1415.736 | 28.11277 | 0.01985736 | 36
28.76583 | 36.03557 | 1414.77 | 27.68271 | 0.01956693 | 36
28.81583 | 36.1468 | 1414.316 | 28.20856 | 0.01994502 | 36
28.86583 | 36.22196 | 1413.388 | 28.00478 | 0.01981392 | 36
28.91583 | 36.32624 | 1412.661 | 28.07462 | 0.01987358 | 36
28.96583 | 36.41476 | 1412.087 | 27.84826 | 0.01972135 | 36
29.01583 | 36.54148 | 1411.206 | 27.71935 | 0.01964231 | 37
29.06583 | 36.60695 | 1410.378 | 28.0952 | 0.01992034 | 37
29.11583 | 36.74913 | 1409.766 | 28.05691 | 0.01990183 | 37
29.16583 | 36.79288 | 1409.043 | 28.23232 | 0.02003652 | 37
29.216 | 36.93322 | 1408.163 | 27.90155 | 0.01981416 | 37
29.266 | 37.0061 | 1407.511 | 28.33866 | 0.02013388 | 37
29.316 | 37.11896 | 1406.666 | 28.12454 | 0.01999375 | 37
29.366 | 37.23814 | 1406.006 | 28.25936 | 0.02009903 | 37
29.416 | 37.30452 | 1405.276 | 28.08922 | 0.01998841 | 37
29.466 | 37.42212 | 1404.438 | 28.23868 | 0.02010674 | 37
29.516 | 37.53174 | 1403.603 | 28.16171 | 0.02006388 | 38
29.566 | 37.61442 | 1402.918 | 28.30198 | 0.02017365 | 38
29.616 | 37.71128 | 1402.29 | 28.20168 | 0.02011116 | 38
29.666 | 37.85361 | 1401.189 | 28.14187 | 0.02008428 | 38
29.716 | 37.91825 | 1400.26 | 28.22042 | 0.0201537 | 38
29.766 | 38.04898 | 1399.774 | 28.48884 | 0.02035246 | 38
29.816 | 38.13278 | 1398.953 | 28.1957 | 0.02015486 | 38
29.866 | 38.23128 | 1398.047 | 28.27594 | 0.02022531 | 38
29.916 | 38.33676 | 1397.252 | 28.46826 | 0.02037446 | 38
29.966 | 38.45973 | 1396.569 | 28.33072 | 0.02028595 | 38
30.016 | 38.5046 | 1395.725 | 28.47331 | 0.02040038 | 39
30.066 | 38.64974 | 1394.895 | 28.61976 | 0.0205175 | 39
30.116 | 38.74594 | 1394.145 | 28.65806 | 0.02055601 | 39
30.166 | 38.82635 | 1393.134 | 28.6262 | 0.02054805 | 39
30.216 | 38.93255 | 1392.578 | 28.43814 | 0.02042122 | 39
30.266 | 39.01187 | 1391.77 | 28.47917 | 0.02046256 | 39
30.316 | 39.13313 | 1390.74 | 28.4361 | 0.02044675 | 39
30.366 | 39.21109 | 1390.076 | 28.76376 | 0.02069222 | 39
30.416 | 39.32187 | 1389.202 | 28.72326 | 0.0206761 | 39
30.466 | 39.42157 | 1388.441 | 28.99065 | 0.02088 | 39
30.516 | 39.5509 | 1387.416 | 28.61714 | 0.0206262 | 40
30.566 | 39.6038 | 1386.557 | 28.82702 | 0.02079036 | 40
30.616 | 39.73948 | 1385.791 | 28.68909 | 0.02070233 | 40
30.666 | 39.818 | 1384.789 | 28.82654 | 0.02081655 | 40
30.716 | 39.90444 | 1384.06 | 28.7117 | 0.02074455 | 40
30.766 | 40.03149 | 1383.185 | 28.59995 | 0.02067688 | 40
30.816 | 40.11012 | 1382.326 | 28.92185 | 0.0209226 | 40
30.866 | 40.19072 | 1381.406 | 29.03414 | 0.02101783 | 40
30.916 | 40.31072 | 1380.501 | 28.85766 | 0.02090375 | 40
30.966 | 40.4303 | 1379.645 | 28.98845 | 0.02101153 | 40
31.016 | 40.52176 | 1378.722 | 29.01184 | 0.02104256 | 41
31.066 | 40.61828 | 1377.784 | 28.91968 | 0.02099 | 41
31.116 | 40.72462 | 1377.034 | 29.14406 | 0.02116438 | 41
31.166 | 40.82721 | 1376.1 | 29.20026 | 0.02121958 | 41
31.216 | 40.91367 | 1375.116 | 28.96357 | 0.02106264 | 41
31.266 | 41.00516 | 1374.173 | 29.10064 | 0.02117684 | 41
31.316 | 41.1222 | 1373.381 | 29.51924 | 0.02149384 | 41
31.366 | 41.2103 | 1372.346 | 29.28694 | 0.02134079 | 41
31.416 | 41.33113 | 1371.526 | 29.35974 | 0.02140661 | 41
31.466 | 41.42862 | 1370.712 | 29.57028 | 0.02157293 | 41
31.516 | 41.51475 | 1369.76 | 29.35459 | 0.02143046 | 42
31.566 | 41.6334 | 1368.81 | 29.35881 | 0.02144842 | 42
31.616 | 41.7273 | 1367.986 | 29.81601 | 0.02179556 | 42
31.666 | 41.84378 | 1366.943 | 29.33571 | 0.02146082 | 42
31.71611 | 41.91676 | 1366.151 | 29.38012 | 0.02150576 | 42
31.76617 | 42.03964 | 1365.021 | 29.75922 | 0.02180128 | 42
31.81616 | 42.14059 | 1364.017 | 29.41693 | 0.0215664 | 42
31.86617 | 42.26082 | 1363.396 | 29.6846 | 0.02177254 | 42
31.91616 | 42.32724 | 1362.14 | 29.99511 | 0.02202057 | 42
31.96617 | 42.47148 | 1361.2 | 29.78324 | 0.02188014 | 42
32.01617 | 42.55631 | 1360.39 | 29.61567 | 0.02176998 | 43
32.06616 | 42.65412 | 1359.394 | 29.84551 | 0.02195501 | 43
32.11616 | 42.76134 | 1358.505 | 30.15014 | 0.02219361 | 43
32.16617 | 42.88559 | 1357.596 | 29.75196 | 0.02191519 | 43
32.21617 | 42.9467 | 1356.679 | 29.97452 | 0.02209405 | 43
32.26617 | 43.06318 | 1355.522 | 30.11541 | 0.02221684 | 43
32.31616 | 43.16661 | 1354.6 | 29.94528 | 0.02210636 | 43
32.36616 | 43.25163 | 1353.778 | 30.2104 | 0.02231563 | 43
32.41617 | 43.37386 | 1352.85 | 30.20822 | 0.02232932 | 43
32.46617 | 43.43881 | 1352.059 | 30.25719 | 0.02237861 | 43
32.51617 | 43.56134 | 1350.848 | 30.13638 | 0.02230922 | 44
32.56616 | 43.65694 | 1349.862 | 30.48655 | 0.02258494 | 44
32.61616 | 43.76584 | 1348.888 | 30.27838 | 0.02244692 | 44
32.66617 | 43.88727 | 1347.794 | 30.5768 | 0.02268657 | 44
32.71617 | 43.97856 | 1346.901 | 30.64423 | 0.02275166 | 44
32.76617 | 44.0826 | 1346.035 | 30.48763 | 0.02264996 | 44
32.81616 | 44.17181 | 1344.937 | 30.83046 | 0.02292334 | 44
32.86616 | 44.2668 | 1344.003 | 30.93889 | 0.02301996 | 44
32.91617 | 44.39116 | 1342.901 | 30.7753 | 0.02291702 | 44
32.96617 | 44.46444 | 1342.172 | 30.72536 | 0.02289226 | 44
33.01617 | 44.5651 | 1341.052 | 30.80032 | 0.02296728 | 45
33.06616 | 44.66119 | 1340.152 | 30.82746 | 0.02300296 | 45
33.11616 | 44.76489 | 1339.149 | 31.03466 | 0.0231749 | 45
33.16617 | 44.86964 | 1338.136 | 31.2286 | 0.0233374 | 45
33.21617 | 44.9845 | 1337.04 | 31.265 | 0.02338374 | 45
33.26617 | 45.05563 | 1335.97 | 30.97396 | 0.02318463 | 45
33.31616 | 45.17262 | 1335.081 | 31.52446 | 0.02361239 | 45
33.36616 | 45.27004 | 1333.99 | 31.49126 | 0.02360682 | 45
33.41617 | 45.36511 | 1332.978 | 31.51278 | 0.02364089 | 45
33.46617 | 45.49496 | 1331.89 | 31.64003 | 0.02375574 | 45
33.51617 | 45.55604 | 1330.766 | 31.60479 | 0.02374932 | 46
33.56616 | 45.66002 | 1329.806 | 31.66194 | 0.02380944 | 46
33.61616 | 45.73002 | 1328.828 | 31.79474 | 0.0239269 | 46
33.66617 | 45.84338 | 1327.638 | 31.73888 | 0.02390628 | 46
33.71617 | 45.95072 | 1326.691 | 31.7295 | 0.02391626 | 46
33.76617 | 46.05228 | 1325.558 | 31.81235 | 0.02399922 | 46
33.81616 | 46.15226 | 1324.554 | 32.17346 | 0.02429004 | 46
33.86616 | 46.24425 | 1323.478 | 32.1842 | 0.02431789 | 46
33.91617 | 46.35676 | 1322.418 | 32.14732 | 0.0243095 | 46
33.96617 | 46.45117 | 1321.336 | 32.3016 | 0.02444616 | 46
34.01617 | 46.55976 | 1320.157 | 32.47769 | 0.02460138 | 47
34.06616 | 46.65509 | 1319.215 | 32.55605 | 0.02467835 | 47
34.11616 | 46.74012 | 1317.868 | 32.35766 | 0.02455303 | 47
34.16617 | 46.85247 | 1316.837 | 32.9051 | 0.02498798 | 47
34.21622 | 46.95486 | 1315.707 | 32.53479 | 0.02472798 | 47
34.26633 | 47.04197 | 1314.701 | 32.90177 | 0.02502604 | 47
34.31633 | 47.14171 | 1313.291 | 32.85331 | 0.02501602 | 47
34.36633 | 47.2474 | 1312.329 | 32.75982 | 0.02496311 | 47
34.41633 | 47.33621 | 1311.113 | 33.2503 | 0.02536036 | 47
34.46633 | 47.43656 | 1309.908 | 32.80034 | 0.0250402 | 47
34.51633 | 47.53473 | 1308.805 | 33.2821 | 0.02542937 | 48
34.56633 | 47.62366 | 1307.681 | 33.1203 | 0.02532752 | 48
34.61633 | 47.70297 | 1306.584 | 33.3333 | 0.02551179 | 48
34.66633 | 47.81326 | 1305.292 | 33.55472 | 0.02570668 | 48
34.71633 | 47.8994 | 1304.052 | 33.42242 | 0.02562966 | 48
34.76633 | 48.03769 | 1303.041 | 33.64762 | 0.02582238 | 48
34.81633 | 48.09422 | 1301.768 | 33.7293 | 0.02591037 | 48
34.86633 | 48.21698 | 1300.592 | 33.85426 | 0.02602988 | 48
34.91633 | 48.34078 | 1299.357 | 34.18738 | 0.026311 | 48
34.96633 | 48.44316 | 1298.244 | 34.10181 | 0.02626763 | 48
35.01633 | 48.53889 | 1296.988 | 34.21481 | 0.0263802 | 49
35.06633 | 48.65859 | 1295.639 | 34.45525 | 0.02659325 | 49
35.11633 | 48.76881 | 1294.529 | 34.62057 | 0.02674376 | 49
35.16633 | 48.87082 | 1293.208 | 34.54634 | 0.02671369 | 49
35.21633 | 48.97731 | 1291.785 | 34.57742 | 0.02676716 | 49
35.26633 | 49.08536 | 1290.664 | 34.60346 | 0.0268106 | 49
35.31633 | 49.17258 | 1289.469 | 34.85928 | 0.02703383 | 49
35.36633 | 49.26377 | 1288.309 | 34.782 | 0.02699818 | 49
35.41633 | 49.36941 | 1286.748 | 34.96041 | 0.0271696 | 49
35.46633 | 49.44192 | 1285.658 | 35.23839 | 0.02740883 | 49
35.51633 | 49.54361 | 1284.429 | 35.18286 | 0.02739184 | 50
35.56633 | 49.63553 | 1283.069 | 35.44725 | 0.02762692 | 50
35.61633 | 49.74472 | 1281.868 | 35.7982 | 0.02792659 | 50
35.66633 | 49.825 | 1280.6 | 35.5542 | 0.0277637 | 50
35.71633 | 49.93962 | 1279.342 | 35.88668 | 0.02805089 | 50
35.76633 | 50.03364 | 1277.855 | 36.09041 | 0.02824297 | 50
35.81633 | 50.1559 | 1276.595 | 35.98052 | 0.02818475 | 50
35.86633 | 50.27124 | 1275.334 | 36.48998 | 0.0286121 | 50
35.91633 | 50.35706 | 1274.032 | 36.39822 | 0.02856932 | 50
35.96633 | 50.45779 | 1272.752 | 36.43632 | 0.02862799 | 50
36.01633 | 50.56576 | 1271.217 | 36.44684 | 0.02867084 | 51
36.06633 | 50.65429 | 1269.893 | 36.54986 | 0.02878185 | 51
36.11633 | 50.75136 | 1268.773 | 36.70961 | 0.02893317 | 51
36.16633 | 50.83574 | 1267.318 | 37.02478 | 0.02921506 | 51
36.21633 | 50.9362 | 1265.899 | 37.09367 | 0.02930224 | 51
36.26633 | 51.01476 | 1264.524 | 37.00302 | 0.0292624 | 51
36.31633 | 51.1438 | 1263.347 | 37.58706 | 0.02975197 | 51
36.36633 | 51.24283 | 1261.86 | 37.84519 | 0.02999159 | 51
36.41633 | 51.34974 | 1260.539 | 37.93582 | 0.03009492 | 51
36.46633 | 51.457 | 1259.348 | 37.8572 | 0.03006094 | 51
36.51633 | 51.5657 | 1257.889 | 37.98992 | 0.03020134 | 52
36.56633 | 51.65118 | 1256.417 | 38.1788 | 0.03038704 | 52
36.61633 | 51.75798 | 1255.192 | 38.21852 | 0.03044834 | 52
36.66633 | 51.86166 | 1253.763 | 38.45874 | 0.03067466 | 52
36.71633 | 51.94657 | 1252.568 | 38.75154 | 0.03093767 | 52
36.76644 | 52.06792 | 1250.862 | 38.63771 | 0.03088885 | 52
36.8165 | 52.13428 | 1249.521 | 39.04456 | 0.03124763 | 52
36.8665 | 52.23508 | 1248.205 | 38.86587 | 0.03113742 | 52
36.9165 | 52.32703 | 1246.687 | 38.956 | 0.03124763 | 52
36.9665 | 52.40222 | 1245.219 | 39.34242 | 0.03159478 | 52
37.0165 | 52.52674 | 1243.735 | 39.46168 | 0.03172837 | 53
37.0665 | 52.60495 | 1242.465 | 40.02605 | 0.03221502 | 53
37.1165 | 52.71092 | 1241.035 | 40.02492 | 0.03225124 | 53
37.1665 | 52.81662 | 1239.37 | 40.0729 | 0.0323333 | 53
37.2165 | 52.91723 | 1238.01 | 40.37458 | 0.03261249 | 53
37.2665 | 53.0451 | 1236.641 | 40.44588 | 0.03270624 | 53
37.3165 | 53.12942 | 1235.197 | 40.87936 | 0.03309542 | 53
37.3665 | 53.23582 | 1233.721 | 40.67538 | 0.03296968 | 53
37.4165 | 53.32428 | 1232.214 | 40.95368 | 0.03323584 | 53
37.4665 | 53.41968 | 1230.832 | 40.95648 | 0.03327544 | 53
37.5165 | 53.50208 | 1229.278 | 41.38944 | 0.03366972 | 54
37.5665 | 53.62696 | 1227.92 | 41.42012 | 0.03373192 | 54
37.6165 | 53.71868 | 1226.379 | 42.05672 | 0.0342934 | 54
37.6665 | 53.80554 | 1224.96 | 41.95727 | 0.03425195 | 54
37.7165 | 53.91271 | 1223.393 | 41.86392 | 0.03421953 | 54
37.7665 | 54.01114 | 1221.919 | 42.2831 | 0.03460386 | 54
37.8165 | 54.12195 | 1220.463 | 42.68798 | 0.03497687 | 54
37.8665 | 54.20722 | 1218.716 | 42.86049 | 0.03516856 | 54
37.9165 | 54.31711 | 1217.276 | 42.94609 | 0.0352805 | 54
37.9665 | 54.4167 | 1215.725 | 42.96266 | 0.03533913 | 54
38.0165 | 54.50972 | 1214.23 | 43.08488 | 0.03548329 | 55
38.0665 | 54.59555 | 1212.702 | 43.68838 | 0.03602564 | 55
38.1165 | 54.70965 | 1211.177 | 43.40209 | 0.03583464 | 55
38.1665 | 54.81644 | 1209.452 | 44.1542 | 0.03650762 | 55
38.2165 | 54.90951 | 1208.149 | 44.29 | 0.03665936 | 55
38.2665 | 55.02744 | 1206.704 | 44.41452 | 0.03680646 | 55
38.3165 | 55.11994 | 1205.074 | 44.47302 | 0.03690478 | 55
38.3665 | 55.21357 | 1203.277 | 44.67878 | 0.0371309 | 55
38.4165 | 55.32961 | 1201.877 | 45.34481 | 0.03772832 | 55
38.4665 | 55.4182 | 1200.389 | 45.37657 | 0.03780155 | 55
38.5165 | 55.52285 | 1198.597 | 45.44287 | 0.03791338 | 56
38.5665 | 55.61622 | 1197.1 | 45.90434 | 0.03834628 | 56
38.6165 | 55.7149 | 1195.477 | 45.9331 | 0.0384224 | 56
38.6665 | 55.80812 | 1193.974 | 46.19468 | 0.03868985 | 56
38.7165 | 55.92294 | 1192.336 | 46.42696 | 0.03893781 | 56
38.7665 | 55.99968 | 1190.641 | 46.91322 | 0.03940166 | 56
38.8165 | 56.09582 | 1188.886 | 46.82002 | 0.0393814 | 56
38.8665 | 56.20832 | 1187.33 | 47.3795 | 0.03990424 | 56
38.9165 | 56.30806 | 1185.643 | 47.60654 | 0.04015252 | 56
38.9665 | 56.39421 | 1183.961 | 47.81814 | 0.04038828 | 56
39.0165 | 56.5082 | 1182.326 | 48.06134 | 0.04064982 | 57
39.0665 | 56.61291 | 1180.605 | 48.36002 | 0.04096206 | 57
39.1165 | 56.71738 | 1178.861 | 48.80445 | 0.04139968 | 57
39.1665 | 56.8226 | 1177.262 | 48.89004 | 0.0415286 | 57
39.2165 | 56.92825 | 1175.566 | 48.99551 | 0.04167822 | 57
39.26661 | 57.01432 | 1173.868 | 49.29921 | 0.04199724 | 57
39.31666 | 57.14586 | 1172.018 | 49.69222 | 0.04239886 | 57
39.36666 | 57.23548 | 1170.506 | 50.17704 | 0.04286784 | 57
39.41667 | 57.33744 | 1168.668 | 50.41302 | 0.04313717 | 57
39.46667 | 57.4268 | 1166.862 | 50.56179 | 0.0433314 | 57
39.51666 | 57.54224 | 1165.249 | 50.85474 | 0.0436428 | 58
39.56666 | 57.64664 | 1163.502 | 51.26266 | 0.0440589 | 58
39.61666 | 57.73352 | 1161.694 | 51.44184 | 0.04428176 | 58
39.66667 | 57.82625 | 1159.871 | 51.81746 | 0.04467519 | 58
39.71667 | 57.94514 | 1158.142 | 52.22217 | 0.04509134 | 58
39.76666 | 58.04394 | 1156.44 | 52.48314 | 0.04538337 | 58
39.81666 | 58.14335 | 1154.525 | 52.70998 | 0.04565511 | 58
39.86666 | 58.24021 | 1152.817 | 53.04242 | 0.04601112 | 58
39.91667 | 58.34135 | 1150.814 | 53.38562 | 0.04638942 | 58
39.96667 | 58.42295 | 1149.146 | 53.7471 | 0.04677136 | 58
40.01666 | 58.53584 | 1147.264 | 53.9237 | 0.04700202 | 59
40.06666 | 58.64674 | 1145.491 | 54.48682 | 0.04756634 | 59
40.11666 | 58.75147 | 1143.563 | 54.92558 | 0.04803022 | 59
40.16667 | 58.8417 | 1141.62 | 55.12844 | 0.04828966 | 59
40.21667 | 58.93868 | 1139.923 | 55.3919 | 0.04859268 | 59
40.26666 | 59.04351 | 1137.907 | 55.71242 | 0.04896046 | 59
40.31666 | 59.1316 | 1136.018 | 56.15919 | 0.04943512 | 59
40.36666 | 59.22054 | 1133.967 | 56.474 | 0.04980214 | 59
40.41667 | 59.33445 | 1132.026 | 56.9662 | 0.05032235 | 59
40.46667 | 59.45185 | 1130.257 | 57.41558 | 0.0507987 | 59
40.51666 | 59.54516 | 1128.186 | 57.63316 | 0.05108476 | 60
40.56666 | 59.6379 | 1126.253 | 58.09219 | 0.05158006 | 60
40.61666 | 59.74392 | 1124.494 | 58.50776 | 0.05203028 | 60
40.66667 | 59.84148 | 1122.474 | 58.98772 | 0.05255154 | 60
40.71667 | 59.93307 | 1120.481 | 59.30235 | 0.05292579 | 60
40.76666 | 60.0256 | 1118.361 | 59.63449 | 0.0533231 | 60
40.81666 | 60.13111 | 1116.402 | 59.99088 | 0.0537359 | 60
40.86666 | 60.22213 | 1114.419 | 60.9096 | 0.05465593 | 60
40.91667 | 60.31975 | 1112.351 | 60.8223 | 0.05467906 | 60
40.96667 | 60.4229 | 1110.214 | 61.38312 | 0.05528946 | 60
41.01666 | 60.5155 | 1108.187 | 61.8985 | 0.05585566 | 61
41.06666 | 60.6251 | 1105.978 | 62.29087 | 0.05632199 | 61
41.11666 | 60.70891 | 1103.929 | 62.8794 | 0.05695965 | 61
41.16667 | 60.81265 | 1101.77 | 63.2593 | 0.05741607 | 61
41.21667 | 60.90455 | 1099.57 | 63.7526 | 0.05797956 | 61
41.26666 | 61.0293 | 1097.431 | 64.32774 | 0.05861668 | 61
41.31666 | 61.12952 | 1095.121 | 64.86071 | 0.059227 | 61
41.36666 | 61.22963 | 1092.858 | 65.33316 | 0.05978194 | 61
41.41667 | 61.31856 | 1090.511 | 65.89013 | 0.06042131 | 61
41.46667 | 61.43832 | 1088.37 | 66.23938 | 0.0608611 | 61
41.51666 | 61.51796 | 1085.93 | 67.02804 | 0.06172408 | 62
41.56666 | 61.63032 | 1083.561 | 67.17474 | 0.06199442 | 62
41.61666 | 61.72299 | 1081.184 | 68.03253 | 0.0629241 | 62
41.66667 | 61.81644 | 1078.86 | 68.55099 | 0.06354021 | 62
41.71667 | 61.91532 | 1076.269 | 69.10784 | 0.0642106 | 62
41.76672 | 62.02574 | 1073.828 | 69.538 | 0.06475709 | 62
41.81684 | 62.10816 | 1071.111 | 70.2461 | 0.06558247 | 62
41.86684 | 62.19158 | 1068.64 | 70.7782 | 0.066232 | 62
41.91684 | 62.32874 | 1066.012 | 71.54532 | 0.06711496 | 62
41.96684 | 62.3982 | 1063.245 | 72.17535 | 0.06788215 | 62
42.01684 | 62.52625 | 1060.632 | 72.56094 | 0.06841293 | 63
42.06684 | 62.61096 | 1058.036 | 73.45359 | 0.06942449 | 63
42.11684 | 62.71859 | 1055.157 | 73.875 | 0.0700133 | 63
42.16684 | 62.8256 | 1052.316 | 74.70108 | 0.07098728 | 63
42.21684 | 62.92234 | 1049.71 | 75.3925 | 0.07182226 | 63
42.26684 | 63.00944 | 1046.75 | 75.83688 | 0.07244986 | 63
42.31684 | 63.12205 | 1043.958 | 76.66098 | 0.07343299 | 63
42.36684 | 63.18106 | 1040.905 | 77.23458 | 0.07419949 | 63
42.41684 | 63.30569 | 1037.989 | 77.86522 | 0.07501545 | 63
42.46684 | 63.38914 | 1034.892 | 78.86772 | 0.07620865 | 63
42.51684 | 63.49332 | 1031.885 | 79.42986 | 0.07697551 | 63
42.56684 | 63.60968 | 1028.948 | 80.35668 | 0.07809595 | 64
42.61684 | 63.6951 | 1025.62 | 81.04898 | 0.07902437 | 64
42.66684 | 63.80615 | 1022.48 | 81.84892 | 0.0800494 | 64
42.71684 | 63.87874 | 1019.406 | 82.73282 | 0.08115785 | 64
42.76684 | 63.9762 | 1016.003 | 83.13407 | 0.08182463 | 64
42.81684 | 64.09714 | 1012.678 | 84.19139 | 0.08313738 | 64
42.86684 | 64.19786 | 1009.314 | 85.30991 | 0.08452268 | 64
42.91684 | 64.28284 | 1005.901 | 85.76652 | 0.08526336 | 64
42.96684 | 64.39798 | 1002.377 | 86.60882 | 0.08640345 | 64
43.01684 | 64.51336 | 998.7938 | 87.74212 | 0.08784809 | 65
43.06684 | 64.61409 | 995.2855 | 88.61525 | 0.08903503 | 65
43.11684 | 64.71765 | 991.4796 | 89.39515 | 0.09016339 | 65
43.16684 | 64.8342 | 987.9282 | 90.3068 | 0.09141028 | 65
43.21684 | 64.89575 | 984.0368 | 91.31496 | 0.0927963 | 65
43.26684 | 65.01586 | 980.1406 | 92.09856 | 0.09396462 | 65
43.31684 | 65.11816 | 976.4 | 93.2187 | 0.09547184 | 65
43.36684 | 65.20781 | 972.2649 | 94.15818 | 0.09684415 | 65
43.41684 | 65.29913 | 968.2431 | 95.09966 | 0.09821878 | 65
43.46684 | 65.38641 | 964.2111 | 96.1566 | 0.09972566 | 65
43.51684 | 65.50239 | 959.9769 | 97.07202 | 0.1011191 | 66
43.56684 | 65.60899 | 955.7968 | 98.30421 | 0.1028505 | 66
43.61684 | 65.70387 | 951.6493 | 99.4071 | 0.1044577 | 66
43.66684 | 65.78814 | 947.3131 | 100.4818 | 0.1060703 | 66
43.71684 | 65.89924 | 942.87 | 101.3782 | 0.1075209 | 66
43.76684 | 65.98443 | 938.4772 | 102.6484 | 0.1093776 | 66
43.81684 | 66.09682 | 933.8186 | 103.8552 | 0.1112156 | 66
43.86684 | 66.19806 | 929.4079 | 105.058 | 0.1130375 | 66
43.91684 | 66.3086 | 924.7509 | 106.0674 | 0.1146984 | 66
43.96684 | 66.4044 | 920.1441 | 107.418 | 0.1167404 | 66
44.01684 | 66.48769 | 915.4718 | 108.5556 | 0.1185788 | 66
44.06684 | 66.60406 | 910.4861 | 109.6422 | 0.1204216 | 67
44.11684 | 66.70801 | 905.5718 | 111.0967 | 0.1226813 | 67
44.16684 | 66.79868 | 900.4821 | 112.383 | 0.1248032 | 67
44.21684 | 66.90056 | 895.3249 | 113.5254 | 0.126798 | 67
44.26684 | 67.00345 | 890.2532 | 114.8752 | 0.1290366 | 67
44.317 | 67.11003 | 884.9094 | 116.249 | 0.1313682 | 67
44.367 | 67.21579 | 879.5241 | 117.6818 | 0.1338016 | 67
44.417 | 67.30259 | 874.0731 | 118.9928 | 0.136136 | 67
44.467 | 67.42405 | 868.5408 | 120.2313 | 0.1384291 | 67
44.517 | 67.51288 | 862.9476 | 121.6571 | 0.1409785 | 68
44.567 | 67.61175 | 857.4988 | 123.0477 | 0.143496 | 68
44.617 | 67.7297 | 851.739 | 124.5215 | 0.1461968 | 68
44.667 | 67.82812 | 846.1434 | 125.8273 | 0.1487068 | 68
44.717 | 67.9471 | 840.3109 | 127.4375 | 0.1516552 | 68
44.767 | 68.00704 | 834.5784 | 128.8627 | 0.1544046 | 68
44.817 | 68.12876 | 828.392 | 130.156 | 0.1571188 | 68
44.867 | 68.21929 | 822.199 | 131.6593 | 0.1601306 | 68
44.917 | 68.3341 | 815.9358 | 133.0668 | 0.1630849 | 68
44.967 | 68.41588 | 809.6522 | 134.5786 | 0.1662178 | 68
45.017 | 68.52528 | 803.1329 | 136.0591 | 0.1694104 | 69
45.067 | 68.624 | 796.4236 | 137.3916 | 0.1725107 | 69
45.117 | 68.7437 | 789.6662 | 138.9133 | 0.1759139 | 69
45.167 | 68.81457 | 782.9799 | 140.2712 | 0.1791504 | 69
45.217 | 68.92005 | 776.174 | 141.8588 | 0.1827667 | 69
45.267 | 69.03394 | 769.3175 | 143.1341 | 0.1860534 | 69
45.317 | 69.12426 | 762.2015 | 144.5967 | 0.1897094 | 69
45.367 | 69.23734 | 755.1384 | 146.1059 | 0.1934822 | 69
45.417 | 69.34138 | 747.7964 | 147.5813 | 0.1973549 | 69
45.467 | 69.41809 | 740.3568 | 149.0468 | 0.2013175 | 69
45.517 | 69.5146 | 732.4452 | 150.3127 | 0.2052204 | 70
45.567 | 69.63482 | 725.228 | 151.765 | 0.2092651 | 70
45.617 | 69.71651 | 717.375 | 153.1001 | 0.2134172 | 70
45.667 | 69.81245 | 709.8355 | 154.3824 | 0.2174904 | 70
45.717 | 69.90515 | 702.131 | 155.8552 | 0.2219746 | 70
45.767 | 70.03414 | 694.374 | 157.2141 | 0.2264112 | 70
45.817 | 70.13274 | 686.5012 | 158.5257 | 0.2309183 | 70
45.867 | 70.2362 | 678.5468 | 159.9027 | 0.2356546 | 70
45.917 | 70.34276 | 670.6086 | 161.1116 | 0.2402468 | 70
45.967 | 70.4293 | 662.7278 | 162.2412 | 0.2448083 | 70
46.017 | 70.55041 | 654.6786 | 163.5819 | 0.2498659 | 71
46.067 | 70.6422 | 646.7627 | 164.8021 | 0.2548108 | 71
46.117 | 70.73632 | 638.7874 | 165.9824 | 0.2598398 | 71
46.167 | 70.8307 | 630.4812 | 167.1185 | 0.265065 | 71
46.217 | 70.94975 | 622.1328 | 168.0594 | 0.2701342 | 71
46.267 | 71.0328 | 613.535 | 169.1756 | 0.2757391 | 71
46.317 | 71.13522 | 605.1246 | 170.1186 | 0.2811299 | 71
46.367 | 71.21484 | 596.6232 | 171.0309 | 0.2866648 | 71
46.417 | 71.30036 | 587.9586 | 171.9872 | 0.2925159 | 71
46.467 | 71.41989 | 579.0782 | 172.9604 | 0.2986823 | 71
46.517 | 71.5238 | 570.2612 | 173.5194 | 0.3042806 | 72
46.567 | 71.63179 | 561.4211 | 174.3426 | 0.310538 | 72
46.617 | 71.72406 | 552.6824 | 174.9576 | 0.316561 | 72
46.667 | 71.82353 | 544.0569 | 175.6065 | 0.3227724 | 72
46.717 | 71.9125 | 535.4057 | 176.1336 | 0.3289721 | 72
46.767 | 72.0103 | 526.4066 | 176.6598 | 0.3355956 | 72
46.81711 | 72.1203 | 517.5366 | 177.1435 | 0.3422822 | 72
46.86717 | 72.215 | 508.8294 | 177.482 | 0.3488046 | 72
46.91717 | 72.31963 | 500.089 | 177.8392 | 0.3556152 | 72
46.96717 | 72.43269 | 491.3974 | 178.2457 | 0.3627322 | 72
47.01717 | 72.52395 | 482.7414 | 178.4527 | 0.3696652 | 73
47.06717 | 72.63079 | 474.0031 | 178.3754 | 0.3763168 | 73
47.11717 | 72.74101 | 465.1774 | 178.409 | 0.383529 | 73
47.16717 | 72.82574 | 456.3926 | 178.4575 | 0.3910176 | 73
47.21717 | 72.93363 | 447.6645 | 178.2448 | 0.398166 | 73
47.26717 | 72.99604 | 439.0163 | 178.12 | 0.4057251 | 73
47.31717 | 73.12063 | 430.209 | 177.6721 | 0.4129902 | 73
47.36717 | 73.22276 | 421.3596 | 177.3493 | 0.4208978 | 73
47.41717 | 73.32746 | 412.6948 | 176.9216 | 0.4286986 | 73
47.46717 | 73.40625 | 404.1245 | 176.2865 | 0.4362183 | 73
47.51717 | 73.52584 | 395.578 | 175.6872 | 0.4441277 | 74
47.56717 | 73.59558 | 387.1728 | 175.0643 | 0.4521606 | 74
47.61717 | 73.70828 | 378.751 | 174.2325 | 0.4600188 | 74
47.66717 | 73.798 | 370.3231 | 173.428 | 0.4683154 | 74
47.71717 | 73.89482 | 361.8575 | 172.4442 | 0.476553 | 74
47.76717 | 74.00504 | 353.4375 | 171.2379 | 0.4844928 | 74
47.81717 | 74.10868 | 344.397 | 169.6088 | 0.4924805 | 74
47.86717 | 74.2005 | 335.6958 | 168.0356 | 0.500559 | 74
47.91717 | 74.3298 | 327.8717 | 166.8668 | 0.5089391 | 74
47.96717 | 74.40832 | 320.4632 | 165.6704 | 0.5169716 | 74
48.01717 | 74.50799 | 312.8827 | 164.3375 | 0.5252366 | 75
48.06717 | 74.61565 | 305.4226 | 162.9974 | 0.5336782 | 75
48.11717 | 74.72794 | 297.9303 | 161.5642 | 0.5422886 | 75
48.16717 | 74.80652 | 290.6265 | 160.0534 | 0.5507188 | 75
48.21717 | 74.92203 | 283.5148 | 158.4642 | 0.5589274 | 75
48.26717 | 75.00238 | 276.356 | 156.829 | 0.567489 | 75
48.31717 | 75.1147 | 269.3482 | 155.2242 | 0.5762958 | 75
48.36717 | 75.228 | 262.4763 | 153.5242 | 0.584907 | 75
48.41717 | 75.33664 | 255.852 | 151.777 | 0.5932219 | 75
48.46717 | 75.42284 | 250.2648 | 150.4471 | 0.6011518 | 75
48.51717 | 75.50762 | 244.8018 | 149.3261 | 0.6099879 | 76
48.56717 | 75.61894 | 238.4789 | 147.5984 | 0.618916 | 76
48.61717 | 75.70332 | 232.1468 | 145.8884 | 0.6284316 | 76
48.66717 | 75.81443 | 226.0147 | 143.937 | 0.636848 | 76
48.71717 | 75.90692 | 220.01 | 142.0108 | 0.6454741 | 76
48.76717 | 76.0331 | 214.1772 | 139.9634 | 0.6534934 | 76
48.81717 | 76.11016 | 208.4374 | 137.9452 | 0.6618066 | 76
48.86717 | 76.21752 | 202.84 | 135.8142 | 0.6695629 | 76
48.91717 | 76.30621 | 197.36 | 133.688 | 0.6773814 | 76
48.96717 | 76.41784 | 191.9844 | 131.5511 | 0.6852176 | 76
49.01717 | 76.5242 | 186.773 | 129.3887 | 0.6927595 | 77
49.06717 | 76.6177 | 181.6876 | 127.2694 | 0.7004851 | 77
49.11717 | 76.71064 | 176.7852 | 125.086 | 0.7075592 | 77
49.16717 | 76.7986 | 171.9191 | 122.8772 | 0.7147385 | 77
49.21717 | 76.93093 | 167.1882 | 120.6672 | 0.721745 | 77
49.26717 | 77.03568 | 162.6294 | 118.4759 | 0.7285028 | 77
49.31722 | 77.12158 | 158.1703 | 116.3165 | 0.7353874 | 77
49.36734 | 77.22486 | 153.8931 | 114.0578 | 0.74115 | 77
49.41733 | 77.29822 | 149.568 | 111.9115 | 0.7482312 | 77
49.46734 | 77.40982 | 145.4664 | 109.7113 | 0.7542035 | 77
49.51734 | 77.52601 | 141.4511 | 107.5768 | 0.760523 | 78
49.56734 | 77.64221 | 137.6696 | 105.4328 | 0.7658393 | 78
49.61734 | 77.7099 | 134.0234 | 103.3672 | 0.7712626 | 78
49.66733 | 77.83297 | 130.3603 | 101.2296 | 0.7765368 | 78
49.71734 | 77.93509 | 126.8389 | 99.16603 | 0.7818266 | 78
49.76734 | 78.0332 | 123.49 | 97.13364 | 0.786571 | 78
49.81734 | 78.12485 | 120.219 | 95.09675 | 0.7910297 | 78
49.86734 | 78.23128 | 117.0583 | 93.08658 | 0.7952156 | 78
49.91733 | 78.31975 | 113.9336 | 91.13242 | 0.799873 | 78
49.96734 | 78.41445 | 110.9691 | 89.15731 | 0.803443 | 78
50.01734 | 78.49894 | 108.0864 | 87.2035 | 0.8067941 | 78
50.06734 | 78.63187 | 105.2207 | 85.27199 | 0.8104109 | 79
50.11734 | 78.71835 | 102.565 | 83.39761 | 0.8131199 | 79
50.16733 | 78.82139 | 99.89172 | 81.56703 | 0.8165543 | 79
50.21734 | 78.89645 | 97.36301 | 79.71478 | 0.8187378 | 79
50.26734 | 79.02324 | 94.86788 | 77.89326 | 0.8210711 | 79
50.31734 | 79.12611 | 92.46703 | 76.13608 | 0.8233862 | 79
50.36734 | 79.2237 | 90.17838 | 74.39331 | 0.8249574 | 79
50.41733 | 79.32178 | 87.94864 | 72.64613 | 0.8260063 | 79
50.46734 | 79.40942 | 85.75324 | 70.94405 | 0.8273045 | 79
50.51734 | 79.53602 | 83.64134 | 69.292 | 0.828442 | 80
50.56734 | 79.61486 | 81.60488 | 67.69756 | 0.8295774 | 80
50.61734 | 79.71738 | 79.67999 | 66.09266 | 0.8294765 | 80
50.66733 | 79.81647 | 77.75356 | 64.57231 | 0.830474 | 80
50.71734 | 79.92501 | 75.92514 | 63.02849 | 0.83014 | 80
50.76734 | 80.02185 | 74.18282 | 61.55322 | 0.82975 | 80
50.81734 | 80.14834 | 72.45522 | 60.0907 | 0.8293494 | 80
50.86734 | 80.23764 | 70.8559 | 58.68344 | 0.8282082 | 80
50.91733 | 80.32864 | 69.27462 | 57.30587 | 0.8272274 | 80
50.96734 | 80.43582 | 67.71075 | 55.95729 | 0.8264166 | 80
51.01734 | 80.54285 | 66.2284 | 54.60672 | 0.8245212 | 81
51.06734 | 80.62829 | 64.7789 | 53.33832 | 0.8233902 | 81
51.11734 | 80.72538 | 63.39922 | 52.04984 | 0.8209858 | 81
51.16733 | 80.85642 | 62.03105 | 50.80946 | 0.8190972 | 81
51.21734 | 80.93707 | 60.79176 | 49.62124 | 0.8162495 | 81
51.26734 | 81.04064 | 59.51664 | 48.45932 | 0.8142146 | 81
51.31734 | 81.13518 | 58.27808 | 47.30016 | 0.8116287 | 81
51.36734 | 81.21997 | 57.12679 | 46.17744 | 0.8083325 | 81
51.41734 | 81.32655 | 55.99637 | 45.06372 | 0.8047613 | 81
51.46734 | 81.41939 | 54.87818 | 43.99648 | 0.8017116 | 81
51.51734 | 81.53174 | 53.79646 | 42.95339 | 0.7984426 | 82
51.56734 | 81.64092 | 52.79745 | 41.92374 | 0.7940484 | 82
51.61734 | 81.731 | 51.799 | 40.96281 | 0.7908032 | 82
51.66734 | 81.83286 | 50.79466 | 39.99412 | 0.7873687 | 82
51.71734 | 81.94212 | 49.9129 | 39.021 | 0.7817816 | 82
51.76734 | 82.02728 | 48.99154 | 38.1169 | 0.7780301 | 82
51.81734 | 82.10871 | 48.09054 | 37.21678 | 0.7738895 | 82
51.8675 | 82.22684 | 47.24938 | 36.30918 | 0.7684584 | 82
51.9175 | 82.3095 | 46.41148 | 35.47395 | 0.7643357 | 82
51.9675 | 82.4115 | 45.58301 | 34.62537 | 0.7596112 | 82
52.0175 | 82.52941 | 44.83024 | 33.80494 | 0.7540656 | 83
52.0675 | 82.61593 | 44.10556 | 33.01644 | 0.7485775 | 83
52.1175 | 82.71489 | 43.3631 | 32.24526 | 0.7436103 | 83
52.1675 | 82.7923 | 42.66363 | 31.48262 | 0.7379264 | 83
52.2175 | 82.9179 | 41.95334 | 30.74883 | 0.7329294 | 83
52.2675 | 83.0246 | 41.3282 | 30.01468 | 0.726252 | 83
52.3175 | 83.10094 | 40.66094 | 29.33552 | 0.721467 | 83
52.3675 | 83.21445 | 40.0393 | 28.63452 | 0.7151605 | 83
52.4175 | 83.30976 | 39.42413 | 27.96795 | 0.7094119 | 83
52.4675 | 83.42664 | 38.82675 | 27.33358 | 0.7039882 | 83
52.5175 | 83.52081 | 38.27061 | 26.69491 | 0.6975304 | 84
52.5675 | 83.61602 | 37.7393 | 26.07451 | 0.6909113 | 84
52.6175 | 83.71472 | 37.1691 | 25.50062 | 0.6860704 | 84
52.6675 | 83.81036 | 36.657 | 24.90153 | 0.6793116 | 84
52.7175 | 83.93166 | 36.17302 | 24.31259 | 0.6721194 | 84
52.7675 | 84.02451 | 35.68343 | 23.78606 | 0.6665855 | 84
52.8175 | 84.13164 | 35.22072 | 23.23611 | 0.6597285 | 84
52.8675 | 84.24868 | 34.77157 | 22.74436 | 0.6541078 | 84
52.9175 | 84.32765 | 34.33523 | 22.22331 | 0.647245 | 84
52.9675 | 84.43532 | 33.89399 | 21.72953 | 0.6411026 | 84
53.0175 | 84.50782 | 33.48084 | 21.23759 | 0.6343208 | 85
53.0675 | 84.62603 | 33.07094 | 20.77136 | 0.628085 | 85
53.1175 | 84.71441 | 32.6731 | 20.29778 | 0.6212387 | 85
53.1675 | 84.8178 | 32.27854 | 19.84695 | 0.6148652 | 85
53.2175 | 84.9034 | 31.89578 | 19.42529 | 0.6090238 | 85
53.2675 | 85.01008 | 31.53314 | 18.98477 | 0.6020576 | 85
53.3175 | 85.09652 | 31.19597 | 18.55441 | 0.5947693 | 85
53.3675 | 85.20887 | 30.84197 | 18.14874 | 0.588443 | 85
53.4175 | 85.29822 | 30.50258 | 17.76461 | 0.582397 | 85
53.4675 | 85.41069 | 30.19198 | 17.37282 | 0.5754118 | 85
53.5175 | 85.5286 | 29.88723 | 17.00932 | 0.5691166 | 86
53.5675 | 85.60912 | 29.60178 | 16.63286 | 0.5618871 | 86
53.6175 | 85.71543 | 29.29469 | 16.29028 | 0.556083 | 86
53.6675 | 85.81494 | 29.00314 | 15.94584 | 0.5497971 | 86
53.7175 | 85.91153 | 28.72667 | 15.60025 | 0.5430581 | 86
53.7675 | 86.0195 | 28.4574 | 15.25257 | 0.5359791 | 86
53.8175 | 86.10968 | 28.19273 | 14.92695 | 0.529461 | 86
53.8675 | 86.23688 | 27.9265 | 14.62244 | 0.5236044 | 86
53.9175 | 86.3509 | 27.67732 | 14.32462 | 0.5175581 | 86
53.9675 | 86.42218 | 27.43646 | 14.02086 | 0.5110301 | 86
54.0175 | 86.52701 | 27.20541 | 13.73005 | 0.5046806 | 87
54.0675 | 86.61242 | 26.9747 | 13.42704 | 0.4977641 | 87
54.1175 | 86.73339 | 26.75636 | 13.15632 | 0.4917084 | 87
54.1675 | 86.82793 | 26.53424 | 12.87662 | 0.4852832 | 87
54.2175 | 86.91647 | 26.31842 | 12.62377 | 0.4796554 | 87
54.2675 | 87.01191 | 26.09892 | 12.33877 | 0.4727694 | 87
54.3175 | 87.12054 | 25.90255 | 12.10117 | 0.4671809 | 87
54.36761 | 87.20719 | 25.68792 | 11.86008 | 0.4616988 | 87
54.41768 | 87.32084 | 25.51123 | 11.60799 | 0.455015 | 87
54.46766 | 87.40919 | 25.32183 | 11.36311 | 0.4487478 | 87
54.51766 | 87.52204 | 25.14758 | 11.13557 | 0.4428088 | 88
54.56766 | 87.60868 | 24.95766 | 10.9168 | 0.4374126 | 88
54.61768 | 87.71603 | 24.78671 | 10.68099 | 0.4309161 | 88
54.66768 | 87.81062 | 24.62312 | 10.4823 | 0.4257096 | 88
54.71766 | 87.90612 | 24.46458 | 10.25773 | 0.4192891 | 88
54.76766 | 88.0088 | 24.29905 | 10.05924 | 0.4139766 | 88
54.81766 | 88.1007 | 24.15558 | 9.855759 | 0.4080117 | 88
54.86768 | 88.22202 | 24.0038 | 9.676972 | 0.4031433 | 88
54.91768 | 88.31015 | 23.84881 | 9.476539 | 0.397359 | 88
54.96766 | 88.41356 | 23.71724 | 9.271637 | 0.3909239 | 88
55.01766 | 88.51436 | 23.57306 | 9.09327 | 0.3857485 | 89
55.06766 | 88.617 | 23.4342 | 8.928741 | 0.3810132 | 89
55.11768 | 88.72702 | 23.30044 | 8.756207 | 0.3757957 | 89
55.16768 | 88.79859 | 23.17932 | 8.576024 | 0.369986 | 89
55.21766 | 88.89012 | 23.04696 | 8.422678 | 0.3654572 | 89
55.26766 | 89.00062 | 22.92518 | 8.248722 | 0.3598106 | 89
55.31766 | 89.11222 | 22.82022 | 8.084407 | 0.3542652 | 89
55.36768 | 89.21482 | 22.70246 | 7.923082 | 0.3489966 | 89
55.41768 | 89.32432 | 22.57832 | 7.78959 | 0.3450031 | 89
55.46766 | 89.4098 | 22.49621 | 7.632025 | 0.3392582 | 89
55.51766 | 89.52459 | 22.38708 | 7.487792 | 0.3344694 | 90
55.56766 | 89.60478 | 22.2921 | 7.338193 | 0.3291836 | 90
55.61768 | 89.73455 | 22.18784 | 7.216515 | 0.3252463 | 90
55.66768 | 89.80944 | 22.08799 | 7.074804 | 0.320301 | 90
55.71766 | 89.89482 | 21.99808 | 6.93779 | 0.3153815 | 90
55.76766 | 90.01951 | 21.90531 | 6.795148 | 0.3102054 | 90
55.81766 | 90.10438 | 21.81702 | 6.67828 | 0.3061041 | 90
55.86768 | 90.18514 | 21.72296 | 6.553096 | 0.3016668 | 90
55.91768 | 90.29876 | 21.6317 | 6.421705 | 0.2968654 | 90
55.96766 | 90.41725 | 21.56369 | 6.301293 | 0.2922178 | 90
56.01766 | 90.51272 | 21.47046 | 6.195792 | 0.2885729 | 91
56.06766 | 90.62171 | 21.39752 | 6.090328 | 0.2846277 | 91
56.11768 | 90.716 | 21.31776 | 5.965791 | 0.2798507 | 91
56.16768 | 90.80371 | 21.2557 | 5.85844 | 0.2756174 | 91
56.21766 | 90.90875 | 21.15936 | 5.758991 | 0.2721722 | 91
56.26766 | 91.02739 | 21.09802 | 5.648336 | 0.2677188 | 91
56.31766 | 91.10434 | 21.02957 | 5.544968 | 0.2636748 | 91
56.36768 | 91.22124 | 20.95982 | 5.435584 | 0.2593334 | 91
56.41768 | 91.3143 | 20.9033 | 5.343256 | 0.2556178 | 91
56.46766 | 91.43012 | 20.82777 | 5.251382 | 0.2521336 | 91
56.51766 | 91.52018 | 20.77508 | 5.159813 | 0.2483654 | 92
56.56766 | 91.62495 | 20.70411 | 5.070621 | 0.2449089 | 92
56.61768 | 91.70472 | 20.64401 | 4.9722 | 0.2408544 | 92
56.66768 | 91.80006 | 20.59149 | 4.874172 | 0.2367082 | 92
56.71766 | 91.92228 | 20.53224 | 4.810217 | 0.2342764 | 92
56.76766 | 92.00626 | 20.49218 | 4.713398 | 0.2300096 | 92
56.81766 | 92.08993 | 20.43176 | 4.63094 | 0.2266541 | 92
56.86778 | 92.21387 | 20.39661 | 4.555866 | 0.2233639 | 92
56.91783 | 92.30976 | 20.33597 | 4.467503 | 0.2196848 | 92
56.96783 | 92.41512 | 20.28663 | 4.402545 | 0.217017 | 92
57.01783 | 92.52004 | 20.24617 | 4.302054 | 0.2124873 | 93
57.06783 | 92.61441 | 20.20291 | 4.246622 | 0.2101985 | 93
57.11783 | 92.71381 | 20.15224 | 4.165642 | 0.2067086 | 93
57.16783 | 92.80719 | 20.12994 | 4.099146 | 0.2036342 | 93
57.21783 | 92.91972 | 20.0583 | 4.017646 | 0.2002984 | 93
57.26783 | 93.02268 | 20.02437 | 3.963838 | 0.1979507 | 93
57.31783 | 93.13212 | 19.99118 | 3.88555 | 0.1943632 | 93
57.36783 | 93.21757 | 19.95059 | 3.832184 | 0.1920837 | 93
57.41783 | 93.33406 | 19.91167 | 3.75325 | 0.188495 | 93
57.46783 | 93.42102 | 19.86877 | 3.699597 | 0.1862016 | 93
57.51783 | 93.5185 | 19.83409 | 3.634794 | 0.1832599 | 94
57.56783 | 93.64228 | 19.80163 | 3.566815 | 0.1801274 | 94
57.61783 | 93.70061 | 19.76707 | 3.515766 | 0.1778598 | 94
57.66783 | 93.82782 | 19.73797 | 3.439375 | 0.1742517 | 94
57.71783 | 93.9079 | 19.70846 | 3.383403 | 0.1716726 | 94
57.76783 | 94.00843 | 19.67072 | 3.32966 | 0.1692699 | 94
57.81783 | 94.12384 | 19.64059 | 3.279485 | 0.1669749 | 94
57.86783 | 94.22001 | 19.61676 | 3.21201 | 0.163738 | 94
57.91783 | 94.30642 | 19.58169 | 3.176888 | 0.1622377 | 94
57.96783 | 94.43657 | 19.5376 | 3.148764 | 0.1611643 | 94
58.01783 | 94.52984 | 19.50964 | 3.077615 | 0.1577484 | 95
58.06783 | 94.62819 | 19.46942 | 3.074249 | 0.1579014 | 95
58.11783 | 94.72758 | 19.44524 | 3.017796 | 0.1551946 | 95
58.16783 | 94.82156 | 19.41994 | 2.917034 | 0.1502082 | 95
58.21783 | 94.92264 | 19.39684 | 2.867363 | 0.1478263 | 95
58.26783 | 95.01132 | 19.38437 | 2.804583 | 0.1446827 | 95
58.31783 | 95.11895 | 19.37398 | 2.755028 | 0.1422025 | 95
58.36783 | 95.2072 | 19.35265 | 2.722528 | 0.1406799 | 95
58.41783 | 95.34637 | 19.33452 | 2.659998 | 0.1375776 | 95
58.46783 | 95.41832 | 19.30023 | 2.611164 | 0.1352919 | 95
58.51783 | 95.53601 | 19.29009 | 2.618197 | 0.1357276 | 96
58.56783 | 95.62076 | 19.28474 | 2.532055 | 0.1312984 | 96
58.61783 | 95.74251 | 19.25388 | 2.517195 | 0.1307371 | 96
58.66783 | 95.82431 | 19.24519 | 2.493227 | 0.1295507 | 96
58.71783 | 95.92387 | 19.22186 | 2.435886 | 0.1267248 | 96
58.76783 | 96.0296 | 19.19896 | 2.407939 | 0.1254203 | 96
58.81783 | 96.12094 | 19.1857 | 2.342752 | 0.1221093 | 96
58.86783 | 96.21489 | 19.16491 | 2.305789 | 0.120313 | 96
58.91783 | 96.31735 | 19.1567 | 2.275203 | 0.118768 | 96
58.96783 | 96.41828 | 19.13499 | 2.222873 | 0.116168 | 96
59.01783 | 96.49868 | 19.12034 | 2.209698 | 0.115568 | 96
59.06783 | 96.62245 | 19.10618 | 2.172845 | 0.1137247 | 97
59.11783 | 96.7193 | 19.09905 | 2.136634 | 0.1118712 | 97
59.16783 | 96.80656 | 19.08285 | 2.104929 | 0.1103047 | 97
59.21783 | 96.91262 | 19.07331 | 2.065772 | 0.1083069 | 97
59.26783 | 97.01344 | 19.06557 | 2.037472 | 0.1068666 | 97
59.31783 | 97.12536 | 19.0572 | 2.013477 | 0.1056544 | 97
59.36789 | 97.20678 | 19.04266 | 1.96953 | 0.1034273 | 97
59.418 | 97.30824 | 19.03373 | 1.945561 | 0.1022165 | 97
59.468 | 97.40328 | 19.02709 | 1.913699 | 0.1005776 | 97
59.518 | 97.51179 | 19.02401 | 1.883998 | 0.09903262 | 98
59.568 | 97.60821 | 19.01167 | 1.863797 | 0.09803438 | 98
59.618 | 97.71141 | 19.01667 | 1.807453 | 0.09504574 | 98
59.668 | 97.80712 | 18.98944 | 1.815734 | 0.09561806 | 98
59.718 | 97.90809 | 18.99518 | 1.779897 | 0.09370256 | 98
59.768 | 98.01188 | 18.98758 | 1.758455 | 0.09261079 | 98
59.818 | 98.11592 | 18.97533 | 1.732529 | 0.09130429 | 98
59.868 | 98.18582 | 18.97451 | 1.698235 | 0.0895009 | 98
59.918 | 98.31534 | 18.95707 | 1.660103 | 0.08757172 | 98
59.968 | 98.4339 | 18.96162 | 1.643276 | 0.08666326 | 98
60.018 | 98.48674 | 18.96058 | 1.625533 | 0.08573224 | 98
60.068 | 98.61922 | 18.95589 | 1.595804 | 0.08418514 | 99
60.118 | 98.69992 | 18.94724 | 1.580489 | 0.08341531 | 99
60.168 | 98.81172 | 18.92998 | 1.542956 | 0.0815086 | 99
60.218 | 98.89528 | 18.9244 | 1.519708 | 0.08030411 | 99
60.268 | 99.00394 | 18.92566 | 1.478104 | 0.07810054 | 99
60.318 | 99.12812 | 18.91663 | 1.437728 | 0.07600339 | 99
60.368 | 99.22152 | 18.92573 | 1.45632 | 0.07694922 | 99
60.418 | 99.31305 | 18.9178 | 1.475418 | 0.07799098 | 99
60.468 | 99.40824 | 18.93346 | 1.479919 | 0.07816422 | 99
60.518 | 99.51425 | 18.93306 | 1.393695 | 0.07361174 | 100
60.568 | 99.62543 | 18.91728 | 1.376483 | 0.07276324 | 100
60.618 | 99.72824 | 18.92262 | 1.366667 | 0.07222399 | 100
60.668 | 99.82374 | 18.91678 | 1.332744 | 0.070453 | 100
60.718 | 99.8863 | 18.90638 | 1.303789 | 0.0689603 | 100
60.768 | 100.0074 | 18.91583 | 1.29827 | 0.06863406 | 100
60.818 | 100.1125 | 18.92227 | 1.282176 | 0.06776013 | 100
60.868 | 100.2149 | 18.90836 | 1.259003 | 0.06658448 | 100
60.918 | 100.3006 | 18.91079 | 1.254295 | 0.06632697 | 100
60.968 | 100.4256 | 18.90387 | 1.221508 | 0.06461684 | 100
61.018 | 100.5109 | 18.9118 | 1.207798 | 0.06386478 | 101
61.068 | 100.6213 | 18.91684 | 1.231054 | 0.0650771 | 101
61.118 | 100.7367 | 18.91772 | 1.216292 | 0.0642938 | 101
61.168 | 100.8133 | 18.92512 | 1.182232 | 0.06246894 | 101
61.218 | 100.9102 | 18.9149 | 1.16515 | 0.06159961 | 101
61.268 | 101.0192 | 18.91995 | 1.163381 | 0.06148965 | 101
61.318 | 101.1105 | 18.91246 | 1.135951 | 0.0600636 | 101
61.368 | 101.2074 | 18.91231 | 1.095342 | 0.05791688 | 101
61.418 | 101.2896 | 18.92849 | 1.135628 | 0.05999568 | 101
61.468 | 101.3975 | 18.93831 | 1.104606 | 0.05832652 | 101
61.518 | 101.4888 | 18.92906 | 1.130308 | 0.05971287 | 101
61.568 | 101.5798 | 18.94056 | 1.065254 | 0.05624194 | 102
61.618 | 101.6982 | 18.90963 | 1.020349 | 0.05395924 | 102
61.668 | 101.8108 | 18.91331 | 0.9291899 | 0.0491289 | 102
61.718 | 101.8976 | 18.91856 | 0.9476634 | 0.05009174 | 102
61.768 | 102.0084 | 18.92966 | 0.9538292 | 0.05038808 | 102
61.818 | 102.0653 | 18.93691 | 0.9342688 | 0.04933586 | 102
61.868 | 102.1965 | 18.93521 | 0.9261681 | 0.04891248 | 102
61.91816 | 102.2957 | 18.94299 | 0.928617 | 0.04902168 | 102
61.96816 | 102.4178 | 18.93246 | 0.9036078 | 0.04772797 | 102
62.01816 | 102.4846 | 18.93673 | 0.895373 | 0.04728234 | 102
62.06816 | 102.5939 | 18.93206 | 0.854353 | 0.0451273 | 103
62.11817 | 102.7299 | 18.90954 | 0.7746204 | 0.04096451 | 103
62.16816 | 102.7932 | 18.95644 | 0.8297501 | 0.04377141 | 103
62.21816 | 102.9225 | 18.98209 | 0.9916439 | 0.05224104 | 103
62.26816 | 103.0219 | 18.98103 | 0.9166754 | 0.04829428 | 103
62.31816 | 103.1301 | 18.98054 | 0.8933556 | 0.04706692 | 103
62.36817 | 103.1916 | 18.98724 | 0.8650501 | 0.04555954 | 103
62.41816 | 103.3192 | 18.98302 | 0.8230188 | 0.04335554 | 103
62.46816 | 103.4173 | 19.00259 | 0.8176106 | 0.04302628 | 103
62.51816 | 103.5243 | 18.98884 | 0.8163876 | 0.04299303 | 104
62.56816 | 103.6193 | 18.97546 | 0.7602869 | 0.04006685 | 104
62.61817 | 103.7187 | 18.94663 | 0.672606 | 0.03550004 | 104
62.66816 | 103.844 | 18.99605 | 0.7796692 | 0.04104376 | 104
62.71816 | 103.9111 | 19.01094 | 0.8097263 | 0.04259266 | 104
62.76816 | 104.0135 | 19.01952 | 0.8226189 | 0.0432513 | 104
62.81816 | 104.1226 | 19.02803 | 0.7733391 | 0.04064211 | 104
62.86817 | 104.2058 | 19.03305 | 0.7537937 | 0.03960446 | 104
62.91816 | 104.3453 | 19.03256 | 0.7174254 | 0.03769465 | 104
62.96816 | 104.4252 | 19.05327 | 0.7352638 | 0.0385899 | 104
63.01816 | 104.513 | 19.06178 | 0.6986858 | 0.03665375 | 105
63.06816 | 104.6422 | 19.05943 | 0.708556 | 0.03717614 | 105
63.11817 | 104.7358 | 19.06434 | 0.7001084 | 0.03672345 | 105
63.16816 | 104.8094 | 19.06958 | 0.6863456 | 0.03599165 | 105
63.21816 | 104.9336 | 19.08366 | 0.6718164 | 0.03520375 | 105
63.26816 | 105.0038 | 19.08549 | 0.6647226 | 0.03482869 | 105
63.31816 | 105.0942 | 19.09391 | 0.656414 | 0.03437819 | 105
63.36817 | 105.2381 | 19.09862 | 0.6470215 | 0.03387792 | 105
63.41816 | 105.3112 | 19.11531 | 0.6438728 | 0.03368362 | 105
63.46816 | 105.4023 | 19.10077 | 0.636494 | 0.03332295 | 105
63.51816 | 105.4999 | 19.12017 | 0.6259576 | 0.03273808 | 105
63.56816 | 105.6032 | 19.12238 | 0.6155144 | 0.03218816 | 106
63.61817 | 105.7275 | 19.14581 | 0.6204283 | 0.03240543 | 106
63.66816 | 105.8266 | 19.14956 | 0.6064459 | 0.03166892 | 106
63.71816 | 105.9098 | 19.14134 | 0.6017441 | 0.03143688 | 106
63.76816 | 106.0207 | 19.15726 | 0.5783987 | 0.03019214 | 106
63.81816 | 106.115 | 19.1722 | 0.5916886 | 0.0308618 | 106
63.86817 | 106.2408 | 19.17565 | 0.5849068 | 0.03050258 | 106
63.91816 | 106.3101 | 19.18345 | 0.5598154 | 0.02918222 | 106
63.96816 | 106.4186 | 19.18859 | 0.5656458 | 0.02947824 | 106
64.01816 | 106.5181 | 19.20434 | 0.5664861 | 0.02949782 | 107
64.06817 | 106.6146 | 19.20027 | 0.5444481 | 0.02835628 | 107
64.11816 | 106.713 | 19.21923 | 0.6654196 | 0.03462259 | 107
64.16816 | 106.8128 | 19.17998 | 0.6123558 | 0.03192682 | 107
64.21817 | 106.9092 | 19.2142 | 0.7228579 | 0.03762102 | 107
64.26816 | 107.0083 | 19.23359 | 0.5671234 | 0.02948609 | 107
64.31817 | 107.1328 | 19.18021 | 0.3636075 | 0.01895743 | 107
64.36816 | 107.2156 | 19.21794 | 0.4224976 | 0.02198454 | 107
64.41834 | 107.3125 | 19.22495 | 0.4594672 | 0.02389953 | 107
64.46832 | 107.4057 | 19.23161 | 0.4504147 | 0.02342054 | 107
64.51834 | 107.5102 | 19.24178 | 0.4540778 | 0.02359853 | 108
64.56834 | 107.6252 | 19.26149 | 0.4833359 | 0.02509338 | 108
64.61834 | 107.7336 | 19.26299 | 0.4751347 | 0.02466568 | 108
64.66834 | 107.838 | 19.27419 | 0.4741534 | 0.02460043 | 108
64.71832 | 107.9285 | 19.27319 | 0.4620261 | 0.02397248 | 108
64.76834 | 108.0286 | 19.29275 | 0.4625088 | 0.02397319 | 108
64.81834 | 108.1276 | 19.30117 | 0.4621253 | 0.02394286 | 108
64.86834 | 108.231 | 19.29698 | 0.4581718 | 0.02374318 | 108
64.91834 | 108.323 | 19.31145 | 0.4564062 | 0.02363397 | 108
64.96832 | 108.4236 | 19.32549 | 0.439629 | 0.02274866 | 108
65.01834 | 108.5031 | 19.32538 | 0.4393556 | 0.02273464 | 109
65.06834 | 108.6402 | 19.33924 | 0.4436694 | 0.02294141 | 109
65.11834 | 108.7254 | 19.3397 | 0.4400716 | 0.02275482 | 109
65.16834 | 108.8357 | 19.35376 | 0.4366165 | 0.02255978 | 109
65.21832 | 108.9131 | 19.36861 | 0.4246008 | 0.02192211 | 109
65.26834 | 109.0372 | 19.36605 | 0.4231453 | 0.02184985 | 109
65.31834 | 109.1363 | 19.38904 | 0.42206 | 0.02176797 | 109
65.36834 | 109.224 | 19.38032 | 0.4123098 | 0.02127466 | 109
65.41834 | 109.3179 | 19.40386 | 0.4104928 | 0.02115522 | 109
65.46832 | 109.4331 | 19.40666 | 0.409222 | 0.02108667 | 109
65.51834 | 109.5167 | 19.42045 | 0.4051366 | 0.02086134 | 110
65.56834 | 109.6268 | 19.42088 | 0.4075372 | 0.02098449 | 110
65.61834 | 109.7265 | 19.4367 | 0.3970152 | 0.02042606 | 110
65.66834 | 109.819 | 19.43776 | 0.394008 | 0.02027024 | 110
65.71832 | 109.9166 | 19.4501 | 0.3934926 | 0.02023089 | 110
65.76834 | 110.0162 | 19.47206 | 0.400057 | 0.02054518 | 110
65.81834 | 110.0691 | 19.45526 | 0.3603266 | 0.01852078 | 110
65.86834 | 110.1981 | 19.4744 | 0.3673308 | 0.01886223 | 110
65.91834 | 110.315 | 19.49001 | 0.373041 | 0.01914012 | 110
65.96832 | 110.3979 | 19.50569 | 0.3618433 | 0.01855066 | 110
66.01834 | 110.5028 | 19.50371 | 0.3683286 | 0.01888505 | 111
66.06834 | 110.6376 | 19.50752 | 0.348553 | 0.01786762 | 111
66.11834 | 110.7345 | 19.52031 | 0.363472 | 0.01862019 | 111
66.16834 | 110.8231 | 19.52577 | 0.3454822 | 0.01769365 | 111
66.21832 | 110.9321 | 19.55566 | 0.4023777 | 0.02057602 | 111
66.26834 | 111.024 | 19.54649 | 0.4070838 | 0.02082644 | 111
66.31834 | 111.1291 | 19.57688 | 0.3715931 | 0.01898123 | 111
66.36834 | 111.2156 | 19.58365 | 0.4211508 | 0.02150523 | 111
66.41834 | 111.3254 | 19.56495 | 0.3728424 | 0.01905664 | 111
66.46832 | 111.4366 | 19.66194 | 0.647525 | 0.03293292 | 111
66.51834 | 111.525 | 19.56291 | 0.4006706 | 0.02048113 | 112
66.56834 | 111.623 | 19.54922 | 0.2071899 | 0.01059838 | 112
66.61834 | 111.7342 | 19.56456 | 0.1759082 | 0.008991168 | 112
66.66834 | 111.8226 | 19.62431 | 0.428474 | 0.02183384 | 112
66.71832 | 111.9214 | 19.64999 | 0.469167 | 0.02387619 | 112
66.76834 | 112.0202 | 19.59915 | 0.1553078 | 0.007924212 | 112
66.81834 | 112.1097 | 19.6165 | 0.2116406 | 0.01078891 | 112
66.86834 | 112.1992 | 19.63829 | 0.2804383 | 0.01428018 | 112
66.91844 | 112.3161 | 19.65942 | 0.32123 | 0.01633974 | 112
66.9685 | 112.4039 | 19.65778 | 0.3022886 | 0.01537755 | 112
67.0185 | 112.5041 | 19.67711 | 0.305582 | 0.01552982 | 113
67.0685 | 112.5954 | 19.67583 | 0.3321012 | 0.01687864 | 113
67.1185 | 112.7163 | 19.74158 | 0.434146 | 0.02199145 | 113
67.1685 | 112.7822 | 19.94544 | 1.095434 | 0.05492152 | 113
67.22218 | 112.9052 | 19.4954 | 0.465854 | 0.02389559 | 113
67.274 | 113.0104 | 19.42402 | 0.5274329 | 0.02715364 | 113
67.324 | 113.1136 | 19.59351 | 0.3994809 | 0.02038843 | 113
67.374 | 113.2046 | 19.65667 | 0.324726 | 0.01651989 | 113
67.424 | 113.317 | 19.7059 | 0.3103203 | 0.01574758 | 113
67.474 | 113.4268 | 19.73636 | 0.2676362 | 0.01356057 | 113
67.524 | 113.5061 | 19.74826 | 0.2877936 | 0.01457311 | 114
67.574 | 113.6202 | 19.75995 | 0.2795504 | 0.01414732 | 114
67.624 | 113.7052 | 19.74449 | 0.2731854 | 0.01383603 | 114
67.674 | 113.8114 | 19.77148 | 0.285185 | 0.01442406 | 114
67.724 | 113.9256 | 19.77492 | 0.2841738 | 0.01437042 | 114
67.774 | 114.033 | 19.77882 | 0.266186 | 0.01345814 | 114
67.824 | 114.1257 | 19.78552 | 0.2845725 | 0.01438286 | 114
67.874 | 114.2522 | 19.82254 | 0.2403903 | 0.01212712 | 114
67.924 | 114.3293 | 19.82469 | 0.2575902 | 0.0129934 | 114
67.974 | 114.4296 | 19.82661 | 0.2515112 | 0.01268554 | 114
68.024 | 114.5367 | 19.84386 | 0.2596692 | 0.01308562 | 115
68.074 | 114.63 | 19.85138 | 0.2665137 | 0.01342545 | 115
68.124 | 114.7213 | 19.87323 | 0.2712254 | 0.01364778 | 115
68.174 | 114.8006 | 19.85501 | 0.2602987 | 0.01310998 | 115
68.224 | 114.9142 | 19.8725 | 0.2520056 | 0.01268112 | 115
68.274 | 115.0025 | 19.90669 | 0.2475982 | 0.01243794 | 115
68.324 | 115.1193 | 19.91028 | 0.240886 | 0.01209858 | 115
68.374 | 115.21 | 19.91434 | 0.2427917 | 0.0121918 | 115
68.424 | 115.309 | 19.92154 | 0.2409209 | 0.01209349 | 115
68.474 | 115.4271 | 19.94443 | 0.2362348 | 0.01184465 | 115
68.524 | 115.5167 | 19.94749 | 0.2356423 | 0.01181313 | 116
68.57411 | 115.6231 | 19.9391 | 0.2403737 | 0.01205539 | 116
68.62418 | 115.7198 | 19.95069 | 0.2503379 | 0.01254783 | 116
68.67416 | 115.8352 | 19.96208 | 0.2428602 | 0.01216608 | 116
68.72418 | 115.9318 | 19.9716 | 0.2414037 | 0.01208735 | 116
68.77418 | 116.0219 | 19.97192 | 0.2413268 | 0.01208331 | 116
68.82416 | 116.1189 | 19.99298 | 0.243667 | 0.01218764 | 116
68.87418 | 116.2298 | 19.99444 | 0.2281962 | 0.01141298 | 116
68.92416 | 116.3258 | 20.01442 | 0.2159175 | 0.01078809 | 116
68.97418 | 116.4206 | 20.02497 | 0.21862 | 0.01091737 | 116
69.02418 | 116.514 | 20.02436 | 0.2208255 | 0.01102784 | 117
69.07416 | 116.5977 | 20.01879 | 0.2414018 | 0.01205876 | 117
69.12418 | 116.7192 | 20.04611 | 0.2154919 | 0.01074982 | 117
69.17416 | 116.8144 | 20.10825 | 0.1962087 | 0.009757622 | 117
69.22418 | 116.9332 | 20.01965 | 0.2572241 | 0.01284858 | 117
69.27418 | 117.031 | 20.11192 | 0.1894086 | 0.00941772 | 117
69.32416 | 117.126 | 20.0763 | 0.2207297 | 0.01099454 | 117
69.37418 | 117.2251 | 20.01878 | 0.268737 | 0.01342424 | 117
69.42416 | 117.3437 | 20.04465 | 0.2404284 | 0.01199464 | 117
69.47418 | 117.4388 | 20.07326 | 0.2291598 | 0.01141617 | 117
69.52418 | 117.5306 | 20.08599 | 0.2259773 | 0.0112505 | 118
69.57416 | 117.6264 | 20.1028 | 0.2094064 | 0.01041678 | 118
69.62418 | 117.7298 | 20.11186 | 0.21515 | 0.01069766 | 118
69.67416 | 117.8285 | 20.11191 | 0.2068826 | 0.01028658 | 118
69.72418 | 117.9573 | 20.14404 | 0.1958142 | 0.009720702 | 118
69.77418 | 118.0389 | 20.14766 | 0.2084504 | 0.01034614 | 118
69.82416 | 118.1238 | 20.16258 | 0.1902988 | 0.009438218 | 118
69.87418 | 118.2346 | 20.17518 | 0.1876156 | 0.009299328 | 118
69.92416 | 118.3346 | 20.19207 | 0.165796 | 0.008210945 | 118
69.97482 | 118.4452 | 20.1853 | 0.6540864 | 0.0324041 | 118
70.02984 | 118.5575 | 20.2718 | 0.733002 | 0.03615871 | 119
70.0835 | 118.6541 | 20.04847 | 0.483239 | 0.02410353 | 119
70.1335 | 118.7656 | 20.1332 | 0.3500563 | 0.01738701 | 119
70.1835 | 118.8433 | 20.18298 | 0.2538216 | 0.01257602 | 119
70.2335 | 118.9641 | 20.22162 | 0.2159329 | 0.01067832 | 119
70.2835 | 119.0928 | 20.21833 | 0.2164594 | 0.0107061 | 119
70.3335 | 119.1799 | 20.3629 | -0.1735786 | -0.0085243 | 119
70.461 | 119.3811 | 20.21678 | 0.1643962 | 0.008131672 | 119
70.511 | 119.4972 | 20.24351 | 0.1330817 | 0.006574043 | 119
70.561 | 119.6009 | 20.26408 | 0.1476732 | 0.00728744 | 120
70.611 | 119.7049 | 20.28898 | 0.1752629 | 0.008638329 | 120
70.661 | 119.8066 | 20.30524 | 0.1795003 | 0.008840099 | 120
70.711 | 119.8852 | 20.30578 | 0.1859672 | 0.009158342 | 120
70.761 | 120.0043 | 20.32812 | 0.1806754 | 0.008887955 | 120
70.811 | 120.0925 | 20.33515 | 0.2129751 | 0.01047325 | 120
70.861 | 120.1927 | 20.34217 | 0.1724375 | 0.008476847 | 120
70.911 | 120.3157 | 20.36711 | 0.1730601 | 0.008497036 | 120
70.961 | 120.3954 | 20.36775 | 0.1708906 | 0.008390259 | 120
71.011 | 120.501 | 20.37482 | 0.1693087 | 0.008309701 | 121
71.061 | 120.5918 | 20.37842 | 0.1840222 | 0.009030246 | 121
71.111 | 120.699 | 20.38874 | 0.1709199 | 0.008383056 | 121
71.161 | 120.7989 | 20.39311 | 0.17679 | 0.008669106 | 121
71.211 | 120.9154 | 20.41448 | 0.1739138 | 0.008519134 | 121
71.261 | 121.0222 | 20.41849 | 0.1760488 | 0.008622028 | 121
71.311 | 121.1107 | 20.43516 | 0.1807987 | 0.008847431 | 121
71.361 | 121.2012 | 20.44551 | 0.1713836 | 0.008382458 | 121
71.411 | 121.3131 | 20.44498 | 0.1900458 | 0.009295475 | 121
71.461 | 121.4033 | 20.47189 | 0.1725862 | 0.008430401 | 121
71.511 | 121.4685 | 20.4646 | 0.1660596 | 0.008114476 | 121
71.561 | 121.5893 | 20.47864 | 0.1745364 | 0.008522851 | 122
71.611 | 121.6919 | 20.49963 | 0.172508 | 0.008415176 | 122
71.661 | 121.8084 | 20.50223 | 0.157527 | 0.007683408 | 122
71.711 | 121.8937 | 20.49149 | 0.1677311 | 0.008185401 | 122
71.761 | 121.9922 | 20.52236 | 0.1609054 | 0.00784049 | 122
71.81116 | 122.0959 | 20.52051 | 0.1695536 | 0.008262642 | 122
71.86118 | 122.1792 | 20.52649 | 0.1921976 | 0.00936339 | 122
71.91116 | 122.2735 | 20.54369 | 0.1515994 | 0.007379364 | 122
71.96118 | 122.3873 | 20.54451 | 0.1721837 | 0.008381008 | 122
72.01118 | 122.471 | 20.57561 | 0.1727899 | 0.008397808 | 122
72.06116 | 122.557 | 20.57043 | 0.1670397 | 0.008120376 | 123
72.11118 | 122.6723 | 20.57858 | 0.1478463 | 0.007184472 | 123
72.16116 | 122.7596 | 20.59744 | 0.1881903 | 0.00913659 | 123
72.21118 | 122.8594 | 20.59554 | 0.15307 | 0.007432191 | 123
72.26118 | 122.968 | 20.59888 | 0.1651451 | 0.008017188 | 123
72.31116 | 123.0902 | 20.63871 | 0.1998671 | 0.009684089 | 123
72.36118 | 123.184 | 20.66163 | 0.3777796 | 0.01828411 | 123
72.41116 | 123.2908 | 20.58294 | 0.05840326 | 0.00283746 | 123
72.46118 | 123.376 | 20.63728 | 0.1225204 | 0.00593685 | 123
72.51118 | 123.4928 | 20.67036 | 0.1703653 | 0.008242011 | 123
72.56116 | 123.5891 | 20.6458 | 0.1452964 | 0.007037579 | 124
72.61118 | 123.6969 | 20.64534 | 0.1322865 | 0.006407574 | 124
72.66116 | 123.7757 | 20.66862 | 0.1399073 | 0.006769068 | 124
72.71118 | 123.8722 | 20.66907 | 0.1500051 | 0.007257466 | 124
72.76118 | 123.9704 | 20.69053 | 0.1465617 | 0.007083515 | 124
72.81116 | 124.066 | 20.69611 | 0.1634827 | 0.007899201 | 124
72.86118 | 124.1781 | 20.71753 | 0.1770783 | 0.008547268 | 124
72.91116 | 124.2555 | 20.71006 | 0.1526477 | 0.007370708 | 124
72.96118 | 124.367 | 20.72996 | 0.152699 | 0.007366103 | 124
73.01118 | 124.4924 | 20.75411 | 0.1644212 | 0.007922344 | 124
73.06116 | 124.5961 | 20.72533 | 0.1326162 | 0.006398746 | 125
73.11118 | 124.7045 | 20.78969 | 0.1946025 | 0.009360531 | 125
73.16116 | 124.7909 | 20.77469 | 0.166094 | 0.007995016 | 125
73.21311 | 124.8953 | 21.3293 | 0.447775 | 0.02099342 | 125
73.26806 | 124.9898 | 20.75648 | 0.4859575 | 0.02341232 | 125
73.31866 | 125.1091 | 20.81338 | 0.4377041 | 0.02102994 | 125
73.36866 | 125.2128 | 20.81392 | 0.2738018 | 0.01315474 | 125
73.41866 | 125.3112 | 20.77919 | 0.1834526 | 0.008828668 | 125
73.46866 | 125.3933 | 20.8117 | 0.1220995 | 0.005866868 | 125
73.51868 | 125.5026 | 20.82101 | 0.130426 | 0.006264157 | 126
73.56866 | 125.575 | 20.84239 | 0.1322871 | 0.006347022 | 126
73.61866 | 125.6996 | 20.87471 | 0.1347452 | 0.006454948 | 126
73.66866 | 125.7895 | 20.85889 | 0.136134 | 0.006526428 | 126
73.71866 | 125.8788 | 20.87899 | 0.1377885 | 0.006599384 | 126
73.76868 | 125.9954 | 20.89324 | 0.1454142 | 0.006959866 | 126
73.81866 | 126.1033 | 20.88882 | 0.1415393 | 0.00677584 | 126
73.86866 | 126.2086 | 20.90252 | 0.1363886 | 0.00652498 | 126
73.91866 | 126.2943 | 20.8952 | 0.134536 | 0.00643861 | 126
73.96866 | 126.4066 | 20.92279 | 0.1411159 | 0.006744603 | 126
74.01868 | 126.5202 | 20.93117 | 0.1497226 | 0.007153094 | 127
74.06866 | 126.6111 | 20.93128 | 0.1582081 | 0.007558456 | 127
74.11866 | 126.6909 | 20.94563 | 0.1297568 | 0.006194937 | 127
74.16866 | 126.8059 | 20.94752 | 0.1309133 | 0.006249584 | 127
74.21866 | 126.914 | 20.95039 | 0.1468241 | 0.00700818 | 127
74.26868 | 127.0227 | 20.96362 | 0.1429749 | 0.006820145 | 127
74.31866 | 127.108 | 20.9605 | 0.1366778 | 0.00652073 | 127
74.36866 | 127.1988 | 20.98586 | 0.1398873 | 0.00666579 | 127
74.41866 | 127.3229 | 21.00623 | 0.14207 | 0.006763232 | 127
74.46866 | 127.3906 | 21.00086 | 0.1261568 | 0.006007226 | 127
74.51868 | 127.521 | 21.00531 | 0.1423954 | 0.006779016 | 128
74.56866 | 127.6109 | 21.01695 | 0.1264186 | 0.006015079 | 128
74.61878 | 127.7246 | 21.0435 | 0.1252854 | 0.005953635 | 128
74.66882 | 127.824 | 21.01015 | 0.1877835 | 0.008937753 | 128
74.71884 | 127.9219 | 21.0488 | 0.1115769 | 0.00530087 | 128
74.76884 | 128.0154 | 21.04123 | 0.122721 | 0.00583241 | 128
74.81884 | 128.1062 | 21.07014 | 0.1332867 | 0.006325855 | 128
74.86884 | 128.2181 | 21.08157 | 0.1442436 | 0.006842166 | 128
74.91882 | 128.2944 | 21.09526 | 0.1323489 | 0.00627387 | 128
74.96884 | 128.4042 | 21.10022 | 0.1341867 | 0.006359494 | 128
75.01884 | 128.5246 | 21.1115 | 0.1336282 | 0.006329639 | 129
75.06884 | 128.6026 | 21.10611 | 0.1303253 | 0.006174769 | 129
75.11884 | 128.7058 | 21.12197 | 0.1584602 | 0.007502153 | 129
75.16882 | 128.8157 | 21.13176 | 0.1770703 | 0.008379345 | 129
75.21884 | 128.9079 | 21.13006 | 0.1214982 | 0.00575002 | 129
75.26884 | 129.0214 | 21.14114 | 0.1041544 | 0.004926624 | 129
75.31884 | 129.1082 | 21.15986 | 0.1297485 | 0.006131824 | 129
75.36884 | 129.2233 | 21.17584 | 0.1148564 | 0.005423934 | 129
75.41882 | 129.3157 | 21.17778 | 0.1382194 | 0.006526623 | 129
75.46884 | 129.4098 | 21.17684 | 0.1236034 | 0.005836728 | 129
75.51884 | 129.5057 | 21.20745 | 0.1351382 | 0.006372203 | 130
75.56884 | 129.6045 | 21.23239 | 0.2178622 | 0.01026084 | 130
75.61884 | 129.7172 | 21.22006 | 0.3257649 | 0.01535175 | 130
75.66944 | 129.8083 | 20.88715 | -0.2871146 | -0.01374599 | 130
75.72066 | 129.9091 | 20.96565 | -0.05705082 | -0.0027212 | 130
75.77372 | 130.0204 | 21.67223 | 0.03135846 | 0.001446942 | 130
75.82434 | 130.1229 | 21.1385 | 0.1146965 | 0.005425951 | 130
75.87739 | 130.2193 | 21.24997 | 0.1462327 | 0.00688155 | 130
75.928 | 130.3128 | 21.18613 | 0.03116474 | 0.001470997 | 130
75.978 | 130.4255 | 21.23734 | 0.0769985 | 0.003625618 | 130
76.028 | 130.5123 | 21.2592 | 0.1045356 | 0.004917192 | 131
76.078 | 130.6232 | 21.27567 | 0.1088092 | 0.005114256 | 131
76.128 | 130.7394 | 21.28334 | 0.1190246 | 0.005592382 | 131
76.178 | 130.832 | 21.30007 | 0.121359 | 0.00569759 | 131
76.228 | 130.9372 | 21.29504 | 0.1292524 | 0.006069604 | 131
76.278 | 131.0328 | 21.30174 | 0.1119352 | 0.005254742 | 131
76.328 | 131.0965 | 21.31529 | 0.1090294 | 0.005115076 | 131
76.378 | 131.2204 | 21.34478 | 0.1858334 | 0.008706269 | 131
76.428 | 131.3339 | 21.34546 | 0.1164964 | 0.005457668 | 131
76.478 | 131.4295 | 21.33426 | 0.114953 | 0.005388186 | 131
76.528 | 131.5416 | 21.36575 | 0.1114371 | 0.005215688 | 132
76.578 | 131.6215 | 21.38294 | 0.115948 | 0.005422453 | 132
76.628 | 131.7304 | 21.38134 | 0.1205011 | 0.005635807 | 132
76.678 | 131.8326 | 21.40032 | 0.1271138 | 0.005939808 | 132
76.728 | 131.9379 | 21.39041 | 0.1200474 | 0.005612207 | 132
76.778 | 132.037 | 21.41127 | 0.1275425 | 0.005956792 | 132
76.828 | 132.1351 | 21.41876 | 0.11855 | 0.005534863 | 132
76.878 | 132.2323 | 21.43292 | 0.1312562 | 0.006124044 | 132
76.928 | 132.3254 | 21.43964 | 0.1164109 | 0.005429706 | 132
76.978 | 132.4228 | 21.45165 | 0.1143959 | 0.005332732 | 132
77.028 | 132.5463 | 21.43882 | 0.1140934 | 0.005321816 | 133
77.078 | 132.6271 | 21.46548 | 0.1248022 | 0.005814087 | 133
77.128 | 132.7275 | 21.47252 | 0.1287052 | 0.00599395 | 133
77.178 | 132.8341 | 21.49404 | 0.1121107 | 0.005215898 | 133
77.22812 | 132.9228 | 21.4831 | 0.1320236 | 0.006145466 | 133
77.27818 | 133.0212 | 21.50102 | 0.1144412 | 0.005322594 | 133
77.32816 | 133.141 | 21.4936 | 0.1021282 | 0.004751562 | 133
77.37818 | 133.2591 | 21.45397 | 0.06186967 | 0.002883833 | 133
77.52184 | 133.5196 | 21.48914 | 0.1235342 | 0.00574868 | 134
77.57182 | 133.6245 | 21.50102 | 0.1144404 | 0.005322559 | 134
77.62182 | 133.7332 | 21.5212 | 0.1083234 | 0.005033333 | 134
77.67184 | 133.8363 | 21.533 | 0.122617 | 0.005694371 | 134
77.72182 | 133.936 | 21.52202 | 0.112623 | 0.005232918 | 134
77.77184 | 134.032 | 21.53273 | 0.1230746 | 0.005715696 | 134
77.82182 | 134.1148 | 21.54852 | 0.114939 | 0.005333963 | 134
77.87182 | 134.219 | 21.55396 | 0.128068 | 0.005941739 | 134
77.92184 | 134.3162 | 21.57553 | 0.111756 | 0.005179757 | 134
77.97182 | 134.4288 | 21.59137 | 0.1046991 | 0.00484912 | 134
78.02184 | 134.5106 | 21.58685 | 0.1258384 | 0.005829401 | 135
78.07182 | 134.6233 | 21.60944 | 0.1117306 | 0.00517045 | 135
78.12182 | 134.7209 | 21.6105 | 0.1138648 | 0.005268958 | 135
78.17184 | 134.8099 | 21.61142 | 0.1127437 | 0.005216858 | 135
78.22182 | 134.9044 | 21.61003 | 0.1102259 | 0.00510068 | 135
78.27184 | 135.0148 | 21.6321 | 0.1174361 | 0.00542879 | 135
78.32182 | 135.1364 | 21.65098 | 0.1248608 | 0.00576698 | 135
78.37182 | 135.2298 | 21.64067 | 0.1129788 | 0.005220671 | 135
78.42184 | 135.3092 | 21.6502 | 0.1218341 | 0.00562739 | 135
78.47182 | 135.4095 | 21.68292 | 0.1134724 | 0.005233265 | 135
78.52184 | 135.5293 | 21.70404 | 0.1258373 | 0.005797872 | 136
78.57182 | 135.6187 | 21.68078 | 0.1171806 | 0.005404816 | 136
78.62182 | 135.7198 | 21.68587 | 0.09754062 | 0.004497889 | 136
78.67184 | 135.8149 | 21.69842 | 0.1132347 | 0.005218568 | 136
78.72182 | 135.9239 | 21.71804 | 0.1169656 | 0.005385641 | 136
78.77184 | 136.0323 | 21.69937 | 0.1045994 | 0.004820389 | 136
78.82182 | 136.1246 | 21.73004 | 0.1070452 | 0.00492614 | 136
78.87188 | 136.2086 | 21.80335 | 0.1656847 | 0.007599047 | 136
78.922 | 136.3053 | 21.98477 | 0.2209425 | 0.0100498 | 136
79.08582 | 136.6184 | 21.72317 | 0.1383801 | 0.00637016 | 137
79.13584 | 136.7252 | 21.73549 | 0.09092716 | 0.00418335 | 137
79.18584 | 136.8244 | 21.7411 | 0.09339764 | 0.0042959 | 137
79.23584 | 136.941 | 21.74831 | 0.1208723 | 0.00555778 | 137
79.28584 | 137.0296 | 21.76875 | 0.1014374 | 0.00465977 | 137
79.33582 | 137.1342 | 21.77152 | 0.1138928 | 0.00523127 | 137
79.38584 | 137.2141 | 21.78575 | 0.1248366 | 0.005730196 | 137
79.43584 | 137.346 | 21.80957 | 0.1016622 | 0.004661359 | 137
79.48584 | 137.4588 | 21.8052 | 0.1000714 | 0.004589334 | 137
79.53584 | 137.5535 | 21.8274 | 0.1078074 | 0.004939086 | 138
79.58582 | 137.6581 | 21.81612 | 0.08935102 | 0.00409564 | 138
79.63584 | 137.7646 | 21.77434 | -0.01750661 | -0.000804 | 138
79.68584 | 137.8339 | 21.82868 | 0.127911 | 0.005859766 | 138
79.73584 | 137.9609 | 21.86792 | 0.1646818 | 0.007530749 | 138
79.78584 | 138.0535 | 21.87092 | 0.1308436 | 0.005982539 | 138
79.83582 | 138.1458 | 21.86965 | 0.1316204 | 0.006018402 | 138
79.88584 | 138.2581 | 21.86879 | 0.1103509 | 0.005046044 | 138
79.93584 | 138.3526 | 21.89445 | 0.1029694 | 0.004702989 | 138
79.98584 | 138.4428 | 21.90448 | 0.107809 | 0.004921779 | 138
80.03584 | 138.5529 | 21.89874 | 0.1065488 | 0.004865522 | 139
80.08582 | 138.6424 | 21.90589 | 0.1028882 | 0.00469683 | 139
80.13584 | 138.7619 | 21.92959 | 0.1083096 | 0.004938974 | 139
80.18584 | 138.8484 | 21.92094 | 0.1130638 | 0.005157796 | 139
80.23584 | 138.9547 | 21.93593 | 0.1117752 | 0.005095531 | 139
80.28584 | 139.0742 | 21.94702 | 0.09808734 | 0.004469278 | 139
80.33582 | 139.1511 | 21.95378 | 0.09928261 | 0.004522347 | 139
80.38584 | 139.2422 | 21.9753 | 0.1048403 | 0.004770822 | 139
80.43594 | 139.341 | 21.95637 | 0.1016646 | 0.004630302 | 139
80.486 | 139.4304 | 21.98671 | 0.1067339 | 0.004854474 | 139
80.536 | 139.538 | 21.99684 | 0.1073806 | 0.004881641 | 140
80.586 | 139.6371 | 21.99668 | 0.09783478 | 0.004447708 | 140
80.636 | 139.7537 | 21.99367 | 0.1032213 | 0.004693226 | 140
80.686 | 139.851 | 22.01839 | 0.1099625 | 0.00499412 | 140
80.736 | 139.9346 | 22.02238 | 0.09730624 | 0.004418515 | 140
80.786 | 140.0322 | 22.03998 | 0.1022165 | 0.004637776 | 140
80.836 | 140.1149 | 22.04939 | 0.04358564 | 0.001976728 | 140
80.886 | 140.2439 | 22.06417 | 0.1703614 | 0.007721176 | 140
80.936 | 140.346 | 22.05462 | 0.1325285 | 0.006009106 | 140
80.986 | 140.4349 | 22.06652 | 0.1015414 | 0.004601606 | 140
81.036 | 140.5376 | 22.07085 | 0.1055206 | 0.004780997 | 141
81.086 | 140.6448 | 22.096 | 0.1122284 | 0.00507913 | 141
81.136 | 140.7469 | 22.08381 | 0.1104766 | 0.005002608 | 141
81.186 | 140.85 | 22.10145 | 0.09352454 | 0.004231602 | 141
81.236 | 140.9551 | 22.11118 | 0.09871406 | 0.004464442 | 141
81.286 | 141.0494 | 22.11795 | 0.1014702 | 0.004587684 | 141
81.336 | 141.141 | 22.12154 | 0.1055102 | 0.00476957 | 141
81.386 | 141.2522 | 22.13862 | 0.1161706 | 0.005247414 | 141
81.436 | 141.3358 | 22.14374 | 0.103884 | 0.004691346 | 141
81.486 | 141.4364 | 22.15824 | 0.1098096 | 0.0049557 | 141
81.536 | 141.5221 | 22.16433 | 0.1243919 | 0.005612256 | 142
81.586 | 141.6316 | 22.16238 | 0.1163292 | 0.005248946 | 142
81.636 | 141.7275 | 22.1677 | 0.09420814 | 0.004249792 | 142
81.686 | 141.8369 | 22.18514 | 0.1048949 | 0.004728158 | 142
81.736 | 141.9367 | 22.1904 | 0.09898676 | 0.004460791 | 142
81.786 | 142.0514 | 22.21171 | 0.0953297 | 0.004291868 | 142
81.836 | 142.1294 | 22.18136 | -0.02541123 | -0.0011456 | 142
81.886 | 142.2305 | 22.25227 | 0.07613129 | 0.00342128 | 142
81.936 | 142.3513 | 22.26048 | 0.2579925 | 0.01158971 | 142
81.986 | 142.4491 | 22.23372 | 0.1698258 | 0.007638208 | 142
82.036 | 142.537 | 22.2687 | 0.1202823 | 0.005401406 | 143
82.086 | 142.649 | 22.25548 | 0.109673 | 0.00492791 | 143
82.136 | 142.7406 | 22.26213 | 0.1090265 | 0.0048974 | 143
82.186 | 142.8517 | 22.29514 | 0.1199338 | 0.005379372 | 143
82.236 | 142.9447 | 22.29847 | 0.1030317 | 0.004620574 | 143
82.286 | 143.0361 | 22.30035 | 0.1094149 | 0.00490642 | 143
82.336 | 143.15 | 22.28992 | 0.106532 | 0.00477938 | 143
82.386 | 143.2591 | 22.31331 | 0.1320874 | 0.005919668 | 143
82.436 | 143.3535 | 22.31373 | 0.2010286 | 0.009009188 | 143
82.486 | 143.4594 | 22.34324 | 0.231096 | 0.01034299 | 143
82.536 | 143.5337 | 22.30138 | 0.001927712 | 8.64392e-05 | 144
82.586 | 143.6256 | 22.29511 | 0.6997313 | 0.03138497 | 144
82.636 | 143.7488 | 22.33161 | 0.02503908 | 0.001121239 | 144
82.686 | 143.833 | 22.2763 | -0.1326364 | -0.0059542 | 144
82.736 | 143.9355 | 22.34482 | -0.03546991 | -0.0015874 | 144
82.786 | 144.0368 | 22.36523 | 0.06177705 | 0.002762192 | 144
82.836 | 144.122 | 22.36473 | 0.08386999 | 0.0037501 | 144
82.886 | 144.2211 | 22.38893 | 0.1079828 | 0.004823044 | 144
82.93606 | 144.3508 | 22.396 | 0.1124939 | 0.005022946 | 144
82.98618 | 144.4342 | 22.35962 | 0.127057 | 0.00568243 | 144
83.03616 | 144.5084 | 22.417 | 0.07512241 | 0.003351137 | 145
83.08618 | 144.6183 | 22.37535 | 0.09106022 | 0.004069667 | 145
83.13618 | 144.7241 | 22.4386 | 0.1233578 | 0.005497572 | 145
83.18616 | 144.8317 | 22.4115 | 0.1005303 | 0.00448566 | 145
83.23618 | 144.9287 | 22.43552 | 0.08824719 | 0.003933369 | 145
83.28616 | 145.022 | 22.43882 | 0.08520081 | 0.003797027 | 145
83.33618 | 145.1292 | 22.47349 | 0.1239203 | 0.005514064 | 145
83.38618 | 145.2313 | 22.45106 | 0.1038394 | 0.004625144 | 145
83.43616 | 145.3446 | 22.46944 | 0.08850626 | 0.003938961 | 145
83.48618 | 145.4367 | 22.47947 | 0.08690665 | 0.003866045 | 145
83.53616 | 145.5355 | 22.50037 | 0.1619797 | 0.00719898 | 146
83.58618 | 145.6494 | 22.48692 | 0.1236254 | 0.005497656 | 146
83.63618 | 145.7296 | 22.47919 | 0.07851312 | 0.003492703 | 146
83.68616 | 145.8506 | 22.49816 | 0.05620756 | 0.002498317 | 146
83.73618 | 145.9463 | 22.50519 | 0.09406178 | 0.00417956 | 146
83.78616 | 146.0488 | 22.54457 | 0.1524568 | 0.006762462 | 146
83.83618 | 146.1492 | 22.5236 | 0.08677003 | 0.003852406 | 146
83.88618 | 146.254 | 22.5263 | 0.09319965 | 0.004137372 | 146
83.93616 | 146.3467 | 22.53271 | 0.08673644 | 0.003849358 | 146
83.98618 | 146.4222 | 22.53937 | 0.09502032 | 0.004215748 | 146
84.03616 | 146.5247 | 22.55327 | 0.1026853 | 0.004553011 | 147
84.08618 | 146.6248 | 22.57949 | 0.09645886 | 0.004271968 | 147
84.13618 | 146.7506 | 22.56679 | 0.117282 | 0.005197108 | 147
84.18616 | 146.8608 | 22.5395 | 0.1634362 | 0.007251099 | 147
84.23618 | 146.9566 | 22.59667 | -0.02182575 | -0.00096588 | 147
84.28616 | 147.0502 | 22.60298 | 0.1494281 | 0.006610989 | 147
84.33618 | 147.1542 | 22.62555 | 0.1303159 | 0.005759682 | 147
84.38618 | 147.2182 | 22.60385 | 0.1234966 | 0.005463518 | 147
84.43616 | 147.3446 | 22.62796 | 0.1109175 | 0.00490179 | 147
84.48618 | 147.4555 | 22.61678 | 0.1077028 | 0.004762076 | 147
84.53616 | 147.5419 | 22.6492 | 0.1061855 | 0.004688266 | 148
84.58618 | 147.6644 | 22.64404 | 0.08673138 | 0.003830209 | 148
84.63618 | 147.7463 | 22.65675 | 0.09027009 | 0.003984248 | 148
84.68616 | 147.8533 | 22.66743 | 0.1015904 | 0.00448178 | 148
84.73618 | 147.9439 | 22.66008 | 0.09607494 | 0.004239832 | 148
84.78616 | 148.0387 | 22.68172 | 0.1126609 | 0.004967033 | 148
84.83618 | 148.1157 | 22.68464 | 0.09289551 | 0.004095084 | 148
84.88618 | 148.2194 | 22.70311 | 0.1019092 | 0.004488776 | 148
84.93616 | 148.3401 | 22.7057 | 0.08412462 | 0.003705001 | 148
84.98618 | 148.4329 | 22.69852 | 0.1014177 | 0.004468031 | 148
85.03616 | 148.5326 | 22.7118 | 0.1010913 | 0.004451048 | 149
85.08618 | 148.6397 | 22.73428 | 0.1027161 | 0.004518116 | 149
85.13618 | 148.7367 | 22.7443 | 0.1064625 | 0.004680841 | 149
85.18616 | 148.834 | 22.747 | 0.1587815 | 0.006980328 | 149
85.23682 | 148.95 | 22.99652 | 1.59533 | 0.06937268 | 149
85.29122 | 149.0555 | 22.10917 | 0.4212135 | 0.01905153 | 149
85.34184 | 149.1659 | 22.52378 | 0.2987244 | 0.01326263 | 149
85.39184 | 149.2817 | 22.61598 | 0.2157995 | 0.009541903 | 149
85.44318 | 149.386 | 22.85762 | -0.09120236 | -0.00399 | 149
85.49384 | 149.4598 | 22.74815 | 0.27204 | 0.01195878 | 149
85.54382 | 149.5468 | 22.76774 | 0.1643495 | 0.007218522 | 150
85.59384 | 149.6641 | 22.78836 | 0.2178717 | 0.009560656 | 150
85.64384 | 149.7622 | 22.79108 | 0.1480679 | 0.006496746 | 150
85.69384 | 149.8624 | 22.81538 | 0.1064957 | 0.004667717 | 150
85.74384 | 149.9764 | 22.82264 | 0.03756343 | 0.001645884 | 150
85.79382 | 150.0706 | 22.81273 | 0.1171696 | 0.00513615 | 150
85.84384 | 150.1658 | 22.82206 | 0.1062164 | 0.00465411 | 150
85.89384 | 150.2681 | 22.85864 | 0.1030109 | 0.004506434 | 150
85.94384 | 150.3567 | 22.8394 | 0.1065076 | 0.00466333 | 150
85.99384 | 150.473 | 22.84498 | 0.09039603 | 0.003956932 | 150
86.04382 | 150.5559 | 22.86985 | 0.1027231 | 0.00449164 | 151
86.09384 | 150.6713 | 22.86829 | 0.08571098 | 0.003748027 | 151
86.14384 | 150.7619 | 22.89415 | 0.09288794 | 0.004057279 | 151
86.19384 | 150.8708 | 22.88359 | 0.1060197 | 0.004633002 | 151
86.24384 | 150.9676 | 22.89415 | 0.09038491 | 0.003947948 | 151
86.29382 | 151.0556 | 22.90782 | 0.09925908 | 0.004332978 | 151
86.34384 | 151.1579 | 22.91259 | 0.1036993 | 0.004525867 | 151
86.39384 | 151.2597 | 22.9423 | 0.1288608 | 0.00561673 | 151
86.44384 | 151.3668 | 22.92841 | 0.0923848 | 0.004029272 | 151
86.49384 | 151.4568 | 22.90396 | 0.09716312 | 0.004242197 | 151
86.54382 | 151.5604 | 22.97394 | 0.1018529 | 0.004433409 | 152
86.59384 | 151.6663 | 22.9645 | 0.07568594 | 0.003295781 | 152
86.64384 | 151.7452 | 22.9575 | 0.08126384 | 0.003539752 | 152
86.69384 | 151.8638 | 22.95955 | 0.1325967 | 0.00577523 | 152
86.74384 | 151.9684 | 22.97389 | 0.1095181 | 0.004767066 | 152
86.79382 | 152.0862 | 22.99289 | 0.09374464 | 0.004077114 | 152
86.844 | 152.1702 | 22.98738 | 0.1036353 | 0.004508354 | 152
86.89399 | 152.2517 | 23.00149 | 0.1076494 | 0.004680104 | 152
86.944 | 152.3581 | 23.01668 | 0.09600497 | 0.004171104 | 152
86.994 | 152.4541 | 23.00302 | 0.08026888 | 0.003489492 | 152
87.044 | 152.5686 | 23.02479 | 0.06277938 | 0.0027266 | 153
87.094 | 152.6466 | 23.02647 | 0.07307696 | 0.003173607 | 153
87.14399 | 152.7429 | 23.04093 | -0.0077307 | -0.00033552 | 153
87.19582 | 152.8629 | 23.4502 | 0.001427174 | 6.08598e-05 | 153
87.24766 | 152.9535 | 23.2618 | 0.1778952 | 0.007647529 | 153
87.29766 | 153.0425 | 23.13224 | 0.1178217 | 0.005093399 | 153
87.34766 | 153.154 | 23.09418 | 0.1064479 | 0.004609297 | 153
87.39766 | 153.2608 | 23.08483 | 0.09256356 | 0.004009714 | 153
87.44766 | 153.3631 | 23.06666 | 0.1090353 | 0.004726963 | 153
87.49766 | 153.453 | 23.08618 | 0.0862897 | 0.003737721 | 153
87.54766 | 153.5495 | 23.08028 | 0.09883588 | 0.004282266 | 154
87.59766 | 153.6617 | 23.08766 | 0.1054687 | 0.004568186 | 154
87.64766 | 153.7722 | 23.09934 | 0.09397103 | 0.004068128 | 154
87.69766 | 153.8797 | 23.11664 | 0.1102669 | 0.004770022 | 154
87.74766 | 153.9828 | 23.13434 | 0.09996491 | 0.004321063 | 154
87.79766 | 154.0789 | 23.11615 | 0.0902965 | 0.00390621 | 154
87.84766 | 154.1796 | 23.13918 | 0.09301728 | 0.004019905 | 154
87.89766 | 154.2833 | 23.14252 | 0.09961951 | 0.004304609 | 154
87.94766 | 154.374 | 23.18736 | 0.08024544 | 0.00346074 | 154
87.99766 | 154.454 | 23.14323 | 0.08932234 | 0.003859545 | 154
88.04766 | 154.5443 | 23.15775 | 0.08173687 | 0.003529568 | 155
88.09766 | 154.6553 | 23.16708 | 0.08975969 | 0.00387445 | 155
88.14766 | 154.7655 | 23.18477 | 0.08601799 | 0.003710108 | 155
88.19766 | 154.8672 | 23.18048 | 0.09408165 | 0.004058659 | 155
88.24766 | 154.9636 | 23.19106 | 0.09783887 | 0.004218819 | 155
88.29766 | 155.0457 | 23.21109 | 0.08261684 | 0.003559369 | 155
88.34766 | 155.1582 | 23.21667 | 0.09437147 | 0.004064815 | 155
88.39766 | 155.2646 | 23.22928 | 0.1078176 | 0.004641454 | 155
88.44766 | 155.3705 | 23.22642 | 0.09175872 | 0.003950617 | 155
88.49766 | 155.4599 | 23.2249 | 0.08911766 | 0.00383716 | 155
88.54766 | 155.5491 | 23.24995 | 0.1043037 | 0.004486188 | 156
88.59782 | 155.6525 | 23.2483 | 0.09225829 | 0.003968388 | 156
88.64782 | 155.7479 | 23.26667 | 0.0928117 | 0.00398904 | 156
88.69782 | 155.8367 | 23.26161 | 0.102485 | 0.004405758 | 156
88.74782 | 155.9625 | 23.27474 | 0.07804316 | 0.003353128 | 156
88.79784 | 156.0553 | 23.27966 | 0.109842 | 0.004718368 | 156
88.84782 | 156.147 | 23.29854 | 0.08200391 | 0.003519702 | 156
88.89782 | 156.2584 | 23.29586 | 0.09994031 | 0.004290047 | 156
88.94782 | 156.3704 | 23.30443 | 0.09156922 | 0.003929262 | 156
88.99782 | 156.4496 | 23.31302 | 0.09594278 | 0.004115416 | 156
89.04784 | 156.5297 | 23.3813 | 0.137947 | 0.005899885 | 157
89.09782 | 156.6665 | 23.21742 | 0.0537447 | 0.002314844 | 157
89.14782 | 156.7665 | 23.32637 | 0.07332524 | 0.003143448 | 157
89.19782 | 156.8538 | 23.38268 | 0.1068384 | 0.004569124 | 157
89.24782 | 156.975 | 23.36667 | 0.1069224 | 0.004575852 | 157
89.29784 | 157.0324 | 23.36992 | 0.08523688 | 0.00364729 | 157
89.34782 | 157.1491 | 23.37016 | 0.08944739 | 0.00382742 | 157
89.39782 | 157.2467 | 23.37186 | 0.08829856 | 0.003777986 | 157
89.44782 | 157.3701 | 23.32347 | 0.1111469 | 0.004765454 | 157
89.49782 | 157.4538 | 23.42584 | 0.107889 | 0.004605559 | 157
89.54784 | 157.5671 | 23.40927 | 0.1048529 | 0.004479118 | 158
89.59782 | 157.6565 | 23.44104 | 0.08523304 | 0.00363606 | 158
89.64782 | 157.764 | 23.42309 | 0.09736652 | 0.004156861 | 158
89.69782 | 157.8556 | 23.42717 | 0.09618536 | 0.00410572 | 158
89.74782 | 157.9584 | 23.45005 | 0.09760484 | 0.004162244 | 158
89.79844 | 158.0612 | 23.67206 | 0.1348766 | 0.005697712 | 158
89.8515 | 158.1828 | 23.42806 | 0.1245051 | 0.005314361 | 158
89.90149 | 158.2661 | 23.45809 | 0.1481509 | 0.006315556 | 158
89.9515 | 158.3759 | 23.48435 | 0.102464 | 0.004363074 | 158
90.0015 | 158.4655 | 23.30466 | -0.5171929 | -0.02219267 | 158
90.05411 | 158.5632 | 23.07218 | 0.2510869 | 0.01088267 | 159
90.109 | 158.6685 | 23.05039 | -0.164315 | -0.0071285 | 159
90.16449 | 158.7876 | 22.39775 | -0.04744586 | -0.0021183 | 159
90.21818 | 158.8888 | 23.1156 | 0.6016345 | 0.0260272 | 159
90.27306 | 158.9938 | 23.76932 | 0.163471 | 0.006877395 | 159
90.32368 | 159.1098 | 23.63453 | 0.0772173 | 0.003267139 | 159
90.37366 | 159.2075 | 23.5721 | 0.0861873 | 0.003656328 | 159
90.42368 | 159.3233 | 23.55876 | 0.09095134 | 0.003860616 | 159
90.47366 | 159.4285 | 23.55677 | 0.103757 | 0.004404549 | 159
90.52368 | 159.5172 | 23.54875 | 0.08945892 | 0.003798882 | 160
90.57368 | 159.6204 | 23.5459 | 0.08849591 | 0.003758441 | 160
90.62366 | 159.7156 | 23.56019 | 0.09516528 | 0.00403924 | 160
90.67368 | 159.7978 | 23.57414 | 0.08653598 | 0.003670801 | 160
90.72366 | 159.911 | 23.59051 | 0.1027262 | 0.004354555 | 160
90.77368 | 160.0123 | 23.59213 | 0.1019834 | 0.004322772 | 160
90.82368 | 160.1342 | 23.58613 | 0.09250622 | 0.00392206 | 160
90.87366 | 160.2385 | 23.59869 | 0.08400079 | 0.003559554 | 160
90.92368 | 160.3155 | 23.5918 | 0.09780394 | 0.004145675 | 160
90.97366 | 160.412 | 23.61774 | 0.07140205 | 0.003023238 | 160
91.02368 | 160.5128 | 23.60749 | 0.0861065 | 0.003647422 | 161
91.07368 | 160.6206 | 23.64188 | 0.08661994 | 0.003663835 | 161
91.12366 | 160.7298 | 23.65108 | 0.1023238 | 0.004326388 | 161
91.17368 | 160.8285 | 23.66332 | 0.1073669 | 0.00453727 | 161
91.22366 | 160.927 | 23.67861 | 0.09238641 | 0.003901682 | 161
91.27368 | 161.0362 | 23.64082 | 0.09186406 | 0.003885824 | 161
91.32368 | 161.1215 | 23.65563 | 0.08908508 | 0.003765914 | 161
91.37366 | 161.2211 | 23.67814 | 0.1138456 | 0.004808046 | 161
91.42368 | 161.3149 | 23.67925 | 0.08400232 | 0.003547508 | 161
91.47366 | 161.4049 | 23.71337 | 0.0733147 | 0.003091703 | 161
91.52368 | 161.52 | 23.68532 | 0.08159619 | 0.00344501 | 162
91.57368 | 161.6148 | 23.73173 | 0.09053128 | 0.003814778 | 162
91.62372 | 161.6906 | 23.71402 | 0.07268914 | 0.003065239 | 162
91.67384 | 161.801 | 23.72066 | 0.1026129 | 0.004325888 | 162
91.72382 | 161.9144 | 23.72624 | 0.08071288 | 0.00340184 | 162
91.77384 | 161.9991 | 23.7458 | 0.08544878 | 0.00359848 | 162
91.82382 | 162.1064 | 23.75193 | 0.1091508 | 0.00459545 | 162
91.87384 | 162.2099 | 23.74123 | 0.08626822 | 0.003633687 | 162
91.92384 | 162.3063 | 23.77968 | 0.09500606 | 0.003995262 | 162
91.97382 | 162.4096 | 23.7932 | 0.1089032 | 0.004577074 | 162
92.02384 | 162.5144 | 23.81135 | 0.09635047 | 0.004046409 | 163
92.07382 | 162.6095 | 23.76165 | 0.1111229 | 0.004676566 | 163
92.12384 | 162.7075 | 23.78625 | 0.07904516 | 0.003323146 | 163
92.17384 | 162.8168 | 23.80655 | 0.09821845 | 0.004125691 | 163
92.22382 | 162.9113 | 23.80464 | 0.0842678 | 0.003539972 | 163
92.27384 | 163.012 | 23.7769 | 0.07741004 | 0.003255683 | 163
92.32382 | 163.1274 | 23.89696 | 0.09731379 | 0.004072224 | 163
92.37384 | 163.2284 | 24.25021 | 0.08755889 | 0.003610644 | 163
92.486 | 163.4325 | 23.84089 | 0.07392282 | 0.003100674 | 163
92.53601 | 163.5292 | 23.83195 | 0.109454 | 0.004592739 | 164
92.586 | 163.6278 | 23.8721 | 0.1098297 | 0.004600758 | 164
92.636 | 163.7262 | 23.84854 | 0.1007698 | 0.004225404 | 164
92.686 | 163.8302 | 23.88023 | 0.08853351 | 0.0037074 | 164
92.736 | 163.9297 | 23.8862 | 0.07720208 | 0.003232079 | 164
92.78601 | 164.0345 | 23.89296 | 0.0766976 | 0.00321005 | 164
92.836 | 164.1314 | 23.90747 | 0.08323174 | 0.00348141 | 164
92.886 | 164.2372 | 23.89756 | 0.08872441 | 0.003712698 | 164
92.936 | 164.3215 | 23.92346 | 0.08083295 | 0.003378816 | 164
92.986 | 164.4145 | 23.914 | 0.09268001 | 0.003875555 | 164
93.03601 | 164.5316 | 23.92332 | 0.08705559 | 0.003638942 | 165
93.086 | 164.6342 | 23.95355 | 0.08008071 | 0.003343166 | 165
93.136 | 164.7333 | 23.93809 | 0.09097665 | 0.003800498 | 165
93.186 | 164.8316 | 23.92927 | 0.1159734 | 0.004846508 | 165
93.236 | 164.9448 | 23.99251 | 0.1128463 | 0.004703398 | 165
93.28601 | 165.0263 | 23.97316 | 0.1447672 | 0.00603872 | 165
93.336 | 165.1417 | 23.97345 | 0.07773611 | 0.003242592 | 165
93.386 | 165.2429 | 23.98153 | 0.07899594 | 0.003294033 | 165
93.436 | 165.3177 | 23.99172 | 0.07388512 | 0.003079609 | 165
93.486 | 165.4051 | 24.00513 | 0.09085063 | 0.003784634 | 165
93.53601 | 165.5206 | 24.01136 | 0.0780897 | 0.003252199 | 166
93.586 | 165.6132 | 24.02448 | 0.08532778 | 0.003551702 | 166
93.636 | 165.7102 | 24.03944 | 0.0818791 | 0.003406031 | 166
93.686 | 165.8194 | 24.03386 | 0.08754424 | 0.003642537 | 166
93.736 | 165.9296 | 24.05233 | 0.08857238 | 0.003682487 | 166
93.78601 | 166.044 | 24.04708 | 0.08072424 | 0.003356924 | 166
93.83606 | 166.1316 | 24.049 | 0.0748661 | 0.003113066 | 166
93.88618 | 166.2275 | 24.0664 | 0.07668718 | 0.003186482 | 166
93.93616 | 166.3267 | 24.06122 | 0.09836978 | 0.004088314 | 166
93.98618 | 166.4046 | 24.09522 | 0.06966806 | 0.002891364 | 166
94.03616 | 166.5203 | 24.09917 | 0.09402755 | 0.003901692 | 167
94.08618 | 166.6171 | 24.09048 | 0.08101376 | 0.003362894 | 167
94.13618 | 166.7351 | 24.1012 | 0.07880482 | 0.003269747 | 167
94.18616 | 166.8374 | 24.09001 | 0.1479033 | 0.006139614 | 167
94.23618 | 166.9396 | 24.09508 | 0.05663808 | 0.002350607 | 167
94.28616 | 167.0266 | 24.1426 | 0.07117232 | 0.002947996 | 167
94.33618 | 167.1296 | 24.13532 | 0.08248819 | 0.003417738 | 167
94.38618 | 167.2388 | 24.13449 | 0.06771552 | 0.002805758 | 167
94.43616 | 167.3304 | 24.17948 | 0.09432391 | 0.00390099 | 167
94.48618 | 167.4316 | 24.15988 | 0.08712322 | 0.003606111 | 167
94.53616 | 167.55 | 24.17175 | 0.09224132 | 0.00381608 | 168
94.58618 | 167.6463 | 24.11347 | 0.3662647 | 0.01518922 | 168
94.63739 | 167.7481 | 23.8077 | 0.3396539 | 0.01426656 | 168
94.688 | 167.8568 | 23.99186 | -0.2038717 | -0.0084975 | 168
94.738 | 167.9554 | 24.10122 | -0.02416403 | -0.0010026 | 168
94.788 | 168.0487 | 24.16945 | 0.03101974 | 0.001283428 | 168
94.838 | 168.1579 | 24.19703 | 0.06273457 | 0.002592656 | 168
94.888 | 168.2356 | 24.18776 | 0.07552726 | 0.00312254 | 168
94.938 | 168.3296 | 24.2482 | 0.0815439 | 0.003362885 | 168
94.988 | 168.4306 | 24.23045 | 0.1029041 | 0.004246892 | 168
95.038 | 168.537 | 24.23624 | 0.09705056 | 0.004004356 | 169
95.088 | 168.6652 | 24.27624 | 0.1018851 | 0.004196907 | 169
95.138 | 168.7526 | 24.231 | 0.1040064 | 0.004292288 | 169
95.188 | 168.8608 | 24.27812 | 0.0745682 | 0.003071415 | 169
95.238 | 168.9522 | 24.25337 | 0.08759844 | 0.003611805 | 169
95.288 | 169.0427 | 24.3038 | 0.09247066 | 0.003804782 | 169
95.338 | 169.1577 | 24.30096 | 0.08305366 | 0.003417711 | 169
95.388 | 169.2614 | 24.31406 | 0.07559238 | 0.003108997 | 169
95.438 | 169.3458 | 24.303 | 0.07746985 | 0.003187666 | 169
95.488 | 169.4457 | 24.33602 | 0.1145394 | 0.004706578 | 169
95.538 | 169.5538 | 24.32956 | 0.08945008 | 0.0036766 | 170
95.588 | 169.6603 | 24.31301 | 0.1017428 | 0.004184705 | 170
95.638 | 169.757 | 24.36883 | 0.08125255 | 0.003334281 | 170
95.688 | 169.8644 | 24.33972 | 0.1029231 | 0.004228607 | 170
95.738 | 169.962 | 24.36822 | 0.08465609 | 0.003474036 | 170
95.788 | 170.0485 | 24.3822 | 0.06485754 | 0.002660037 | 170
95.838 | 170.1388 | 24.36318 | 0.116592 | 0.004785583 | 170
95.888 | 170.2191 | 24.40628 | 0.1018187 | 0.004171824 | 170
95.938 | 170.3491 | 24.40134 | 0.1280161 | 0.005246274 | 170
95.98805 | 170.4575 | 24.38612 | 0.09426647 | 0.003865578 | 170
96.03818 | 170.5643 | 24.32945 | 0.1041192 | 0.004279556 | 171
96.08816 | 170.6556 | 24.5171 | 0.1627486 | 0.006638165 | 171
96.13939 | 170.7664 | 24.71475 | 0.2923156 | 0.01182758 | 171
96.19184 | 170.8667 | 24.19974 | 0.219714 | 0.009079188 | 171
96.24184 | 170.9454 | 24.3141 | 0.1425452 | 0.005862654 | 171
96.29184 | 171.0428 | 24.39791 | 0.1179228 | 0.004833315 | 171
96.34184 | 171.1102 | 24.404 | 0.1120124 | 0.004589918 | 171
96.39184 | 171.2456 | 24.47796 | 0.06449065 | 0.002634642 | 171
96.5005 | 171.4401 | 24.47732 | 0.08463818 | 0.00345782 | 171
96.5505 | 171.5834 | 24.47124 | 0.08580165 | 0.003506224 | 172
96.6005 | 171.6614 | 24.47028 | 0.09161554 | 0.003743951 | 172
96.6505 | 171.7355 | 24.49379 | 0.07203269 | 0.002940855 | 172
96.7005 | 171.8524 | 24.50307 | 0.09475397 | 0.003867025 | 172
96.7505 | 171.9469 | 24.492 | 0.08214462 | 0.003353936 | 172
96.8005 | 172.0549 | 24.52674 | 0.109625 | 0.004469614 | 172
96.8505 | 172.1649 | 24.51568 | 0.08076997 | 0.003294625 | 172
96.9005 | 172.2574 | 24.51684 | 0.08331866 | 0.003398425 | 172
96.9505 | 172.3592 | 24.54938 | 0.1059845 | 0.004317196 | 172
97.0005 | 172.4738 | 24.54406 | 0.07916656 | 0.003225487 | 172
97.0505 | 172.5752 | 24.54398 | 0.09044784 | 0.003685134 | 173
97.1005 | 172.6687 | 24.57539 | 0.07058294 | 0.002872098 | 173
97.1505 | 172.7728 | 24.5769 | 0.0703835 | 0.002863806 | 173
97.2005 | 172.8576 | 24.57416 | 0.0794072 | 0.003231328 | 173
97.2505 | 172.9619 | 24.5997 | 0.07639525 | 0.003105535 | 173
97.3005 | 173.0588 | 24.58777 | 0.1038024 | 0.004221707 | 173
97.3505 | 173.1474 | 24.57436 | 0.08302484 | 0.003378516 | 173
97.4005 | 173.2572 | 24.6239 | 0.1112079 | 0.004516256 | 173
97.4505 | 173.3707 | 24.60408 | 0.05514271 | 0.002241202 | 173
97.5005 | 173.4673 | 24.64636 | 0.1000707 | 0.004060261 | 173
97.5505 | 173.5684 | 24.62782 | 0.06496546 | 0.00263789 | 174
97.6005 | 173.6574 | 24.6474 | 0.08181269 | 0.003319324 | 174
97.6505 | 173.7661 | 24.68768 | 0.05858136 | 0.002372898 | 174
97.70245 | 173.8751 | 24.90241 | 0.1873226 | 0.007522269 | 174
97.75434 | 173.9786 | 24.71796 | 0.2299996 | 0.009304956 | 174
97.80434 | 174.0508 | 24.69496 | 0.1462469 | 0.005922136 | 174
97.85434 | 174.1394 | 24.66717 | 0.1044644 | 0.004234955 | 174
97.90434 | 174.249 | 24.67861 | 0.0807341 | 0.00327142 | 174
97.95434 | 174.378 | 24.70369 | 0.08938336 | 0.003618219 | 174
98.00434 | 174.4888 | 24.69345 | 0.0776058 | 0.003142769 | 174
98.05434 | 174.582 | 24.71353 | 0.09907909 | 0.004009104 | 175
98.10434 | 174.6503 | 24.69904 | 0.07492798 | 0.003033638 | 175
98.15434 | 174.7622 | 24.71519 | 0.07984303 | 0.003230524 | 175
98.20434 | 174.8407 | 24.71566 | 0.113393 | 0.004587902 | 175
98.25434 | 174.9656 | 24.73966 | 0.08014428 | 0.003239506 | 175
98.30434 | 175.085 | 24.75723 | 0.0814016 | 0.003287994 | 175
98.35434 | 175.1769 | 24.73417 | 0.09709112 | 0.003925385 | 175
98.40434 | 175.283 | 24.78072 | 0.08753708 | 0.003532467 | 175
98.45434 | 175.3503 | 24.73728 | 0.09171539 | 0.003707578 | 175
98.50434 | 175.4713 | 24.78592 | 0.08580434 | 0.003461818 | 175
98.55434 | 175.5587 | 24.75594 | 0.07302606 | 0.00294984 | 176
98.60434 | 175.6369 | 24.78465 | 0.09808058 | 0.003957312 | 176
98.65434 | 175.7542 | 24.81195 | 0.08496644 | 0.003424416 | 176
98.70434 | 175.85 | 24.77654 | 0.08553075 | 0.003452086 | 176
98.75434 | 175.9798 | 24.83004 | 0.08909253 | 0.003588095 | 176
98.80434 | 176.0756 | 24.86761 | 0.1731781 | 0.006964004 | 176
98.85626 | 176.1528 | 25.00158 | 0.603102 | 0.02412255 | 176
98.91 | 176.2515 | 24.70744 | 0.2543183 | 0.01029319 | 176
98.96 | 176.3671 | 24.79498 | 0.192468 | 0.007762376 | 176
99.01 | 176.4682 | 24.82082 | 0.134508 | 0.00541916 | 176
99.06 | 176.5822 | 24.87128 | 0.1019495 | 0.004099084 | 177
99.11 | 176.703 | 24.8653 | 0.0890228 | 0.003580202 | 177
99.16 | 176.7933 | 24.874 | 0.0908641 | 0.003652975 | 177
99.21 | 176.8862 | 24.90332 | 0.1052083 | 0.004224671 | 177
99.26 | 176.9711 | 24.88462 | 0.07717344 | 0.00310125 | 177
99.31 | 177.0737 | 24.9157 | 0.09545861 | 0.003831262 | 177
99.36 | 177.1909 | 24.9295 | 0.08102798 | 0.003250284 | 177
99.41 | 177.2967 | 24.91723 | 0.1390678 | 0.005581189 | 177
99.46 | 177.3916 | 24.97288 | -0.1821729 | -0.0072948 | 177
99.51 | 177.4681 | 24.9026 | 0.1813334 | 0.007281704 | 177
99.56 | 177.595 | 24.91394 | 0.0873452 | 0.003505876 | 178
99.61 | 177.6942 | 24.90672 | 0.116174 | 0.004664364 | 178
99.66 | 177.7928 | 24.9619 | 0.1229044 | 0.004923678 | 178
99.71 | 177.8948 | 24.92483 | 0.08552413 | 0.003431282 | 178
99.76 | 177.9903 | 24.99414 | 0.100774 | 0.004031904 | 178
99.81 | 178.0606 | 24.9643 | 0.07557258 | 0.003027225 | 178
99.86 | 178.1713 | 24.99515 | 0.07336402 | 0.002935131 | 178
99.91 | 178.29 | 25.01005 | 0.1005862 | 0.00402183 | 178
99.96 | 178.3782 | 25.00904 | 0.08397265 | 0.003357693 | 178
100.01 | 178.4709 | 24.98725 | 0.08245282 | 0.003299797 | 178
100.06 | 178.589 | 25.04492 | 0.09257828 | 0.00369649 | 179
100.11 | 178.6952 | 25.01962 | 0.07440256 | 0.002973768 | 179
100.16 | 178.7862 | 25.02875 | 0.08837324 | 0.00353087 | 179
100.21 | 178.885 | 25.04338 | 0.07623882 | 0.003044271 | 179
100.2601 | 178.9769 | 25.07962 | 0.08928588 | 0.003560097 | 179
100.3102 | 179.0897 | 25.04826 | 0.1075609 | 0.004294146 | 179
100.3602 | 179.1816 | 25.06937 | 0.07100838 | 0.002832475 | 179
100.4102 | 179.2793 | 25.09579 | 0.07577241 | 0.003019328 | 179
100.4602 | 179.3954 | 25.07078 | 0.09143793 | 0.003647191 | 179
100.5102 | 179.4837 | 25.12383 | 0.1045481 | 0.00416131 | 179
100.5602 | 179.5764 | 25.06634 | 0.09876262 | 0.003940049 | 180
100.6102 | 179.6612 | 25.09221 | 0.09230819 | 0.00367876 | 180
100.6602 | 179.7535 | 25.11596 | 0.09607064 | 0.003825084 | 180
100.7102 | 179.8571 | 25.11021 | 0.09257907 | 0.00368691 | 180
100.7602 | 179.9486 | 25.13566 | 0.1046335 | 0.00416275 | 180
100.8102 | 180.0674 | 25.12638 | 0.06307461 | 0.002510295 | 180
100.8602 | 180.1571 | 25.15104 | 0.09090992 | 0.003614559 | 180
100.9102 | 180.2625 | 25.15445 | 0.08801126 | 0.003498834 | 180
100.9602 | 180.3682 | 25.15431 | 0.08609022 | 0.003422483 | 180
101.0102 | 180.4852 | 25.18468 | 0.09082 | 0.00360616 | 180
101.0602 | 180.5823 | 25.15526 | 0.07057431 | 0.002805549 | 181
101.1102 | 180.6786 | 25.20344 | 0.1081329 | 0.004290402 | 181
101.1602 | 180.7786 | 25.18027 | 0.09319281 | 0.003701025 | 181
101.2102 | 180.8539 | 25.20361 | 0.1088333 | 0.004318162 | 181
101.2602 | 180.9627 | 25.20384 | 0.08102912 | 0.003214951 | 181
101.3102 | 181.0762 | 25.21689 | 0.07437165 | 0.00294928 | 181
101.3602 | 181.1606 | 25.23971 | 0.07567494 | 0.00299825 | 181
101.4102 | 181.2822 | 25.24808 | 0.09559165 | 0.003786096 | 181
101.4602 | 181.3996 | 25.2523 | 0.0704416 | 0.002789511 | 181
101.5102 | 181.4696 | 25.23984 | 0.09203454 | 0.003646399 | 181
101.5608 | 181.5552 | 25.38824 | 0.04925019 | 0.001939882 | 182
101.6122 | 181.6673 | 25.2622 | 0.1329738 | 0.005263745 | 182
101.6622 | 181.7854 | 25.28762 | 0.08093599 | 0.003200616 | 182
101.7122 | 181.8771 | 25.28918 | 0.151219 | 0.005979595 | 182
101.8925 | 182.242 | 25.26867 | 0.09839142 | 0.003893811 | 182
101.9425 | 182.361 | 25.36734 | 0.044652 | 0.001760216 | 182
101.9925 | 182.4723 | 25.201 | 0.103395 | 0.004102814 | 182
102.0425 | 182.5752 | 25.41283 | 0.03344992 | 0.001316261 | 183
102.0925 | 182.641 | 25.48718 | 0.1086013 | 0.004261017 | 183
102.1457 | 182.7526 | 25.47402 | 0.004749819 | 0.000186457 | 183
102.1963 | 182.872 | 25.40109 | 0.2507156 | 0.009870269 | 183
102.2463 | 182.9602 | 25.35396 | 0.1916667 | 0.007559636 | 183
102.2963 | 183.0606 | 25.31253 | 0.1335342 | 0.00527542 | 183
102.3463 | 183.168 | 25.35476 | 0.09397299 | 0.003706325 | 183
102.3963 | 183.2701 | 25.34223 | 0.134533 | 0.00530865 | 183
102.4463 | 183.3514 | 25.33692 | 0.07842737 | 0.003095379 | 183
102.4963 | 183.4475 | 25.37286 | 0.02879614 | 0.001134919 | 183
102.5463 | 183.5599 | 25.35625 | 0.1347295 | 0.005313461 | 184
102.5963 | 183.6558 | 25.39369 | 0.09404351 | 0.00370342 | 184
102.6463 | 183.7517 | 25.35583 | 0.07124243 | 0.002809705 | 184
102.6963 | 183.8588 | 25.40142 | 0.09244018 | 0.003639174 | 184
102.7463 | 183.9526 | 25.35691 | 0.04614306 | 0.001819742 | 184
102.7963 | 184.0439 | 25.4255 | 0.11553 | 0.004543861 | 184
102.8463 | 184.1664 | 25.42444 | 0.09655808 | 0.003797844 | 184
102.8963 | 184.2724 | 25.40373 | 0.09928869 | 0.00390843 | 184
102.9463 | 184.3519 | 25.45536 | 0.06359106 | 0.00249814 | 184
102.9963 | 184.4749 | 25.45613 | 0.0853161 | 0.003351495 | 184
103.0463 | 184.5687 | 25.43886 | 0.09914686 | 0.003897456 | 185
103.0963 | 184.674 | 25.45039 | 0.07101865 | 0.002790474 | 185
103.1463 | 184.7689 | 25.41884 | -0.01994822 | -0.00078478 | 185
103.1963 | 184.862 | 25.5227 | 0.129435 | 0.005071367 | 185
103.2463 | 184.9439 | 25.4555 | 0.0604626 | 0.002375227 | 185
103.2963 | 185.0638 | 25.43931 | -0.08085822 | -0.0031785 | 185
103.3463 | 185.1864 | 25.61764 | 0.3999672 | 0.01561296 | 185
103.3963 | 185.3079 | 25.516 | 0.1259231 | 0.004935064 | 185
103.5298 | 185.5328 | 25.55713 | 0.08290184 | 0.003243785 | 186
103.5798 | 185.6271 | 25.51006 | 0.04108403 | 0.001610504 | 186
103.6298 | 185.7222 | 25.493 | 0.06076172 | 0.002383468 | 186
103.6798 | 185.8204 | 25.54605 | 0.06077312 | 0.002378964 | 186
103.7298 | 185.9088 | 25.51878 | 0.08956772 | 0.003509875 | 186
103.7798 | 185.993 | 25.55972 | 0.08011158 | 0.003134291 | 186
103.8298 | 186.0818 | 25.57438 | 0.07480094 | 0.002924838 | 186
103.8798 | 186.206 | 25.57083 | 0.08514326 | 0.003329702 | 186
103.9298 | 186.306 | 25.55714 | 0.0727838 | 0.002847885 | 186
103.9798 | 186.4232 | 25.59244 | 0.08151987 | 0.00318531 | 186
104.0298 | 186.5169 | 25.60361 | 0.08294712 | 0.003239664 | 187
104.0798 | 186.635 | 25.61987 | 0.0830772 | 0.003242687 | 187
104.1298 | 186.7139 | 25.58783 | 0.09166548 | 0.003582385 | 187
104.1798 | 186.8052 | 25.60056 | 0.08489119 | 0.00331599 | 187
104.2298 | 186.9266 | 25.64364 | 0.08379799 | 0.003267788 | 187
104.2798 | 187.041 | 25.65221 | 0.08870907 | 0.003458146 | 187
104.3298 | 187.145 | 25.64935 | 0.08092682 | 0.003155122 | 187
104.3798 | 187.2231 | 25.6527 | 0.0775696 | 0.003023837 | 187
104.4298 | 187.3433 | 25.65464 | 0.08964926 | 0.003494466 | 187
104.4798 | 187.4415 | 25.67246 | 0.07708715 | 0.003002718 | 187
104.5298 | 187.5362 | 25.67915 | 0.08312296 | 0.003236982 | 188
104.5798 | 187.6054 | 25.69139 | 0.09949439 | 0.003872675 | 188
104.6298 | 187.7166 | 25.70679 | 0.08631268 | 0.003357583 | 188
104.6798 | 187.8347 | 25.71882 | 0.07436218 | 0.002891352 | 188
104.7298 | 187.9446 | 25.69259 | 0.09480478 | 0.003689965 | 188
104.7798 | 188.0431 | 25.71754 | 0.08069736 | 0.003137834 | 188
104.8299 | 188.1339 | 25.70459 | 0.08481859 | 0.003299745 | 188
104.88 | 188.2329 | 25.7309 | 0.08842431 | 0.003436504 | 188
104.93 | 188.3404 | 25.73113 | 0.07095616 | 0.0027576 | 188
104.98 | 188.4363 | 25.7381 | 0.08613575 | 0.003346625 | 188
105.03 | 188.5229 | 25.78289 | 0.09192208 | 0.003565236 | 189
105.08 | 188.5908 | 25.75532 | 0.09261305 | 0.00359588 | 189
105.13 | 188.7089 | 25.76046 | 0.07688987 | 0.002984801 | 189
105.18 | 188.8072 | 25.75945 | 0.09038103 | 0.003508655 | 189
105.23 | 188.9194 | 25.80636 | 0.0610413 | 0.002365358 | 189
105.28 | 189.0305 | 25.7868 | 0.09540562 | 0.003699785 | 189
105.33 | 189.1498 | 25.71695 | -0.0880647 | -0.0034244 | 189
105.38 | 189.2522 | 25.85705 | 0.1651149 | 0.006385684 | 189
105.43 | 189.3306 | 25.84124 | 0.1253108 | 0.004849257 | 189
105.48 | 189.4134 | 25.8495 | 0.08926655 | 0.003453319 | 189
105.53 | 189.5247 | 25.82362 | 0.1062321 | 0.004113756 | 190
105.58 | 189.6183 | 25.86148 | 0.0827502 | 0.003199748 | 190
105.63 | 189.7202 | 25.85415 | 0.09534149 | 0.003687666 | 190
105.68 | 189.8316 | 25.84137 | 0.08620929 | 0.003336096 | 190
105.73 | 189.9198 | 25.89196 | 0.07487786 | 0.002891935 | 190
105.78 | 190.0053 | 25.87138 | 0.08316547 | 0.003214574 | 190
105.83 | 190.1064 | 25.88628 | 0.08702981 | 0.003362006 | 190
105.88 | 190.2185 | 25.88545 | 0.09564032 | 0.003694752 | 190
105.93 | 190.3166 | 25.90652 | 0.09725916 | 0.003754236 | 190
105.98 | 190.4239 | 25.9173 | 0.09312636 | 0.003593213 | 190
106.03 | 190.4974 | 25.87074 | 0.09912366 | 0.003831497 | 190
106.08 | 190.6092 | 25.94699 | 0.04390605 | 0.001692144 | 191
106.13 | 190.7168 | 25.92135 | 0.0852821 | 0.003290033 | 191
106.18 | 190.8081 | 25.90664 | 0.06573937 | 0.00253755 | 191
106.232 | 190.917 | 25.79376 | 1.888212 | 0.07320421 | 191
106.2857 | 191.0046 | 25.65036 | 0.5428349 | 0.02116285 | 191
106.3357 | 191.1182 | 25.81867 | 0.2843567 | 0.01101361 | 191
106.3857 | 191.2095 | 26.03278 | 0.1213875 | 0.004662872 | 191
106.4357 | 191.3193 | 25.87896 | 0.1360582 | 0.005257485 | 191
106.4857 | 191.4291 | 25.94725 | 0.121385 | 0.004678146 | 191
106.5357 | 191.5488 | 25.97296 | 0.08057745 | 0.003102359 | 192
106.5857 | 191.644 | 25.99721 | 0.1062354 | 0.004086416 | 192
106.6357 | 191.7424 | 25.98326 | 0.07571782 | 0.002914101 | 192
106.6857 | 191.8358 | 26.01227 | 0.09720116 | 0.003736743 | 192
106.7357 | 191.9384 | 26.01255 | 0.08905069 | 0.003423374 | 192
106.7857 | 192.0205 | 26.01346 | 0.07941074 | 0.00305268 | 192
106.8357 | 192.1062 | 26.03231 | 0.07629806 | 0.002930899 | 192
106.8857 | 192.2274 | 26.0398 | 0.09321886 | 0.003579859 | 192
106.9357 | 192.3305 | 26.04973 | 0.08804542 | 0.003379898 | 192
106.9857 | 192.4293 | 26.05078 | 0.07512024 | 0.002883608 | 192
107.0357 | 192.5303 | 26.04658 | 0.07512224 | 0.00288415 | 193
107.0857 | 192.6356 | 26.08626 | 0.1116512 | 0.004280075 | 193
107.1357 | 192.7312 | 26.08903 | 0.07933853 | 0.003041068 | 193
107.1857 | 192.8362 | 26.06244 | 0.08532856 | 0.003274005 | 193
107.2357 | 192.9269 | 26.08077 | 0.1128563 | 0.004327186 | 193
107.2857 | 193.0304 | 26.05778 | 0.2122474 | 0.00814526 | 193
107.3357 | 193.1367 | 26.08098 | 0.07302706 | 0.002800012 | 193
107.3857 | 193.2464 | 26.15681 | 0.04147881 | 0.001585775 | 193
107.4357 | 193.3492 | 26.11833 | 0.04111168 | 0.001574055 | 193
107.4857 | 193.4443 | 26.15978 | 0.0601168 | 0.002298062 | 193
107.5357 | 193.5506 | 26.16625 | 0.08676746 | 0.003316006 | 194
107.5857 | 193.6304 | 26.13287 | 0.1310336 | 0.00501413 | 194
107.6358 | 193.7297 | 26.17617 | 0.06980771 | 0.002666841 | 194
107.6858 | 193.8182 | 26.17173 | 0.05825363 | 0.002225823 | 194
107.7358 | 193.9012 | 26.31904 | -0.4348027 | -0.01652046 | 194
107.7864 | 194.0052 | 25.94416 | -0.4690779 | -0.01808028 | 194
107.8407 | 194.1251 | 26.92826 | 0.4043663 | 0.01501643 | 194
107.8913 | 194.2607 | 26.5575 | 0.0663075 | 0.002496752 | 194
107.9413 | 194.3449 | 26.35828 | 0.08147019 | 0.003090878 | 194
107.9913 | 194.4399 | 26.25914 | 0.08514468 | 0.003242477 | 194
108.0413 | 194.5271 | 26.2528 | 0.1003876 | 0.003823882 | 195
108.0913 | 194.6176 | 26.24158 | 0.07270928 | 0.002770766 | 195
108.1413 | 194.7145 | 26.23911 | 0.08279976 | 0.003155586 | 195
108.1913 | 194.8187 | 26.25306 | 0.05754366 | 0.002191884 | 195
108.2413 | 194.9322 | 26.23795 | 0.09965132 | 0.003797984 | 195
108.2913 | 195.0258 | 26.28944 | 0.08400166 | 0.003195263 | 195
108.3413 | 195.1468 | 26.39714 | 0.09231832 | 0.003497286 | 195
108.3913 | 195.2345 | 26.29938 | 0.1349942 | 0.005132981 | 195
108.4413 | 195.345 | 26.21959 | 0.1051475 | 0.004010265 | 195
108.4913 | 195.4353 | 26.21087 | 0.08622798 | 0.00328978 | 195
108.5413 | 195.5515 | 26.24432 | 0.08583306 | 0.003270538 | 196
108.5913 | 195.6578 | 26.35648 | 0.07340062 | 0.002784918 | 196
108.6413 | 195.7372 | 26.32036 | 0.1631692 | 0.006199352 | 196
108.6913 | 195.8512 | 26.27424 | 0.08050294 | 0.00306395 | 196
108.7413 | 195.9417 | 26.29136 | 0.1034345 | 0.00393416 | 196
108.7913 | 196.0455 | 26.31827 | 0.04760725 | 0.001808905 | 196
108.8413 | 196.1384 | 26.32704 | 0.04879176 | 0.001853294 | 196
108.8913 | 196.2337 | 26.35039 | 0.1012293 | 0.003841664 | 196
108.9413 | 196.3486 | 26.35331 | 0.06283464 | 0.002384316 | 196
108.9913 | 196.4618 | 26.36564 | 0.09352574 | 0.003547259 | 196
109.0413 | 196.5524 | 26.34301 | 0.0924765 | 0.003510476 | 197
109.0913 | 196.6369 | 26.38355 | 0.07709008 | 0.002921899 | 197
109.1413 | 196.732 | 26.3683 | 0.1050156 | 0.003982646 | 197
109.1914 | 196.8552 | 26.40398 | 0.07606558 | 0.002880838 | 197
109.2415 | 196.9444 | 26.40954 | 0.08872402 | 0.003359544 | 197
109.2915 | 197.0357 | 26.40649 | 0.03024767 | 0.001145464 | 197
109.3415 | 197.1409 | 26.4275 | 0.1317478 | 0.004985254 | 197
109.3915 | 197.2389 | 26.41779 | 0.0782001 | 0.00296013 | 197
109.4415 | 197.3365 | 26.44213 | 0.09032086 | 0.003415794 | 197
109.4915 | 197.4233 | 26.45316 | 0.1182267 | 0.004469284 | 197
109.5415 | 197.5294 | 26.55117 | 0.01629662 | 0.000613782 | 198
109.5915 | 197.6223 | 26.4867 | 0.10985 | 0.004147363 | 198
109.6415 | 197.7125 | 26.39564 | 0.1142384 | 0.004327925 | 198
109.6915 | 197.8235 | 26.44316 | 0.05998769 | 0.002268552 | 198
109.7415 | 197.918 | 26.47506 | 0.0635078 | 0.002398778 | 198
109.7915 | 198.0159 | 26.48828 | 0.08556434 | 0.00323027 | 198
109.8415 | 198.1177 | 26.51861 | 0.1129505 | 0.004259293 | 198
109.8915 | 198.2435 | 26.49117 | 0.06890144 | 0.002600922 | 198
109.9415 | 198.3461 | 26.51709 | 0.1271191 | 0.004793856 | 198

## Model (hidden)
|  | Suffix | Model
Record Name | Hysol EA9309 Model |  |  | Appending Data to Tables
|  |  |  | Row | Link Value | Linking when not used in summary
Update Date | 2016-11-30 |  |  | 100 | 2

## Attribute Lookup (hidden)
Tensile Attribute | DataType | Units | Parent Attribute | Specimen | Worksheet | Data Range | Parameter 1 Range | Parameter 2 Range | Parameter 3 Range | Parameter 4 Range | Parameter 5 Range | Line Type | Log | Interpolate | Estimate | Parameter 1 Name | Parameter 2 Name | Parameter 3 Name | Parameter 4 Name | Parameter 5 Name | No. of cycles sheet | No. of cycles range | Import
Record Name | RCN |  |  |  | Data | MI_RecordName
Name | STXT |  |  |  | Data | MI_RecordName | [16 empty] | FALSE
Frequency | PNT | Hz |  |  | Data | MI_Freq
Heating rate | PNT | °C/min |  |  | Data | MI_Heating_Rate
Date of analysis | DAT |  |  |  | Data | MI_Analysis_Date
Valid test | LOG |  |  |  | Data | MI_Valid_Test
Used in Summary | LOG |  |  |  | Data | MI_Use_Summary
Send questions to: | HYP |  |  |  | Data | MI_SendQuestions
Visual beginning temperature of glass transition region | PNT | °C |  |  | Data | MI_Visual_Begining
Visual ending temperature of glass transition region | PNT | °C |  |  | Data | MI_Visual_Ending
Glass transition temperature, from Loss Modulus | PNT | °C |  |  | Data | MI_Glass_Tran
Loss modulus @ Tg | PNT | MPa |  |  | Data | MI_Loss_tg
Glass transition temperature, from Tan Delta | PNT | °C |  |  | Data | MI_Glass_Tran_tg
Tan delta @ Tg | PNT |  |  |  | Data | MI_Tan_Delta_tg
Storage modulus @ 25°C | PNT | MPa |  |  | Data | MI_Storage_25
Loss modulus @ 25°C | PNT | MPa |  |  | Data | MI_Loss_25
Tan delta @ 25°C | PNT |  |  |  | Data | MI_Tan_25
Storage modulus @ -51°C | PNT | MPa |  |  | Data | MI_Storage_51
Loss modulus @ -51°C | PNT | MPa |  |  | Data | MI_Loss_51
Tan delta @ -51°C | PNT |  |  |  | Data | MI_Tan_51
Storage modulus @ 71°C | PNT | MPa |  |  | Data | MI_Storage_71
Loss modulus @ 71°C | PNT | MPa |  |  | Data | MI_Loss_71
Tan delta @ 71°C | PNT |  |  |  | Data | MI_Tan_71

## Export Lookup (hidden)
Attribute Name | DataType | Units | Parent Attribute | Worksheet | Specimen | Data Range | Data Quality | Parameter 1 Range | Parameter 2 Range | Parameter 3 Range | Parameter 4 Range | Parameter 5 Range | Parameter 6 Range | Parameter 7 Range | Parameter 8 Range | Parameter 9 Range | Parameter 10 Range | Line Type | Log | Estimate | Interpolate | Invert | Show as Table | Parameter 1 Name | Parameter 2 Name | Parameter 3 Name | Parameter 4 Name | Parameter 5 Name | Parameter 6 Name | Parameter 7 Name | Parameter 8 Name | Parameter 9 Name | Parameter 10 Name
Record Name | RCN |  |  | Data |  | MI_RecordName
Material ID | STXT |  |  | Data |  | MI_Material_ID
Frequency | PNT | Hz |  | Data |  | MI_Freq
Heating rate | PNT | °C/min |  | Data |  | MI_Heating_Rate
Frequency vs time | FDA | Hz |  | Data |  | MI_E |  | MI_Time
Loss modulus vs temperature | FDA | MPa |  | Data |  | MI_EE |  | MI_Temp
Storage modulus vs temperature | FDA | MPa |  | Data |  | MI_E |  | MI_Temp
Tan delta vs temperature | FDA |  |  | Data |  | MI_Tan |  | MI_Temp

## Parameter Lookup (hidden)
Parameter (CES) | Data Range | Units
Time | MI_Time | min
Temperature | MI_Temp | °C

## Import Options (hidden)
Auto-Placement |  | Auto-Links | Link Group | Search Value | Search Attribute | Match Attribute | Match Property | Data Link Group Attribute | Data Link Group Table | Data Link Criteria
DBKey | MSAT_Adhesive | Link 1 | [8 empty] | NoChecks | FULLNAME | TRUE | Replace Record
Table | Test Data - Dynamic Mechanical Analysis (DMA) | Link 2 | [8 empty] | AtLeastOneDataRequired | TREENAME | FALSE | Replace Data
Search Value |  | Link 3 | [8 empty] | AllDataRequired | RECORDID |  | Merge
Search Attribute | Name | Link 4 | [9 empty] | GUID |  | Append
Match Property | FULLNAME | Link 5
Match Attribute |  | Link 6
IsChildRecord | FALSE | Link 7
Filter |  | Link 8
Conflict Resolution | Merge | Link 9
Link 10
Link 11
Additonal Information |  | Link 12
Layout |  | Link 13
Link 14
Link 15
Valid Table |  | Link 16
Table 1 | Test Data - Dynamic Mechanical Analysis (DMA) | Link 17
Table 2 |  | Link 18
Table 3
GUIDs
Exported Records | 5f9e2876-5cdf-4502-b8c9-dde6f7f2090c
Tree
Level 1
Level 2
Level 3
Level 4
Level 5
Level 6
Level 7
Level 8
Exported Worksheet Naming