## Data
Specimen ID | 2b |  | 1Visual beginning temperature of glass transition region, (°C) |  |  |  | 50
Material ID | Hysol EA9309 |  | 1Visual ending temperature of glass transition region, (°C) |  |  |  | 100
|  |  | Row of beginning temperature of glass transition region |  |  |  | 741 | Load vs Extension
|  |  | Row of ending temperature of glass transition region |  |  |  | 1241 | Load vs Shifted Extension
2Frequency (hz) |  |  | Row of glass transition temperature from Loss Modulus |  |  |  | 1075 | Document | Doc Description | Target | Indexed | Display as record
2Heating rate (°C/min) |  |  | 2Glass transition temperature (°C), from Loss Modulus |  |  |  | 82.90961 | !FILENAME |  | _blank | TRUE | FALSE
|  |  | Loss modulus @ Tg |  |  |  | 167.9821
|  |  | Row of glass transition temperature from Tan Delta |  |  |  | 1136
Analysis Date | 2016-11-30 |  | 2Glass transition temperature (°C), from Tan Delta |  |  |  | 89.2192 | Temperatures | 25 | °C
|  |  | Tan delta @ Tg |  |  |  | 0.6811958 |  | -51 | °C
|  |  | Row of temperature = 25°C |  |  |  | 491 |  | 71 | °C
Valid Test | TRUE |  | 3Storage modulus @ 25°C |  |  |  | 679.3394
Use in Summary | TRUE |  | 3Loss modulus @ 25°C |  |  |  | 44.31162
|  |  | 3Tan delta @ 25°C |  |  |  | 0.0652275
|  |  | 4Row of temperature = -51°C |  |  |  | #N/A
Projected Start | 31 |  | Storage modulus @ -51°C |  |  |  | #N/A
Start Row | 31 |  | Loss modulus @ -51°C |  |  |  | #N/A
End Row | 1818 |  | Tan delta @ -51°C |  |  |  | #N/A
Last Row | 2221 |  | 5Row of temperature = 71°C |  |  |  | 943
|  |  | Storage modulus @ 71°C |  |  |  | 772.709
|  |  | Loss modulus @ 71°C |  |  |  | 52.84664
|  |  | Tan delta @ 71°C |  |  |  | 0.06839138
Send Questions to | usarmy.APG.arl.mbx.adhesive-research@mail.mil
Time | Temp. | E' | E'' | Tan Delta | Rounded | Notes
(min) | (°C) | (MPa) | (MPa) | (E''/E') | Temp. | 1. This assumes the analyst has fundamental knowledge of a, b, and g transitions.
0.02583333 | -0.3910909 | 380.9705 | 25.64474 | 0.06731424 | 0 | 2. The glass transition temperature (Tg) is frequency and heating rate dependent. Measured values from E'' and Tan Delta
0.07766668 | -0.4107867 | 382.995 | 25.57048 | 0.06676452 | 0 | peak maximums will differ slightly. Tg's measured from DMA will differ slightly from alternative characterization techniques.
0.1276666 | -0.4779062 | 382.3724 | 25.8661 | 0.06764634 | 0 | 3. Modulus values from measured from DMA are not as rigorous as standardized techniques using mechanical testing
0.1776666 | -0.4970794 | 383.4695 | 27.10232 | 0.07067659 | 0 | frames. These modulus values are approximate values.
0.2276666 | -0.4817037 | 382.387 | 27.11472 | 0.07090911 | 0 | 4. From MIL-STD-810G, Method 502.5, Low Temperature
0.2776666 | -0.5035465 | 384.9317 | 27.70444 | 0.07197236 | -1 | 5. From MIL-STD-810G, Method 501.5, High Temperature
0.3276666 | -0.505505 | 386.0492 | 26.63912 | 0.06900449 | -1
0.3776666 | -0.5205954 | 386.0045 | 27.6797 | 0.07170822 | -1
0.4276666 | -0.5095468 | 387.9422 | 27.83386 | 0.07174747 | -1
0.4776666 | -0.5127011 | 388.3038 | 27.3558 | 0.07044947 | -1
0.5276668 | -0.5166706 | 390.3298 | 26.96915 | 0.06909324 | -1
0.5776668 | -0.513316 | 392.2837 | 27.93342 | 0.07120719 | -1
0.6276668 | -0.546333 | 391.92 | 28.96616 | 0.07390832 | -1
0.6776666 | -0.526148 | 392.8438 | 28.85812 | 0.07345953 | -1
0.7276666 | -0.58174 | 393.2334 | 28.22104 | 0.07176662 | -1
0.7776666 | -0.475807 | 394.7391 | 28.99572 | 0.07345539 | 0
0.8276666 | -0.4869002 | 394.8933 | 28.70642 | 0.07269412 | 0
0.8776666 | -0.5201671 | 396.6668 | 29.11281 | 0.07339362 | -1
0.9276666 | -0.4938835 | 395.4953 | 29.68771 | 0.07506465 | 0
0.9776666 | -0.4818656 | 395.731 | 29.266 | 0.07395429 | 0
1.027667 | -0.477694 | 395.7982 | 29.48617 | 0.074498 | 0
1.077666 | -0.4930654 | 396.9465 | 30.49563 | 0.07682555 | 0
1.127666 | -0.4869236 | 397.403 | 29.93981 | 0.07533868 | 0
1.177666 | -0.454541 | 398.9479 | 29.2775 | 0.07338678 | 0
1.227666 | -0.4424339 | 400.3967 | 30.20154 | 0.07542901 | 0
1.277666 | -0.4623581 | 400.5952 | 31.80394 | 0.07939172 | 0
1.327666 | -0.4104922 | 399.9781 | 31.04987 | 0.07762894 | 0
1.377722 | -0.4258376 | 399.2849 | 31.47975 | 0.07884032 | 0
1.427834 | -0.409893 | 400.3801 | 31.5307 | 0.07875192 | 0
1.477834 | -0.3923681 | 401.2752 | 32.481 | 0.08094445 | 0
1.527834 | -0.4284953 | 400.6976 | 32.15925 | 0.08025814 | 0
1.577833 | -0.3977047 | 401.3232 | 31.38628 | 0.07820699 | 0
1.627834 | -0.4013934 | 401.6491 | 31.63082 | 0.07875235 | 0
1.677834 | -0.3866898 | 402.1641 | 32.54896 | 0.08093453 | 0
1.727834 | -0.3144812 | 402.3754 | 31.69812 | 0.07877749 | 0
1.777834 | -0.338784 | 403.2769 | 31.07572 | 0.077058 | 0
1.827834 | -0.3465202 | 403.5832 | 32.19145 | 0.0797641 | 0
1.877834 | -0.3020774 | 405.8758 | 32.30955 | 0.0796045 | 0
1.927834 | -0.3066601 | 407.3158 | 31.30543 | 0.07685788 | 0
1.977834 | -0.2992015 | 407.8092 | 31.62576 | 0.0775504 | 0
2.027833 | -0.2622289 | 410.3174 | 32.28358 | 0.07867955 | 0
2.077834 | -0.2938491 | 409.8213 | 32.91714 | 0.08032072 | 0
2.127834 | -0.2672545 | 410.459 | 32.7251 | 0.07972804 | 0
2.177834 | -0.2539994 | 409.006 | 32.38564 | 0.07918132 | 0
2.227833 | -0.2452423 | 409.5628 | 32.6195 | 0.07964468 | 0
2.277833 | -0.270167 | 411.0356 | 33.10435 | 0.08053889 | 0
2.327834 | -0.2269424 | 413.6703 | 33.04398 | 0.07988 | 0
2.377834 | -0.2075649 | 413.8485 | 32.8294 | 0.0793271 | 0
2.427834 | -0.2098782 | 415.0936 | 33.0009 | 0.07950232 | 0
2.477833 | -0.186952 | 415.6484 | 33.43089 | 0.08043071 | 0
2.527833 | -0.1757766 | 415.0422 | 34.32336 | 0.08269848 | 0
2.577833 | -0.2038548 | 414.9025 | 34.15722 | 0.08232588 | 0
2.627833 | -0.1695917 | 414.8594 | 33.77106 | 0.08140366 | 0
2.677833 | -0.1630552 | 414.381 | 34.55253 | 0.08338348 | 0
2.727833 | -0.1639064 | 416.4598 | 35.0154 | 0.08407871 | 0
2.777833 | -0.1351827 | 418.0158 | 34.60943 | 0.08279455 | 0
2.827833 | -0.1172764 | 419.8564 | 34.48898 | 0.08214469 | 0
2.877833 | -0.1209457 | 419.1806 | 34.80061 | 0.08302056 | 0
2.927833 | -0.1290513 | 419.9942 | 35.66477 | 0.08491728 | 0
2.977833 | -0.1086307 | 420.1187 | 35.35036 | 0.08414374 | 0
3.027833 | -0.09506684 | 422.2203 | 34.78014 | 0.08237438 | 0
3.077833 | -0.08601212 | 422.3602 | 35.0537 | 0.08299481 | 0
3.127833 | -0.08094931 | 424.125 | 36.33648 | 0.08567397 | 0
3.177833 | -0.07486207 | 424.7954 | 35.86525 | 0.08442947 | 0
3.227833 | -0.07646054 | 425.6 | 35.20039 | 0.08270768 | 0
3.277833 | -0.07844335 | 427.1619 | 35.65134 | 0.08346099 | 0
3.327834 | -0.05069721 | 427.0449 | 36.60513 | 0.08571728 | 0
3.377834 | -0.06593852 | 426.547 | 35.96243 | 0.08431059 | 0
3.427833 | -0.06305801 | 427.1246 | 35.69542 | 0.08357148 | 0
3.477833 | -0.05885244 | 427.3375 | 36.41345 | 0.08521005 | 0
3.527833 | -0.02232658 | 427.7882 | 36.95665 | 0.08639008 | 0
3.577834 | -0.04641516 | 427.9974 | 36.57396 | 0.0854537 | 0
3.627834 | -0.05687637 | 428.5732 | 36.25244 | 0.08458869 | 0
3.677833 | -0.03531426 | 430.5552 | 36.3357 | 0.08439266 | 0
3.727833 | -0.02317566 | 430.7981 | 37.35875 | 0.08671984 | 0
3.777833 | -0.03041445 | 430.1832 | 37.67046 | 0.0875684 | 0
3.827834 | -0.0328259 | 430.9226 | 36.44085 | 0.08456472 | 0
3.877889 | -0.01569796 | 432.5256 | 36.73875 | 0.08494005 | 0
3.928 | -0.0067589 | 433.1634 | 37.10234 | 0.08565438 | 0
3.978 | -0.01290912 | 433.0256 | 37.87839 | 0.08747381 | 0
4.028 | -0.01777142 | 433.202 | 37.20547 | 0.08588478 | 0
4.078 | -0.04141339 | 434.0453 | 36.6666 | 0.08447645 | 0
4.128 | 0.002878305 | 434.4844 | 37.22946 | 0.08568651 | 0
4.178 | -0.0056587 | 435.1838 | 38.34042 | 0.08810166 | 0
4.228 | -0.0043032 | 435.85 | 37.61249 | 0.08629688 | 0
4.278 | 0.006125374 | 437.141 | 36.85134 | 0.08430081 | 0
4.328 | -0.0026779 | 437.1446 | 37.31948 | 0.08537101 | 0
4.378 | 0.01605548 | 438.4326 | 38.7553 | 0.08839512 | 0
4.428 | 0.009545074 | 438.8926 | 37.5373 | 0.08552734 | 0
4.478 | 0.01719682 | 439.9812 | 36.96115 | 0.08400619 | 0
4.528 | 0.01590369 | 439.9662 | 37.86822 | 0.08607078 | 0
4.578 | 0.02294365 | 440.1986 | 38.12295 | 0.08660398 | 0
4.628 | 0.0221482 | 440.7672 | 38.19739 | 0.08666113 | 0
4.678 | -0.0014446 | 439.8516 | 37.50617 | 0.08527007 | 0
4.728 | 0.000644139 | 440.781 | 37.6759 | 0.08547534 | 0
4.778 | 0.0335196 | 442.9708 | 38.38842 | 0.08666131 | 0
4.828 | 0.008015061 | 441.3198 | 38.8821 | 0.08810413 | 0
4.878 | 0.01028932 | 441.6888 | 38.40878 | 0.08695891 | 0
4.928 | -0.0073967 | 441.7352 | 37.84166 | 0.08566595 | 0
4.978 | 0.00260034 | 443.0533 | 38.7171 | 0.087387 | 0
5.028 | 0.009560076 | 442.8188 | 39.58865 | 0.08940144 | 0
5.078 | 0.01899881 | 442.4436 | 38.40119 | 0.08679341 | 0
5.128 | 0.00612814 | 442.9414 | 38.13728 | 0.08610004 | 0
5.178 | 0.008305293 | 443.743 | 38.7003 | 0.08721332 | 0
5.228 | 0.0108537 | 444.537 | 39.61868 | 0.08912348 | 0
5.278 | 0.01452705 | 445.2187 | 38.2206 | 0.0858468 | 0
5.328 | 0.009885375 | 446.499 | 38.47296 | 0.08616584 | 0
5.378 | 0.01120958 | 446.7628 | 39.51074 | 0.08843785 | 0
5.428 | 0.004676444 | 446.9484 | 39.22926 | 0.08777137 | 0
5.478 | -0.00045523 | 447.2716 | 38.6007 | 0.08630262 | 0
5.528 | -0.00012695 | 448.3283 | 39.09692 | 0.087206 | 0
5.578 | 0.02383256 | 449.5886 | 39.61453 | 0.08811282 | 0
5.628 | 0.01815071 | 449.2641 | 39.33465 | 0.0875535 | 0
5.678 | 0.00613415 | 449.6806 | 38.15281 | 0.08484425 | 0
5.728 | 0.001003916 | 449.9264 | 39.1614 | 0.08703957 | 0
5.778 | -0.01280203 | 451.121 | 39.68337 | 0.08796613 | 0
5.828 | -0.0080262 | 451.3911 | 39.30902 | 0.08708416 | 0
5.878 | -0.0090222 | 451.5555 | 38.61736 | 0.08552074 | 0
5.928 | 0.01293397 | 451.5628 | 38.86035 | 0.08605749 | 0
5.978 | 0.01405408 | 452.0455 | 39.91776 | 0.08830475 | 0
6.028 | 0.008957325 | 453.1181 | 39.4625 | 0.087091 | 0
6.078 | 0.0210585 | 453.3409 | 38.8546 | 0.08570725 | 0
6.128 | -0.01078406 | 453.2039 | 39.55308 | 0.08727436 | 0
6.178 | 0.02579004 | 454.743 | 40.31367 | 0.08865156 | 0
6.228 | 0.02081346 | 454.676 | 39.23608 | 0.08629459 | 0
6.278 | 0.01757449 | 454.5759 | 39.2561 | 0.08635764 | 0
6.328 | 0.02128562 | 455.3918 | 39.68365 | 0.08714176 | 0
6.378056 | 0.01423636 | 456.0372 | 40.09579 | 0.08792219 | 0
6.428168 | -0.0048041 | 455.4608 | 39.70742 | 0.08718078 | 0
6.478166 | -0.0068739 | 455.555 | 39.05081 | 0.08572141 | 0
6.528168 | 0.009047131 | 456.3809 | 40.07206 | 0.08780399 | 0
6.578166 | -0.0031398 | 456.7446 | 40.36045 | 0.08836549 | 0
6.628168 | 0.01483088 | 457.4572 | 39.8934 | 0.08720686 | 0
6.678168 | 0.0047145 | 458.1246 | 39.65053 | 0.08654968 | 0
6.728166 | 0.002346225 | 457.9313 | 39.88056 | 0.0870885 | 0
6.778168 | 0.003076617 | 458.4353 | 40.71909 | 0.08882188 | 0
6.828166 | 0.01356444 | 458.2292 | 39.82664 | 0.08691422 | 0
6.878168 | 0.01408568 | 457.536 | 39.637 | 0.08663144 | 0
6.928168 | -0.0014467 | 458.1469 | 40.72206 | 0.08888429 | 0
6.978166 | 0.006619478 | 459.4936 | 40.83103 | 0.08886093 | 0
7.028168 | 0.002813378 | 458.5826 | 39.93429 | 0.08708199 | 0
7.078166 | 0.001694648 | 459.453 | 39.6644 | 0.08632964 | 0
7.128168 | 0.008006805 | 459.9266 | 40.93119 | 0.08899506 | 0
7.178168 | -0.0013475 | 459.6707 | 40.90775 | 0.0889936 | 0
7.228166 | 0.01277291 | 459.522 | 39.99054 | 0.08702638 | 0
7.278168 | 0.02240362 | 459.1204 | 39.93558 | 0.08698281 | 0
7.328166 | 3.17471e-05 | 459.3377 | 41.11352 | 0.0895061 | 0
7.378168 | 0.004536484 | 460.1986 | 41.48524 | 0.09014637 | 0
7.428168 | 0.01047421 | 460.5722 | 40.09486 | 0.08705445 | 0
7.478166 | 0.008536076 | 460.896 | 40.38412 | 0.08762091 | 0
7.528168 | 0.009285056 | 461.6835 | 41.09104 | 0.08900262 | 0
7.578166 | 0.01143522 | 461.9354 | 41.07981 | 0.08892976 | 0
7.628168 | 0.01040088 | 462.3311 | 40.82962 | 0.08831251 | 0
7.678168 | -0.0030376 | 462.0553 | 40.46468 | 0.08757541 | 0
7.728166 | 0.005911176 | 463.5336 | 41.20924 | 0.08890241 | 0
7.778168 | 0.005789118 | 464.2467 | 41.43805 | 0.08925868 | 0
7.828166 | 0.006721968 | 464.2302 | 40.58642 | 0.08742735 | 0
7.878168 | -0.0013386 | 464.8898 | 40.74841 | 0.08765176 | 0
7.928168 | -0.01110066 | 464.993 | 41.165 | 0.08852824 | 0
7.978166 | 0.01363441 | 465.226 | 41.7948 | 0.08983764 | 0
8.028168 | 0.01069994 | 464.5969 | 40.95368 | 0.08814887 | 0
8.078168 | 0.01186859 | 465.1472 | 41.01283 | 0.0881717 | 0
8.128166 | 0.01539312 | 466.4792 | 41.65464 | 0.08929581 | 0
8.178166 | 0.002493112 | 466.3149 | 41.98062 | 0.09002632 | 0
8.228166 | 0.000265764 | 466.0881 | 41.49421 | 0.08902655 | 0
8.278168 | 0.005665726 | 466.9474 | 40.56289 | 0.08686821 | 0
8.328168 | -0.0037032 | 467.8051 | 42.01965 | 0.08982299 | 0
8.378166 | -0.0021253 | 467.9158 | 41.96053 | 0.08967538 | 0
8.428166 | -0.01262208 | 467.1273 | 40.83643 | 0.08742035 | 0
8.478166 | -0.00061801 | 467.701 | 41.3902 | 0.08849712 | 0
8.528168 | 0.008916805 | 468.325 | 42.33754 | 0.09040207 | 0
8.578168 | 0.00447459 | 468.09 | 42.13771 | 0.09002054 | 0
8.628166 | 0.008609838 | 467.9199 | 41.30691 | 0.08827774 | 0
8.678166 | 0.01655192 | 468.2137 | 41.4987 | 0.08863199 | 0
8.728166 | 0.009418336 | 468.484 | 42.60976 | 0.09095245 | 0
8.778168 | 0.02367775 | 468.6938 | 42.251 | 0.09014626 | 0
8.828168 | 0.02347131 | 467.81 | 41.61481 | 0.08895666 | 0
8.878222 | 0.01432994 | 467.8974 | 41.34085 | 0.0883545 | 0
8.928332 | 0.008824359 | 469.6259 | 42.34301 | 0.09016328 | 0
8.978332 | 0.007083178 | 469.4343 | 42.5132 | 0.09056262 | 0
9.028334 | -0.001448 | 469.11 | 41.6843 | 0.08885824 | 0
9.078332 | -0.0035277 | 469.2588 | 41.53596 | 0.08851397 | 0
9.128332 | 0.006882676 | 470.1459 | 42.44053 | 0.09027099 | 0
9.178332 | 0.00767853 | 470.0181 | 42.22683 | 0.08984085 | 0
9.228332 | 0.01510549 | 470.1226 | 42.43355 | 0.09026062 | 0
9.278334 | -0.01484649 | 470.2028 | 41.65411 | 0.08858753 | 0
9.328332 | -0.0097814 | 470.9526 | 42.4025 | 0.09003559 | 0
9.378332 | -0.0033804 | 471.9149 | 42.71059 | 0.09050485 | 0
9.428332 | 0.001777457 | 471.5254 | 42.07822 | 0.08923851 | 0
9.478332 | -0.0072857 | 471.7022 | 41.44688 | 0.08786661 | 0
9.528334 | -0.0054785 | 472.4169 | 42.41479 | 0.08978253 | 0
9.578332 | -0.0024998 | 472.3878 | 42.62168 | 0.09022606 | 0
9.628332 | 0.000839869 | 472.4606 | 41.8807 | 0.0886438 | 0
9.678332 | 0.002101968 | 472.4063 | 41.76803 | 0.08841547 | 0
9.728332 | -0.003094 | 472.7089 | 42.37452 | 0.08964189 | 0
9.778334 | -0.0092375 | 473.1194 | 42.87947 | 0.0906314 | 0
9.828332 | 0.01457594 | 472.7844 | 42.33 | 0.08953342 | 0
9.878332 | -0.0053277 | 472.3004 | 41.88591 | 0.08868491 | 0
9.928332 | -0.01000097 | 472.9412 | 42.59039 | 0.09005429 | 0
9.978332 | -0.01261158 | 472.7108 | 42.97062 | 0.09090256 | 0
10.02833 | 0.003492234 | 472.9027 | 42.67203 | 0.09023426 | 0
10.07833 | 0.004817022 | 472.7913 | 41.96884 | 0.0887682 | 0
10.12833 | 0.01385325 | 474.3897 | 42.24764 | 0.08905681 | 0
10.17833 | 0.05708284 | 476.2104 | 42.47381 | 0.08919129 | 0
10.22833 | 0.08574212 | 477.6728 | 43.06384 | 0.09015343 | 0
10.27833 | 0.1088877 | 479.241 | 42.35666 | 0.08838282 | 0
10.32833 | 0.1425546 | 479.95 | 41.40256 | 0.08626428 | 0
10.37833 | 0.1817606 | 481.4809 | 41.97746 | 0.08718407 | 0
10.42833 | 0.2251284 | 483.0354 | 42.28086 | 0.0875316 | 0
10.47833 | 0.28114 | 484.1899 | 42.06812 | 0.0868835 | 0
10.52834 | 0.3380548 | 485.1258 | 41.99467 | 0.08656451 | 0
10.57833 | 0.3767268 | 485.8774 | 41.65561 | 0.08573276 | 0
10.62834 | 0.4470954 | 487.0394 | 41.42516 | 0.08505506 | 0
10.67834 | 0.5192094 | 487.903 | 41.77542 | 0.08562238 | 1
10.72834 | 0.5885925 | 489.4088 | 42.27472 | 0.08637915 | 1
10.77834 | 0.641065 | 490.1559 | 41.96448 | 0.08561456 | 1
10.82833 | 0.728325 | 490.8502 | 41.45088 | 0.08444711 | 1
10.87834 | 0.7919456 | 492.2365 | 41.47122 | 0.08425061 | 1
10.92834 | 0.8634018 | 495.5058 | 42.27242 | 0.08531165 | 1
10.97834 | 0.9511044 | 498.9106 | 43.15012 | 0.08648868 | 1
11.02834 | 1.025981 | 499.5411 | 42.71174 | 0.08550195 | 1
11.07833 | 1.102589 | 500.1292 | 41.91106 | 0.08380045 | 1
11.12834 | 1.18061 | 500.9359 | 42.24309 | 0.08432834 | 1
11.17834 | 1.261282 | 502.2116 | 42.53411 | 0.08469361 | 1
11.22834 | 1.333799 | 503.5798 | 42.97234 | 0.08533374 | 1
11.27834 | 1.415325 | 503.9597 | 42.18806 | 0.08371316 | 1
11.32833 | 1.507026 | 504.7168 | 41.80176 | 0.08282222 | 2
11.37839 | 1.591642 | 506.2075 | 42.46886 | 0.08389614 | 2
11.4285 | 1.682483 | 507.1724 | 42.53903 | 0.08387489 | 2
11.4785 | 1.758886 | 507.268 | 41.53008 | 0.08187008 | 2
11.5285 | 1.851836 | 508.3712 | 41.65982 | 0.08194766 | 2
11.5785 | 1.94238 | 509.9158 | 42.32332 | 0.08300061 | 2
11.6285 | 2.031211 | 510.4082 | 42.09008 | 0.08246356 | 2
11.6785 | 2.105926 | 510.9124 | 41.44006 | 0.08110991 | 2
11.7285 | 2.201207 | 511.922 | 41.24762 | 0.08057405 | 2
11.7785 | 2.288504 | 513.6795 | 41.84851 | 0.08146813 | 2
11.8285 | 2.374966 | 514.787 | 41.76658 | 0.08113372 | 2
11.8785 | 2.454994 | 515.1188 | 41.09338 | 0.07977456 | 2
11.9285 | 2.553222 | 516.1894 | 40.65146 | 0.078753 | 3
11.9785 | 2.6466 | 517.4869 | 41.24446 | 0.07970145 | 3
12.0285 | 2.74589 | 518.8559 | 41.45998 | 0.07990655 | 3
12.0785 | 2.843444 | 519.0667 | 40.65606 | 0.07832532 | 3
12.1285 | 2.925822 | 519.6078 | 40.28429 | 0.07752828 | 3
12.1785 | 3.01449 | 520.7946 | 41.07812 | 0.07887584 | 3
12.2285 | 3.114477 | 521.9145 | 40.96958 | 0.07849862 | 3
12.2785 | 3.203422 | 522.085 | 40.02376 | 0.0766614 | 3
12.3285 | 3.285476 | 522.9254 | 39.86417 | 0.076233 | 3
12.3785 | 3.374194 | 524.1104 | 40.47414 | 0.07722446 | 3
12.4285 | 3.47351 | 525.0043 | 40.63117 | 0.07739208 | 3
12.4785 | 3.56621 | 525.8796 | 40.13836 | 0.07632613 | 4
12.5285 | 3.663899 | 526.3188 | 39.50606 | 0.07506109 | 4
12.5785 | 3.76221 | 527.6336 | 39.81855 | 0.0754663 | 4
12.6285 | 3.855496 | 528.5904 | 40.25938 | 0.07616365 | 4
12.6785 | 3.944463 | 528.5976 | 39.60409 | 0.07492295 | 4
12.7285 | 4.044962 | 529.4006 | 39.17865 | 0.07400569 | 4
12.7785 | 4.134285 | 530.6874 | 39.72885 | 0.07486299 | 4
12.8285 | 4.222734 | 531.6646 | 39.93696 | 0.07511682 | 4
12.8785 | 4.327766 | 531.7966 | 39.2355 | 0.07377914 | 4
12.9285 | 4.414647 | 532.386 | 38.95062 | 0.07316238 | 4
12.9785 | 4.510019 | 533.587 | 39.40353 | 0.0738465 | 5
13.0285 | 4.609374 | 534.3676 | 39.7051 | 0.07430295 | 5
13.0785 | 4.713491 | 534.4844 | 38.985 | 0.07293944 | 5
13.1285 | 4.799646 | 535.105 | 38.57662 | 0.07209168 | 5
13.1785 | 4.8866 | 535.9234 | 39.27604 | 0.07328665 | 5
13.2285 | 4.982428 | 537.0142 | 39.47142 | 0.07350162 | 5
13.2785 | 5.087688 | 537.3963 | 38.63849 | 0.07189942 | 5
13.3285 | 5.19866 | 537.6218 | 37.944 | 0.07057749 | 5
13.3785 | 5.28855 | 538.9734 | 39.22968 | 0.07278594 | 5
13.4285 | 5.37378 | 539.2582 | 39.03674 | 0.07238968 | 5
13.4785 | 5.468466 | 539.1566 | 38.14699 | 0.07075309 | 5
13.5285 | 5.572495 | 540.4822 | 38.65106 | 0.07151216 | 6
13.5785 | 5.669921 | 541.0726 | 39.23452 | 0.07251249 | 6
13.6285 | 5.760716 | 540.9495 | 38.34552 | 0.07088556 | 6
13.6785 | 5.845735 | 541.0112 | 38.2034 | 0.0706148 | 6
13.7285 | 5.938486 | 541.5784 | 38.909 | 0.07184369 | 6
13.7785 | 6.030644 | 541.6059 | 38.8497 | 0.0717306 | 6
13.8285 | 6.120922 | 541.6158 | 38.08719 | 0.07032141 | 6
13.87856 | 6.2223 | 541.8882 | 38.50562 | 0.07105822 | 6
13.92867 | 6.306416 | 542.1946 | 38.9832 | 0.07189889 | 6
13.97867 | 6.381844 | 542.2911 | 38.48862 | 0.07097411 | 6
14.02867 | 6.500963 | 542.057 | 38.01284 | 0.07012701 | 7
14.07867 | 6.576026 | 542.642 | 38.27725 | 0.07053866 | 7
14.12867 | 6.68622 | 543.1897 | 38.63034 | 0.07111759 | 7
14.17867 | 6.76597 | 543.2151 | 38.726 | 0.07129035 | 7
14.22867 | 6.868796 | 542.4287 | 38.05542 | 0.07015747 | 7
14.27867 | 6.980406 | 542.4321 | 38.1351 | 0.07030392 | 7
14.32867 | 7.074728 | 542.5528 | 38.4054 | 0.07078647 | 7
14.37867 | 7.168374 | 542.8564 | 39.13515 | 0.07209116 | 7
14.42867 | 7.266138 | 542.2913 | 38.3525 | 0.07072306 | 7
14.47867 | 7.344966 | 542.171 | 38.14854 | 0.07036256 | 7
14.52867 | 7.461013 | 542.3 | 38.44556 | 0.07089352 | 7
14.57867 | 7.558747 | 542.9141 | 38.8533 | 0.07156434 | 8
14.62867 | 7.650676 | 542.7399 | 38.36803 | 0.07069321 | 8
14.67867 | 7.744311 | 542.5293 | 37.84595 | 0.06975836 | 8
14.72867 | 7.827136 | 543.1016 | 38.13623 | 0.07021932 | 8
14.77867 | 7.926382 | 543.6824 | 39.04303 | 0.07181222 | 8
14.82867 | 8.033796 | 543.0615 | 38.06458 | 0.07009258 | 8
14.87867 | 8.089501 | 543.5961 | 37.45589 | 0.0689039 | 8
14.92867 | 8.219344 | 543.967 | 38.16366 | 0.07015803 | 8
14.97867 | 8.332826 | 544.7832 | 38.293 | 0.07029034 | 8
15.02867 | 8.436756 | 545.16 | 37.75136 | 0.06924822 | 8
15.07867 | 8.517144 | 545.7906 | 37.52032 | 0.0687449 | 9
15.12867 | 8.672403 | 546.3445 | 37.80796 | 0.06920169 | 9
15.17867 | 8.758296 | 547.5856 | 38.51941 | 0.07034412 | 9
15.22867 | 8.837149 | 547.7406 | 37.43109 | 0.06833726 | 9
15.27867 | 8.960722 | 548.1452 | 37.09797 | 0.0676791 | 9
15.32867 | 9.019496 | 549.3344 | 37.74586 | 0.06871199 | 9
15.37867 | 9.099242 | 550.2182 | 38.0784 | 0.069206 | 9
15.42867 | 9.214916 | 550.0352 | 37.42119 | 0.06803418 | 9
15.47867 | 9.282459 | 550.6789 | 37.2941 | 0.06772387 | 9
15.52867 | 9.405891 | 551.5864 | 37.82934 | 0.06858282 | 9
15.57867 | 9.475518 | 552.4063 | 38.11069 | 0.06899032 | 9
15.62867 | 9.601264 | 552.2198 | 37.41236 | 0.06774903 | 10
15.67867 | 9.656651 | 553.2304 | 37.47359 | 0.06773596 | 10
15.72867 | 9.775379 | 554.2385 | 38.39202 | 0.06926984 | 10
15.77867 | 9.863756 | 555.3955 | 37.9759 | 0.06837632 | 10
15.82867 | 10.02286 | 555.456 | 37.62816 | 0.06774282 | 10
15.87867 | 10.13846 | 557.2054 | 37.87463 | 0.06797247 | 10
15.92867 | 10.23447 | 559.4178 | 38.55742 | 0.0689242 | 10
15.97867 | 10.36419 | 560.1655 | 38.2906 | 0.06835587 | 10
16.02867 | 10.47181 | 560.684 | 37.64752 | 0.0671457 | 10
16.07867 | 10.59056 | 562.183 | 38.38872 | 0.0682851 | 11
16.12866 | 10.74888 | 563.8086 | 38.63272 | 0.068521 | 11
16.17867 | 10.86941 | 564.7183 | 38.29498 | 0.06781255 | 11
16.22867 | 10.99184 | 565.416 | 38.08716 | 0.0673613 | 11
16.27867 | 11.12371 | 567.4378 | 38.89888 | 0.0685518 | 11
16.32867 | 11.2783 | 568.4034 | 39.01328 | 0.06863661 | 11
16.37872 | 11.35149 | 568.65 | 38.18334 | 0.06714732 | 11
16.42883 | 11.53063 | 569.808 | 38.74006 | 0.06798789 | 12
16.47884 | 11.62269 | 571.1519 | 39.50779 | 0.06917212 | 12
16.52883 | 11.74598 | 570.5641 | 38.73244 | 0.06788447 | 12
16.57883 | 11.83424 | 571.2516 | 38.87898 | 0.0680593 | 12
16.62883 | 11.94882 | 572.8394 | 39.98961 | 0.06980946 | 12
16.67883 | 12.04927 | 572.6326 | 39.26606 | 0.06857112 | 12
16.72884 | 12.13565 | 572.9236 | 38.9662 | 0.06801291 | 12
16.77883 | 12.25144 | 574.2214 | 39.753 | 0.06922939 | 12
16.82883 | 12.32653 | 574.8448 | 39.81402 | 0.06926048 | 12
16.87883 | 12.44222 | 574.3581 | 39.25299 | 0.06834236 | 12
16.92883 | 12.53079 | 575.6462 | 39.67064 | 0.06891499 | 13
16.97884 | 12.64676 | 576.648 | 40.51919 | 0.07026678 | 13
17.02883 | 12.71936 | 576.4309 | 39.59024 | 0.06868168 | 13
17.07883 | 12.83446 | 577.0318 | 39.83971 | 0.06904249 | 13
17.12883 | 12.92998 | 578.37 | 40.44838 | 0.06993513 | 13
17.17883 | 13.0219 | 579.0474 | 40.2751 | 0.06955407 | 13
17.22884 | 13.11024 | 578.9311 | 39.72164 | 0.06861205 | 13
17.27883 | 13.21414 | 580.2828 | 40.55454 | 0.06988755 | 13
17.32883 | 13.31596 | 580.961 | 40.69065 | 0.07004025 | 13
17.37883 | 13.40426 | 580.6844 | 39.91102 | 0.068731 | 13
17.42883 | 13.52195 | 581.5466 | 40.3323 | 0.06935351 | 14
17.47884 | 13.58993 | 582.8816 | 41.24895 | 0.0707673 | 14
17.52883 | 13.697 | 583.1086 | 40.69978 | 0.06979794 | 14
17.57883 | 13.79284 | 582.8458 | 40.36397 | 0.06925325 | 14
17.62883 | 13.88692 | 583.7785 | 41.25294 | 0.07066538 | 14
17.67883 | 13.96474 | 584.4541 | 41.25498 | 0.07058721 | 14
17.72884 | 14.07733 | 584.5658 | 40.48793 | 0.06926155 | 14
17.77883 | 14.18072 | 585.5195 | 41.2188 | 0.07039694 | 14
17.82883 | 14.26412 | 587.3904 | 41.63463 | 0.07088068 | 14
17.87883 | 14.3794 | 587.1016 | 40.94488 | 0.0697407 | 14
17.92883 | 14.43702 | 587.6739 | 41.27784 | 0.07023937 | 14
17.97884 | 14.5515 | 588.7621 | 42.03836 | 0.07140126 | 15
18.02883 | 14.64639 | 588.4162 | 41.14363 | 0.06992266 | 15
18.07883 | 14.75085 | 589.6244 | 41.43224 | 0.07026886 | 15
18.12883 | 14.86153 | 591.175 | 41.87148 | 0.07082755 | 15
18.17883 | 14.92371 | 591.8062 | 42.04812 | 0.07105049 | 15
18.22884 | 15.01295 | 591.0699 | 41.7144 | 0.07057441 | 15
18.27883 | 15.12344 | 592.0862 | 41.70134 | 0.0704312 | 15
18.32883 | 15.23079 | 593.7644 | 42.38776 | 0.07138818 | 15
18.37883 | 15.29942 | 593.708 | 41.92828 | 0.07062105 | 15
18.42883 | 15.39205 | 593.5334 | 41.80405 | 0.0704325 | 15
18.47884 | 15.49505 | 595.7168 | 42.39242 | 0.07116202 | 15
18.52883 | 15.58925 | 596.3672 | 42.70019 | 0.07160048 | 16
18.57883 | 15.69051 | 596.6945 | 42.002 | 0.07039112 | 16
18.62883 | 15.78701 | 597.9306 | 42.72932 | 0.071462 | 16
18.67883 | 15.87642 | 599.007 | 42.85816 | 0.07154869 | 16
18.72884 | 15.99695 | 598.5098 | 42.1178 | 0.0703711 | 16
18.77883 | 16.07382 | 600.0238 | 42.62156 | 0.07103313 | 16
18.82883 | 16.18506 | 601.125 | 43.00804 | 0.0715459 | 16
18.87889 | 16.27523 | 601.3753 | 42.25033 | 0.07025616 | 16
18.929 | 16.37226 | 602.1649 | 42.49878 | 0.07057666 | 16
18.979 | 16.50383 | 604.1648 | 43.2284 | 0.07155069 | 17
19.029 | 16.55896 | 603.6194 | 42.54547 | 0.07048394 | 17
19.079 | 16.70956 | 604.6981 | 42.55046 | 0.07036645 | 17
19.129 | 16.77019 | 606.5106 | 43.12776 | 0.071108 | 17
19.179 | 16.88902 | 606.96 | 42.87649 | 0.07064137 | 17
19.229 | 16.97595 | 606.4296 | 42.34574 | 0.06982797 | 17
19.279 | 17.0572 | 607.7709 | 42.66598 | 0.07020078 | 17
19.329 | 17.18796 | 609.2664 | 43.25079 | 0.07098831 | 17
19.379 | 17.26644 | 609.0361 | 42.67291 | 0.07006634 | 17
19.429 | 17.35416 | 610.0188 | 42.59634 | 0.06982792 | 17
19.479 | 17.47191 | 611.1109 | 43.21841 | 0.07072106 | 17
19.529 | 17.54678 | 612.5121 | 43.10834 | 0.07037955 | 18
19.579 | 17.63648 | 612.0665 | 42.53109 | 0.0694877 | 18
19.629 | 17.78214 | 613.6639 | 42.94729 | 0.06998504 | 18
19.679 | 17.8159 | 615.0385 | 43.38633 | 0.07054247 | 18
19.729 | 17.96679 | 614.7449 | 42.82584 | 0.0696644 | 18
19.779 | 18.02728 | 616.0138 | 42.63583 | 0.06921245 | 18
19.829 | 18.13604 | 617.6278 | 43.29809 | 0.07010386 | 18
19.879 | 18.2856 | 618.0128 | 42.97766 | 0.06954172 | 18
19.929 | 18.30884 | 618.7589 | 42.64346 | 0.06891774 | 18
19.979 | 18.4499 | 620.0933 | 42.95883 | 0.06927801 | 18
20.029 | 18.56212 | 622.1157 | 43.2714 | 0.06955524 | 19
20.079 | 18.64018 | 622.1532 | 42.77397 | 0.0687515 | 19
20.129 | 18.74934 | 622.8188 | 42.58367 | 0.0683725 | 19
20.179 | 18.85619 | 624.7439 | 43.23388 | 0.06920257 | 19
20.229 | 18.93752 | 625.2586 | 43.10877 | 0.0689455 | 19
20.279 | 19.06677 | 625.1363 | 42.48418 | 0.06795987 | 19
20.329 | 19.1429 | 627.2918 | 43.40463 | 0.06919369 | 19
20.379 | 19.263 | 627.5016 | 43.09935 | 0.06868405 | 19
20.429 | 19.35411 | 627.63 | 42.71643 | 0.06805989 | 19
20.479 | 19.46459 | 629.0628 | 43.327 | 0.06887546 | 19
20.529 | 19.56122 | 630.7325 | 43.30518 | 0.06865854 | 20
20.579 | 19.63675 | 630.1772 | 42.79738 | 0.06791324 | 20
20.629 | 19.7499 | 631.6422 | 43.12914 | 0.06828095 | 20
20.679 | 19.84344 | 633.6624 | 43.60278 | 0.06881074 | 20
20.729 | 19.98498 | 633.9451 | 43.12313 | 0.06802344 | 20
20.779 | 20.04153 | 634.864 | 42.86774 | 0.0675227 | 20
20.829 | 20.1817 | 637.34 | 43.50766 | 0.06826444 | 20
20.879 | 20.30441 | 638.1325 | 43.2911 | 0.06784028 | 20
20.929 | 20.38099 | 637.4976 | 42.7619 | 0.06707772 | 20
20.979 | 20.48661 | 638.5294 | 43.09456 | 0.06749032 | 20
21.029 | 20.57893 | 639.8706 | 43.58898 | 0.06812156 | 21
21.079 | 20.6859 | 639.8695 | 43.08991 | 0.06734172 | 21
21.129 | 20.76801 | 640.7991 | 42.81584 | 0.06681632 | 21
21.179 | 20.90668 | 643.1837 | 43.66128 | 0.06788306 | 21
21.229 | 21.00253 | 644.0222 | 43.37129 | 0.06734439 | 21
21.279 | 21.07414 | 643.428 | 42.80961 | 0.06653366 | 21
21.329 | 21.17378 | 645.626 | 43.5501 | 0.06745406 | 21
21.37906 | 21.26045 | 647.3202 | 43.51183 | 0.0672184 | 21
21.42917 | 21.39766 | 646.8067 | 43.15164 | 0.0667149 | 21
21.47916 | 21.46294 | 648.4302 | 43.2936 | 0.06676679 | 21
21.52917 | 21.56925 | 650.2899 | 43.69853 | 0.06719854 | 22
21.57916 | 21.68429 | 650.2148 | 43.43408 | 0.0667996 | 22
21.62917 | 21.7535 | 650.584 | 43.12588 | 0.06628794 | 22
21.67917 | 21.84346 | 652.0238 | 43.58302 | 0.06684269 | 22
21.72916 | 21.96405 | 653.7128 | 43.74828 | 0.06692278 | 22
21.77917 | 22.07294 | 653.668 | 43.26422 | 0.06618686 | 22
21.82916 | 22.1853 | 654.521 | 43.34084 | 0.06621764 | 22
21.87917 | 22.28522 | 656.9194 | 43.94443 | 0.0668947 | 22
21.92917 | 22.36728 | 656.9708 | 43.5388 | 0.06627204 | 22
21.97916 | 22.49602 | 657.4142 | 43.51044 | 0.06618422 | 22
22.02917 | 22.55102 | 659.4711 | 43.8901 | 0.0665535 | 23
22.07916 | 22.66544 | 660.3103 | 43.84056 | 0.06639388 | 23
22.12917 | 22.78066 | 660.229 | 43.41715 | 0.06576074 | 23
22.17917 | 22.86752 | 662.899 | 43.94136 | 0.06628666 | 23
22.22916 | 22.97428 | 663.9634 | 43.9306 | 0.0661642 | 23
22.27917 | 23.09589 | 663.2978 | 43.53903 | 0.06564025 | 23
22.32916 | 23.16854 | 664.9824 | 44.02226 | 0.06620064 | 23
22.37917 | 23.29439 | 666.5981 | 44.16381 | 0.06625253 | 23
22.42917 | 23.38147 | 665.7266 | 43.7481 | 0.06571481 | 23
22.47916 | 23.46795 | 668.3895 | 43.88336 | 0.06565537 | 23
22.52917 | 23.57217 | 670.0289 | 44.31222 | 0.06613478 | 24
22.57916 | 23.67921 | 669.5192 | 43.9043 | 0.06557585 | 24
22.62917 | 23.78308 | 671.2306 | 43.92834 | 0.06544449 | 24
22.67917 | 23.86356 | 673.1501 | 44.5037 | 0.06611258 | 24
22.72916 | 23.96785 | 672.397 | 44.04071 | 0.0654981 | 24
22.77917 | 24.08877 | 673.8189 | 44.00254 | 0.06530321 | 24
22.82916 | 24.15505 | 676.3279 | 44.44172 | 0.06571031 | 24
22.87917 | 24.27344 | 675.9589 | 44.22621 | 0.06542735 | 24
22.92917 | 24.38165 | 675.9975 | 44.1849 | 0.06536252 | 24
22.97916 | 24.44986 | 678.5113 | 44.2335 | 0.06519197 | 24
23.02917 | 24.56053 | 679.3394 | 44.31162 | 0.0652275 | 25
23.07916 | 24.6722 | 679.4659 | 44.06661 | 0.06485479 | 25
23.12917 | 24.74494 | 682.5624 | 44.52088 | 0.0652261 | 25
23.17917 | 24.86987 | 681.9816 | 44.3265 | 0.06499661 | 25
23.22916 | 24.95031 | 682.3647 | 44.27711 | 0.06488776 | 25
23.27917 | 25.04412 | 684.8413 | 44.55536 | 0.06505938 | 25
23.32916 | 25.15524 | 684.9034 | 44.4264 | 0.0648652 | 25
23.37917 | 25.24365 | 685.8115 | 44.20787 | 0.06446067 | 25
23.42917 | 25.34844 | 688.329 | 44.54469 | 0.06471424 | 25
23.47916 | 25.46316 | 688.5734 | 44.3338 | 0.064385 | 25
23.52917 | 25.53478 | 689.3188 | 44.34796 | 0.06433593 | 26
23.57916 | 25.66259 | 691.3099 | 44.59058 | 0.06450159 | 26
23.62917 | 25.71866 | 691.6372 | 44.44576 | 0.06426168 | 26
23.67917 | 25.8455 | 691.131 | 44.49617 | 0.06438166 | 26
23.72916 | 25.92031 | 693.2434 | 44.53502 | 0.06424152 | 26
23.77917 | 26.03987 | 694.807 | 44.48312 | 0.06402226 | 26
23.82916 | 26.1237 | 694.3866 | 44.34074 | 0.063856 | 26
23.87922 | 26.22539 | 696.2882 | 44.56076 | 0.0639976 | 26
23.92934 | 26.3083 | 698.3703 | 44.63106 | 0.06390745 | 26
23.97934 | 26.43643 | 697.7207 | 44.47876 | 0.06374866 | 26
24.02934 | 26.52116 | 698.785 | 44.28246 | 0.06337065 | 27
24.07934 | 26.61116 | 701.6538 | 44.6321 | 0.06360987 | 27
24.12934 | 26.72646 | 701.6187 | 44.28502 | 0.06311836 | 27
24.17934 | 26.82772 | 702.6484 | 44.3557 | 0.06312644 | 27
24.22934 | 26.90444 | 705.007 | 44.42918 | 0.06301949 | 27
24.27934 | 27.02115 | 705.3222 | 44.53481 | 0.06314109 | 27
24.32934 | 27.11999 | 705.504 | 44.41003 | 0.06294794 | 27
24.37934 | 27.23125 | 707.5837 | 44.51062 | 0.0629051 | 27
24.42934 | 27.31686 | 709.228 | 44.36884 | 0.06255932 | 27
24.47934 | 27.41594 | 708.5598 | 44.35037 | 0.06259228 | 27
24.52934 | 27.54748 | 710.3672 | 44.33708 | 0.06241431 | 28
24.57934 | 27.62702 | 711.9594 | 44.34314 | 0.06228325 | 28
24.62934 | 27.72034 | 711.5687 | 44.33664 | 0.06230831 | 28
24.67934 | 27.81619 | 712.9624 | 44.17641 | 0.06196176 | 28
24.72934 | 27.92625 | 714.786 | 44.323 | 0.06200878 | 28
24.77934 | 28.02455 | 715.4538 | 44.0773 | 0.06160747 | 28
24.82934 | 28.14121 | 715.8243 | 44.05125 | 0.0615392 | 28
24.87934 | 28.23754 | 716.827 | 44.07788 | 0.06149024 | 28
24.92934 | 28.33374 | 719.031 | 44.17482 | 0.06143661 | 28
24.97934 | 28.42715 | 719.4309 | 44.08189 | 0.06127329 | 28
25.02934 | 28.51838 | 719.2488 | 44.09011 | 0.06130022 | 29
25.07934 | 28.65277 | 720.7999 | 44.09549 | 0.06117578 | 29
25.12934 | 28.7072 | 721.9166 | 44.16453 | 0.06117678 | 29
25.17934 | 28.84428 | 721.5751 | 43.99993 | 0.06097761 | 29
25.22934 | 28.92551 | 723.3247 | 43.99361 | 0.06082139 | 29
25.27934 | 29.03726 | 725.0519 | 44.14432 | 0.06088436 | 29
25.32934 | 29.11899 | 724.6272 | 43.9285 | 0.06062221 | 29
25.37934 | 29.23874 | 725.6274 | 43.87511 | 0.06046508 | 29
25.42934 | 29.33064 | 727.9188 | 43.95074 | 0.06037862 | 29
25.47934 | 29.43703 | 727.9496 | 43.87644 | 0.06027402 | 29
25.52934 | 29.5518 | 728.56 | 43.83481 | 0.06016637 | 30
25.57934 | 29.61834 | 730.0237 | 43.84126 | 0.06005457 | 30
25.62934 | 29.77241 | 730.5634 | 43.78809 | 0.05993742 | 30
25.67934 | 29.82794 | 730.79 | 43.86694 | 0.06002675 | 30
25.72934 | 29.93649 | 731.5155 | 43.71231 | 0.05975582 | 30
25.77934 | 30.01596 | 733.4907 | 43.7866 | 0.0596962 | 30
25.82934 | 30.14405 | 734.1672 | 43.61968 | 0.05941382 | 30
25.87934 | 30.25121 | 734.4722 | 43.76586 | 0.05958818 | 30
25.92934 | 30.35406 | 735.9824 | 43.78934 | 0.0594978 | 30
25.97934 | 30.43679 | 735.8462 | 43.7456 | 0.05944939 | 30
26.02934 | 30.5058 | 736.3821 | 43.63324 | 0.05925352 | 31
26.07934 | 30.64714 | 737.7254 | 43.7445 | 0.05929646 | 31
26.12934 | 30.71344 | 738.9128 | 43.62473 | 0.05903907 | 31
26.17934 | 30.87418 | 738.6156 | 43.65065 | 0.05909793 | 31
26.22934 | 30.9419 | 739.8075 | 43.67284 | 0.05903271 | 31
26.27934 | 31.0441 | 740.4884 | 43.59516 | 0.05887351 | 31
26.32934 | 31.12096 | 741.0405 | 43.57891 | 0.05880774 | 31
26.37939 | 31.23005 | 742.2536 | 43.58176 | 0.05871548 | 31
26.4295 | 31.34002 | 743.9229 | 43.36288 | 0.05828949 | 31
26.4795 | 31.4455 | 744.164 | 43.65378 | 0.0586615 | 31
26.5295 | 31.56161 | 744.1976 | 43.4386 | 0.05836972 | 32
26.5795 | 31.64284 | 745.368 | 43.47572 | 0.05832787 | 32
26.6295 | 31.76959 | 746.3032 | 43.57488 | 0.05838764 | 32
26.6795 | 31.83981 | 746.7422 | 43.33709 | 0.05803488 | 32
26.7295 | 31.95564 | 747.1534 | 43.38861 | 0.0580719 | 32
26.7795 | 32.06087 | 748.4226 | 43.58884 | 0.05824096 | 32
26.8295 | 32.15528 | 749.1106 | 43.34291 | 0.05785916 | 32
26.8795 | 32.2405 | 749.5124 | 43.35146 | 0.05783955 | 32
26.9295 | 32.35003 | 750.8074 | 43.36586 | 0.05775898 | 32
26.9795 | 32.42266 | 752.1736 | 43.45791 | 0.05777644 | 32
27.0295 | 32.55028 | 752.3774 | 43.41522 | 0.05770406 | 33
27.0795 | 32.66548 | 752.7412 | 43.47086 | 0.05775006 | 33
27.1295 | 32.77844 | 753.5138 | 43.27108 | 0.05742572 | 33
27.1795 | 32.86255 | 754.7235 | 43.4586 | 0.05758215 | 33
27.2295 | 32.98787 | 754.2976 | 43.43417 | 0.05758226 | 33
27.2795 | 33.09064 | 754.7953 | 43.41237 | 0.05751542 | 33
27.3295 | 33.1603 | 756.245 | 43.2944 | 0.05724918 | 33
27.3795 | 33.2701 | 756.5886 | 43.34285 | 0.05728721 | 33
27.4295 | 33.3751 | 756.0528 | 43.22593 | 0.05717316 | 33
27.4795 | 33.43972 | 758.6201 | 43.51794 | 0.05736459 | 33
27.5295 | 33.55576 | 759.365 | 43.37615 | 0.0571216 | 34
27.5795 | 33.65728 | 759.691 | 43.2878 | 0.05698079 | 34
27.6295 | 33.73247 | 760.8957 | 43.27975 | 0.05688 | 34
27.6795 | 33.86476 | 761.564 | 43.38446 | 0.05696757 | 34
27.7295 | 33.97956 | 761.7678 | 43.35276 | 0.05691072 | 34
27.7795 | 34.07289 | 762.0431 | 43.35054 | 0.05688726 | 34
27.8295 | 34.16552 | 763.2549 | 43.27992 | 0.05670441 | 34
27.8795 | 34.24994 | 763.4086 | 43.31473 | 0.0567386 | 34
27.9295 | 34.36723 | 764.2482 | 43.29665 | 0.0566526 | 34
27.9795 | 34.49048 | 764.917 | 43.3935 | 0.05672968 | 34
28.0295 | 34.58181 | 764.4762 | 43.43597 | 0.05681794 | 35
28.0795 | 34.66681 | 764.6444 | 43.34236 | 0.05668304 | 35
28.1295 | 34.773 | 765.8097 | 43.35548 | 0.05661391 | 35
28.1795 | 34.85133 | 766.2166 | 43.24766 | 0.05644312 | 35
28.2295 | 34.97104 | 766.6099 | 43.24765 | 0.05641416 | 35
28.2795 | 35.06818 | 767.607 | 43.40078 | 0.05654036 | 35
28.3295 | 35.16812 | 767.3884 | 43.37283 | 0.05652005 | 35
28.3795 | 35.24351 | 768.0262 | 43.28789 | 0.05636252 | 35
28.4295 | 35.3624 | 767.0286 | 41.84527 | 0.05455503 | 35
28.4795 | 35.44856 | 768.616 | 43.39489 | 0.05645848 | 35
28.5295 | 35.57322 | 769.0224 | 43.39792 | 0.05643258 | 36
28.5795 | 35.646 | 769.7392 | 43.39869 | 0.05638103 | 36
28.6295 | 35.75687 | 769.9351 | 43.50809 | 0.05650877 | 36
28.6795 | 35.86442 | 769.8906 | 43.44942 | 0.05643585 | 36
28.7295 | 35.95976 | 770.6151 | 43.56697 | 0.05653533 | 36
28.7795 | 36.03648 | 770.8803 | 43.47746 | 0.05639975 | 36
28.8295 | 36.16092 | 771.341 | 43.47348 | 0.0563609 | 36
28.8795 | 36.2587 | 771.6616 | 43.70292 | 0.05663484 | 36
28.92966 | 36.3404 | 771.7888 | 43.56232 | 0.05644332 | 36
28.97966 | 36.41943 | 772.1339 | 43.56302 | 0.056419 | 36
29.02966 | 36.5353 | 773.0479 | 43.63438 | 0.0564446 | 37
29.07966 | 36.63117 | 773.3014 | 43.71506 | 0.05653044 | 37
29.12966 | 36.74041 | 773.4695 | 43.70053 | 0.05649937 | 37
29.17966 | 36.83812 | 773.9888 | 43.777 | 0.05656026 | 37
29.22966 | 36.93771 | 773.9922 | 43.81768 | 0.05661256 | 37
29.27966 | 37.0433 | 774.2358 | 43.89742 | 0.05669774 | 37
29.32966 | 37.14914 | 774.5642 | 43.8797 | 0.05665082 | 37
29.37966 | 37.2316 | 774.7571 | 44.01111 | 0.05680632 | 37
29.42966 | 37.34624 | 774.6645 | 44.04076 | 0.05685139 | 37
29.47966 | 37.44932 | 774.5032 | 44.2509 | 0.05713456 | 37
29.52966 | 37.52362 | 775.077 | 44.0555 | 0.05684016 | 38
29.57966 | 37.65319 | 774.9856 | 44.20624 | 0.05704136 | 38
29.62966 | 37.71902 | 775.3378 | 44.1587 | 0.05695415 | 38
29.67966 | 37.83576 | 775.9266 | 44.27512 | 0.05706096 | 38
29.72966 | 37.91861 | 776.3303 | 44.27243 | 0.05702784 | 38
29.77966 | 38.02477 | 776.6284 | 44.33257 | 0.05708338 | 38
29.82966 | 38.10972 | 777.296 | 44.32992 | 0.05703094 | 38
29.87966 | 38.21204 | 777.7579 | 44.37562 | 0.05705582 | 38
29.92966 | 38.31564 | 777.878 | 44.38576 | 0.05706006 | 38
29.97966 | 38.45068 | 778.0525 | 44.53161 | 0.05723472 | 38
30.02966 | 38.5372 | 778.5981 | 44.54554 | 0.0572125 | 39
30.07966 | 38.64837 | 777.9 | 44.61533 | 0.05735357 | 39
30.12966 | 38.72764 | 778.2801 | 44.50955 | 0.05718962 | 39
30.17966 | 38.85869 | 778.2382 | 44.64012 | 0.05736048 | 39
30.22966 | 38.9686 | 778.2235 | 44.65563 | 0.0573815 | 39
30.27966 | 39.09359 | 778.0169 | 44.72002 | 0.0574795 | 39
30.32966 | 39.16781 | 778.6386 | 44.70833 | 0.0574186 | 39
30.37966 | 39.25977 | 778.4968 | 44.88475 | 0.05765566 | 39
30.42966 | 39.35146 | 778.8786 | 44.90786 | 0.05765708 | 39
30.47966 | 39.4525 | 779.8434 | 44.84828 | 0.05750933 | 39
30.52966 | 39.53498 | 780.3235 | 44.7736 | 0.05737824 | 40
30.57966 | 39.64767 | 780.7554 | 44.70876 | 0.05726347 | 40
30.62966 | 39.74697 | 781.5256 | 44.8895 | 0.05743828 | 40
30.67966 | 39.86108 | 781.6624 | 44.92324 | 0.05747141 | 40
30.72966 | 39.95412 | 781.7897 | 44.99674 | 0.05755606 | 40
30.77966 | 40.05103 | 782.0032 | 44.89562 | 0.05741105 | 40
30.82966 | 40.14952 | 782.2187 | 45.04694 | 0.05758868 | 40
30.87966 | 40.22795 | 782.6478 | 44.86363 | 0.05732289 | 40
30.92966 | 40.36106 | 783.0956 | 45.0064 | 0.05747242 | 40
30.97966 | 40.45761 | 784.0075 | 44.9855 | 0.05737891 | 40
31.02966 | 40.56162 | 783.6468 | 45.12192 | 0.05757942 | 41
31.07966 | 40.66415 | 783.4765 | 45.0473 | 0.05749669 | 41
31.12966 | 40.7762 | 783.8451 | 45.23079 | 0.05770373 | 41
31.17966 | 40.882 | 783.5464 | 45.23453 | 0.05773052 | 41
31.22966 | 41.01272 | 783.2658 | 45.28035 | 0.0578097 | 41
31.27966 | 41.09448 | 783.6516 | 45.27694 | 0.05777686 | 41
31.32966 | 41.1971 | 783.8051 | 45.32731 | 0.05782982 | 41
31.37966 | 41.28306 | 783.9722 | 45.36601 | 0.05786686 | 41
31.42978 | 41.38598 | 784.4712 | 45.30466 | 0.05775184 | 41
31.47984 | 41.47966 | 784.477 | 45.45046 | 0.05793726 | 41
31.52984 | 41.5602 | 785.0378 | 45.30694 | 0.05771307 | 42
31.57984 | 41.6432 | 785.6726 | 45.2028 | 0.05753389 | 42
31.62984 | 41.73056 | 786.541 | 45.33632 | 0.05764012 | 42
31.67984 | 41.83687 | 787.2068 | 45.2943 | 0.057538 | 42
31.72984 | 41.93556 | 788.3156 | 45.35236 | 0.05753071 | 42
31.77984 | 42.04039 | 788.7614 | 45.30088 | 0.05743293 | 42
31.82984 | 42.14311 | 788.9872 | 45.31858 | 0.05743892 | 42
31.87984 | 42.25176 | 789.1275 | 45.35766 | 0.05747824 | 42
31.92984 | 42.35767 | 789.2399 | 45.54553 | 0.0577081 | 42
31.97984 | 42.49186 | 789.1214 | 45.40734 | 0.05754163 | 42
32.02984 | 42.60478 | 789.1361 | 45.4555 | 0.0576016 | 43
32.07984 | 42.71371 | 789.4569 | 45.42231 | 0.05753614 | 43
32.12984 | 42.77266 | 789.553 | 45.33934 | 0.05742407 | 43
32.17984 | 42.89045 | 789.9665 | 45.30397 | 0.05734922 | 43
32.22983 | 42.96796 | 790.3043 | 45.31528 | 0.05733902 | 43
32.27984 | 43.0699 | 790.2254 | 45.53156 | 0.05761845 | 43
32.32984 | 43.16859 | 790.9521 | 45.26066 | 0.057223 | 43
32.37984 | 43.2607 | 791.3401 | 45.63881 | 0.0576728 | 43
32.42984 | 43.36426 | 791.4641 | 45.42272 | 0.05739074 | 43
32.47983 | 43.45744 | 791.7063 | 45.5006 | 0.05747156 | 43
32.52984 | 43.55942 | 792.3118 | 45.40516 | 0.05730718 | 44
32.57984 | 43.65906 | 792.3344 | 45.49232 | 0.05741558 | 44
32.62984 | 43.74554 | 792.7929 | 45.30197 | 0.05714224 | 44
32.67984 | 43.85468 | 793.2512 | 45.48836 | 0.0573442 | 44
32.72983 | 43.94674 | 793.7164 | 45.34648 | 0.05713184 | 44
32.77984 | 44.0418 | 793.775 | 45.46676 | 0.05727916 | 44
32.82984 | 44.1385 | 794.3301 | 45.46554 | 0.05723759 | 44
32.87984 | 44.25016 | 794.6111 | 45.38984 | 0.05712208 | 44
32.92984 | 44.33864 | 794.9063 | 45.4976 | 0.05723642 | 44
32.97983 | 44.4356 | 795.3482 | 45.30962 | 0.05696829 | 44
33.02984 | 44.5264 | 795.9793 | 45.37961 | 0.05701106 | 45
33.07984 | 44.63452 | 796.0779 | 45.28881 | 0.05688992 | 45
33.12984 | 44.72648 | 796.5522 | 45.30794 | 0.05688007 | 45
33.17984 | 44.8547 | 796.8756 | 45.3792 | 0.0569464 | 45
33.22983 | 44.96047 | 796.9112 | 45.40732 | 0.05697915 | 45
33.27984 | 45.05062 | 797.1931 | 45.3121 | 0.05683956 | 45
33.32984 | 45.15387 | 797.755 | 45.25108 | 0.05672302 | 45
33.37984 | 45.23718 | 797.7148 | 45.2428 | 0.0567155 | 45
33.42984 | 45.33057 | 798.1141 | 45.18409 | 0.05661356 | 45
33.47983 | 45.41744 | 798.7236 | 45.12724 | 0.0564992 | 45
33.52984 | 45.52078 | 798.9292 | 45.14029 | 0.05650098 | 46
33.57984 | 45.62129 | 799.2678 | 45.19213 | 0.05654192 | 46
33.62984 | 45.74126 | 799.5476 | 45.01536 | 0.05630105 | 46
33.67984 | 45.82524 | 799.984 | 45.03357 | 0.05629309 | 46
33.72983 | 45.92594 | 800.1378 | 45.02922 | 0.05627685 | 46
33.77984 | 46.01694 | 800.7072 | 44.92914 | 0.05611182 | 46
33.82984 | 46.1164 | 801.0576 | 44.90066 | 0.05605174 | 46
33.87984 | 46.19862 | 801.2901 | 44.86179 | 0.05598694 | 46
33.92994 | 46.31608 | 801.8581 | 44.80144 | 0.05587203 | 46
33.98 | 46.42575 | 802.0046 | 44.81204 | 0.05587504 | 46
34.03 | 46.52466 | 802.0312 | 44.98164 | 0.05608466 | 47
34.08 | 46.62324 | 802.5188 | 44.74148 | 0.05575131 | 47
34.13 | 46.73062 | 802.877 | 44.83052 | 0.05583735 | 47
34.18 | 46.82648 | 802.878 | 44.86152 | 0.05587588 | 47
34.23 | 46.9419 | 803.1697 | 44.6891 | 0.05564092 | 47
34.28 | 47.01523 | 803.5747 | 44.80652 | 0.055759 | 47
34.33 | 47.13614 | 803.6636 | 44.51125 | 0.05538542 | 47
34.38 | 47.21075 | 804.0288 | 44.48924 | 0.05533289 | 47
34.43 | 47.31711 | 804.765 | 44.418 | 0.05519373 | 47
34.48 | 47.42742 | 804.9747 | 44.38852 | 0.05514276 | 47
34.53 | 47.53082 | 805.1514 | 44.50638 | 0.05527702 | 48
34.58 | 47.65338 | 805.6636 | 44.42366 | 0.05513921 | 48
34.63 | 47.74848 | 806.2104 | 44.36494 | 0.055029 | 48
34.68 | 47.84826 | 806.364 | 44.29308 | 0.05492938 | 48
34.73 | 47.95626 | 806.6828 | 44.2966 | 0.05491204 | 48
34.78 | 48.04809 | 806.9457 | 44.27146 | 0.054863 | 48
34.83 | 48.14853 | 807.4106 | 44.26775 | 0.0548268 | 48
34.88 | 48.241 | 807.5 | 44.30131 | 0.05486229 | 48
34.93 | 48.3231 | 808.0134 | 44.1567 | 0.05464848 | 48
34.98 | 48.42236 | 808.4172 | 44.15144 | 0.05461468 | 48
35.03 | 48.52168 | 808.709 | 44.11488 | 0.05454975 | 49
35.08 | 48.62303 | 808.9428 | 44.24222 | 0.0546914 | 49
35.13 | 48.73164 | 809.5884 | 44.1643 | 0.05455156 | 49
35.18 | 48.84107 | 809.8497 | 44.13715 | 0.05450042 | 49
35.23 | 48.93502 | 810.0712 | 44.1024 | 0.05444262 | 49
35.28 | 49.01376 | 810.7712 | 44.06829 | 0.05435354 | 49
35.33 | 49.12074 | 811.1619 | 43.98461 | 0.05422421 | 49
35.38 | 49.22594 | 811.1866 | 44.03898 | 0.05428959 | 49
35.43 | 49.31996 | 811.595 | 43.94926 | 0.05415172 | 49
35.48 | 49.40996 | 812.0257 | 43.9214 | 0.05408868 | 49
35.53 | 49.50134 | 812.3472 | 43.87616 | 0.05401157 | 50
35.58 | 49.61714 | 812.7536 | 43.83361 | 0.05393222 | 50
35.63 | 49.70904 | 813.2056 | 43.96824 | 0.0540678 | 50
35.68 | 49.82812 | 813.3378 | 43.81018 | 0.05386468 | 50
35.73 | 49.9146 | 813.6441 | 43.90949 | 0.05396645 | 50
35.78 | 50.03784 | 813.8368 | 43.93465 | 0.0539846 | 50
35.83 | 50.11197 | 814.0755 | 43.96394 | 0.05400476 | 50
35.88 | 50.23347 | 814.4208 | 43.76735 | 0.05374047 | 50
35.93 | 50.32328 | 814.5597 | 43.85804 | 0.05384264 | 50
35.98 | 50.42576 | 814.8 | 43.89006 | 0.05386604 | 50
36.03 | 50.52198 | 814.984 | 43.83176 | 0.05378237 | 51
36.08 | 50.6365 | 815.284 | 43.79156 | 0.05371326 | 51
36.13 | 50.73613 | 815.385 | 43.94439 | 0.05389404 | 51
36.18 | 50.82906 | 815.8275 | 43.90065 | 0.05381119 | 51
36.23 | 50.9157 | 816.114 | 43.90756 | 0.05380078 | 51
36.28 | 51.02612 | 816.3899 | 43.826 | 0.0536827 | 51
36.33 | 51.12294 | 816.5332 | 43.8422 | 0.05369311 | 51
36.38 | 51.2211 | 816.7338 | 43.90952 | 0.05376234 | 51
36.43006 | 51.34224 | 817.1826 | 43.65952 | 0.05342688 | 51
36.48016 | 51.42452 | 817.2322 | 43.86192 | 0.0536713 | 51
36.53016 | 51.51616 | 817.5134 | 43.7273 | 0.05348819 | 52
36.58016 | 51.62044 | 817.8524 | 43.77246 | 0.05352121 | 52
36.63016 | 51.71262 | 818.068 | 43.75134 | 0.0534813 | 52
36.68017 | 51.81807 | 818.1213 | 43.7142 | 0.05343241 | 52
36.73016 | 51.92854 | 818.568 | 43.79503 | 0.05350201 | 52
36.78016 | 52.03396 | 818.6901 | 43.6852 | 0.05335986 | 52
36.83016 | 52.14058 | 818.753 | 43.85511 | 0.05356329 | 52
36.88016 | 52.2407 | 819.0119 | 43.77246 | 0.05344544 | 52
36.93017 | 52.33779 | 819.1011 | 43.74517 | 0.0534063 | 52
36.98016 | 52.43584 | 819.3772 | 43.70367 | 0.05333768 | 52
37.03016 | 52.52788 | 819.7188 | 43.74402 | 0.05336466 | 53
37.08016 | 52.63144 | 819.6296 | 43.7639 | 0.05339474 | 53
37.13016 | 52.7221 | 819.8598 | 43.64776 | 0.05323809 | 53
37.18017 | 52.82331 | 820.1518 | 43.82207 | 0.05343166 | 53
37.23016 | 52.93291 | 820.0109 | 43.7441 | 0.05334575 | 53
37.28016 | 53.00991 | 820.4 | 43.8065 | 0.05339651 | 53
37.33016 | 53.11937 | 820.6874 | 43.66213 | 0.0532019 | 53
37.38016 | 53.22229 | 820.5546 | 43.5977 | 0.05313199 | 53
37.43017 | 53.32766 | 820.6938 | 43.76734 | 0.05332966 | 53
37.48016 | 53.43772 | 820.962 | 43.6468 | 0.05316544 | 53
37.53016 | 53.51984 | 821.0726 | 43.65683 | 0.05317049 | 54
37.58016 | 53.62031 | 821.0505 | 43.641 | 0.05315265 | 54
37.63016 | 53.71324 | 821.1736 | 43.71587 | 0.05323584 | 54
37.68017 | 53.8288 | 821.329 | 43.77191 | 0.05329401 | 54
37.73016 | 53.93892 | 821.2228 | 43.84322 | 0.05338774 | 54
37.78016 | 54.04129 | 821.325 | 43.83941 | 0.05337644 | 54
37.83016 | 54.14741 | 821.6632 | 43.65414 | 0.05312898 | 54
37.88016 | 54.24174 | 821.6321 | 43.80016 | 0.05330873 | 54
37.93017 | 54.34125 | 821.4344 | 43.76559 | 0.05327945 | 54
37.98016 | 54.42791 | 821.6625 | 43.88272 | 0.05340723 | 54
38.03016 | 54.53224 | 822.054 | 43.82328 | 0.05330949 | 55
38.08016 | 54.63492 | 821.7444 | 43.7507 | 0.05324126 | 55
38.13016 | 54.72548 | 821.6912 | 43.84094 | 0.05335453 | 55
38.18017 | 54.82698 | 822.0164 | 43.68406 | 0.05314258 | 55
38.23016 | 54.94308 | 821.8852 | 43.83996 | 0.05334072 | 55
38.28016 | 55.01886 | 821.8926 | 43.84258 | 0.05334343 | 55
38.33016 | 55.12211 | 821.9506 | 43.80838 | 0.05329807 | 55
38.38016 | 55.22798 | 822.0425 | 43.84292 | 0.05333414 | 55
38.43017 | 55.32844 | 822.0055 | 43.96861 | 0.05348945 | 55
38.48016 | 55.41762 | 822.0168 | 43.94817 | 0.05346384 | 55
38.53016 | 55.52766 | 822.0129 | 44.06559 | 0.05360693 | 56
38.58016 | 55.61672 | 822.1753 | 44.01889 | 0.05353954 | 56
38.63016 | 55.72356 | 822.3031 | 43.94346 | 0.0534395 | 56
38.68017 | 55.81693 | 821.9732 | 44.06756 | 0.05361191 | 56
38.73016 | 55.92092 | 822.1722 | 44.03668 | 0.05356138 | 56
38.78016 | 56.02666 | 822.242 | 44.03374 | 0.05355326 | 56
38.83016 | 56.12246 | 821.965 | 44.0972 | 0.05364852 | 56
38.88016 | 56.22285 | 822.197 | 44.03203 | 0.0535541 | 56
38.93022 | 56.33188 | 821.9566 | 44.11264 | 0.05366785 | 56
38.98034 | 56.41431 | 821.9235 | 44.12854 | 0.05368934 | 56
39.03034 | 56.53495 | 821.9205 | 44.1257 | 0.0536861 | 57
39.08034 | 56.62772 | 822.0349 | 44.07182 | 0.05361309 | 57
39.13034 | 56.74014 | 821.7178 | 44.09818 | 0.05366585 | 57
39.18033 | 56.8235 | 821.6597 | 44.1836 | 0.05377361 | 57
39.23034 | 56.92149 | 821.6106 | 44.32979 | 0.05395474 | 57
39.28034 | 57.00288 | 821.7838 | 44.08265 | 0.05364262 | 57
39.33034 | 57.13318 | 821.309 | 44.16782 | 0.05377734 | 57
39.38034 | 57.22075 | 821.412 | 44.18113 | 0.05378681 | 57
39.43033 | 57.33932 | 821.2778 | 44.24689 | 0.05387568 | 57
39.48034 | 57.43379 | 820.9078 | 44.28668 | 0.05394841 | 57
39.53034 | 57.52734 | 821.1374 | 44.26396 | 0.05390568 | 58
39.58034 | 57.65015 | 821.0757 | 44.25734 | 0.05390166 | 58
39.63034 | 57.7388 | 820.5988 | 44.17336 | 0.05383064 | 58
39.68033 | 57.8315 | 820.7238 | 44.28261 | 0.05395556 | 58
39.73034 | 57.93692 | 820.689 | 44.1343 | 0.05377712 | 58
39.78034 | 58.03558 | 820.4353 | 44.39496 | 0.05411148 | 58
39.83034 | 58.13145 | 820.3882 | 44.30396 | 0.05400365 | 58
39.88034 | 58.24889 | 820.4674 | 44.351 | 0.05405576 | 58
39.93033 | 58.33576 | 820.3028 | 44.31473 | 0.0540224 | 58
39.98034 | 58.43801 | 820.2328 | 44.42831 | 0.05416549 | 58
40.03034 | 58.5382 | 820.2 | 44.39716 | 0.05412969 | 59
40.08034 | 58.64089 | 820.0497 | 44.45764 | 0.05421334 | 59
40.13034 | 58.74755 | 819.9381 | 44.47338 | 0.05423994 | 59
40.18033 | 58.83348 | 819.9832 | 44.4534 | 0.05421258 | 59
40.23034 | 58.93406 | 819.8026 | 44.47483 | 0.05425066 | 59
40.28034 | 59.02298 | 819.616 | 44.59332 | 0.0544076 | 59
40.33034 | 59.12722 | 819.584 | 44.66759 | 0.05450032 | 59
40.38034 | 59.21939 | 819.466 | 44.64386 | 0.05447922 | 59
40.43033 | 59.3345 | 819.2814 | 44.50795 | 0.05432559 | 59
40.48034 | 59.44319 | 819.0092 | 44.67832 | 0.05455166 | 59
40.53034 | 59.551 | 818.8118 | 44.74079 | 0.05464111 | 60
40.58034 | 59.64805 | 818.6168 | 44.74667 | 0.05466132 | 60
40.63034 | 59.72969 | 818.3446 | 44.85211 | 0.05480836 | 60
40.68033 | 59.84835 | 818.5558 | 44.77788 | 0.05470352 | 60
40.73034 | 59.95463 | 818.0695 | 44.86019 | 0.05483663 | 60
40.78034 | 60.02944 | 817.7447 | 44.87566 | 0.05487735 | 60
40.83034 | 60.15134 | 817.7988 | 44.84322 | 0.05483406 | 60
40.88034 | 60.25292 | 817.3412 | 45.0732 | 0.05514613 | 60
40.93033 | 60.32377 | 817.3355 | 44.9648 | 0.05501389 | 60
40.98033 | 60.43806 | 816.936 | 44.96868 | 0.05504554 | 60
41.03033 | 60.54936 | 816.8722 | 45.0334 | 0.05512908 | 61
41.08033 | 60.64221 | 816.659 | 45.2819 | 0.05544775 | 61
41.13033 | 60.71794 | 816.3989 | 45.0801 | 0.05521822 | 61
41.18033 | 60.82772 | 816.2798 | 45.24138 | 0.05542386 | 61
41.23033 | 60.91487 | 816.065 | 45.17194 | 0.05535335 | 61
41.28033 | 61.01889 | 815.7342 | 45.33387 | 0.05557432 | 61
41.33033 | 61.11434 | 815.664 | 45.35178 | 0.05560105 | 61
41.38033 | 61.23887 | 815.2524 | 45.46476 | 0.05576772 | 61
41.43033 | 61.33918 | 814.9575 | 45.52114 | 0.05585707 | 61
41.4805 | 61.42598 | 814.9482 | 45.46486 | 0.05578865 | 61
41.5305 | 61.5188 | 814.5912 | 45.47232 | 0.05582226 | 62
41.5805 | 61.61309 | 814.22 | 45.464 | 0.0558375 | 62
41.6305 | 61.71038 | 814.0328 | 45.61498 | 0.05603581 | 62
41.6805 | 61.81549 | 813.7194 | 45.6438 | 0.0560928 | 62
41.7305 | 61.9376 | 813.3096 | 45.7726 | 0.05627942 | 62
41.7805 | 62.00398 | 813.1682 | 45.76844 | 0.0562841 | 62
41.8305 | 62.11466 | 812.8751 | 45.79924 | 0.05634228 | 62
41.8805 | 62.22449 | 812.5844 | 45.89229 | 0.05647695 | 62
41.9305 | 62.31504 | 812.2207 | 45.92429 | 0.05654164 | 62
41.9805 | 62.41562 | 812.0705 | 46.08018 | 0.05674407 | 62
42.0305 | 62.51253 | 811.7955 | 45.99546 | 0.05665893 | 63
42.0805 | 62.6121 | 811.2271 | 46.10438 | 0.05683289 | 63
42.1305 | 62.71074 | 810.8605 | 46.08846 | 0.05683894 | 63
42.1805 | 62.81528 | 810.641 | 46.20203 | 0.05699443 | 63
42.2305 | 62.91052 | 810.041 | 46.25303 | 0.05709963 | 63
42.2805 | 63.0069 | 809.7444 | 46.29186 | 0.05716848 | 63
42.3305 | 63.10243 | 809.5212 | 46.33902 | 0.0572425 | 63
42.3805 | 63.2395 | 809.0078 | 46.4422 | 0.05740637 | 63
42.4305 | 63.3163 | 808.3559 | 46.642 | 0.05769982 | 63
42.4805 | 63.41164 | 808.1325 | 46.6113 | 0.0576778 | 63
42.5305 | 63.53309 | 807.7882 | 46.56076 | 0.0576398 | 64
42.5805 | 63.6147 | 807.1964 | 46.7466 | 0.0579123 | 64
42.6305 | 63.71716 | 806.8058 | 46.67359 | 0.05784984 | 64
42.6805 | 63.80948 | 806.6316 | 46.81472 | 0.0580373 | 64
42.7305 | 63.90598 | 805.8776 | 46.90422 | 0.05820266 | 64
42.7805 | 64.0271 | 805.4795 | 46.91739 | 0.05824778 | 64
42.8305 | 64.13182 | 805.0374 | 47.02437 | 0.05841266 | 64
42.8805 | 64.22401 | 804.9558 | 46.89592 | 0.058259 | 64
42.9305 | 64.33474 | 804.2676 | 47.07538 | 0.05853198 | 64
42.9805 | 64.43839 | 803.935 | 47.14957 | 0.0586485 | 64
43.0305 | 64.52497 | 803.6795 | 47.2429 | 0.05878326 | 65
43.0805 | 64.61292 | 802.9636 | 47.28116 | 0.05888332 | 65
43.1305 | 64.71588 | 802.51 | 47.2542 | 0.058883 | 65
43.1805 | 64.81314 | 802.138 | 47.4715 | 0.05918122 | 65
43.2305 | 64.92524 | 801.4664 | 47.4996 | 0.05926586 | 65
43.2805 | 65.01244 | 801.1362 | 47.43653 | 0.05921155 | 65
43.3305 | 65.13791 | 800.4431 | 47.62176 | 0.05949425 | 65
43.3805 | 65.22771 | 799.9742 | 47.71012 | 0.05963958 | 65
43.4305 | 65.31921 | 799.1475 | 47.8088 | 0.05982476 | 65
43.4805 | 65.40588 | 798.803 | 47.95321 | 0.06003134 | 65
43.5305 | 65.53015 | 797.9956 | 47.94659 | 0.06008377 | 66
43.5805 | 65.62854 | 797.4376 | 47.921 | 0.06009372 | 66
43.6305 | 65.73044 | 797.0172 | 48.03312 | 0.06026609 | 66
43.6805 | 65.81299 | 796.4895 | 48.09699 | 0.06038622 | 66
43.7305 | 65.91028 | 795.787 | 48.14664 | 0.06050191 | 66
43.7805 | 66.0103 | 795.4734 | 48.29786 | 0.06071587 | 66
43.8305 | 66.1277 | 794.9658 | 48.43847 | 0.06093151 | 66
43.8805 | 66.23368 | 794.0782 | 48.58965 | 0.06119 | 66
43.9305 | 66.32965 | 793.8349 | 48.6347 | 0.0612655 | 66
43.98061 | 66.44024 | 793.2631 | 48.54152 | 0.0611922 | 66
44.03067 | 66.52282 | 792.689 | 48.78597 | 0.0615449 | 67
44.08066 | 66.60447 | 792.2731 | 48.79031 | 0.0615827 | 67
44.13066 | 66.70241 | 791.5813 | 49.0093 | 0.06191316 | 67
44.18067 | 66.81515 | 790.8106 | 49.01398 | 0.06197941 | 67
44.23067 | 66.92676 | 790.4324 | 49.19861 | 0.06224265 | 67
44.28067 | 67.0087 | 789.6428 | 49.53609 | 0.06273228 | 67
44.33066 | 67.10996 | 788.8991 | 49.36662 | 0.06257659 | 67
44.38066 | 67.21238 | 788.7136 | 49.45828 | 0.06270754 | 67
44.43067 | 67.31482 | 787.8688 | 49.5944 | 0.06294754 | 67
44.48067 | 67.3968 | 787.3153 | 49.8302 | 0.06329129 | 67
44.53067 | 67.5028 | 786.7429 | 49.88478 | 0.06340671 | 68
44.58066 | 67.61622 | 786.0645 | 49.90789 | 0.06349084 | 68
44.63066 | 67.70105 | 785.221 | 50.0828 | 0.0637818 | 68
44.68067 | 67.81131 | 784.6907 | 50.0454 | 0.06377724 | 68
44.73067 | 67.91696 | 783.9771 | 50.32387 | 0.06419048 | 68
44.78067 | 68.00747 | 783.3312 | 50.41215 | 0.0643561 | 68
44.83066 | 68.10105 | 782.7918 | 50.56311 | 0.06459331 | 68
44.88066 | 68.22555 | 782.2922 | 50.64274 | 0.06473634 | 68
44.93067 | 68.32134 | 781.3468 | 50.92872 | 0.0651807 | 68
44.98067 | 68.42685 | 781.0343 | 51.02146 | 0.0653255 | 68
45.03067 | 68.53169 | 780.4497 | 50.95993 | 0.0652956 | 69
45.08066 | 68.65051 | 779.7325 | 51.27198 | 0.06575587 | 69
45.13066 | 68.73624 | 779.1906 | 51.3025 | 0.06584075 | 69
45.18067 | 68.85293 | 778.6657 | 51.51968 | 0.06616406 | 69
45.23067 | 68.93112 | 777.7554 | 51.74094 | 0.06652599 | 69
45.28067 | 69.04306 | 777.3716 | 51.71778 | 0.06652905 | 69
45.33066 | 69.131 | 776.8296 | 51.96908 | 0.06689894 | 69
45.38066 | 69.22535 | 776.0678 | 51.9548 | 0.06694622 | 69
45.43067 | 69.32532 | 775.4712 | 52.15266 | 0.06725288 | 69
45.48067 | 69.42608 | 774.8261 | 52.25772 | 0.06744446 | 69
45.53067 | 69.55066 | 773.9405 | 52.59128 | 0.06795262 | 70
45.58066 | 69.63266 | 773.4049 | 52.65219 | 0.06807842 | 70
45.63066 | 69.73587 | 772.709 | 52.84664 | 0.06839138 | 70
45.68067 | 69.82674 | 771.9849 | 52.86164 | 0.06847498 | 70
45.73067 | 69.92962 | 771.4705 | 53.05766 | 0.06877472 | 70
45.78067 | 70.03246 | 770.8312 | 53.25874 | 0.0690926 | 70
45.83066 | 70.128 | 770.0675 | 53.40606 | 0.06935244 | 70
45.88066 | 70.2252 | 769.5466 | 53.59865 | 0.06964966 | 70
45.93067 | 70.32578 | 769.0653 | 53.75537 | 0.069897 | 70
45.98067 | 70.43672 | 768.3874 | 53.76266 | 0.06996818 | 70
46.03067 | 70.52784 | 767.9156 | 54.1816 | 0.0705567 | 71
46.08066 | 70.64289 | 767.3716 | 54.30552 | 0.07076824 | 71
46.13066 | 70.73768 | 766.6534 | 54.50712 | 0.07109747 | 71
46.18067 | 70.84908 | 766.3497 | 54.5804 | 0.07122126 | 71
46.23067 | 70.94764 | 765.5712 | 54.87836 | 0.07168289 | 71
46.28067 | 71.03456 | 765.118 | 55.02426 | 0.07191605 | 71
46.33066 | 71.14142 | 764.5725 | 55.21741 | 0.07221999 | 71
46.38066 | 71.22644 | 764.1316 | 55.45122 | 0.07256765 | 71
46.43067 | 71.32344 | 763.4936 | 55.58406 | 0.07280228 | 71
46.48072 | 71.43716 | 762.8847 | 56.01567 | 0.07342612 | 71
46.53084 | 71.517 | 762.6088 | 56.05518 | 0.0735045 | 72
46.58084 | 71.64066 | 761.8765 | 56.43182 | 0.0740695 | 72
46.63083 | 71.72228 | 761.5947 | 56.54032 | 0.07423938 | 72
46.68083 | 71.83487 | 761.4194 | 56.83296 | 0.07464081 | 72
46.73084 | 71.91768 | 760.8601 | 56.98678 | 0.07489782 | 72
46.78084 | 72.02705 | 760.6194 | 57.36868 | 0.07542363 | 72
46.83084 | 72.1136 | 760.312 | 57.66413 | 0.07584272 | 72
46.88083 | 72.23995 | 760.1728 | 57.9254 | 0.0762003 | 72
46.93083 | 72.3304 | 760.0334 | 58.06828 | 0.07640226 | 72
46.98084 | 72.41874 | 759.8665 | 58.52732 | 0.07702316 | 72
47.03084 | 72.53922 | 759.4944 | 58.73262 | 0.0773312 | 73
47.08084 | 72.62762 | 759.3818 | 59.00089 | 0.07769595 | 73
47.13083 | 72.7313 | 759.419 | 59.44074 | 0.07827134 | 73
47.18083 | 72.83245 | 759.3262 | 59.63224 | 0.07853311 | 73
47.23084 | 72.94218 | 759.21 | 59.99578 | 0.07902393 | 73
47.28084 | 73.03921 | 759.2666 | 60.40999 | 0.07956361 | 73
47.33084 | 73.12265 | 759.2974 | 60.6834 | 0.07992044 | 73
47.38083 | 73.23395 | 759.332 | 61.02375 | 0.08036503 | 73
47.43083 | 73.33872 | 759.6179 | 61.37874 | 0.08080212 | 73
47.48084 | 73.44024 | 759.6484 | 61.84465 | 0.0814122 | 73
47.53084 | 73.53116 | 759.8032 | 62.09932 | 0.08173079 | 74
47.58084 | 73.63321 | 760.0868 | 62.56313 | 0.0823105 | 74
47.63083 | 73.75097 | 760.4514 | 62.92829 | 0.08275124 | 74
47.68083 | 73.8411 | 760.765 | 63.39228 | 0.08332701 | 74
47.73084 | 73.93851 | 761.1381 | 63.82418 | 0.0838536 | 74
47.78084 | 74.02055 | 761.45 | 64.3212 | 0.08447199 | 74
47.83084 | 74.14134 | 761.5903 | 64.83132 | 0.08512625 | 74
47.88083 | 74.23036 | 761.8798 | 65.33724 | 0.08575794 | 74
47.93083 | 74.32774 | 762.2636 | 65.79846 | 0.08631984 | 74
47.98084 | 74.43594 | 762.5116 | 66.2708 | 0.08691121 | 74
48.03084 | 74.5277 | 762.7562 | 66.85238 | 0.0876458 | 75
48.08084 | 74.62018 | 762.8657 | 67.27813 | 0.08819132 | 75
48.13083 | 74.72153 | 763.2331 | 67.9271 | 0.08899914 | 75
48.18083 | 74.80656 | 763.4826 | 68.52838 | 0.08975762 | 75
48.23084 | 74.89734 | 763.6856 | 69.16926 | 0.09057296 | 75
48.28084 | 75.03116 | 763.7702 | 69.74545 | 0.09131732 | 75
48.33084 | 75.12068 | 764.078 | 70.37962 | 0.09211053 | 75
48.38083 | 75.22226 | 764.1269 | 71.23482 | 0.09322382 | 75
48.43083 | 75.32828 | 764.3241 | 71.89066 | 0.09405782 | 75
48.48084 | 75.41739 | 764.5006 | 72.7935 | 0.09521707 | 75
48.53084 | 75.5481 | 764.373 | 73.45609 | 0.09609981 | 76
48.58084 | 75.62089 | 764.1938 | 74.3162 | 0.09724784 | 76
48.63083 | 75.7224 | 764.2226 | 75.16378 | 0.09835324 | 76
48.68083 | 75.82632 | 763.8876 | 76.19872 | 0.09975122 | 76
48.73084 | 75.90826 | 763.3794 | 77.00309 | 0.1008713 | 76
48.78084 | 76.02682 | 763.2026 | 78.04045 | 0.1022539 | 76
48.83084 | 76.12014 | 762.702 | 79.04776 | 0.1036418 | 76
48.88083 | 76.21926 | 762.3068 | 80.09995 | 0.1050758 | 76
48.93083 | 76.31358 | 761.7888 | 81.33808 | 0.1067725 | 76
48.98089 | 76.42236 | 761.2354 | 82.4784 | 0.1083481 | 76
49.031 | 76.5084 | 760.5364 | 83.65834 | 0.1099991 | 77
49.081 | 76.6234 | 759.7972 | 84.78197 | 0.111585 | 77
49.131 | 76.72484 | 758.8743 | 86.09601 | 0.1134523 | 77
49.181 | 76.82247 | 757.6907 | 87.32281 | 0.1152486 | 77
49.231 | 76.93638 | 756.6829 | 88.54657 | 0.1170194 | 77
49.281 | 77.0265 | 755.2556 | 89.86312 | 0.1189837 | 77
49.331 | 77.14395 | 753.8172 | 91.15018 | 0.1209181 | 77
49.381 | 77.2077 | 752.379 | 92.47613 | 0.1229116 | 77
49.431 | 77.3266 | 750.7344 | 93.87339 | 0.1250421 | 77
49.481 | 77.42394 | 748.9653 | 95.32474 | 0.1272752 | 77
49.531 | 77.5297 | 747.197 | 96.8547 | 0.1296241 | 78
49.581 | 77.62374 | 745.3195 | 98.25991 | 0.131836 | 78
49.631 | 77.69856 | 743.109 | 99.70509 | 0.1341729 | 78
49.681 | 77.81624 | 740.8069 | 101.1258 | 0.1365077 | 78
49.731 | 77.91501 | 738.1319 | 102.6676 | 0.1390912 | 78
49.781 | 78.03684 | 735.2254 | 104.2823 | 0.1418372 | 78
49.831 | 78.11311 | 732.5343 | 105.7533 | 0.1443663 | 78
49.881 | 78.22271 | 729.6178 | 107.351 | 0.1471332 | 78
49.931 | 78.29297 | 726.54 | 108.8483 | 0.1498174 | 78
49.981 | 78.39019 | 723.275 | 110.5628 | 0.1528642 | 78
50.031 | 78.50278 | 719.5235 | 112.1611 | 0.1558824 | 79
50.081 | 78.60126 | 715.5953 | 113.7766 | 0.1589956 | 79
50.131 | 78.6929 | 712.0348 | 115.3803 | 0.1620431 | 79
50.181 | 78.79766 | 708.2722 | 117.023 | 0.1652231 | 79
50.231 | 78.89141 | 704.2832 | 118.7672 | 0.1686355 | 79
50.281 | 79.026 | 700.0298 | 120.5054 | 0.1721433 | 79
50.331 | 79.0926 | 695.8454 | 122.2147 | 0.1756349 | 79
50.381 | 79.2235 | 691.5704 | 123.9886 | 0.1792855 | 79
50.431 | 79.32775 | 687.2793 | 125.8345 | 0.1830908 | 79
50.481 | 79.4242 | 682.8059 | 127.4148 | 0.1866048 | 79
50.531 | 79.52111 | 677.9587 | 129.236 | 0.1906251 | 80
50.581 | 79.63306 | 672.8806 | 130.9008 | 0.194538 | 80
50.631 | 79.71618 | 667.8398 | 132.7245 | 0.198737 | 80
50.681 | 79.83116 | 662.5669 | 134.507 | 0.203009 | 80
50.731 | 79.915 | 656.8556 | 136.1446 | 0.2072671 | 80
50.781 | 80.00938 | 651.0764 | 137.7304 | 0.2115426 | 80
50.831 | 80.12475 | 645.3385 | 139.5211 | 0.2161984 | 80
50.881 | 80.22179 | 639.4472 | 141.2164 | 0.2208413 | 80
50.931 | 80.30938 | 633.4615 | 142.8825 | 0.2255582 | 80
50.981 | 80.41112 | 627.5789 | 144.5943 | 0.2304002 | 80
51.031 | 80.52876 | 621.5195 | 146.3792 | 0.2355182 | 81
51.081 | 80.60874 | 614.961 | 147.9116 | 0.240522 | 81
51.131 | 80.73403 | 608.115 | 149.427 | 0.2457217 | 81
51.181 | 80.83108 | 601.5126 | 151.0395 | 0.2510994 | 81
51.231 | 80.90686 | 594.4802 | 152.4327 | 0.2564134 | 81
51.281 | 81.0156 | 587.376 | 153.8453 | 0.2619196 | 81
51.331 | 81.11588 | 580.3618 | 155.284 | 0.2675642 | 81
51.381 | 81.21335 | 573.27 | 156.7189 | 0.273377 | 81
51.431 | 81.32119 | 566.2976 | 158.1207 | 0.2792183 | 81
51.481 | 81.43132 | 559.1412 | 159.4582 | 0.2851841 | 81
51.53116 | 81.53961 | 551.4816 | 160.5199 | 0.2910704 | 82
51.58116 | 81.64234 | 543.9411 | 161.7248 | 0.2973204 | 82
51.63117 | 81.71163 | 536.0262 | 162.6618 | 0.3034587 | 82
51.68116 | 81.8273 | 528.3052 | 163.7026 | 0.3098637 | 82
51.73116 | 81.9222 | 520.5336 | 164.6346 | 0.3162804 | 82
51.78116 | 82.01715 | 512.9068 | 165.6096 | 0.3228843 | 82
51.83116 | 82.13099 | 505.0768 | 166.3168 | 0.32929 | 82
51.88117 | 82.21832 | 497.1163 | 167.0941 | 0.3361269 | 82
51.93116 | 82.31824 | 489.0066 | 167.6749 | 0.342889 | 82
51.98116 | 82.41641 | 480.4769 | 167.9821 | 0.3496154 | 82
52.03116 | 82.52469 | 472.3118 | 168.4513 | 0.3566528 | 83
52.08116 | 82.6272 | 464.2562 | 168.7017 | 0.3633806 | 83
52.13117 | 82.72556 | 456.1681 | 169.0389 | 0.3705628 | 83
52.18116 | 82.81739 | 447.9592 | 169.1376 | 0.3775736 | 83
52.23116 | 82.90961 | 439.6938 | 169.2184 | 0.384855 | 83
52.28116 | 83.01464 | 431.171 | 168.9739 | 0.3918954 | 83
52.33116 | 83.11649 | 422.7412 | 168.8248 | 0.3993574 | 83
52.38117 | 83.22079 | 414.6968 | 168.6495 | 0.4066815 | 83
52.43116 | 83.32294 | 406.7742 | 168.3143 | 0.4137781 | 83
52.48116 | 83.40508 | 398.49 | 167.8424 | 0.421196 | 83
52.53116 | 83.52038 | 390.2242 | 167.2442 | 0.428585 | 84
52.58116 | 83.62629 | 381.732 | 166.4674 | 0.4360844 | 84
52.63118 | 83.72174 | 373.8378 | 165.6654 | 0.4431476 | 84
52.68116 | 83.83871 | 365.9074 | 164.8973 | 0.4506531 | 84
52.73116 | 83.91895 | 358.2356 | 164.0466 | 0.4579292 | 84
52.78116 | 84.03344 | 350.2017 | 162.8694 | 0.4650732 | 84
52.83116 | 84.13215 | 342.183 | 161.6789 | 0.4724926 | 84
52.88118 | 84.22162 | 334.4952 | 160.457 | 0.4796989 | 84
52.93116 | 84.31543 | 326.9935 | 159.2986 | 0.4871616 | 84
52.98116 | 84.42768 | 319.4905 | 157.9005 | 0.4942261 | 84
53.03116 | 84.53225 | 312.0544 | 156.4982 | 0.5015097 | 85
53.08116 | 84.61422 | 304.499 | 154.8526 | 0.5085489 | 85
53.13118 | 84.72015 | 297.2283 | 153.2888 | 0.5157273 | 85
53.18116 | 84.81934 | 290.2346 | 151.695 | 0.5226631 | 85
53.23116 | 84.93308 | 283.2061 | 150.0312 | 0.5297599 | 85
53.28116 | 85.00384 | 276.2936 | 148.1981 | 0.5363789 | 85
53.33116 | 85.11778 | 269.2682 | 146.2987 | 0.5433196 | 85
53.38118 | 85.21531 | 262.7486 | 144.5304 | 0.5500713 | 85
53.43116 | 85.32432 | 256.2566 | 142.59 | 0.5564347 | 85
53.48116 | 85.42981 | 249.7944 | 140.6766 | 0.5631697 | 85
53.53116 | 85.53178 | 243.4665 | 138.551 | 0.5690762 | 86
53.58116 | 85.63169 | 237.2069 | 136.5382 | 0.575608 | 86
53.63118 | 85.72362 | 231.4458 | 134.5546 | 0.5813651 | 86
53.68116 | 85.83262 | 225.5224 | 132.4875 | 0.5874695 | 86
53.73116 | 85.92842 | 219.6565 | 130.3201 | 0.5932906 | 86
53.78116 | 86.00585 | 213.9835 | 128.168 | 0.598962 | 86
53.83116 | 86.10401 | 208.4802 | 126.0722 | 0.6047203 | 86
53.88118 | 86.19085 | 203.1395 | 123.9002 | 0.6099268 | 86
53.93116 | 86.34759 | 197.7901 | 121.6927 | 0.615262 | 86
53.98116 | 86.42331 | 192.6065 | 119.4294 | 0.6200695 | 86
54.03128 | 86.50681 | 187.7403 | 117.3684 | 0.6251636 | 87
54.08134 | 86.64759 | 182.933 | 115.2266 | 0.6298842 | 87
54.13134 | 86.72531 | 178.2372 | 113.0607 | 0.6343271 | 87
54.18132 | 86.81974 | 173.4899 | 110.8223 | 0.6387822 | 87
54.23134 | 86.93566 | 169.0465 | 108.6839 | 0.6429232 | 87
54.28134 | 87.03061 | 164.8371 | 106.5969 | 0.6466801 | 87
54.33134 | 87.12694 | 160.6444 | 104.5187 | 0.6506216 | 87
54.38134 | 87.2175 | 156.4194 | 102.285 | 0.653915 | 87
54.43132 | 87.29711 | 152.2848 | 100.1909 | 0.6579179 | 87
54.48134 | 87.41122 | 148.4257 | 98.10751 | 0.6609874 | 87
54.53134 | 87.51766 | 144.6731 | 96.08049 | 0.6641211 | 88
54.58134 | 87.61351 | 141.0186 | 94.06753 | 0.6670579 | 88
54.63134 | 87.73121 | 137.3095 | 91.93272 | 0.6695293 | 88
54.68132 | 87.84256 | 133.9128 | 89.95903 | 0.6717731 | 88
54.73134 | 87.93405 | 130.7005 | 88.11335 | 0.6741625 | 88
54.78134 | 88.02101 | 127.434 | 86.14028 | 0.6759601 | 88
54.83134 | 88.1184 | 124.2012 | 84.2168 | 0.6780671 | 88
54.88134 | 88.20011 | 121.0644 | 82.30386 | 0.6798356 | 88
54.93132 | 88.3258 | 118.0189 | 80.394 | 0.6811958 | 88
54.98134 | 88.40106 | 115.1968 | 78.63668 | 0.682629 | 88
55.03134 | 88.50786 | 112.3828 | 76.87664 | 0.6840603 | 89
55.08134 | 88.60508 | 109.6448 | 75.0464 | 0.6844501 | 89
55.13134 | 88.71961 | 106.9137 | 73.2752 | 0.6853676 | 89
55.18132 | 88.83019 | 104.3598 | 71.6055 | 0.6861409 | 89
55.23134 | 88.93409 | 101.9076 | 69.95716 | 0.6864766 | 89
55.28134 | 89.01695 | 99.56374 | 68.38432 | 0.6868397 | 89
55.33134 | 89.12042 | 97.22338 | 66.7398 | 0.6864582 | 89
55.38134 | 89.2192 | 94.92949 | 65.15813 | 0.6863844 | 89
55.43132 | 89.3377 | 92.72856 | 63.61567 | 0.6860418 | 89
55.48134 | 89.45531 | 90.56629 | 62.05581 | 0.6851978 | 89
55.53134 | 89.52484 | 88.56454 | 60.64861 | 0.6847956 | 90
55.58134 | 89.62658 | 86.60156 | 59.19205 | 0.6834988 | 90
55.63134 | 89.71118 | 84.64381 | 57.78108 | 0.682638 | 90
55.68132 | 89.81484 | 82.79715 | 56.44539 | 0.681731 | 90
55.73134 | 89.89434 | 80.94546 | 55.05793 | 0.6801855 | 90
55.78134 | 90.00382 | 79.12461 | 53.69258 | 0.6785825 | 90
55.83134 | 90.13105 | 77.4002 | 52.37593 | 0.6766898 | 90
55.88134 | 90.19931 | 75.73475 | 51.08956 | 0.6745855 | 90
55.93132 | 90.32228 | 74.09916 | 49.84824 | 0.6727234 | 90
55.98134 | 90.42641 | 72.56609 | 48.64153 | 0.6703068 | 90
56.03134 | 90.53351 | 71.07162 | 47.48538 | 0.6681342 | 91
56.08134 | 90.61054 | 69.61755 | 46.33127 | 0.6655115 | 91
56.13134 | 90.74226 | 68.24622 | 45.226 | 0.6626887 | 91
56.18132 | 90.81638 | 66.84866 | 44.14794 | 0.6604161 | 91
56.23134 | 90.92371 | 65.51206 | 43.04246 | 0.6570159 | 91
56.28134 | 91.03189 | 64.24541 | 42.01713 | 0.6540098 | 91
56.33134 | 91.11969 | 62.94661 | 40.97406 | 0.6509337 | 91
56.38134 | 91.23235 | 61.73916 | 39.96095 | 0.6472545 | 91
56.43132 | 91.34805 | 60.54709 | 38.98726 | 0.6439163 | 91
56.48134 | 91.43912 | 59.42662 | 38.02917 | 0.639935 | 91
56.53144 | 91.52382 | 58.32528 | 37.1095 | 0.6362506 | 92
56.5815 | 91.60965 | 57.24532 | 36.18662 | 0.6321324 | 92
56.6315 | 91.69684 | 56.1862 | 35.29387 | 0.628159 | 92
56.6815 | 91.81422 | 55.16463 | 34.4322 | 0.6241716 | 92
56.7315 | 91.89844 | 54.23491 | 33.59034 | 0.619349 | 92
56.7815 | 92.00859 | 53.25569 | 32.77494 | 0.6154261 | 92
56.8315 | 92.12764 | 52.3679 | 31.96811 | 0.6104524 | 92
56.8815 | 92.21088 | 51.47039 | 31.21277 | 0.6064218 | 92
56.9315 | 92.30371 | 50.61347 | 30.43864 | 0.601394 | 92
56.9815 | 92.42452 | 49.7667 | 29.67315 | 0.596245 | 92
57.0315 | 92.51219 | 48.93926 | 28.94654 | 0.5914789 | 93
57.0815 | 92.6322 | 48.18386 | 28.24686 | 0.586231 | 93
57.1315 | 92.71674 | 47.43309 | 27.58825 | 0.5816246 | 93
57.1815 | 92.81879 | 46.6953 | 26.88174 | 0.575684 | 93
57.2315 | 92.91981 | 45.93362 | 26.22099 | 0.5708452 | 93
57.2815 | 93.02257 | 45.24717 | 25.57722 | 0.5652776 | 93
57.3315 | 93.1252 | 44.58576 | 24.97215 | 0.5600926 | 93
57.3815 | 93.22303 | 43.92037 | 24.34958 | 0.554403 | 93
57.4315 | 93.30444 | 43.2934 | 23.76579 | 0.5489472 | 93
57.4815 | 93.38164 | 42.67374 | 23.1778 | 0.5431397 | 93
57.5315 | 93.50559 | 42.05072 | 22.60027 | 0.5374526 | 94
57.5815 | 93.60868 | 41.48255 | 22.05632 | 0.5317011 | 94
57.6315 | 93.71788 | 40.9434 | 21.52436 | 0.52571 | 94
57.6815 | 93.83518 | 40.3987 | 21.01614 | 0.520218 | 94
57.7315 | 93.92832 | 39.8763 | 20.51431 | 0.5144488 | 94
57.7815 | 94.02743 | 39.37481 | 20.03226 | 0.5087582 | 94
57.8315 | 94.14491 | 38.87837 | 19.54808 | 0.5028008 | 94
57.8815 | 94.24236 | 38.44395 | 19.10592 | 0.496981 | 94
57.9315 | 94.30992 | 37.94717 | 18.6292 | 0.4909246 | 94
57.9815 | 94.43466 | 37.51397 | 18.19125 | 0.4849194 | 94
58.0315 | 94.53969 | 37.08675 | 17.77289 | 0.4792246 | 95
58.0815 | 94.63799 | 36.65437 | 17.36614 | 0.473781 | 95
58.1315 | 94.74444 | 36.26697 | 16.94839 | 0.4673231 | 95
58.1815 | 94.824 | 35.85564 | 16.54514 | 0.4614376 | 95
58.2315 | 94.94176 | 35.46088 | 16.15118 | 0.4554646 | 95
58.2815 | 95.01614 | 35.08819 | 15.77539 | 0.4495928 | 95
58.3315 | 95.13349 | 34.73248 | 15.41174 | 0.443727 | 95
58.3815 | 95.22175 | 34.36994 | 15.04145 | 0.4376338 | 95
58.4315 | 95.33205 | 34.02224 | 14.69178 | 0.4318285 | 95
58.4815 | 95.41482 | 33.68998 | 14.36344 | 0.4263417 | 95
58.5315 | 95.51157 | 33.3412 | 14.02463 | 0.4206396 | 96
58.5815 | 95.61853 | 33.04594 | 13.70952 | 0.4148625 | 96
58.6315 | 95.72545 | 32.74235 | 13.39724 | 0.4091715 | 96
58.6815 | 95.81254 | 32.43859 | 13.07654 | 0.403117 | 96
58.7315 | 95.90222 | 32.14826 | 12.76811 | 0.3971634 | 96
58.7815 | 96.00344 | 31.857 | 12.4822 | 0.3918196 | 96
58.8315 | 96.10032 | 31.5905 | 12.18944 | 0.3858576 | 96
58.8815 | 96.21219 | 31.30774 | 11.9021 | 0.380165 | 96
58.9315 | 96.33995 | 31.05027 | 11.65528 | 0.375368 | 96
58.9815 | 96.424 | 30.80721 | 11.38712 | 0.369625 | 96
59.03156 | 96.53361 | 30.57585 | 11.14413 | 0.364475 | 97
59.08166 | 96.62605 | 30.33668 | 10.88407 | 0.3587761 | 97
59.13166 | 96.74562 | 30.10274 | 10.63402 | 0.3532575 | 97
59.18166 | 96.82691 | 29.90108 | 10.40448 | 0.3479634 | 97
59.23166 | 96.93063 | 29.66156 | 10.18905 | 0.3435102 | 97
59.28166 | 97.02924 | 29.43986 | 9.963819 | 0.3384466 | 97
59.33166 | 97.13485 | 29.23404 | 9.750259 | 0.3335241 | 97
59.38166 | 97.24137 | 29.06672 | 9.52559 | 0.3277146 | 97
59.43166 | 97.31982 | 28.8504 | 9.318401 | 0.3229903 | 97
59.48166 | 97.4352 | 28.67408 | 9.111731 | 0.3177689 | 97
59.53166 | 97.52074 | 28.4864 | 8.918069 | 0.3130641 | 98
59.58166 | 97.62746 | 28.31049 | 8.724731 | 0.3081802 | 98
59.63166 | 97.72328 | 28.12503 | 8.526597 | 0.3031675 | 98
59.68166 | 97.79931 | 27.9795 | 8.36102 | 0.2988266 | 98
59.73166 | 97.92712 | 27.81514 | 8.178012 | 0.294013 | 98
59.78166 | 97.99381 | 27.64108 | 8.005909 | 0.2896381 | 98
59.83166 | 98.11769 | 27.50822 | 7.832955 | 0.2847496 | 98
59.88166 | 98.22931 | 27.33579 | 7.67545 | 0.280784 | 98
59.93166 | 98.32551 | 27.21224 | 7.512256 | 0.2760616 | 98
59.98166 | 98.42868 | 27.06992 | 7.343026 | 0.2712615 | 98
60.03166 | 98.51422 | 26.92728 | 7.209375 | 0.267735 | 99
60.08166 | 98.6211 | 26.79541 | 7.0426 | 0.2628286 | 99
60.13166 | 98.71932 | 26.6557 | 6.897206 | 0.2587516 | 99
60.18166 | 98.82478 | 26.51749 | 6.769321 | 0.2552776 | 99
60.23166 | 98.90269 | 26.39012 | 6.619931 | 0.2508488 | 99
60.28166 | 99.01981 | 26.26992 | 6.488871 | 0.2470076 | 99
60.33166 | 99.10359 | 26.14549 | 6.359602 | 0.243239 | 99
60.38166 | 99.21024 | 26.03389 | 6.229492 | 0.239284 | 99
60.43166 | 99.30194 | 25.91846 | 6.099298 | 0.2353265 | 99
60.48166 | 99.41886 | 25.81558 | 5.968012 | 0.2311787 | 99
60.53166 | 99.52124 | 25.6912 | 5.85725 | 0.2279866 | 100
60.58166 | 99.62652 | 25.5939 | 5.741684 | 0.2243379 | 100
60.63166 | 99.70875 | 25.50596 | 5.630121 | 0.2207375 | 100
60.68166 | 99.81171 | 25.37819 | 5.526868 | 0.2177802 | 100
60.73166 | 99.92622 | 25.28274 | 5.4085 | 0.2139206 | 100
60.78166 | 100.0024 | 25.2006 | 5.302338 | 0.2104052 | 100
60.83166 | 100.1208 | 25.09795 | 5.196588 | 0.2070523 | 100
60.88166 | 100.2275 | 25.00736 | 5.100687 | 0.2039675 | 100
60.93166 | 100.3237 | 24.92366 | 5.00936 | 0.2009881 | 100
60.98166 | 100.4175 | 24.82652 | 4.905513 | 0.1975916 | 100
61.03166 | 100.5197 | 24.73833 | 4.810488 | 0.1944548 | 101
61.08166 | 100.6049 | 24.65977 | 4.713586 | 0.1911448 | 101
61.13166 | 100.6963 | 24.58356 | 4.626084 | 0.1881779 | 101
61.18166 | 100.7874 | 24.50942 | 4.539262 | 0.1852048 | 101
61.23166 | 100.9046 | 24.42324 | 4.448467 | 0.1821408 | 101
61.28166 | 100.9993 | 24.34561 | 4.37585 | 0.1797388 | 101
61.33166 | 101.1034 | 24.27565 | 4.288188 | 0.1766456 | 101
61.38166 | 101.2255 | 24.20279 | 4.205548 | 0.173763 | 101
61.43166 | 101.3359 | 24.13704 | 4.118308 | 0.1706219 | 101
61.48166 | 101.3768 | 24.06575 | 4.061888 | 0.1687829 | 101
61.53166 | 101.5165 | 24.0002 | 3.980924 | 0.1658705 | 102
61.58184 | 101.6111 | 23.93206 | 3.920187 | 0.1638048 | 102
61.63183 | 101.71 | 23.86284 | 3.847028 | 0.1612141 | 102
61.68184 | 101.824 | 23.82344 | 3.76671 | 0.1581094 | 102
61.73184 | 101.9339 | 23.75419 | 3.729172 | 0.1569901 | 102
61.78184 | 101.9941 | 23.68941 | 3.642797 | 0.1537732 | 102
61.83184 | 102.1143 | 23.6319 | 3.577508 | 0.1513847 | 102
61.88183 | 102.2301 | 23.58178 | 3.515904 | 0.1490941 | 102
61.93184 | 102.325 | 23.51794 | 3.461117 | 0.1471692 | 102
61.98184 | 102.4467 | 23.45999 | 3.397031 | 0.144801 | 102
62.03184 | 102.5262 | 23.42931 | 3.337183 | 0.1424362 | 103
62.08184 | 102.6238 | 23.36367 | 3.28458 | 0.140585 | 103
62.13183 | 102.7219 | 23.32406 | 3.23095 | 0.1385244 | 103
62.18184 | 102.8194 | 23.27442 | 3.167036 | 0.1360736 | 103
62.23184 | 102.9186 | 23.2249 | 3.12677 | 0.1346301 | 103
62.28184 | 103.004 | 23.18858 | 3.057498 | 0.1318536 | 103
62.33184 | 103.1075 | 23.1279 | 3.022298 | 0.1306776 | 103
62.38183 | 103.2014 | 23.08487 | 2.977575 | 0.1289838 | 103
62.43184 | 103.3346 | 23.05457 | 2.928416 | 0.1270211 | 103
62.48184 | 103.4303 | 23.0059 | 2.870408 | 0.1247684 | 103
62.53184 | 103.5237 | 22.9721 | 2.833086 | 0.1233273 | 104
62.58184 | 103.6224 | 22.91622 | 2.797786 | 0.1220876 | 104
62.63183 | 103.7239 | 22.87891 | 2.725501 | 0.1191273 | 104
62.68184 | 103.8234 | 22.82678 | 2.708601 | 0.118659 | 104
62.73184 | 103.9303 | 22.78908 | 2.655434 | 0.1165222 | 104
62.78184 | 104.0108 | 22.7557 | 2.627852 | 0.115481 | 104
62.83184 | 104.1165 | 22.72923 | 2.575485 | 0.1133116 | 104
62.88183 | 104.222 | 22.67928 | 2.539752 | 0.1119856 | 104
62.93184 | 104.3074 | 22.63144 | 2.5045 | 0.1106647 | 104
62.98184 | 104.4303 | 22.61766 | 2.447597 | 0.1082162 | 104
63.03184 | 104.5255 | 22.56382 | 2.42416 | 0.1074357 | 105
63.08184 | 104.6282 | 22.5309 | 2.391212 | 0.1061304 | 105
63.13183 | 104.7346 | 22.50511 | 2.364305 | 0.1050564 | 105
63.18184 | 104.8212 | 22.47889 | 2.318766 | 0.1031531 | 105
63.23184 | 104.9238 | 22.43603 | 2.279163 | 0.101585 | 105
63.28184 | 105.0093 | 22.41568 | 2.254787 | 0.1005897 | 105
63.33184 | 105.1237 | 22.36446 | 2.226342 | 0.09954824 | 105
63.38183 | 105.2386 | 22.34859 | 2.18853 | 0.09792695 | 105
63.43184 | 105.3399 | 22.30528 | 2.146699 | 0.09624176 | 105
63.48184 | 105.433 | 22.30163 | 2.119418 | 0.09503424 | 105
63.53184 | 105.5176 | 22.24647 | 2.096363 | 0.09423351 | 106
63.58184 | 105.6126 | 22.21587 | 2.066111 | 0.09300157 | 106
63.63183 | 105.7098 | 22.18098 | 2.042408 | 0.09207922 | 106
63.68184 | 105.832 | 22.17539 | 2.00772 | 0.09053824 | 106
63.73184 | 105.9273 | 22.13566 | 1.988535 | 0.08983402 | 106
63.78184 | 105.995 | 22.10188 | 1.95465 | 0.08843819 | 106
63.83184 | 106.1304 | 22.09086 | 1.920461 | 0.08693466 | 106
63.88183 | 106.2111 | 22.04794 | 1.902206 | 0.08627594 | 106
63.93184 | 106.2991 | 22.0349 | 1.869214 | 0.08482968 | 106
63.98184 | 106.4404 | 21.99999 | 1.853378 | 0.0842445 | 106
64.03183 | 106.5193 | 21.97613 | 1.833872 | 0.08344832 | 107
64.082 | 106.6261 | 21.95766 | 1.794217 | 0.0817126 | 107
64.132 | 106.7399 | 21.93514 | 1.787075 | 0.0814709 | 107
64.182 | 106.8262 | 21.91736 | 1.762767 | 0.08042789 | 107
64.232 | 106.9032 | 21.89124 | 1.725211 | 0.07880828 | 107
64.282 | 107.0185 | 21.88058 | 1.710781 | 0.07818719 | 107
64.332 | 107.0992 | 21.84129 | 1.690623 | 0.07740488 | 107
64.382 | 107.196 | 21.81397 | 1.67121 | 0.0766119 | 107
64.432 | 107.312 | 21.81008 | 1.651831 | 0.07573704 | 107
64.482 | 107.4132 | 21.76359 | 1.609494 | 0.0739535 | 107
64.532 | 107.5205 | 21.76439 | 1.60673 | 0.07382379 | 108
64.582 | 107.6194 | 21.74586 | 1.584276 | 0.07285413 | 108
64.632 | 107.7071 | 21.72567 | 1.575883 | 0.07253551 | 108
64.682 | 107.8253 | 21.69786 | 1.526829 | 0.07036772 | 108
64.732 | 107.9326 | 21.68008 | 1.537024 | 0.0708957 | 108
64.782 | 108.026 | 21.66572 | 1.50601 | 0.0695112 | 108
64.832 | 108.123 | 21.65134 | 1.484016 | 0.06854153 | 108
64.882 | 108.218 | 21.63615 | 1.468785 | 0.06788569 | 108
64.932 | 108.3222 | 21.61211 | 1.456621 | 0.06739837 | 108
64.982 | 108.4397 | 21.61015 | 1.427718 | 0.06606703 | 108
65.032 | 108.512 | 21.57376 | 1.408892 | 0.06530582 | 109
65.082 | 108.6123 | 21.56658 | 1.409224 | 0.06534297 | 109
65.132 | 108.7285 | 21.55643 | 1.379121 | 0.06397726 | 109
65.182 | 108.8157 | 21.55293 | 1.354567 | 0.06284838 | 109
65.232 | 108.9516 | 21.53695 | 1.350155 | 0.06269019 | 109
65.282 | 109.0185 | 21.50425 | 1.336158 | 0.06213461 | 109
65.332 | 109.1129 | 21.49288 | 1.317653 | 0.06130646 | 109
65.382 | 109.2172 | 21.491 | 1.305024 | 0.06072419 | 109
65.432 | 109.3296 | 21.48332 | 1.284259 | 0.05977938 | 109
65.482 | 109.4355 | 21.46758 | 1.282502 | 0.05974136 | 109
65.532 | 109.5387 | 21.43932 | 1.257976 | 0.05867608 | 110
65.582 | 109.6212 | 21.43311 | 1.240752 | 0.0578895 | 110
65.632 | 109.7234 | 21.4259 | 1.234767 | 0.05762965 | 110
65.682 | 109.8257 | 21.40134 | 1.211531 | 0.05661006 | 110
65.732 | 109.9277 | 21.40092 | 1.205551 | 0.05633174 | 110
65.782 | 110.0144 | 21.37489 | 1.197869 | 0.05604093 | 110
65.832 | 110.1321 | 21.36646 | 1.187196 | 0.05556355 | 110
65.882 | 110.2212 | 21.35314 | 1.169211 | 0.0547559 | 110
65.932 | 110.3393 | 21.3492 | 1.142093 | 0.05349582 | 110
65.982 | 110.4106 | 21.33466 | 1.123136 | 0.0526437 | 110
66.032 | 110.5221 | 21.32 | 1.127967 | 0.05290653 | 111
66.082 | 110.6072 | 21.2979 | 1.116511 | 0.05242354 | 111
66.132 | 110.7298 | 21.29962 | 1.099221 | 0.05160754 | 111
66.182 | 110.8294 | 21.28433 | 1.085543 | 0.05100197 | 111
66.232 | 110.9357 | 21.27663 | 1.080234 | 0.05077092 | 111
66.282 | 111.0371 | 21.26265 | 1.064684 | 0.05007297 | 111
66.332 | 111.0994 | 21.25404 | 1.040428 | 0.04895198 | 111
66.382 | 111.2056 | 21.25856 | 1.037619 | 0.04880948 | 111
66.432 | 111.3069 | 21.23317 | 1.023167 | 0.04818721 | 111
66.482 | 111.3886 | 21.23325 | 1.009731 | 0.04755422 | 111
66.532 | 111.4885 | 21.22484 | 1.009402 | 0.04755756 | 111
66.5821 | 111.6285 | 21.20604 | 1.001613 | 0.04723243 | 112
66.63218 | 111.7328 | 21.20586 | 0.9784299 | 0.0461396 | 112
66.68218 | 111.8288 | 21.18262 | 0.9760866 | 0.0460796 | 112
66.73218 | 111.9102 | 21.1767 | 0.9666172 | 0.04564532 | 112
66.78218 | 112.0256 | 21.17556 | 0.941492 | 0.04446126 | 112
66.83218 | 112.1034 | 21.16501 | 0.9369348 | 0.0442681 | 112
66.88218 | 112.2101 | 21.15879 | 0.9161474 | 0.04329866 | 112
66.93218 | 112.3099 | 21.13737 | 0.9078803 | 0.04295143 | 112
66.98218 | 112.41 | 21.14738 | 0.9019882 | 0.04265247 | 112
67.03218 | 112.5132 | 21.13092 | 0.8951691 | 0.042363 | 113
67.08218 | 112.6138 | 21.13388 | 0.8887656 | 0.04205406 | 113
67.13218 | 112.7114 | 21.11629 | 0.8786031 | 0.04160784 | 113
67.18218 | 112.8118 | 21.10946 | 0.8722895 | 0.04132222 | 113
67.23218 | 112.9404 | 21.1063 | 0.8577558 | 0.0406398 | 113
67.28218 | 113.0111 | 21.11576 | 0.8437775 | 0.0399596 | 113
67.33218 | 113.129 | 21.10072 | 0.8459562 | 0.04009136 | 113
67.38218 | 113.2207 | 21.0978 | 0.8324381 | 0.03945615 | 113
67.43218 | 113.322 | 21.09885 | 0.8214938 | 0.03893547 | 113
67.48218 | 113.4206 | 21.07899 | 0.800536 | 0.0379779 | 113
67.53218 | 113.5102 | 21.09068 | 0.8084937 | 0.03833416 | 114
67.58218 | 113.6121 | 21.07472 | 0.7915165 | 0.03755763 | 114
67.63218 | 113.7049 | 21.07388 | 0.7879343 | 0.03738914 | 114
67.68218 | 113.8248 | 21.06132 | 0.791172 | 0.03756517 | 114
67.73218 | 113.9333 | 21.06856 | 0.7690174 | 0.0365007 | 114
67.78218 | 114.0346 | 21.05984 | 0.7554859 | 0.0358733 | 114
67.83218 | 114.1219 | 21.05538 | 0.7512129 | 0.03567795 | 114
67.88218 | 114.1998 | 21.05746 | 0.7416913 | 0.03522226 | 114
67.93218 | 114.3343 | 21.0548 | 0.7288093 | 0.03461488 | 114
67.98218 | 114.4298 | 21.04934 | 0.734877 | 0.03491211 | 114
68.03218 | 114.5146 | 21.04418 | 0.7232263 | 0.03436706 | 115
68.08218 | 114.6282 | 21.04376 | 0.7129319 | 0.03387854 | 115
68.13218 | 114.7283 | 21.04773 | 0.6952401 | 0.03303161 | 115
68.18218 | 114.8175 | 21.0427 | 0.699626 | 0.03324792 | 115
68.23218 | 114.9097 | 21.04458 | 0.6894724 | 0.03276248 | 115
68.28218 | 115.0239 | 21.04648 | 0.6910347 | 0.03283374 | 115
68.33218 | 115.1061 | 21.04484 | 0.6744388 | 0.0320477 | 115
68.38218 | 115.2129 | 21.03134 | 0.673158 | 0.03200737 | 115
68.43218 | 115.3002 | 21.03336 | 0.6560028 | 0.03118869 | 115
68.48218 | 115.4219 | 21.01855 | 0.6500111 | 0.0309256 | 115
68.53218 | 115.5149 | 21.02512 | 0.6502836 | 0.03092888 | 116
68.58218 | 115.6116 | 21.03453 | 0.628651 | 0.02988662 | 116
68.63218 | 115.7016 | 21.03914 | 0.6316181 | 0.03002109 | 116
68.68218 | 115.802 | 21.02844 | 0.6192479 | 0.02944812 | 116
68.73218 | 115.9156 | 21.04449 | 0.6231785 | 0.02961242 | 116
68.78218 | 116.0317 | 21.03804 | 0.6117359 | 0.02907761 | 116
68.83218 | 116.1228 | 21.0446 | 0.5943757 | 0.02824362 | 116
68.88218 | 116.2272 | 21.02648 | 0.607941 | 0.0289131 | 116
68.93218 | 116.3207 | 21.0257 | 0.5910162 | 0.02810922 | 116
68.98218 | 116.411 | 21.02632 | 0.5845535 | 0.02780103 | 116
69.03218 | 116.5058 | 21.0217 | 0.5784462 | 0.02751662 | 117
69.08222 | 116.6083 | 21.0355 | 0.565064 | 0.0268624 | 117
69.13232 | 116.7169 | 21.0468 | 0.561605 | 0.02668363 | 117
69.18234 | 116.8055 | 21.02752 | 0.5709747 | 0.02715368 | 117
69.23232 | 116.9033 | 21.03375 | 0.5503191 | 0.02616362 | 117
69.28234 | 117.0082 | 21.03 | 0.5393354 | 0.02564601 | 117
69.33234 | 117.0924 | 21.04366 | 0.5426965 | 0.02578908 | 117
69.38232 | 117.1952 | 21.03553 | 0.5353955 | 0.02545196 | 117
69.43234 | 117.3056 | 21.0322 | 0.5361771 | 0.02549315 | 117
69.48232 | 117.4129 | 21.03114 | 0.5265642 | 0.02503735 | 117
69.53234 | 117.5131 | 21.02451 | 0.5330696 | 0.02535468 | 118
69.58234 | 117.6279 | 21.0283 | 0.5234703 | 0.02489361 | 118
69.63232 | 117.7333 | 21.03387 | 0.5103178 | 0.02426172 | 118
69.68234 | 117.7954 | 21.0382 | 0.5062268 | 0.02406227 | 118
69.73232 | 117.9004 | 21.03511 | 0.4996604 | 0.02375364 | 118
69.78234 | 118.002 | 21.03333 | 0.4924283 | 0.0234118 | 118
69.83234 | 118.1208 | 21.03349 | 0.498034 | 0.02367815 | 118
69.88232 | 118.2152 | 21.04368 | 0.4877306 | 0.02317705 | 118
69.93234 | 118.3171 | 21.0105 | 0.5058996 | 0.02407842 | 118
69.98232 | 118.4185 | 21.02127 | 0.4897133 | 0.02329609 | 118
70.03234 | 118.5211 | 21.03531 | 0.4621996 | 0.02197256 | 119
70.08234 | 118.6107 | 21.04122 | 0.4549258 | 0.0216207 | 119
70.13232 | 118.725 | 21.04176 | 0.4539474 | 0.02157364 | 119
70.18234 | 118.8201 | 21.04899 | 0.4602769 | 0.02186694 | 119
70.23232 | 118.9208 | 21.04205 | 0.4454861 | 0.02117124 | 119
70.28234 | 118.9985 | 21.04267 | 0.4409951 | 0.02095719 | 119
70.33234 | 119.1084 | 21.03794 | 0.4448056 | 0.02114302 | 119
70.38232 | 119.2063 | 21.05457 | 0.4204556 | 0.0199698 | 119
70.43234 | 119.3211 | 21.05752 | 0.4390532 | 0.02085018 | 119
70.48232 | 119.4276 | 21.06562 | 0.4318268 | 0.02049912 | 119
70.53234 | 119.5431 | 21.05587 | 0.4172143 | 0.01981463 | 120
70.58234 | 119.6205 | 21.06991 | 0.4246153 | 0.02015269 | 120
70.63232 | 119.7102 | 21.06944 | 0.4033367 | 0.01914321 | 120
70.68234 | 119.8125 | 21.07102 | 0.4104392 | 0.01947884 | 120
70.73232 | 119.9142 | 21.06938 | 0.4180657 | 0.01984234 | 120
70.78234 | 120.0239 | 21.07797 | 0.3860023 | 0.01831307 | 120
70.83234 | 120.1267 | 21.06549 | 0.3951696 | 0.01875909 | 120
70.88232 | 120.2415 | 21.0922 | 0.3965471 | 0.01880065 | 120
70.93234 | 120.3291 | 21.09152 | 0.3755804 | 0.01780718 | 120
70.98232 | 120.4166 | 21.09598 | 0.3736796 | 0.0177133 | 120
71.03234 | 120.517 | 21.09048 | 0.373899 | 0.01772832 | 121
71.08234 | 120.6272 | 21.09623 | 0.3726543 | 0.01766449 | 121
71.13232 | 120.7201 | 21.10688 | 0.3725187 | 0.01764916 | 121
71.18234 | 120.8168 | 21.09966 | 0.3679477 | 0.01743856 | 121
71.23232 | 120.9122 | 21.11408 | 0.3673584 | 0.01739874 | 121
71.28234 | 121.0231 | 21.11392 | 0.3551584 | 0.01682106 | 121
71.33234 | 121.1168 | 21.11072 | 0.364534 | 0.01726772 | 121
71.38232 | 121.1967 | 21.13783 | 0.3452686 | 0.01633415 | 121
71.43234 | 121.306 | 21.13518 | 0.3541889 | 0.01675826 | 121
71.48232 | 121.4179 | 21.14176 | 0.347115 | 0.01641845 | 121
71.53234 | 121.5212 | 21.13827 | 0.3342721 | 0.0158136 | 122
71.58239 | 121.6105 | 21.12902 | 0.3484136 | 0.01648982 | 122
71.6325 | 121.7194 | 21.14763 | 0.3244294 | 0.01534117 | 122
71.6825 | 121.8304 | 21.1447 | 0.3274482 | 0.01548606 | 122
71.7325 | 121.9042 | 21.14638 | 0.3286068 | 0.01553962 | 122
71.7825 | 122.0175 | 21.14806 | 0.3291052 | 0.01556196 | 122
71.8325 | 122.1151 | 21.16291 | 0.3251129 | 0.01536239 | 122
71.8825 | 122.2055 | 21.16998 | 0.3249132 | 0.01534782 | 122
71.9325 | 122.3049 | 21.16406 | 0.3062782 | 0.01447162 | 122
71.9825 | 122.4043 | 21.1729 | 0.321133 | 0.01516717 | 122
72.0325 | 122.5139 | 21.17722 | 0.3187105 | 0.01504968 | 123
72.0825 | 122.622 | 21.1827 | 0.313335 | 0.01479203 | 123
72.1325 | 122.7319 | 21.19464 | 0.307522 | 0.01450942 | 123
72.1825 | 122.8188 | 21.19194 | 0.3053709 | 0.01440976 | 123
72.2325 | 122.9068 | 21.20581 | 0.3229932 | 0.01523135 | 123
72.2825 | 123.0219 | 21.19974 | 0.3043148 | 0.01435464 | 123
72.3325 | 123.1194 | 21.20401 | 0.302677 | 0.01427452 | 123
72.3825 | 123.2201 | 21.23472 | 0.300895 | 0.01416995 | 123
72.4325 | 123.3191 | 21.21793 | 0.3028826 | 0.01427485 | 123
72.4825 | 123.4097 | 21.2587 | 0.2657636 | 0.0125014 | 123
72.5325 | 123.5129 | 21.25229 | 0.2800522 | 0.0131775 | 124
72.5825 | 123.6139 | 21.25653 | 0.2858688 | 0.01344852 | 124
72.6325 | 123.707 | 21.25875 | 0.2707062 | 0.01273388 | 124
72.6825 | 123.8057 | 21.27312 | 0.2766748 | 0.01300584 | 124
72.7325 | 123.915 | 21.27518 | 0.2734744 | 0.01285416 | 124
72.7825 | 124.0214 | 21.274 | 0.2646856 | 0.01244174 | 124
72.8325 | 124.1185 | 21.28668 | 0.2592817 | 0.01218047 | 124
72.8825 | 124.2247 | 21.28269 | 0.2750385 | 0.01292311 | 124
72.9325 | 124.3117 | 21.29788 | 0.2501654 | 0.01174602 | 124
72.9825 | 124.421 | 21.3 | 0.2489256 | 0.01168665 | 124
73.0325 | 124.532 | 21.31844 | 0.258072 | 0.01210558 | 125
73.0825 | 124.6104 | 21.29634 | 0.2600978 | 0.01221326 | 125
73.1325 | 124.7188 | 21.32436 | 0.2579256 | 0.01209535 | 125
73.1825 | 124.8241 | 21.32033 | 0.2347202 | 0.01100922 | 125
73.2325 | 124.909 | 21.33305 | 0.2471552 | 0.01158556 | 125
73.2825 | 125.0131 | 21.32505 | 0.2521097 | 0.01182224 | 125
73.3325 | 125.1258 | 21.33788 | 0.2493535 | 0.01168596 | 125
73.3825 | 125.2187 | 21.34554 | 0.2367146 | 0.01108965 | 125
73.4325 | 125.3234 | 21.35143 | 0.2402722 | 0.01125321 | 125
73.4825 | 125.4149 | 21.3657 | 0.243816 | 0.01141156 | 125
73.5325 | 125.5115 | 21.35268 | 0.2333797 | 0.01092976 | 126
73.5825 | 125.6065 | 21.38191 | 0.2449838 | 0.01145752 | 126
73.6325 | 125.7212 | 21.37934 | 0.2380839 | 0.01113617 | 126
73.6825 | 125.831 | 21.3808 | 0.227241 | 0.01062828 | 126
73.7325 | 125.9042 | 21.38364 | 0.2469968 | 0.01155074 | 126
73.7825 | 126.0264 | 21.3872 | 0.2169006 | 0.01014161 | 126
73.8325 | 126.1347 | 21.40453 | 0.2416292 | 0.0112887 | 126
73.8825 | 126.2268 | 21.39854 | 0.230049 | 0.01075069 | 126
73.9325 | 126.316 | 21.41505 | 0.2288682 | 0.01068726 | 126
73.9825 | 126.422 | 21.4295 | 0.2353188 | 0.01098107 | 126
74.0325 | 126.5216 | 21.42289 | 0.2093978 | 0.009774488 | 127
74.0825 | 126.6256 | 21.4385 | 0.2170708 | 0.01012528 | 127
74.13266 | 126.7242 | 21.40972 | 0.2620367 | 0.01223915 | 127
74.18266 | 126.8236 | 21.43597 | 0.2211337 | 0.01031601 | 127
74.23266 | 126.9082 | 21.44702 | 0.2332312 | 0.01087476 | 127
74.28266 | 127.0241 | 21.46003 | 0.2077138 | 0.009679101 | 127
74.33266 | 127.1079 | 21.46694 | 0.1981649 | 0.00923117 | 127
74.38266 | 127.2236 | 21.4603 | 0.209277 | 0.009751824 | 127
74.43266 | 127.3118 | 21.4734 | 0.2151722 | 0.01002041 | 127
74.48266 | 127.4031 | 21.46184 | 0.2117794 | 0.009867722 | 127
74.53266 | 127.4951 | 21.46058 | 0.2188119 | 0.01019599 | 127
74.58266 | 127.5942 | 21.46956 | 0.2078624 | 0.009681726 | 128
74.63266 | 127.7039 | 21.47442 | 0.2068672 | 0.009633188 | 128
74.68266 | 127.7917 | 21.49713 | 0.2059612 | 0.00958087 | 128
74.73266 | 127.9038 | 21.49136 | 0.2102282 | 0.009781989 | 128
74.78266 | 128.0082 | 21.50192 | 0.217668 | 0.01012319 | 128
74.83266 | 128.1204 | 21.5232 | 0.2022568 | 0.009397149 | 128
74.88266 | 128.2307 | 21.5377 | 0.1853164 | 0.00860428 | 128
74.93266 | 128.3226 | 21.54094 | 0.196257 | 0.009110879 | 128
74.98266 | 128.4199 | 21.54601 | 0.1910242 | 0.008865876 | 128
75.03266 | 128.5323 | 21.54114 | 0.1996388 | 0.009267792 | 129
75.08266 | 128.6357 | 21.54149 | 0.1956011 | 0.009080201 | 129
75.13266 | 128.7198 | 21.57702 | 0.1790364 | 0.008297553 | 129
75.18266 | 128.7973 | 21.56875 | 0.1849692 | 0.008575794 | 129
75.23266 | 128.9106 | 21.55881 | 0.1749196 | 0.0081136 | 129
75.28266 | 129.0105 | 21.57592 | 0.1770211 | 0.008204566 | 129
75.33266 | 129.1395 | 21.60434 | 0.1792864 | 0.008298625 | 129
75.38266 | 129.232 | 21.58533 | 0.167649 | 0.007766804 | 129
75.43266 | 129.3008 | 21.6142 | 0.1743134 | 0.008064768 | 129
75.48266 | 129.3983 | 21.62102 | 0.1914445 | 0.008854553 | 129
75.53266 | 129.5099 | 21.61237 | 0.1817153 | 0.008407929 | 130
75.58266 | 129.6214 | 21.61819 | 0.1682311 | 0.007781921 | 130
75.63266 | 129.7305 | 21.62912 | 0.1746567 | 0.008075072 | 130
75.68266 | 129.8234 | 21.6482 | 0.1767097 | 0.00816279 | 130
75.73266 | 129.9027 | 21.64417 | 0.1606178 | 0.007420834 | 130
75.78266 | 129.9906 | 21.65788 | 0.1725722 | 0.007968102 | 130
75.83266 | 130.0834 | 21.65356 | 0.1778485 | 0.008213361 | 130
75.88266 | 130.1866 | 21.66921 | 0.1695034 | 0.007822313 | 130
75.93266 | 130.2939 | 21.68013 | 0.1635028 | 0.007541597 | 130
75.98266 | 130.405 | 21.68644 | 0.1641454 | 0.007569038 | 130
76.03266 | 130.5242 | 21.67307 | 0.1774396 | 0.008187102 | 131
76.08266 | 130.6207 | 21.69254 | 0.1519914 | 0.007006622 | 131
76.13266 | 130.7188 | 21.69121 | 0.1734018 | 0.007994104 | 131
76.18266 | 130.8021 | 21.71487 | 0.1665942 | 0.007671892 | 131
76.23266 | 130.911 | 21.70932 | 0.1724402 | 0.007943142 | 131
76.28266 | 131.0108 | 21.71981 | 0.1661387 | 0.007649179 | 131
76.33266 | 131.1255 | 21.7327 | 0.1631914 | 0.007509024 | 131
76.38266 | 131.2212 | 21.73482 | 0.1601564 | 0.007368658 | 131
76.43266 | 131.3145 | 21.7231 | 0.1613787 | 0.007428901 | 131
76.48266 | 131.4271 | 21.72828 | 0.1748607 | 0.00804761 | 131
76.53266 | 131.5151 | 21.74172 | 0.1640117 | 0.00754364 | 132
76.58266 | 131.6303 | 21.7741 | 0.1513689 | 0.006951788 | 132
76.63278 | 131.7182 | 21.77992 | 0.1525567 | 0.007004464 | 132
76.68282 | 131.8059 | 21.78902 | 0.1521112 | 0.006981096 | 132
76.73284 | 131.912 | 21.80224 | 0.1660516 | 0.007616264 | 132
76.78284 | 131.9976 | 21.80367 | 0.1457934 | 0.006686649 | 132
76.83282 | 132.1292 | 21.81566 | 0.1538243 | 0.007051099 | 132
76.88284 | 132.2167 | 21.80918 | 0.1613002 | 0.007395978 | 132
76.93282 | 132.3155 | 21.81098 | 0.1596631 | 0.00732031 | 132
76.98284 | 132.4115 | 21.82478 | 0.1737572 | 0.007961466 | 132
77.03284 | 132.5143 | 21.84569 | 0.1572721 | 0.007199228 | 133
77.08282 | 132.6262 | 21.8472 | 0.1697249 | 0.007768726 | 133
77.13284 | 132.6976 | 21.85884 | 0.1585795 | 0.007254708 | 133
77.18282 | 132.812 | 21.86313 | 0.1596434 | 0.007301941 | 133
77.23284 | 132.9081 | 21.84737 | 0.1583094 | 0.007246151 | 133
77.28284 | 133.0029 | 21.85734 | 0.1561624 | 0.00714462 | 133
77.33282 | 133.0991 | 21.90262 | 0.1402003 | 0.006401075 | 133
77.38284 | 133.2168 | 21.91798 | 0.136104 | 0.006209695 | 133
77.43282 | 133.3262 | 21.91586 | 0.1321395 | 0.0060294 | 133
77.48284 | 133.4211 | 21.91171 | 0.1501949 | 0.006854553 | 133
77.53284 | 133.5272 | 21.92572 | 0.1378507 | 0.00628717 | 134
77.58282 | 133.637 | 21.94218 | 0.1416659 | 0.006456329 | 134
77.63284 | 133.7336 | 21.95085 | 0.1364136 | 0.0062145 | 134
77.68282 | 133.8132 | 21.95088 | 0.1370866 | 0.006245153 | 134
77.73284 | 133.9317 | 21.96157 | 0.1372714 | 0.00625053 | 134
77.78284 | 134.0355 | 21.9569 | 0.1342728 | 0.006115292 | 134
77.83282 | 134.1278 | 21.96204 | 0.1357422 | 0.006180762 | 134
77.88284 | 134.214 | 21.9995 | 0.138167 | 0.00628046 | 134
77.93282 | 134.321 | 21.9701 | 0.1416818 | 0.006448845 | 134
77.98284 | 134.4169 | 21.99106 | 0.1488644 | 0.006769318 | 134
78.03284 | 134.5108 | 21.98974 | 0.1304672 | 0.005933094 | 135
78.08282 | 134.6177 | 22.01779 | 0.1467675 | 0.006665859 | 135
78.13284 | 134.7199 | 22.00133 | 0.1384427 | 0.006292469 | 135
78.18282 | 134.8266 | 22.0157 | 0.1546557 | 0.00702479 | 135
78.23284 | 134.9129 | 22.02578 | 0.1336902 | 0.006069712 | 135
78.28284 | 135.0189 | 22.03865 | 0.1270711 | 0.005765829 | 135
78.33282 | 135.1191 | 22.01582 | 0.1505838 | 0.0068398 | 135
78.38284 | 135.2016 | 22.0111 | 0.1769332 | 0.008038362 | 135
78.43282 | 135.2968 | 22.03897 | 0.1781587 | 0.008083801 | 135
78.48284 | 135.4157 | 22.03465 | 0.1390788 | 0.00631182 | 135
78.53284 | 135.507 | 22.08296 | 0.132997 | 0.006022606 | 136
78.58282 | 135.6081 | 22.09839 | 0.1144036 | 0.00517701 | 136
78.63284 | 135.7042 | 22.09424 | 0.1314122 | 0.005947802 | 136
78.68282 | 135.8014 | 22.09278 | 0.135607 | 0.006138068 | 136
78.73284 | 135.899 | 22.09281 | 0.1398617 | 0.006330642 | 136
78.78284 | 136.0164 | 22.1032 | 0.1425905 | 0.006451126 | 136
78.83282 | 136.1096 | 22.10048 | 0.149295 | 0.006755286 | 136
78.88284 | 136.2245 | 22.13582 | 0.1370857 | 0.006192937 | 136
78.93282 | 136.3182 | 22.14403 | 0.1322076 | 0.005970348 | 136
78.98284 | 136.4284 | 22.14031 | 0.1277431 | 0.005769705 | 136
79.03284 | 136.5192 | 22.13872 | 0.1436382 | 0.006488097 | 137
79.08282 | 136.6046 | 22.14689 | 0.1308906 | 0.00591011 | 137
79.13288 | 136.7026 | 22.15887 | 0.1356927 | 0.006123632 | 137
79.183 | 136.811 | 22.1772 | 0.1236984 | 0.005577732 | 137
79.233 | 136.9199 | 22.1733 | 0.1177369 | 0.00530985 | 137
79.283 | 137.0202 | 22.18557 | 0.1313214 | 0.005919228 | 137
79.333 | 137.1162 | 22.18805 | 0.1171542 | 0.005280057 | 137
79.383 | 137.2072 | 22.19781 | 0.1187876 | 0.005351322 | 137
79.433 | 137.3115 | 22.21228 | 0.1279806 | 0.005761704 | 137
79.483 | 137.3911 | 22.2246 | 0.1277803 | 0.005749498 | 137
79.533 | 137.5065 | 22.23154 | 0.127176 | 0.005720522 | 138
79.583 | 137.6217 | 22.21283 | 0.1501948 | 0.006761625 | 138
79.633 | 137.741 | 22.23878 | 0.1345144 | 0.006048641 | 138
79.683 | 137.8302 | 22.22999 | 0.1367663 | 0.006152332 | 138
79.733 | 137.9229 | 22.25313 | 0.1328132 | 0.005968295 | 138
79.783 | 138.0105 | 22.2388 | 0.1467594 | 0.00659925 | 138
79.833 | 138.1024 | 22.24782 | 0.1380061 | 0.006203132 | 138
79.883 | 138.217 | 22.2417 | 0.1347905 | 0.00606026 | 138
79.933 | 138.314 | 22.25084 | 0.1906871 | 0.008569884 | 138
79.983 | 138.4056 | 22.25603 | 0.1419955 | 0.006380093 | 138
80.033 | 138.5069 | 22.2293 | 0.1778831 | 0.008002188 | 139
80.083 | 138.6118 | 22.32056 | 0.1185598 | 0.005311687 | 139
80.133 | 138.7066 | 22.33292 | 0.09295962 | 0.004162449 | 139
80.183 | 138.8091 | 22.33634 | 0.1002772 | 0.004489422 | 139
80.233 | 138.9074 | 22.35879 | 0.09351043 | 0.004182266 | 139
80.283 | 139.0104 | 22.33158 | 0.1216754 | 0.005448578 | 139
80.333 | 139.129 | 22.3093 | 0.1506884 | 0.006754508 | 139
80.383 | 139.2266 | 22.32806 | 0.1261123 | 0.005648151 | 139
80.433 | 139.3136 | 22.35238 | 0.1298609 | 0.005809713 | 139
80.483 | 139.396 | 22.33447 | 0.1016149 | 0.004549688 | 139
80.533 | 139.5259 | 22.36088 | 0.1373727 | 0.006143438 | 140
80.583 | 139.613 | 22.37928 | 0.1143998 | 0.005111864 | 140
80.633 | 139.7337 | 22.37966 | 0.1121935 | 0.00501319 | 140
80.683 | 139.829 | 22.37256 | 0.1290437 | 0.005767945 | 140
80.733 | 139.9179 | 22.38189 | 0.1260388 | 0.005631286 | 140
80.783 | 140.0216 | 22.4052 | 0.1384263 | 0.00617831 | 140
80.833 | 140.0979 | 22.40231 | 0.1088838 | 0.004860383 | 140
80.883 | 140.2035 | 22.41028 | 0.1286393 | 0.005740193 | 140
80.933 | 140.3006 | 22.41972 | 0.1070353 | 0.004774158 | 140
80.983 | 140.4052 | 22.42184 | 0.1251824 | 0.005583057 | 140
81.033 | 140.5238 | 22.42294 | 0.1304175 | 0.00581625 | 141
81.083 | 140.6249 | 22.43443 | 0.1227135 | 0.005469872 | 141
81.133 | 140.7221 | 22.45188 | 0.1176254 | 0.005239003 | 141
81.183 | 140.8074 | 22.46626 | 0.1240473 | 0.005521492 | 141
81.233 | 140.9185 | 22.43834 | 0.1633245 | 0.007278814 | 141
81.283 | 141.021 | 22.46975 | 0.1414197 | 0.006293783 | 141
81.333 | 141.1112 | 22.49008 | 0.122732 | 0.005457163 | 141
81.383 | 141.217 | 22.51791 | 0.09325606 | 0.004141418 | 141
81.433 | 141.3257 | 22.52694 | 0.1193338 | 0.005297382 | 141
81.483 | 141.4153 | 22.51986 | 0.1022451 | 0.00454022 | 141
81.533 | 141.5104 | 22.53256 | 0.09961164 | 0.004420787 | 142
81.583 | 141.6176 | 22.54594 | 0.1220682 | 0.0054142 | 142
81.633 | 141.7219 | 22.5275 | 0.1175293 | 0.005217148 | 142
81.68316 | 141.8247 | 22.55332 | 0.1090106 | 0.004833462 | 142
81.73316 | 141.919 | 22.54584 | 0.101064 | 0.004482598 | 142
81.78316 | 142.0218 | 22.5682 | 0.1133135 | 0.005020936 | 142
81.83316 | 142.0961 | 22.57213 | 0.1003844 | 0.004447272 | 142
81.88316 | 142.2096 | 22.52525 | 0.0323403 | 0.001435735 | 142
81.93316 | 142.3201 | 22.62005 | 0.2085264 | 0.009218652 | 142
81.98316 | 142.4188 | 22.58068 | 0.1050112 | 0.004650489 | 142
82.03316 | 142.5124 | 22.59816 | 0.1202268 | 0.0053202 | 143
82.08316 | 142.6026 | 22.59342 | 0.1331591 | 0.005893712 | 143
82.13316 | 142.7046 | 22.60131 | 0.1127836 | 0.004990136 | 143
82.18316 | 142.812 | 22.62955 | 0.1161682 | 0.005133474 | 143
82.23316 | 142.9129 | 22.62848 | 0.1106 | 0.004887646 | 143
82.28316 | 143.01 | 22.6464 | 0.1357352 | 0.005993678 | 143
82.33316 | 143.127 | 22.63102 | 0.1046885 | 0.004625887 | 143
82.38316 | 143.2372 | 22.66568 | 0.1133636 | 0.005001554 | 143
82.43316 | 143.3341 | 22.6569 | 0.1333943 | 0.005887579 | 143
82.48316 | 143.4261 | 22.69434 | 0.1613866 | 0.00711132 | 143
82.53378 | 143.506 | 22.62032 | 0.08534378 | 0.003772881 | 144
82.585 | 143.6187 | 22.67747 | 0.1441382 | 0.006356006 | 144
82.635 | 143.7008 | 22.67001 | 0.1064484 | 0.004695562 | 144
82.685 | 143.8172 | 22.71052 | 0.1208494 | 0.005321297 | 144
82.735 | 143.9288 | 22.69637 | 0.1068834 | 0.004709274 | 144
82.785 | 144.0368 | 22.71242 | 0.1122168 | 0.004940769 | 144
82.835 | 144.1375 | 22.70816 | 0.1133307 | 0.004990748 | 144
82.885 | 144.2268 | 22.73095 | 0.1160727 | 0.005106374 | 144
82.935 | 144.3394 | 22.73023 | 0.1324284 | 0.00582609 | 144
82.985 | 144.4222 | 22.74025 | 0.1311152 | 0.005765779 | 144
83.035 | 144.5272 | 22.7449 | 0.1233679 | 0.00542398 | 145
83.085 | 144.6379 | 22.76282 | 0.1135082 | 0.004986563 | 145
83.135 | 144.7262 | 22.76665 | 0.1001868 | 0.004400598 | 145
83.185 | 144.8141 | 22.7746 | 0.134872 | 0.005922039 | 145
83.235 | 144.8826 | 22.77433 | 0.1314883 | 0.00577353 | 145
83.285 | 145.0133 | 22.76739 | 0.1321134 | 0.005802744 | 145
83.335 | 145.1242 | 22.79399 | 0.135388 | 0.005939638 | 145
83.385 | 145.232 | 22.80032 | 0.08988129 | 0.003942106 | 145
83.435 | 145.3018 | 22.81652 | 0.1127408 | 0.004941192 | 145
83.485 | 145.4003 | 22.81801 | 0.08834016 | 0.003871511 | 145
83.535 | 145.5147 | 22.8486 | 0.09351785 | 0.004092935 | 146
83.585 | 145.6247 | 22.83134 | 0.08480457 | 0.003714392 | 146
83.635 | 145.7209 | 22.84756 | 0.1084811 | 0.00474804 | 146
83.685 | 145.8271 | 22.82897 | 0.1192567 | 0.00522392 | 146
83.735 | 145.9146 | 22.8857 | 0.1180882 | 0.005159914 | 146
83.785 | 146.0072 | 22.8651 | 0.1000365 | 0.004375074 | 146
83.835 | 146.1134 | 22.8883 | 0.1013978 | 0.004430112 | 146
83.885 | 146.226 | 22.87062 | 0.1131917 | 0.004949218 | 146
83.93516 | 146.3256 | 22.86998 | 0.2373164 | 0.01037676 | 146
83.98516 | 146.4307 | 22.87986 | 0.1820791 | 0.00795805 | 146
84.03516 | 146.5337 | 22.89476 | 0.08429419 | 0.003681812 | 147
84.08516 | 146.632 | 22.90732 | 0.05931278 | 0.00258925 | 147
84.13516 | 146.7102 | 22.92644 | 0.06945478 | 0.003029462 | 147
84.18516 | 146.8189 | 22.93256 | 0.09997316 | 0.004359442 | 147
84.23516 | 146.8977 | 22.91705 | 0.1598888 | 0.006976849 | 147
84.28516 | 147.01 | 22.90661 | 0.2436668 | 0.0106374 | 147
84.33516 | 147.125 | 22.94931 | 0.0346794 | 0.00151113 | 147
84.38516 | 147.2238 | 22.95774 | 0.05208202 | 0.002268603 | 147
84.43516 | 147.3381 | 22.9531 | 0.07002693 | 0.00305087 | 147
84.48516 | 147.4334 | 22.9594 | 0.05507522 | 0.002398808 | 147
84.53516 | 147.5033 | 22.97076 | 0.08564088 | 0.003728256 | 148
84.58516 | 147.6172 | 22.95075 | 0.1125936 | 0.00490588 | 148
84.63516 | 147.7153 | 22.96405 | 0.105371 | 0.004588518 | 148
84.68516 | 147.8205 | 23.03842 | -0.0064805 | -0.00028129 | 148
84.73516 | 147.9266 | 22.99375 | 0.2045975 | 0.008897964 | 148
84.78516 | 148.027 | 22.99001 | 0.1323772 | 0.005758032 | 148
84.83516 | 148.1141 | 23.01844 | 0.1211941 | 0.005265088 | 148
84.88516 | 148.2142 | 23.03277 | 0.1120633 | 0.004865382 | 148
84.93516 | 148.3244 | 23.04962 | 0.09147602 | 0.003968656 | 148
84.98516 | 148.4342 | 23.04779 | 0.1098355 | 0.004765556 | 148
85.03516 | 148.5186 | 23.05672 | 0.1169691 | 0.005073105 | 149
85.08516 | 148.6156 | 23.07158 | 0.1100336 | 0.00476923 | 149
85.13516 | 148.7276 | 23.07646 | 0.11255 | 0.004877266 | 149
85.18516 | 148.8115 | 23.1053 | 0.001585232 | 6.86091e-05 | 149
85.23516 | 148.9191 | 23.0767 | 0.1485638 | 0.006437826 | 149
85.28516 | 149.0163 | 23.09197 | 0.1227138 | 0.005314135 | 149
85.33516 | 149.104 | 23.10209 | 0.1238494 | 0.005360964 | 149
85.38516 | 149.2183 | 23.1299 | 0.105196 | 0.004548053 | 149
85.43516 | 149.3184 | 23.11042 | 0.09941203 | 0.004301612 | 149
85.48516 | 149.4266 | 23.14452 | 0.1029411 | 0.00444775 | 149
85.53516 | 149.5319 | 23.14352 | 0.09827835 | 0.004246474 | 150
85.58516 | 149.6276 | 23.14347 | 0.09560621 | 0.004131024 | 150
85.63516 | 149.724 | 23.15425 | 0.1184894 | 0.00511739 | 150
85.68516 | 149.8136 | 23.14563 | 0.1084801 | 0.004686851 | 150
85.73516 | 149.913 | 23.16957 | 0.0992243 | 0.004282526 | 150
85.78516 | 150.0297 | 23.17073 | 0.1094422 | 0.004723296 | 150
85.83516 | 150.1241 | 23.18578 | 0.118054 | 0.005091656 | 150
85.88516 | 150.2266 | 23.18936 | 0.1024513 | 0.004418032 | 150
85.93516 | 150.3204 | 23.19983 | 0.0973312 | 0.00419534 | 150
85.98516 | 150.4101 | 23.20224 | 0.09401464 | 0.004051964 | 150
86.03516 | 150.5151 | 23.22223 | 0.06821456 | 0.002937469 | 151
86.08516 | 150.6177 | 23.21742 | 0.08896042 | 0.003831622 | 151
86.13516 | 150.7208 | 23.22955 | 0.09030496 | 0.003887503 | 151
86.18516 | 150.8185 | 23.24207 | 0.1247785 | 0.005368647 | 151
86.23516 | 150.9052 | 23.23322 | 0.106519 | 0.004584772 | 151
86.28516 | 151.0258 | 23.2498 | 0.1067185 | 0.004590084 | 151
86.33516 | 151.124 | 23.24736 | 0.08718944 | 0.003750509 | 151
86.38516 | 151.2118 | 23.28137 | 0.128544 | 0.005521324 | 151
86.43528 | 151.3241 | 23.27785 | 0.09108344 | 0.00391288 | 151
86.48534 | 151.4142 | 23.28634 | 0.09212391 | 0.003956134 | 151
86.53532 | 151.5226 | 23.28119 | 0.104727 | 0.004498354 | 152
86.58532 | 151.6028 | 23.27377 | 0.1627803 | 0.006994153 | 152
86.63532 | 151.7094 | 23.29699 | 0.1617372 | 0.006942406 | 152
86.68532 | 151.81 | 23.29153 | 0.1962791 | 0.008427056 | 152
86.73534 | 151.9184 | 23.31369 | 0.1853478 | 0.007950169 | 152
86.78532 | 152.0038 | 23.30242 | 0.29703 | 0.01274674 | 152
86.83532 | 152.1011 | 23.3118 | 0.06029304 | 0.002586374 | 152
86.88532 | 152.2065 | 23.3467 | 0.06107594 | 0.002616041 | 152
86.93532 | 152.3171 | 23.35495 | -0.0064758 | -0.00027728 | 152
86.98534 | 152.4171 | 23.3657 | 0.03874082 | 0.001658021 | 152
87.03532 | 152.5028 | 23.35747 | 0.05950341 | 0.002547512 | 153
87.08532 | 152.6188 | 23.35634 | 0.08195618 | 0.003508948 | 153
87.13532 | 152.7092 | 23.35969 | 0.07434221 | 0.0031825 | 153
87.18532 | 152.8006 | 23.38258 | 0.1049584 | 0.004488744 | 153
87.23534 | 152.9221 | 23.38373 | 0.1014872 | 0.004340079 | 153
87.28532 | 153.0228 | 23.40565 | 0.1781391 | 0.007610947 | 153
87.33532 | 153.1332 | 23.35258 | 0.1714752 | 0.007342876 | 153
87.38532 | 153.2264 | 23.33217 | 0.2344864 | 0.01004992 | 153
87.43532 | 153.333 | 23.41063 | 0.09923501 | 0.004238887 | 153
87.48534 | 153.4189 | 23.37979 | 0.1701692 | 0.007278476 | 153
87.53532 | 153.5202 | 23.47236 | -0.01181833 | -0.0005035 | 154
87.58532 | 153.6179 | 23.4561 | 0.04017934 | 0.001712959 | 154
87.63532 | 153.72 | 23.46544 | 0.06420301 | 0.002736066 | 154
87.68532 | 153.8185 | 23.47016 | 0.0800929 | 0.003412542 | 154
87.73534 | 153.9296 | 23.45537 | 0.08562968 | 0.00365075 | 154
87.78532 | 154.0287 | 23.483 | 0.09607387 | 0.00409121 | 154
87.83532 | 154.1104 | 23.48733 | 0.1129498 | 0.004808969 | 154
87.88532 | 154.2212 | 23.48815 | 0.09135204 | 0.003889282 | 154
87.93532 | 154.3162 | 23.48922 | 0.1138782 | 0.004848102 | 154
87.98534 | 154.4207 | 23.47206 | 0.1144478 | 0.004875918 | 154
88.03532 | 154.5321 | 23.50546 | 0.09735798 | 0.00414193 | 155
88.08532 | 154.6276 | 23.50459 | 0.0762713 | 0.003244954 | 155
88.13532 | 154.716 | 23.53202 | -0.03526454 | -0.0014986 | 155
88.18532 | 154.805 | 23.52147 | 0.1866003 | 0.007933188 | 155
88.23534 | 154.8994 | 23.53834 | 0.1329222 | 0.005647049 | 155
88.28532 | 155.0117 | 23.55512 | 0.1234877 | 0.0052425 | 155
88.33532 | 155.1072 | 23.57879 | 0.08749024 | 0.003710549 | 155
88.38532 | 155.1931 | 23.56902 | 0.08982606 | 0.003811194 | 155
88.43532 | 155.2757 | 23.57862 | 0.08531619 | 0.003618372 | 155
88.48534 | 155.4029 | 23.591 | 0.1140334 | 0.004833769 | 155
88.53532 | 155.5019 | 23.60076 | 0.09932939 | 0.004208736 | 156
88.58532 | 155.6133 | 23.59892 | 0.09487403 | 0.00402027 | 156
88.63532 | 155.7198 | 23.61363 | 0.09898872 | 0.004192016 | 156
88.68532 | 155.8166 | 23.631 | 0.0665102 | 0.002814531 | 156
88.73534 | 155.9038 | 23.62211 | 0.1058283 | 0.004480053 | 156
88.78532 | 156.0069 | 23.63394 | 0.1291938 | 0.005466454 | 156
88.83532 | 156.1155 | 23.65587 | 0.09330308 | 0.003944183 | 156
88.88532 | 156.2055 | 23.63477 | 0.1181665 | 0.004999688 | 156
88.93545 | 156.3079 | 23.64141 | 0.1157723 | 0.004897012 | 156
88.9855 | 156.4184 | 23.67078 | 0.1140028 | 0.004816184 | 156
89.0355 | 156.5091 | 23.6524 | 0.1037622 | 0.004386962 | 157
89.08551 | 156.6101 | 23.66225 | 0.1038551 | 0.004389062 | 157
89.1355 | 156.7161 | 23.68304 | 0.09873124 | 0.004168858 | 157
89.1855 | 156.7997 | 23.68786 | 0.09967532 | 0.004207866 | 157
89.2355 | 156.897 | 23.7056 | 0.1110548 | 0.004684748 | 157
89.2855 | 157.0049 | 23.6763 | 0.1417529 | 0.005987122 | 157
89.33551 | 157.1149 | 23.72179 | 0.09255878 | 0.003901846 | 157
89.3855 | 157.2152 | 23.73377 | 0.1107994 | 0.00466843 | 157
89.4355 | 157.3041 | 23.73173 | 0.1137236 | 0.004792047 | 157
89.4855 | 157.4088 | 23.73438 | 0.1536866 | 0.006475276 | 157
89.5355 | 157.5077 | 23.7158 | 0.1750788 | 0.007382369 | 158
89.58551 | 157.6176 | 23.7822 | 0.0142407 | 0.000598796 | 158
89.6355 | 157.7156 | 23.79095 | 0.2320051 | 0.009751822 | 158
89.6855 | 157.8185 | 23.76707 | 0.08898197 | 0.003743918 | 158
89.7355 | 157.9264 | 23.79362 | 0.03224269 | 0.001355098 | 158
89.7855 | 157.989 | 23.80799 | 0.06921282 | 0.002907126 | 158
89.83551 | 158.113 | 23.81032 | 0.0733236 | 0.003079488 | 158
89.8855 | 158.2129 | 23.81096 | 0.09746953 | 0.004093474 | 158
89.9355 | 158.3144 | 23.8174 | 0.08276099 | 0.003474812 | 158
89.9855 | 158.4082 | 23.82658 | 0.09203156 | 0.00386256 | 158
90.0355 | 158.5126 | 23.83931 | 0.09307958 | 0.003904458 | 159
90.08551 | 158.5977 | 23.84772 | 0.09309716 | 0.003903818 | 159
90.1355 | 158.6974 | 23.83706 | 0.05135674 | 0.002154491 | 159
90.1855 | 158.8063 | 23.9483 | 0.02980924 | 0.001244733 | 159
90.2355 | 158.9142 | 23.80302 | 0.247098 | 0.01038095 | 159
90.2855 | 159.0068 | 23.85078 | 0.1667846 | 0.006992836 | 159
90.33551 | 159.0872 | 23.85056 | 0.1176963 | 0.00493474 | 159
90.3855 | 159.2094 | 23.87923 | 0.1109952 | 0.00464819 | 159
90.4355 | 159.3139 | 23.87242 | 0.08698851 | 0.003643891 | 159
90.4855 | 159.4276 | 23.89996 | 0.1257845 | 0.005262957 | 159
90.5355 | 159.5318 | 23.89058 | 0.09093416 | 0.003806276 | 160
90.58551 | 159.6261 | 23.90073 | 0.1135275 | 0.004749962 | 160
90.6355 | 159.7296 | 23.9257 | 0.08951316 | 0.003741296 | 160
90.6855 | 159.8362 | 23.92612 | 0.09058124 | 0.003785872 | 160
90.7355 | 159.9082 | 23.94494 | 0.09185392 | 0.003836047 | 160
90.7855 | 160.0026 | 23.93751 | 0.07532246 | 0.003146629 | 160
90.83551 | 160.1065 | 23.93613 | 0.0996143 | 0.00416167 | 160
90.8855 | 160.2217 | 23.95162 | 0.09831305 | 0.00410465 | 160
90.9355 | 160.3104 | 23.96083 | 0.1063814 | 0.004439804 | 160
90.9855 | 160.3803 | 23.98204 | 0.08048526 | 0.003356064 | 160
91.0355 | 160.4899 | 23.9536 | 0.09497109 | 0.003964794 | 160
91.08551 | 160.6043 | 23.99755 | 0.09798475 | 0.004083115 | 161
91.1355 | 160.7019 | 23.98483 | 0.1033353 | 0.00430836 | 161
91.1855 | 160.8126 | 23.9986 | 0.1002539 | 0.00417749 | 161
91.2355 | 160.9174 | 24.01641 | 0.09078187 | 0.003779993 | 161
91.2855 | 161.0199 | 24.0121 | 0.09858525 | 0.00410565 | 161
91.33551 | 161.1166 | 24.02296 | 0.1029569 | 0.004285771 | 161
91.3855 | 161.2184 | 24.02366 | 0.1136708 | 0.004731618 | 161
91.43556 | 161.3144 | 24.06654 | 0.1899654 | 0.007893342 | 161
91.48566 | 161.4104 | 23.96562 | 0.782003 | 0.0326302 | 161
91.53566 | 161.5237 | 24.05133 | 0.02127655 | 0.000884631 | 162
91.58566 | 161.6218 | 24.03469 | 0.03561404 | 0.001481776 | 162
91.63566 | 161.7042 | 24.08916 | -0.09357634 | -0.0038846 | 162
91.68566 | 161.8021 | 24.11198 | -0.006521 | -0.00027045 | 162
91.73566 | 161.9002 | 24.04838 | 0.09926239 | 0.004127613 | 162
91.78566 | 162.0076 | 24.05053 | 0.1533019 | 0.006374157 | 162
91.83566 | 162.1068 | 24.07342 | 0.1847755 | 0.0076755 | 162
91.88566 | 162.204 | 24.11167 | 0.05150556 | 0.002136126 | 162
91.93566 | 162.3217 | 24.13076 | 0.03460898 | 0.001434226 | 162
91.98566 | 162.4284 | 24.14308 | 0.06932819 | 0.002871556 | 162
92.03566 | 162.498 | 24.14038 | 0.07100741 | 0.002941438 | 162
92.08566 | 162.6077 | 24.14911 | 0.0821053 | 0.00339993 | 163
92.13566 | 162.7254 | 24.15384 | 0.1108984 | 0.004591338 | 163
92.18566 | 162.8267 | 24.15197 | 0.0815394 | 0.003376098 | 163
92.23566 | 162.9224 | 24.1774 | 0.08393001 | 0.003471425 | 163
92.28566 | 163.0182 | 24.18556 | 0.09268863 | 0.003832395 | 163
92.33566 | 163.1163 | 24.19116 | 0.08316208 | 0.003437706 | 163
92.38566 | 163.2128 | 24.19645 | 0.09495582 | 0.00392437 | 163
92.43566 | 163.3141 | 24.19147 | 0.08403449 | 0.003473724 | 163
92.48566 | 163.4212 | 24.28388 | 0.1154456 | 0.004754 | 163
92.53689 | 163.5162 | 24.12955 | 0.05786978 | 0.002398295 | 164
92.5875 | 163.6246 | 24.19037 | 0.0538845 | 0.002227519 | 164
92.6375 | 163.7116 | 24.18029 | 0.05950848 | 0.002461033 | 164
92.6875 | 163.8213 | 24.28425 | 0.1532044 | 0.006308798 | 164
92.7375 | 163.9253 | 24.26805 | 0.1563754 | 0.006443674 | 164
92.7875 | 164.0216 | 24.25904 | 0.1313762 | 0.005415557 | 164
92.8375 | 164.11 | 24.26069 | 0.113543 | 0.004680124 | 164
92.8875 | 164.2164 | 24.25326 | 0.136877 | 0.005643655 | 164
92.9375 | 164.3171 | 24.27139 | 0.1080165 | 0.004450361 | 164
92.9875 | 164.4034 | 24.31974 | -0.2699222 | -0.01109889 | 164
93.0375 | 164.4934 | 24.36332 | 0.2525344 | 0.01036535 | 164
93.0875 | 164.6176 | 24.32998 | 0.1710076 | 0.007028678 | 165
93.1375 | 164.7348 | 24.28575 | 0.6520086 | 0.02684738 | 165
93.1875 | 164.8326 | 24.1895 | -0.1414764 | -0.0058487 | 165
93.2375 | 164.9306 | 24.25722 | -0.01748501 | -0.00072082 | 165
93.2875 | 165.0366 | 24.29673 | 0.03784744 | 0.001557717 | 165
93.3375 | 165.1215 | 24.32494 | 0.05907137 | 0.002428428 | 165
93.3875 | 165.2035 | 24.32047 | 0.0584315 | 0.002402565 | 165
93.4375 | 165.3157 | 24.33397 | 0.08731126 | 0.00358804 | 165
93.4875 | 165.4054 | 24.35352 | 0.09225449 | 0.003788138 | 165
93.5375 | 165.5102 | 24.35368 | 0.09366416 | 0.003845996 | 166
93.5875 | 165.6255 | 24.37264 | 0.08397648 | 0.003445522 | 166
93.6375 | 165.7276 | 24.37625 | 0.08225799 | 0.003374514 | 166
93.6875 | 165.828 | 24.38051 | 0.08313184 | 0.003409767 | 166
93.7375 | 165.9281 | 24.3851 | 0.09615928 | 0.003943363 | 166
93.7875 | 166.0243 | 24.42384 | 0.09348799 | 0.003827735 | 166
93.8375 | 166.1156 | 24.39238 | 0.09219006 | 0.003779461 | 166
93.88756 | 166.1944 | 24.41546 | 0.1000209 | 0.004096625 | 166
93.93768 | 166.3049 | 24.41846 | 0.09166691 | 0.003754 | 166
93.98766 | 166.4119 | 24.42883 | 0.08994699 | 0.003682002 | 166
94.03766 | 166.5188 | 24.44368 | 0.09808145 | 0.004012549 | 167
94.08768 | 166.6157 | 24.4524 | 0.09838672 | 0.004023601 | 167
94.13766 | 166.7296 | 24.4539 | 0.1012544 | 0.004140625 | 167
94.18768 | 166.8198 | 24.46135 | 0.09788364 | 0.004001564 | 167
94.23766 | 166.9024 | 24.47864 | 0.1039568 | 0.00424684 | 167
94.28766 | 167.012 | 24.50989 | 0.13321 | 0.005434948 | 167
94.33768 | 167.1196 | 24.48427 | 0.0556136 | 0.002271402 | 167
94.38766 | 167.2103 | 24.48228 | 0.08852906 | 0.003616045 | 167
94.43768 | 167.3141 | 24.48016 | 0.0648726 | 0.002650008 | 167
94.48766 | 167.4118 | 24.4678 | 0.03237648 | 0.001323228 | 167
94.53766 | 167.5163 | 24.5174 | 0.07129124 | 0.00290778 | 168
94.58768 | 167.6267 | 24.54645 | 0.1323407 | 0.005391438 | 168
94.63766 | 167.7163 | 24.5415 | 0.110307 | 0.004494712 | 168
94.68768 | 167.8255 | 24.54406 | 0.1044382 | 0.00425513 | 168
94.73766 | 167.9159 | 24.55736 | 0.08923661 | 0.003633803 | 168
94.78766 | 167.999 | 24.5308 | 0.07247391 | 0.002954406 | 168
94.8395 | 168.1133 | 24.38515 | -0.1633891 | -0.0067004 | 168
94.89316 | 168.2196 | 24.68536 | -0.03249228 | -0.0013163 | 168
94.94318 | 168.314 | 24.63128 | 0.03278625 | 0.001331082 | 168
94.99316 | 168.3926 | 24.62952 | 0.06711716 | 0.00272507 | 168
95.04316 | 168.5036 | 24.63149 | 0.08780602 | 0.003564788 | 169
95.09318 | 168.6131 | 24.61886 | 0.07793129 | 0.00316551 | 169
95.14316 | 168.7282 | 24.63084 | 0.06229454 | 0.002529127 | 169
95.19318 | 168.8391 | 24.64368 | 0.09285668 | 0.003767972 | 169
95.24316 | 168.9285 | 24.6438 | 0.08189819 | 0.003323278 | 169
95.29316 | 169.0333 | 24.6539 | 0.09366704 | 0.00379928 | 169
95.34318 | 169.132 | 24.67047 | 0.08486824 | 0.003440074 | 169
95.39316 | 169.2116 | 24.6681 | 0.08082968 | 0.003276688 | 169
95.44318 | 169.2975 | 24.68368 | 0.09612788 | 0.00389439 | 169
95.49316 | 169.4225 | 24.6821 | 0.08283031 | 0.003355886 | 169
95.54316 | 169.5252 | 24.68955 | 0.07652516 | 0.003099496 | 170
95.59318 | 169.6134 | 24.71596 | 0.1052138 | 0.004256917 | 170
95.64316 | 169.7052 | 24.88705 | -0.1940678 | -0.0077979 | 170
95.69516 | 169.8109 | 24.81774 | 0.2968336 | 0.01196054 | 170
95.74516 | 169.9243 | 24.72133 | 0.339815 | 0.01374582 | 170
95.79516 | 170.032 | 24.71918 | 0.229883 | 0.009299781 | 170
95.84516 | 170.1247 | 24.73845 | 0.1389702 | 0.005617579 | 170
95.89516 | 170.2213 | 24.7361 | 0.1174766 | 0.004749199 | 170
95.94516 | 170.3172 | 24.75278 | 0.1032074 | 0.004169528 | 170
95.99516 | 170.4141 | 24.76519 | 0.1139138 | 0.004599754 | 170
96.04516 | 170.526 | 24.75657 | 0.08115534 | 0.003278134 | 171
96.09516 | 170.6073 | 24.74612 | 0.07559574 | 0.003054852 | 171
96.14516 | 170.7211 | 24.7848 | 0.09687244 | 0.003908542 | 171
96.19516 | 170.8451 | 24.78799 | 0.08543664 | 0.003446694 | 171
96.24516 | 170.9443 | 24.78662 | 0.08623547 | 0.003479114 | 171
96.29516 | 171.0544 | 24.90516 | 0.3041204 | 0.01221114 | 171
96.34582 | 171.161 | 24.9394 | 0.450265 | 0.01805437 | 171
96.40022 | 171.2469 | 24.47436 | 0.1851626 | 0.007565575 | 171
96.45084 | 171.3443 | 24.79726 | 0.1391934 | 0.00561326 | 171
96.50082 | 171.4522 | 24.72558 | 0.1563093 | 0.006321766 | 171
96.55084 | 171.5494 | 24.73066 | 0.1695432 | 0.006855588 | 172
96.60082 | 171.6343 | 24.81486 | 0.1346766 | 0.005427258 | 172
96.65082 | 171.7426 | 24.86484 | 0.09297504 | 0.003739216 | 172
96.70084 | 171.8381 | 24.87011 | 0.1060906 | 0.00426579 | 172
96.75082 | 171.9512 | 24.88913 | 0.09571934 | 0.003845828 | 172
96.80084 | 172.0279 | 24.86914 | 0.08043651 | 0.00323439 | 172
96.85082 | 172.1011 | 24.92615 | 0.1009461 | 0.004049808 | 172
96.90082 | 172.2273 | 24.9233 | 0.08650707 | 0.003470932 | 172
96.95084 | 172.3465 | 24.91728 | 0.08580778 | 0.003443705 | 172
97.00082 | 172.4416 | 24.89308 | 0.09813312 | 0.003942186 | 172
97.05084 | 172.5575 | 24.95004 | 0.09782719 | 0.003920923 | 173
97.10082 | 172.6428 | 24.9337 | 0.0617253 | 0.002475576 | 173
97.15082 | 172.7393 | 24.95835 | 0.0838514 | 0.003359653 | 173
97.20084 | 172.8402 | 24.96138 | 0.1027649 | 0.004116958 | 173
97.25082 | 172.9624 | 24.95254 | 0.0979321 | 0.003924736 | 173
97.30084 | 173.0545 | 24.96832 | 0.08594652 | 0.003442224 | 173
97.35082 | 173.1565 | 24.98897 | 0.09764422 | 0.003907493 | 173
97.40082 | 173.2664 | 24.9988 | 0.09036571 | 0.003614802 | 173
97.45084 | 173.3527 | 24.99519 | 0.08663757 | 0.00346617 | 173
97.50082 | 173.4466 | 25.00623 | 0.1120276 | 0.004479989 | 173
97.55084 | 173.5326 | 25.00674 | 0.07302408 | 0.002920176 | 174
97.60082 | 173.6341 | 25.02236 | 0.0816192 | 0.00326185 | 174
97.65082 | 173.717 | 25.02871 | 0.09991264 | 0.003991922 | 174
97.70084 | 173.8491 | 25.00744 | 0.08802016 | 0.00351976 | 174
97.75082 | 173.9525 | 25.00743 | 0.1089809 | 0.00435794 | 174
97.801 | 174.0446 | 25.06042 | 0.1151844 | 0.004596268 | 174
97.851 | 174.1434 | 25.09793 | 0.06553616 | 0.002611218 | 174
97.901 | 174.2353 | 25.09948 | 0.06879624 | 0.002740942 | 174
97.951 | 174.3384 | 25.08548 | 0.08778907 | 0.003499597 | 174
98.001 | 174.4403 | 25.098 | 0.09359216 | 0.003729068 | 174
98.051 | 174.5504 | 25.09653 | 0.07931824 | 0.003160526 | 175
98.101 | 174.6595 | 25.11846 | 0.08466188 | 0.003370505 | 175
98.151 | 174.7456 | 25.10806 | 0.07685451 | 0.00306095 | 175
98.201 | 174.8519 | 25.13498 | 0.09689785 | 0.003855099 | 175
98.251 | 174.9479 | 25.10842 | 0.08297674 | 0.003304738 | 175
98.301 | 175.027 | 25.14065 | 0.08895824 | 0.003538422 | 175
98.351 | 175.1246 | 25.15275 | 0.1110774 | 0.004416111 | 175
98.401 | 175.2393 | 25.15431 | 0.08268701 | 0.003287191 | 175
98.451 | 175.3396 | 25.14738 | 0.09519121 | 0.003785334 | 175
98.501 | 175.4436 | 25.1669 | 0.07803316 | 0.003100626 | 175
98.551 | 175.5402 | 25.20502 | 0.09668603 | 0.003835984 | 176
98.601 | 175.628 | 25.15969 | 0.06830102 | 0.0027147 | 176
98.651 | 175.7383 | 25.2069 | 0.1010666 | 0.004009481 | 176
98.701 | 175.8494 | 25.20692 | 0.1027028 | 0.00407439 | 176
98.751 | 175.9482 | 25.22331 | 0.08184048 | 0.003244636 | 176
98.801 | 176.0499 | 25.2349 | 0.07792166 | 0.003087852 | 176
98.851 | 176.1276 | 25.2101 | 0.1142154 | 0.00453054 | 176
98.901 | 176.2411 | 25.26033 | 0.1052425 | 0.004166316 | 176
98.951 | 176.3404 | 25.24232 | 0.09755436 | 0.003864713 | 176
99.001 | 176.4533 | 25.25369 | 0.03931346 | 0.001556741 | 176
99.05295 | 176.5496 | 25.2912 | -0.5560208 | -0.02198475 | 177
99.10789 | 176.6586 | 25.72168 | 0.05464636 | 0.002124525 | 177
99.15851 | 176.7602 | 25.47879 | 0.02801466 | 0.001099529 | 177
99.20851 | 176.8341 | 25.38025 | 0.06932968 | 0.002731639 | 177
99.2585 | 176.9532 | 25.34014 | 0.07420724 | 0.002928446 | 177
99.30851 | 177.0477 | 25.31187 | 0.06723976 | 0.002656451 | 177
99.3585 | 177.1405 | 25.3221 | 0.1008714 | 0.003983533 | 177
99.40851 | 177.251 | 25.32987 | 0.08418822 | 0.003323674 | 177
99.45851 | 177.3625 | 25.31665 | 0.08560138 | 0.003381228 | 177
99.5085 | 177.4747 | 25.36559 | 0.08843947 | 0.003486592 | 177
99.55851 | 177.5489 | 25.3175 | 0.09668903 | 0.00381906 | 178
99.6085 | 177.6449 | 25.3376 | 0.09474376 | 0.003739256 | 178
99.65851 | 177.7595 | 25.33702 | 0.07478994 | 0.002951805 | 178
99.70851 | 177.8664 | 25.36137 | 0.09222141 | 0.003636294 | 178
99.7585 | 177.9593 | 25.36194 | 0.09120414 | 0.003596103 | 178
99.80851 | 178.0711 | 25.81291 | 0.3034209 | 0.01175462 | 178
99.86172 | 178.1678 | 25.4695 | 0.2118161 | 0.008316461 | 178
99.91232 | 178.2521 | 25.40364 | 0.1968104 | 0.00774733 | 178
99.96234 | 178.3629 | 25.43163 | 0.1782889 | 0.00701052 | 178
100.0123 | 178.4453 | 25.35552 | 0.1544653 | 0.006091979 | 178
100.0623 | 178.5475 | 25.40099 | 0.12459 | 0.004904928 | 179
100.1123 | 178.6297 | 25.43252 | 0.08477212 | 0.003333217 | 179
100.1623 | 178.7355 | 25.40428 | 0.1037029 | 0.004082102 | 179
100.2123 | 178.8464 | 25.4502 | 0.1018143 | 0.004000531 | 179
100.2623 | 178.9676 | 25.45156 | 0.04287578 | 0.001684603 | 179
100.3123 | 179.0584 | 25.45146 | 0.1163898 | 0.004573011 | 179
100.3623 | 179.1621 | 25.46759 | 0.1018266 | 0.003998282 | 179
100.4123 | 179.2632 | 25.48227 | 0.08310508 | 0.00326129 | 179
100.4623 | 179.3555 | 25.48194 | 0.08582803 | 0.00336819 | 179
100.5123 | 179.4495 | 25.48912 | 0.08723456 | 0.003422422 | 179
100.5623 | 179.5535 | 25.50384 | 0.08374095 | 0.003283464 | 180
100.6123 | 179.6756 | 25.50655 | 0.09391851 | 0.003682132 | 180
100.6623 | 179.7566 | 25.51047 | 0.09358375 | 0.003668445 | 180
100.7123 | 179.8517 | 25.54298 | 0.1050681 | 0.004113385 | 180
100.7623 | 179.9753 | 25.536 | 0.09160434 | 0.003587263 | 180
100.8123 | 180.0614 | 25.52029 | 0.0629989 | 0.002468581 | 180
100.8623 | 180.1569 | 25.54661 | 0.09104446 | 0.003563856 | 180
100.9123 | 180.2644 | 25.54049 | 0.06754074 | 0.002644457 | 180
100.9623 | 180.3494 | 25.53781 | 0.07287232 | 0.002853507 | 180
101.0123 | 180.4637 | 25.56616 | 0.1034075 | 0.0040447 | 180
101.0623 | 180.5784 | 25.57197 | 0.1223324 | 0.004783848 | 181
101.1123 | 180.6684 | 25.56678 | 0.1230554 | 0.004813097 | 181
101.1623 | 180.7446 | 25.53076 | -0.0463076 | -0.0018138 | 181
101.3362 | 181.1033 | 25.58358 | 0.09592125 | 0.003749329 | 181
101.3862 | 181.2114 | 25.61154 | 0.1057291 | 0.004128182 | 181
101.4362 | 181.3112 | 25.5741 | 0.0723481 | 0.00282896 | 181
101.4862 | 181.4103 | 25.60832 | 0.06808428 | 0.002658678 | 181
101.5362 | 181.5127 | 25.49106 | 0.5031042 | 0.0197365 | 182
101.5862 | 181.6161 | 25.63968 | -0.04695709 | -0.0018314 | 182
101.6362 | 181.7047 | 25.67412 | -0.1022735 | -0.0039835 | 182
101.6862 | 181.8013 | 25.68852 | 0.008320734 | 0.000323909 | 182
101.7362 | 181.8942 | 25.68332 | 0.03989336 | 0.001553279 | 182
101.7862 | 182.0031 | 25.65641 | 0.0691901 | 0.002696795 | 182
101.8362 | 182.1081 | 25.69306 | 0.1013704 | 0.00394544 | 182
101.8862 | 182.2172 | 25.66111 | 0.06986694 | 0.002722678 | 182
101.9362 | 182.3096 | 25.68996 | 0.09034813 | 0.003516865 | 182
101.9862 | 182.4091 | 25.68277 | 0.07601484 | 0.00295976 | 182
102.0362 | 182.5192 | 25.7207 | 0.08952022 | 0.003480475 | 183
102.0862 | 182.6124 | 25.72442 | 0.09065814 | 0.003524206 | 183
102.1362 | 182.7188 | 25.71298 | 0.0811948 | 0.003157736 | 183
102.1862 | 182.824 | 25.72226 | 0.08779278 | 0.003413105 | 183
102.2362 | 182.9155 | 25.76472 | 0.09385278 | 0.003642686 | 183
102.2862 | 182.9889 | 25.76338 | 0.086944 | 0.003374713 | 183
102.3362 | 183.0883 | 25.76178 | 0.08700501 | 0.003377291 | 183
102.3862 | 183.1881 | 25.75892 | 0.08608863 | 0.00334209 | 183
102.4362 | 183.2972 | 25.7827 | 0.08605188 | 0.003337581 | 183
102.4862 | 183.3997 | 25.79155 | 0.1073781 | 0.004163306 | 183
102.5362 | 183.4876 | 25.75869 | 0.09135949 | 0.003546746 | 183
102.5862 | 183.6136 | 25.79223 | 0.0822282 | 0.0031881 | 184
102.6362 | 183.7006 | 25.8251 | 0.08547568 | 0.003309792 | 184
102.6862 | 183.824 | 25.8042 | 0.07632891 | 0.002958003 | 184
102.7363 | 183.9262 | 25.8294 | 0.07896504 | 0.003057176 | 184
102.7863 | 184.0162 | 25.81892 | 0.08488934 | 0.003287873 | 184
102.8363 | 184.1174 | 25.8361 | 0.09882696 | 0.00382515 | 184
102.8863 | 184.2378 | 25.86771 | 0.0873443 | 0.003376576 | 184
102.9363 | 184.3354 | 25.8314 | 0.08662202 | 0.003353362 | 184
102.9863 | 184.4325 | 25.87502 | 0.0735336 | 0.002841877 | 184
103.0363 | 184.5167 | 25.87501 | 0.08278162 | 0.003199288 | 185
103.0863 | 184.5962 | 25.88893 | 0.094003 | 0.003631011 | 185
103.1363 | 184.7052 | 25.8761 | 0.0922058 | 0.003563358 | 185
103.1863 | 184.8066 | 25.85553 | 0.08975231 | 0.0034713 | 185
103.2363 | 184.9154 | 25.9237 | 0.08360053 | 0.003224869 | 185
103.2863 | 184.9972 | 25.9076 | 0.09082595 | 0.003505766 | 185
103.3363 | 185.1047 | 25.90054 | 0.07453486 | 0.002877734 | 185
103.3863 | 185.2093 | 25.9573 | 0.08895774 | 0.00342708 | 185
103.4363 | 185.3059 | 25.96153 | 0.09439249 | 0.00363586 | 185
103.4863 | 185.4302 | 25.91243 | 0.07741978 | 0.002987746 | 185
103.5363 | 185.5278 | 25.9599 | 0.09225926 | 0.003553915 | 186
103.5863 | 185.6316 | 25.95285 | 0.06197696 | 0.00238806 | 186
103.6363 | 185.7241 | 26.08272 | -0.1403489 | -0.0053809 | 186
103.6863 | 185.7992 | 25.97928 | 0.1025588 | 0.003947714 | 186
103.7363 | 185.9144 | 25.95157 | 0.1891803 | 0.007289746 | 186
103.7863 | 186.0276 | 25.96202 | 0.1313507 | 0.005059342 | 186
103.8363 | 186.1277 | 25.99197 | 0.1060955 | 0.004081858 | 186
103.8863 | 186.237 | 26.00316 | 0.1021268 | 0.003927477 | 186
103.9363 | 186.333 | 26.00196 | 0.09327718 | 0.003587313 | 186
103.9863 | 186.4204 | 26.01805 | 0.03518756 | 0.001352428 | 186
104.0363 | 186.5194 | 26.03714 | 0.1114661 | 0.004281042 | 187
104.0863 | 186.6456 | 26.01502 | 0.081576 | 0.003135727 | 187
104.1363 | 186.7376 | 26.03708 | -0.1056852 | -0.004059 | 187
104.1863 | 186.8231 | 26.05806 | 0.1886605 | 0.007240006 | 187
104.2363 | 186.9101 | 26.03134 | 0.1529208 | 0.005874491 | 187
104.2863 | 186.999 | 26.06186 | 0.1431308 | 0.005491962 | 187
104.3363 | 187.0977 | 26.08978 | 0.114594 | 0.004392296 | 187
104.3863 | 187.1868 | 26.07865 | 0.07787061 | 0.002985991 | 187
104.4363 | 187.301 | 26.11795 | 0.1026712 | 0.003931058 | 187
104.4863 | 187.4006 | 26.09148 | 0.08874816 | 0.003401424 | 187
104.5363 | 187.5015 | 26.13492 | 0.07111404 | 0.002721036 | 188
104.5863 | 187.6119 | 26.13244 | 0.08746075 | 0.003346828 | 188
104.6363 | 187.7112 | 26.11003 | 0.08403668 | 0.00321856 | 188
104.6863 | 187.8138 | 26.13835 | 0.08263438 | 0.003161423 | 188
104.7363 | 187.9063 | 26.15375 | 0.08182848 | 0.003128748 | 188
104.7863 | 188.0214 | 26.13501 | 0.2572279 | 0.009842276 | 188
104.8363 | 188.1088 | 26.05045 | 0.7750024 | 0.02975005 | 188
104.8902 | 188.2232 | 25.91711 | 0.5482754 | 0.02115496 | 188
104.942 | 188.3342 | 25.80074 | 0.160603 | 0.006224746 | 188
104.992 | 188.4362 | 26.00186 | 0.1380282 | 0.005308399 | 188
105.042 | 188.5351 | 26.0982 | 0.07647622 | 0.002930325 | 189
105.092 | 188.6281 | 26.16306 | 0.08691931 | 0.003322214 | 189
105.142 | 188.7118 | 26.19123 | 0.09925195 | 0.003789511 | 189
105.192 | 188.8263 | 26.22284 | 0.114745 | 0.004375766 | 189
105.242 | 188.9216 | 26.22021 | 0.06008911 | 0.00229171 | 189
105.292 | 189.0229 | 26.2938 | 0.03857128 | 0.001466935 | 189
105.342 | 189.0991 | 26.25466 | 0.09527468 | 0.003628867 | 189
105.392 | 189.2129 | 26.22803 | 0.0805625 | 0.003071619 | 189
105.442 | 189.3163 | 26.2403 | 0.1018072 | 0.003879802 | 189
105.492 | 189.4187 | 26.25735 | 0.07853806 | 0.002991089 | 189
105.542 | 189.5098 | 26.24503 | 0.01201088 | 0.000457644 | 190
105.592 | 189.6 | 26.30704 | 0.1711101 | 0.006504347 | 190
105.642 | 189.7202 | 26.28076 | 0.06255234 | 0.002380156 | 190
105.692 | 189.8173 | 26.30186 | 0.05510512 | 0.002095104 | 190
105.742 | 189.9159 | 26.3177 | 0.08732715 | 0.003318191 | 190
105.792 | 190.0081 | 26.3487 | 0.09658782 | 0.003665754 | 190
105.842 | 190.1039 | 26.32151 | 0.0801211 | 0.00304394 | 190
105.892 | 190.2267 | 26.36075 | 0.08285931 | 0.003143284 | 190
105.942 | 190.3136 | 26.35015 | 0.08856492 | 0.003361078 | 190
105.992 | 190.4152 | 26.35016 | 0.07747964 | 0.002940386 | 190
106.042 | 190.5209 | 26.35807 | 0.09577228 | 0.003633509 | 191
106.092 | 190.6128 | 26.37778 | 0.08325926 | 0.003156415 | 191
106.142 | 190.7111 | 26.37082 | 0.07680331 | 0.002912435 | 191
106.192 | 190.8196 | 26.40111 | 0.09031612 | 0.003420922 | 191
106.242 | 190.9265 | 26.36642 | 0.02173757 | 0.000824441 | 191
106.2922 | 191.0337 | 26.41432 | 0.141658 | 0.005362925 | 191
106.3422 | 191.1156 | 26.39694 | 0.0784047 | 0.00297022 | 191
106.3922 | 191.2095 | 26.49873 | 0.09678524 | 0.003652448 | 191
106.4422 | 191.3062 | 26.4045 | 0.09914692 | 0.003754924 | 191
106.4922 | 191.4066 | 26.39222 | 0.08967716 | 0.003397864 | 191
106.5422 | 191.5151 | 26.4072 | 0.06909466 | 0.002616508 | 192
106.5922 | 191.6184 | 26.43555 | 0.09449907 | 0.003574696 | 192
106.6422 | 191.7263 | 26.44065 | 0.05879361 | 0.002223607 | 192
106.6922 | 191.821 | 26.47116 | 0.09029374 | 0.003411023 | 192
106.7422 | 191.9234 | 26.4633 | 0.104114 | 0.003934279 | 192
106.7922 | 192.0452 | 26.49646 | 0.08333491 | 0.003145132 | 192
106.8422 | 192.1412 | 26.49 | 0.07287414 | 0.002751006 | 192
106.8922 | 192.2374 | 26.75564 | -0.1046127 | -0.0039099 | 192
106.9452 | 192.3492 | 26.32685 | 0.3726162 | 0.01415347 | 192
106.9958 | 192.4424 | 26.5213 | 0.1119592 | 0.004221484 | 192
107.0458 | 192.5442 | 26.54641 | 0.09489618 | 0.003574726 | 193
107.0958 | 192.6543 | 26.52992 | 0.0773584 | 0.002915892 | 193
107.1458 | 192.7411 | 26.5398 | 0.08289319 | 0.003123354 | 193
107.1958 | 192.8235 | 26.5205 | 0.1000305 | 0.003771819 | 193
107.2458 | 192.9449 | 26.55359 | 0.07261801 | 0.002734772 | 193
107.2958 | 193.0566 | 26.5555 | 0.07951769 | 0.002994396 | 193
107.3458 | 193.1506 | 26.58506 | 0.09122359 | 0.003431384 | 193
107.3958 | 193.2521 | 26.59075 | 0.08200024 | 0.003083789 | 193
107.4458 | 193.3694 | 26.5714 | 0.09306121 | 0.003502306 | 193
107.4958 | 193.4694 | 26.6014 | 0.07309874 | 0.002747928 | 193
107.5458 | 193.5541 | 26.60567 | 0.08524391 | 0.003203976 | 194
107.5958 | 193.6351 | 26.5896 | 0.09391586 | 0.003532051 | 194
107.6458 | 193.7291 | 26.51147 | -0.2735241 | -0.0103172 | 194
107.6972 | 193.8282 | 26.85612 | 0.1726568 | 0.006428955 | 194
107.7478 | 193.9222 | 26.72792 | 0.228083 | 0.008533509 | 194
107.7978 | 194.0181 | 26.68841 | 0.1501714 | 0.005626838 | 194
107.8478 | 194.1275 | 26.66076 | 0.07550256 | 0.002831973 | 194
107.8978 | 194.2314 | 26.64539 | 0.09796929 | 0.003676782 | 194
107.9478 | 194.3296 | 26.66533 | 0.08433556 | 0.003162742 | 194
107.9978 | 194.4306 | 26.65556 | 0.07432708 | 0.002788426 | 194
108.0478 | 194.5379 | 26.67644 | 0.06985924 | 0.002618762 | 195
108.0978 | 194.6236 | 26.66302 | 0.09618774 | 0.003607533 | 195
108.1478 | 194.7028 | 26.6745 | 0.07760538 | 0.002909347 | 195
108.1978 | 194.8168 | 26.7045 | 0.06532753 | 0.002446312 | 195
108.2478 | 194.9058 | 26.71243 | 0.07659805 | 0.002867506 | 195
108.2978 | 194.9956 | 26.73057 | 0.07086201 | 0.002650973 | 195
108.3478 | 195.0969 | 26.7263 | 0.07621259 | 0.002851594 | 195
108.3978 | 195.2244 | 26.72469 | 0.0759086 | 0.002840392 | 195
108.4478 | 195.3191 | 26.7228 | 0.08883621 | 0.00332436 | 195
108.4978 | 195.4259 | 26.73988 | 0.07369076 | 0.002755838 | 195
108.5478 | 195.507 | 26.7458 | 0.08738293 | 0.003267164 | 196
108.5978 | 195.6165 | 26.78508 | 0.05041406 | 0.00188217 | 196
108.6478 | 195.6996 | 26.6733 | 0.2368976 | 0.008881451 | 196
108.6978 | 195.8084 | 26.64587 | -0.01685262 | -0.00063247 | 196
108.7478 | 195.918 | 26.68181 | 0.02951864 | 0.00110632 | 196
108.7978 | 196.0264 | 26.79333 | 0.01736934 | 0.000648271 | 196
108.8478 | 196.128 | 26.85299 | 0.1460391 | 0.005438466 | 196
108.8978 | 196.2313 | 26.76522 | 0.01495924 | 0.000558906 | 196
108.9485 | 196.321 | 27.18976 | 0.4062675 | 0.01494193 | 196
109.0029 | 196.4057 | 26.78414 | 0.2277942 | 0.008504819 | 196
109.0535 | 196.5449 | 26.7744 | 0.2552549 | 0.009533546 | 197
109.1955 | 196.8156 | 26.81822 | -0.09437592 | -0.0035191 | 197
109.2455 | 196.9168 | 26.84365 | -0.1737013 | -0.0064709 | 197
109.2955 | 197.0213 | 26.86551 | -0.040014 | -0.0014894 | 197
109.3455 | 197.1256 | 26.87127 | 0.008631488 | 0.000321216 | 197
109.3955 | 197.2143 | 26.87117 | 0.058974 | 0.002194694 | 197
109.4455 | 197.3279 | 26.85027 | 0.05147081 | 0.001916957 | 197
109.4955 | 197.4252 | 26.87978 | 0.1919328 | 0.00714042 | 197
109.5455 | 197.5201 | 26.9324 | 0.0704712 | 0.002616596 | 198
109.5955 | 197.615 | 26.86136 | 0.0382993 | 0.001425814 | 198
109.6455 | 197.7035 | 26.8802 | 0.0891359 | 0.003316043 | 198
109.6955 | 197.8174 | 26.91057 | 0.0825765 | 0.003068552 | 198
109.7455 | 197.9016 | 26.92127 | 0.0893985 | 0.003320738 | 198
109.7955 | 197.9968 | 26.91125 | 0.08094715 | 0.00300793 | 198
109.8455 | 198.1179 | 26.94535 | 0.07991406 | 0.002965784 | 198
109.8955 | 198.2124 | 26.9548 | 0.09893161 | 0.003670278 | 198
109.9455 | 198.3115 | 26.91968 | 0.07844197 | 0.002913927 | 198

## Model (hidden)
|  | Suffix | Model
Record Name | Hysol EA9309 Model |  |  | Appending Data to Tables
|  |  |  | Row | Link Value | Linking when not used in summary
Update Date | 2016-11-30 |  |  | 100 | 2b

## Attribute Lookup (hidden)
Tensile Attribute | DataType | Units | Parent Attribute | Specimen | Worksheet | Data Range | Parameter 1 Range | Parameter 2 Range | Parameter 3 Range | Parameter 4 Range | Parameter 5 Range | Line Type | Log | Interpolate | Estimate | Parameter 1 Name | Parameter 2 Name | Parameter 3 Name | Parameter 4 Name | Parameter 5 Name | No. of cycles sheet | No. of cycles range | Import
Record Name | RCN |  |  |  | Data | MI_RecordName
Name | STXT |  |  |  | Data | MI_RecordName | [16 empty] | FALSE
Frequency | PNT | Hz |  |  | Data | MI_Freq
Heating rate | PNT | °C/min |  |  | Data | MI_Heating_Rate
Date of analysis | DAT |  |  |  | Data | MI_Analysis_Date
Valid test | LOG |  |  |  | Data | MI_Valid_Test
Used in Summary | LOG |  |  |  | Data | MI_Use_Summary
Send questions to: | HYP |  |  |  | Data | MI_SendQuestions
Visual beginning temperature of glass transition region | PNT | °C |  |  | Data | MI_Visual_Begining
Visual ending temperature of glass transition region | PNT | °C |  |  | Data | MI_Visual_Ending
Glass transition temperature, from Loss Modulus | PNT | °C |  |  | Data | MI_Glass_Tran
Loss modulus @ Tg | PNT | MPa |  |  | Data | MI_Loss_tg
Glass transition temperature, from Tan Delta | PNT | °C |  |  | Data | MI_Glass_Tran_tg
Tan delta @ Tg | PNT |  |  |  | Data | MI_Tan_Delta_tg
Storage modulus @ 25°C | PNT | MPa |  |  | Data | MI_Storage_25
Loss modulus @ 25°C | PNT | MPa |  |  | Data | MI_Loss_25
Tan delta @ 25°C | PNT |  |  |  | Data | MI_Tan_25
Storage modulus @ -51°C | PNT | MPa |  |  | Data | MI_Storage_51
Loss modulus @ -51°C | PNT | MPa |  |  | Data | MI_Loss_51
Tan delta @ -51°C | PNT |  |  |  | Data | MI_Tan_51
Storage modulus @ 71°C | PNT | MPa |  |  | Data | MI_Storage_71
Loss modulus @ 71°C | PNT | MPa |  |  | Data | MI_Loss_71
Tan delta @ 71°C | PNT |  |  |  | Data | MI_Tan_71

## Export Lookup (hidden)
Attribute Name | DataType | Units | Parent Attribute | Worksheet | Specimen | Data Range | Data Quality | Parameter 1 Range | Parameter 2 Range | Parameter 3 Range | Parameter 4 Range | Parameter 5 Range | Parameter 6 Range | Parameter 7 Range | Parameter 8 Range | Parameter 9 Range | Parameter 10 Range | Line Type | Log | Estimate | Interpolate | Invert | Show as Table | Parameter 1 Name | Parameter 2 Name | Parameter 3 Name | Parameter 4 Name | Parameter 5 Name | Parameter 6 Name | Parameter 7 Name | Parameter 8 Name | Parameter 9 Name | Parameter 10 Name
Record Name | RCN |  |  | Data |  | MI_RecordName
Material ID | STXT |  |  | Data |  | MI_Material_ID
Frequency | PNT | Hz |  | Data |  | MI_Freq
Heating rate | PNT | °C/min |  | Data |  | MI_Heating_Rate
Frequency vs time | FDA | Hz |  | Data |  | MI_E |  | MI_Time
Loss modulus vs temperature | FDA | MPa |  | Data |  | MI_EE |  | MI_Temp
Storage modulus vs temperature | FDA | MPa |  | Data |  | MI_E |  | MI_Temp
Tan delta vs temperature | FDA |  |  | Data |  | MI_Tan |  | MI_Temp

## Parameter Lookup (hidden)
Parameter (CES) | Data Range | Units
Time | MI_Time | min
Temperature | MI_Temp | °C

## Import Options (hidden)
Auto-Placement |  | Auto-Links | Link Group | Search Value | Search Attribute | Match Attribute | Match Property | Data Link Group Attribute | Data Link Group Table | Data Link Criteria
DBKey | MSAT_Adhesive | Link 1 | [8 empty] | NoChecks | FULLNAME | TRUE | Replace Record
Table | Test Data - Dynamic Mechanical Analysis (DMA) | Link 2 | [8 empty] | AtLeastOneDataRequired | TREENAME | FALSE | Replace Data
Search Value |  | Link 3 | [8 empty] | AllDataRequired | RECORDID |  | Merge
Search Attribute | Name | Link 4 | [9 empty] | GUID |  | Append
Match Property | FULLNAME | Link 5
Match Attribute |  | Link 6
IsChildRecord | FALSE | Link 7
Filter |  | Link 8
Conflict Resolution | Merge | Link 9
Link 10
Link 11
Additonal Information |  | Link 12
Layout |  | Link 13
Link 14
Link 15
Valid Table |  | Link 16
Table 1 | Test Data - Dynamic Mechanical Analysis (DMA) | Link 17
Table 2 |  | Link 18
Table 3
GUIDs
Exported Records | 5f9e2876-5cdf-4502-b8c9-dde6f7f2090c
Tree
Level 1
Level 2
Level 3
Level 4
Level 5
Level 6
Level 7
Level 8
Exported Worksheet Naming