## Data
Specimen ID | 3 |  | 1Visual beginning temperature of glass transition region, (°C) |  |  |  | 50
Material ID | Hysol EA9309 |  | 1Visual ending temperature of glass transition region, (°C) |  |  |  | 100
|  |  | Row of beginning temperature of glass transition region |  |  |  | 741 | Load vs Extension
|  |  | Row of ending temperature of glass transition region |  |  |  | 1242 | Load vs Shifted Extension
2Frequency (hz) |  |  | Row of glass transition temperature from Loss Modulus |  |  |  | 967 | Document | Doc Description | Target | Indexed | Display as record
2Heating rate (°C/min) |  |  | 2Glass transition temperature (°C), from Loss Modulus |  |  |  | 72.08772 | !FILENAME |  | _blank | TRUE | FALSE
|  |  | Loss modulus @ Tg |  |  |  | 175.4317
|  |  | Row of glass transition temperature from Tan Delta |  |  |  | 1039
Analysis Date | 2016-11-30 |  | 2Glass transition temperature (°C), from Tan Delta |  |  |  | 79.46774 | Temperatures | 25 | °C
|  |  | Tan delta @ Tg |  |  |  | 0.815957 |  | -51 | °C
|  |  | Row of temperature = 25°C |  |  |  | 492 |  | 71 | °C
Valid Test | TRUE |  | 3Storage modulus @ 25°C |  |  |  | 1459.914
Use in Summary | TRUE |  | 3Loss modulus @ 25°C |  |  |  | 27.20361
|  |  | 3Tan delta @ 25°C |  |  |  | 0.01863371
|  |  | 4Row of temperature = -51°C |  |  |  | #N/A
Projected Start | 31 |  | Storage modulus @ -51°C |  |  |  | #N/A
Start Row | 31 |  | Loss modulus @ -51°C |  |  |  | #N/A
End Row | 1818 |  | Tan delta @ -51°C |  |  |  | #N/A
Last Row | 2211 |  | 5Row of temperature = 71°C |  |  |  | 944
|  |  | Storage modulus @ 71°C |  |  |  | 661.3411
|  |  | Loss modulus @ 71°C |  |  |  | 160.4346
|  |  | Tan delta @ 71°C |  |  |  | 0.2425898
Send Questions to | usarmy.APG.arl.mbx.adhesive-research@mail.mil
Time | Temp. | E' | E'' | Tan Delta | Rounded | Notes
(min) | (°C) | (MPa) | (MPa) | (E''/E') | Temp. | 1. This assumes the analyst has fundamental knowledge of a, b, and g transitions.
0.01177778 | -0.1062485 | 1517.497 | 27.98345 | 0.01844052 | 0 | 2. The glass transition temperature (Tg) is frequency and heating rate dependent. Measured values from E'' and Tan Delta
0.05933332 | -0.1227637 | 1516.927 | 29.19294 | 0.01924479 | 0 | peak maximums will differ slightly. Tg's measured from DMA will differ slightly from alternative characterization techniques.
0.1093334 | -0.1476659 | 1517.758 | 29.09154 | 0.01916744 | 0 | 3. Modulus values from measured from DMA are not as rigorous as standardized techniques using mechanical testing
0.1593333 | -0.1720237 | 1518.179 | 27.56738 | 0.0181582 | 0 | frames. These modulus values are approximate values.
0.2093333 | -0.1709155 | 1518.955 | 28.43786 | 0.018722 | 0 | 4. From MIL-STD-810G, Method 502.5, Low Temperature
0.2593334 | -0.1894532 | 1518.677 | 28.83405 | 0.0189863 | 0 | 5. From MIL-STD-810G, Method 501.5, High Temperature
0.3093333 | -0.2247339 | 1519.521 | 28.65904 | 0.01886058 | 0
0.3593334 | -0.2158756 | 1520.563 | 28.3946 | 0.01867374 | 0
0.4093334 | -0.2479868 | 1520.395 | 29.7215 | 0.01954854 | 0
0.4595 | -0.2603939 | 1520.839 | 28.6467 | 0.01883612 | 0
0.5095 | -0.2371978 | 1521.092 | 28.21313 | 0.01854794 | 0
0.5595 | -0.2554201 | 1521.159 | 29.60192 | 0.01946011 | 0
0.6095 | -0.2727809 | 1521.918 | 28.52295 | 0.01874145 | 0
0.6595 | -0.2886296 | 1521.542 | 28.89482 | 0.01899048 | 0
0.7095 | -0.2923027 | 1522.19 | 28.4562 | 0.01869424 | 0
0.7595 | -0.2918194 | 1522.491 | 29.5298 | 0.01939571 | 0
0.8095 | -0.2815376 | 1523.726 | 29.07027 | 0.01907842 | 0
0.8595001 | -0.2967708 | 1524.086 | 28.53272 | 0.0187212 | 0
0.9095001 | -0.3256796 | 1523.638 | 28.9158 | 0.01897812 | 0
0.9595001 | -0.303393 | 1524.158 | 29.02534 | 0.01904352 | 0
1.0095 | -0.3039078 | 1524.113 | 29.14398 | 0.01912192 | 0
1.0595 | -0.3074481 | 1525.528 | 27.38978 | 0.01795429 | 0
1.1095 | -0.3064254 | 1524.994 | 29.3872 | 0.01927037 | 0
1.1595 | -0.3164312 | 1525.891 | 30.01797 | 0.01967242 | 0
1.2095 | -0.3092519 | 1525.316 | 29.75578 | 0.01950794 | 0
1.2595 | -0.296884 | 1526.467 | 28.83884 | 0.01889254 | 0
1.3095 | -0.307785 | 1526.74 | 29.02911 | 0.01901379 | 0
1.3595 | -0.3148304 | 1526.569 | 29.60508 | 0.01939321 | 0
1.4095 | -0.2952694 | 1527.881 | 28.51142 | 0.01866076 | 0
1.4595 | -0.29978 | 1527.535 | 29.36768 | 0.01922554 | 0
1.5095 | -0.328344 | 1527.786 | 28.70028 | 0.01878554 | 0
1.5595 | -0.2970604 | 1528.277 | 29.04675 | 0.01900621 | 0
1.6095 | -0.290815 | 1528.796 | 28.3699 | 0.01855703 | 0
1.6595 | -0.2616758 | 1528.973 | 28.46098 | 0.01861444 | 0
1.7095 | -0.2949467 | 1529.072 | 28.89077 | 0.01889432 | 0
1.7595 | -0.2773986 | 1529.239 | 29.4887 | 0.01928325 | 0
1.8095 | -0.3016106 | 1529.8 | 29.40394 | 0.01922077 | 0
1.8595 | -0.2847402 | 1530.297 | 28.86675 | 0.01886349 | 0
1.9095 | -0.2700076 | 1530.218 | 29.29106 | 0.01914176 | 0
1.9595 | -0.29947 | 1530.577 | 28.86384 | 0.01885814 | 0
2.0095 | -0.2776856 | 1530.636 | 29.84758 | 0.01950012 | 0
2.0595 | -0.2790986 | 1531.868 | 28.796 | 0.01879797 | 0
2.1095 | -0.2621058 | 1531.356 | 29.12122 | 0.01901662 | 0
2.1595 | -0.2586421 | 1531.783 | 28.94652 | 0.01889727 | 0
2.2095 | -0.2508526 | 1532.2 | 28.7258 | 0.01874808 | 0
2.2595 | -0.2592848 | 1532.328 | 28.64718 | 0.01869519 | 0
2.3095 | -0.242583 | 1533.028 | 29.38018 | 0.0191648 | 0
2.3595 | -0.230243 | 1532.752 | 29.23702 | 0.01907486 | 0
2.4095 | -0.2535694 | 1533.031 | 29.47193 | 0.01922462 | 0
2.4595 | -0.2268764 | 1533.091 | 29.19476 | 0.01904307 | 0
2.5095 | -0.245358 | 1533.574 | 29.06992 | 0.01895566 | 0
2.5595 | -0.2266356 | 1534.366 | 28.92505 | 0.01885146 | 0
2.6095 | -0.2169752 | 1534.736 | 29.14586 | 0.0189908 | 0
2.6595 | -0.2205949 | 1534.244 | 29.1295 | 0.01898622 | 0
2.7095 | -0.2085722 | 1535.18 | 29.08764 | 0.01894739 | 0
2.7595 | -0.2292176 | 1535.277 | 28.98628 | 0.01888016 | 0
2.8095 | -0.2005212 | 1535.206 | 29.26468 | 0.01906238 | 0
2.8595 | -0.2073342 | 1535.55 | 29.53704 | 0.01923548 | 0
2.9095 | -0.2029418 | 1535.854 | 29.23194 | 0.01903302 | 0
2.959667 | -0.194767 | 1536.026 | 29.14152 | 0.01897202 | 0
3.009667 | -0.1926856 | 1536.12 | 28.9976 | 0.01887716 | 0
3.059667 | -0.1825232 | 1536.329 | 29.49774 | 0.01920015 | 0
3.109667 | -0.1882065 | 1536.816 | 29.459 | 0.01916886 | 0
3.159667 | -0.1766772 | 1537.133 | 28.96851 | 0.01884581 | 0
3.209667 | -0.1791386 | 1537.221 | 28.8626 | 0.01877584 | 0
3.259667 | -0.1770432 | 1537.653 | 29.39701 | 0.0191181 | 0
3.309666 | -0.1784889 | 1537.704 | 29.82445 | 0.01939544 | 0
3.359666 | -0.1740047 | 1538.01 | 29.10144 | 0.01892149 | 0
3.409667 | -0.1533339 | 1538.119 | 29.68392 | 0.01929885 | 0
3.459667 | -0.1521183 | 1538.428 | 29.18744 | 0.01897225 | 0
3.509667 | -0.1465265 | 1539.073 | 28.82206 | 0.01872689 | 0
3.559666 | -0.1481276 | 1539.303 | 28.76403 | 0.0186864 | 0
3.609666 | -0.153299 | 1539.282 | 29.1139 | 0.01891395 | 0
3.659667 | -0.1543453 | 1539.086 | 29.87 | 0.01940762 | 0
3.709667 | -0.1263222 | 1539.157 | 29.16252 | 0.01894707 | 0
3.759667 | -0.1466519 | 1539.947 | 29.30333 | 0.01902879 | 0
3.809666 | -0.1530336 | 1539.79 | 29.09852 | 0.01889771 | 0
3.859666 | -0.1368053 | 1540.042 | 29.58238 | 0.01920882 | 0
3.909667 | -0.1340944 | 1540.491 | 29.57825 | 0.01920053 | 0
3.959667 | -0.1356466 | 1540.121 | 29.52382 | 0.01916981 | 0
4.009666 | -0.1386939 | 1540.524 | 29.32946 | 0.01903863 | 0
4.059666 | -0.1308101 | 1541.077 | 29.38676 | 0.01906898 | 0
4.109667 | -0.1310566 | 1540.97 | 29.16238 | 0.01892468 | 0
4.159666 | -0.1266302 | 1541.42 | 29.08618 | 0.01886973 | 0
4.209667 | -0.1166277 | 1541.302 | 29.6007 | 0.019205 | 0
4.259666 | -0.1157502 | 1541.284 | 29.77759 | 0.01931999 | 0
4.309666 | -0.1250353 | 1541.457 | 29.56336 | 0.01917884 | 0
4.359667 | -0.1228071 | 1542.106 | 29.16691 | 0.01891369 | 0
4.409666 | -0.1152306 | 1542.251 | 29.16066 | 0.01890785 | 0
4.459667 | -0.11863 | 1542.077 | 29.46116 | 0.01910486 | 0
4.509666 | -0.111848 | 1542.417 | 29.65248 | 0.01922469 | 0
4.559666 | -0.1116428 | 1542.816 | 29.30988 | 0.01899766 | 0
4.609667 | -0.1215277 | 1542.911 | 28.9282 | 0.0187491 | 0
4.659666 | -0.1154706 | 1543.013 | 29.31101 | 0.01899596 | 0
4.709667 | -0.08889553 | 1543.051 | 29.36992 | 0.01903366 | 0
4.759666 | -0.09859522 | 1543.76 | 28.80306 | 0.01865773 | 0
4.809666 | -0.1116201 | 1543.514 | 29.36469 | 0.01902457 | 0
4.859667 | -0.09572043 | 1543.479 | 29.56726 | 0.01915625 | 0
4.909666 | -0.1085194 | 1544.13 | 29.34236 | 0.01900252 | 0
4.959667 | -0.1012792 | 1544.107 | 29.904 | 0.01936653 | 0
5.009666 | -0.09406203 | 1544.326 | 29.26856 | 0.01895232 | 0
5.059666 | -0.09200149 | 1544.3 | 29.21086 | 0.01891527 | 0
5.109667 | -0.1052556 | 1544.917 | 29.48404 | 0.01908454 | 0
5.159667 | -0.1008799 | 1544.595 | 29.238 | 0.01892923 | 0
5.209667 | -0.09416278 | 1544.774 | 29.33054 | 0.01898694 | 0
5.259668 | -0.1029115 | 1545.203 | 29.22631 | 0.01891422 | 0
5.309668 | -0.09548694 | 1545.228 | 29.5862 | 0.01914682 | 0
5.359668 | -0.08421697 | 1545.472 | 29.1057 | 0.01883289 | 0
5.409668 | -0.09068241 | 1545.839 | 29.18601 | 0.01888037 | 0
5.459778 | -0.08213611 | 1545.7 | 29.52363 | 0.01910049 | 0
5.509834 | -0.0836328 | 1545.811 | 29.54995 | 0.01911615 | 0
5.559834 | -0.07959568 | 1545.815 | 29.55672 | 0.01912048 | 0
5.609834 | -0.0811572 | 1546.168 | 29.5717 | 0.01912581 | 0
5.659834 | -0.0792654 | 1546.306 | 29.63887 | 0.01916752 | 0
5.709834 | -0.07745568 | 1546.574 | 29.16473 | 0.01885764 | 0
5.759834 | -0.09161938 | 1546.912 | 29.24777 | 0.0189072 | 0
5.809834 | -0.07508269 | 1546.744 | 29.37432 | 0.01899106 | 0
5.859834 | -0.08438819 | 1547.122 | 29.29202 | 0.01893324 | 0
5.909834 | -0.06743756 | 1546.887 | 29.53544 | 0.01909348 | 0
5.959834 | -0.08817603 | 1547.198 | 29.35748 | 0.01897462 | 0
6.009834 | -0.0560518 | 1547.105 | 29.57526 | 0.01911652 | 0
6.059834 | -0.06591648 | 1547.4 | 29.3177 | 0.01894642 | 0
6.109834 | -0.08604882 | 1547.51 | 29.23197 | 0.01888969 | 0
6.159834 | -0.08754218 | 1547.581 | 29.58666 | 0.019118 | 0
6.209834 | -0.07230639 | 1547.716 | 29.39376 | 0.01899171 | 0
6.259834 | -0.07161969 | 1547.783 | 29.26032 | 0.01890466 | 0
6.309834 | -0.05633016 | 1548.206 | 28.9825 | 0.01872006 | 0
6.359834 | -0.06732828 | 1548.054 | 29.62956 | 0.01913987 | 0
6.409834 | -0.07910334 | 1548.624 | 28.96787 | 0.01870555 | 0
6.459832 | -0.05969388 | 1547.954 | 29.63512 | 0.0191447 | 0
6.509834 | -0.06490832 | 1548.516 | 29.60209 | 0.01911642 | 0
6.559834 | -0.06221455 | 1548.696 | 29.55804 | 0.01908575 | 0
6.609834 | -0.056745 | 1548.741 | 29.31789 | 0.01893014 | 0
6.659834 | -0.0436416 | 1548.472 | 29.55957 | 0.0190895 | 0
6.709832 | -0.0373201 | 1549.034 | 29.44752 | 0.01901024 | 0
6.759834 | -0.05723375 | 1549.186 | 29.44884 | 0.01900923 | 0
6.809834 | -0.06309666 | 1549.226 | 29.0544 | 0.01875414 | 0
6.859834 | -0.0462476 | 1549.797 | 29.55306 | 0.01906899 | 0
6.909834 | -0.04660683 | 1549.532 | 29.60731 | 0.01910726 | 0
6.959832 | -0.05489882 | 1549.701 | 29.10806 | 0.01878302 | 0
7.009834 | -0.05236496 | 1549.769 | 29.48278 | 0.01902398 | 0
7.059834 | -0.05150867 | 1549.856 | 29.58404 | 0.01908824 | 0
7.109834 | -0.04548162 | 1549.686 | 29.63166 | 0.01912107 | 0
7.159834 | -0.05318164 | 1550.232 | 29.33018 | 0.01891986 | 0
7.209832 | -0.06046068 | 1550.191 | 29.17892 | 0.01882279 | 0
7.259834 | -0.04003092 | 1550.128 | 29.68734 | 0.01915154 | 0
7.309834 | -0.05586291 | 1550.213 | 29.34424 | 0.01892918 | 0
7.359834 | -0.05124296 | 1550.604 | 29.2431 | 0.01885916 | 0
7.409834 | -0.03938818 | 1550.581 | 29.30174 | 0.01889726 | 0
7.459832 | -0.04699756 | 1550.57 | 29.35308 | 0.01893051 | 0
7.509834 | -0.0355167 | 1550.661 | 29.3258 | 0.01891181 | 0
7.559834 | -0.0408958 | 1550.998 | 29.2121 | 0.01883439 | 0
7.609834 | -0.05130012 | 1550.955 | 29.68539 | 0.01914008 | 0
7.659834 | -0.0407588 | 1551.322 | 28.94327 | 0.01865717 | 0
7.709832 | -0.02647656 | 1550.704 | 29.6906 | 0.01914653 | 0
7.759834 | -0.03717398 | 1550.907 | 29.34952 | 0.0189241 | 0
7.809834 | -0.04247504 | 1551.141 | 29.27358 | 0.01887228 | 0
7.859834 | -0.02517788 | 1551.414 | 29.04729 | 0.01872311 | 0
7.909834 | -0.03810471 | 1551.536 | 29.2972 | 0.0188827 | 0
7.959944 | -0.03883617 | 1551.535 | 29.73047 | 0.01916198 | 0
8.01 | -0.0263379 | 1551.85 | 29.15677 | 0.0187884 | 0
8.06 | -0.04124813 | 1551.662 | 29.4052 | 0.01895078 | 0
8.11 | -0.01861833 | 1551.937 | 29.62998 | 0.01909226 | 0
8.16 | -0.02195152 | 1552.086 | 29.11184 | 0.0187566 | 0
8.21 | -0.03943532 | 1552.115 | 29.58993 | 0.01906426 | 0
8.26 | -0.04627028 | 1551.941 | 29.4284 | 0.01896231 | 0
8.31 | -0.02987048 | 1552.194 | 29.44552 | 0.01897026 | 0
8.36 | -0.02893124 | 1552.668 | 29.24113 | 0.01883284 | 0
8.41 | -0.02206316 | 1552.587 | 29.35592 | 0.01890775 | 0
8.46 | -0.02400622 | 1552.492 | 29.11868 | 0.01875609 | 0
8.510001 | -0.02249544 | 1552.728 | 29.30536 | 0.01887347 | 0
8.560001 | -0.01164736 | 1552.797 | 29.1275 | 0.01875809 | 0
8.61 | -0.02267918 | 1552.534 | 29.6261 | 0.01908241 | 0
8.66 | -0.01629551 | 1552.673 | 29.42559 | 0.01895157 | 0
8.71 | -0.02562579 | 1552.614 | 29.5425 | 0.0190276 | 0
8.760001 | -0.01648792 | 1552.981 | 29.29096 | 0.01886112 | 0
8.810001 | -0.01180862 | 1552.939 | 29.26623 | 0.0188457 | 0
8.86 | -0.0246513 | 1553.211 | 29.23338 | 0.01882125 | 0
8.91 | -0.0098569 | 1553.326 | 29.37796 | 0.01891294 | 0
8.96 | -0.0092136 | 1553.238 | 29.48079 | 0.01898022 | 0
9.010001 | -0.01667837 | 1553.646 | 29.3439 | 0.01888712 | 0
9.060001 | -0.0056969 | 1553.306 | 29.42057 | 0.01894062 | 0
9.11 | -0.0069459 | 1553.678 | 29.37904 | 0.01890935 | 0
9.16 | -0.0112156 | 1553.676 | 29.18745 | 0.01878606 | 0
9.21 | -0.01678878 | 1553.696 | 28.92386 | 0.01861616 | 0
9.260001 | -0.0071567 | 1553.775 | 29.32044 | 0.01887046 | 0
9.310001 | -0.00091965 | 1553.62 | 29.53738 | 0.01901198 | 0
9.36 | -0.0042639 | 1554.095 | 29.19665 | 0.01878692 | 0
9.41 | -0.01787544 | 1554.197 | 29.30088 | 0.01885275 | 0
9.46 | -0.01696804 | 1553.942 | 29.35592 | 0.01889127 | 0
9.510001 | -0.0059959 | 1554.046 | 29.40309 | 0.01892035 | 0
9.560001 | -0.0133093 | 1553.999 | 29.20884 | 0.01879592 | 0
9.61 | -0.01187763 | 1554.346 | 29.25283 | 0.01882004 | 0
9.66 | -0.0089362 | 1554.166 | 29.4157 | 0.018927 | 0
9.71 | -0.02055095 | 1554.538 | 29.30647 | 0.0188522 | 0
9.760001 | -0.0107395 | 1554.467 | 29.60678 | 0.01904626 | 0
9.810001 | 0.000852068 | 1554.586 | 29.06365 | 0.01869542 | 0
9.86 | -0.0058775 | 1554.721 | 29.2443 | 0.01880999 | 0
9.91 | -0.01094511 | 1554.644 | 29.26917 | 0.01882693 | 0
9.96 | -0.0061527 | 1554.569 | 29.12926 | 0.01873783 | 0
10.01 | -0.0060437 | 1554.632 | 29.46594 | 0.01895364 | 0
10.06 | 0.01274059 | 1554.714 | 29.23692 | 0.01880534 | 0
10.11 | 0.02773444 | 1554.65 | 29.35239 | 0.01888038 | 0
10.16 | 0.05571904 | 1554.832 | 29.1906 | 0.01877412 | 0
10.21 | 0.08238526 | 1554.735 | 28.99084 | 0.0186468 | 0
10.26 | 0.1080815 | 1555.006 | 29.46017 | 0.01894537 | 0
10.31 | 0.1374129 | 1555.231 | 29.26103 | 0.01881459 | 0
10.36 | 0.1815516 | 1555.024 | 29.25184 | 0.01881119 | 0
10.41 | 0.2229138 | 1555.361 | 29.12102 | 0.01872299 | 0
10.46011 | 0.2716522 | 1555.147 | 29.18698 | 0.01876799 | 0
10.51017 | 0.3399633 | 1555.061 | 29.22665 | 0.01879453 | 0
10.56016 | 0.3972642 | 1555.037 | 29.22392 | 0.01879307 | 0
10.61017 | 0.452775 | 1555.008 | 29.12389 | 0.0187291 | 0
10.66017 | 0.494946 | 1555.226 | 29.04956 | 0.01867868 | 0
10.71017 | 0.5670174 | 1555.008 | 29.13445 | 0.01873589 | 1
10.76017 | 0.6422094 | 1555.175 | 29.07295 | 0.01869433 | 1
10.81016 | 0.6948141 | 1555.085 | 29.12773 | 0.01873063 | 1
10.86017 | 0.771317 | 1555.241 | 29.00706 | 0.01865116 | 1
10.91017 | 0.8438205 | 1555.051 | 28.8929 | 0.01858003 | 1
10.96017 | 0.9077031 | 1554.848 | 29.27302 | 0.01882693 | 1
11.01017 | 0.9896585 | 1554.889 | 28.90912 | 0.0185924 | 1
11.06016 | 1.073056 | 1554.967 | 28.99903 | 0.01864929 | 1
11.11017 | 1.161668 | 1554.778 | 29.14088 | 0.0187428 | 1
11.16017 | 1.234765 | 1554.751 | 29.14044 | 0.01874283 | 1
11.21017 | 1.295183 | 1554.636 | 29.07985 | 0.01870525 | 1
11.26017 | 1.36696 | 1554.654 | 28.9901 | 0.0186473 | 1
11.31016 | 1.458385 | 1554.542 | 29.12383 | 0.01873466 | 1
11.36017 | 1.564797 | 1554.515 | 28.99922 | 0.01865483 | 2
11.41017 | 1.651242 | 1554.459 | 28.95188 | 0.01862505 | 2
11.46017 | 1.745442 | 1554.238 | 28.89438 | 0.01859071 | 2
11.51017 | 1.818786 | 1554.173 | 28.93577 | 0.01861812 | 2
11.56016 | 1.893317 | 1554.079 | 28.87954 | 0.01858306 | 2
11.61017 | 1.978888 | 1554.008 | 28.69971 | 0.01846819 | 2
11.66017 | 2.06465 | 1554.025 | 29.05669 | 0.0186977 | 2
11.71017 | 2.156285 | 1553.772 | 28.72586 | 0.01848782 | 2
11.76017 | 2.239022 | 1553.685 | 28.81289 | 0.01854487 | 2
11.81016 | 2.343532 | 1553.706 | 28.7806 | 0.01852384 | 2
11.86017 | 2.439532 | 1553.602 | 28.58342 | 0.01839817 | 2
11.91017 | 2.530938 | 1553.247 | 28.87556 | 0.01859045 | 3
11.96017 | 2.631278 | 1553.25 | 28.74487 | 0.01850627 | 3
12.01017 | 2.714484 | 1553.031 | 28.91314 | 0.01861723 | 3
12.06016 | 2.798948 | 1553.135 | 28.38169 | 0.0182738 | 3
12.11017 | 2.89693 | 1552.681 | 28.91669 | 0.01862372 | 3
12.16017 | 3.000083 | 1552.626 | 28.64088 | 0.01844674 | 3
12.21017 | 3.074562 | 1552.499 | 28.7449 | 0.01851525 | 3
12.26017 | 3.182062 | 1552.358 | 28.37212 | 0.01827679 | 3
12.31016 | 3.265205 | 1552.054 | 28.56106 | 0.01840211 | 3
12.36017 | 3.356938 | 1552.165 | 28.64332 | 0.01845379 | 3
12.41017 | 3.466819 | 1551.996 | 28.62082 | 0.0184413 | 3
12.46017 | 3.561909 | 1551.999 | 28.6258 | 0.01844447 | 4
12.51017 | 3.656302 | 1551.708 | 28.702 | 0.01849703 | 4
12.56016 | 3.76225 | 1551.518 | 28.54654 | 0.01839911 | 4
12.61017 | 3.845784 | 1551.375 | 28.62558 | 0.01845175 | 4
12.66017 | 3.942193 | 1551.289 | 28.37421 | 0.01829073 | 4
12.71017 | 4.030594 | 1551.188 | 28.43925 | 0.01833384 | 4
12.76017 | 4.120669 | 1550.756 | 28.6022 | 0.01844403 | 4
12.81017 | 4.228741 | 1550.779 | 28.53184 | 0.01839839 | 4
12.86017 | 4.316944 | 1550.674 | 28.49852 | 0.01837815 | 4
12.91017 | 4.398922 | 1550.5 | 28.53596 | 0.01840436 | 4
12.96028 | 4.494329 | 1550.293 | 28.33513 | 0.01827728 | 4
13.01033 | 4.59811 | 1550.052 | 28.57185 | 0.01843282 | 5
13.06033 | 4.671475 | 1549.976 | 28.13054 | 0.01814901 | 5
13.11033 | 4.764527 | 1549.752 | 28.2827 | 0.01824982 | 5
13.16033 | 4.861468 | 1549.287 | 28.46084 | 0.01837028 | 5
13.21033 | 4.965528 | 1549.224 | 28.20112 | 0.01820339 | 5
13.26033 | 5.033403 | 1549.108 | 28.40888 | 0.01833885 | 5
13.31033 | 5.128511 | 1548.752 | 28.4595 | 0.01837576 | 5
13.36033 | 5.22329 | 1548.717 | 28.22976 | 0.01822784 | 5
13.41033 | 5.339561 | 1548.513 | 28.12811 | 0.0181646 | 5
13.46033 | 5.436287 | 1548.2 | 28.39463 | 0.01834042 | 5
13.51033 | 5.533018 | 1547.985 | 28.28451 | 0.01827183 | 6
13.56033 | 5.63866 | 1547.789 | 28.15714 | 0.01819185 | 6
13.61033 | 5.727078 | 1547.633 | 28.29204 | 0.01828085 | 6
13.66033 | 5.81381 | 1547.43 | 28.3714 | 0.01833454 | 6
13.71033 | 5.905044 | 1547.101 | 27.80513 | 0.0179724 | 6
13.76033 | 6.006926 | 1546.996 | 28.2314 | 0.01824918 | 6
13.81033 | 6.10713 | 1546.49 | 28.21737 | 0.01824606 | 6
13.86033 | 6.196924 | 1546.368 | 28.20349 | 0.01823854 | 6
13.91033 | 6.298652 | 1546.044 | 28.06556 | 0.01815315 | 6
13.96033 | 6.400055 | 1546.12 | 28.10099 | 0.01817517 | 6
14.01033 | 6.497488 | 1545.656 | 27.91412 | 0.01805972 | 6
14.06033 | 6.5897 | 1545.294 | 28.53184 | 0.01846371 | 7
14.11033 | 6.655506 | 1545.226 | 27.81684 | 0.01800179 | 7
14.16033 | 6.771913 | 1544.947 | 27.90818 | 0.01806416 | 7
14.21033 | 6.820022 | 1544.564 | 28.09574 | 0.01819008 | 7
14.26033 | 6.943475 | 1544.264 | 28.09453 | 0.01819284 | 7
14.31033 | 7.041788 | 1544.119 | 27.98324 | 0.01812247 | 7
14.36033 | 7.144079 | 1543.803 | 27.94506 | 0.01810144 | 7
14.41033 | 7.230651 | 1543.437 | 27.9554 | 0.01811244 | 7
14.46033 | 7.319616 | 1543.051 | 28.03742 | 0.01817011 | 7
14.51033 | 7.447148 | 1542.803 | 27.75247 | 0.01798834 | 7
14.56033 | 7.503324 | 1542.37 | 27.99836 | 0.01815281 | 8
14.61033 | 7.573471 | 1542.226 | 28.03165 | 0.0181761 | 8
14.66033 | 7.709095 | 1541.731 | 27.95654 | 0.01813322 | 8
14.71033 | 7.767974 | 1541.571 | 27.81922 | 0.01804601 | 8
14.76033 | 7.897226 | 1541.164 | 27.85153 | 0.01807175 | 8
14.81033 | 7.971808 | 1540.996 | 27.72383 | 0.01799084 | 8
14.86033 | 8.073932 | 1540.463 | 27.80213 | 0.01804791 | 8
14.91033 | 8.183999 | 1540.156 | 27.94633 | 0.01814513 | 8
14.96033 | 8.26029 | 1539.759 | 27.90154 | 0.01812072 | 8
15.01033 | 8.335512 | 1539.428 | 27.73746 | 0.01801803 | 8
15.06033 | 8.396563 | 1539.052 | 27.85944 | 0.01810169 | 8
15.11033 | 8.503058 | 1538.484 | 27.9663 | 0.01817783 | 9
15.16033 | 8.599476 | 1538.082 | 27.70432 | 0.01801226 | 9
15.21033 | 8.683671 | 1537.713 | 27.87944 | 0.01813046 | 9
15.26033 | 8.820514 | 1537.226 | 27.9106 | 0.01815646 | 9
15.31033 | 8.893241 | 1536.814 | 27.68528 | 0.01801472 | 9
15.36033 | 9.029751 | 1536.427 | 27.77072 | 0.01807487 | 9
15.41033 | 9.112496 | 1535.909 | 27.80816 | 0.01810534 | 9
15.46044 | 9.25755 | 1535.47 | 27.88408 | 0.01815996 | 9
15.5105 | 9.367316 | 1535.178 | 27.75532 | 0.01807955 | 9
15.5605 | 9.524766 | 1534.757 | 27.64136 | 0.01801025 | 10
15.6105 | 9.611508 | 1534.231 | 27.68855 | 0.01804719 | 10
15.6605 | 9.748124 | 1533.795 | 27.77179 | 0.01810659 | 10
15.7105 | 9.853285 | 1533.376 | 27.8468 | 0.01816045 | 10
15.7605 | 9.958844 | 1532.932 | 27.6675 | 0.01804874 | 10
15.8105 | 10.15958 | 1532.311 | 27.88978 | 0.01820112 | 10
15.8605 | 10.19405 | 1532.243 | 27.57108 | 0.01799394 | 10
15.9105 | 10.30889 | 1531.751 | 27.62502 | 0.01803492 | 10
15.9605 | 10.48766 | 1531.311 | 27.602 | 0.01802508 | 10
16.0105 | 10.5831 | 1530.69 | 27.70574 | 0.01810017 | 11
16.0605 | 10.73687 | 1530.301 | 27.739 | 0.0181265 | 11
16.1105 | 10.86341 | 1529.794 | 27.65904 | 0.01808024 | 11
16.1605 | 10.97684 | 1529.406 | 27.70321 | 0.01811371 | 11
16.2105 | 11.08246 | 1528.998 | 27.74004 | 0.01814262 | 11
16.2605 | 11.1876 | 1528.639 | 27.66243 | 0.01809612 | 11
16.3105 | 11.27857 | 1528.19 | 27.61885 | 0.01807291 | 11
16.3605 | 11.41938 | 1527.844 | 27.64672 | 0.01809526 | 11
16.4105 | 11.49485 | 1527.396 | 27.31062 | 0.01788052 | 11
16.4605 | 11.60814 | 1526.89 | 27.63336 | 0.0180978 | 12
16.5105 | 11.69556 | 1526.516 | 27.49075 | 0.01800882 | 12
16.5605 | 11.80606 | 1526.014 | 27.71729 | 0.0181632 | 12
16.6105 | 11.89463 | 1525.74 | 27.51223 | 0.01803205 | 12
16.6605 | 12.00055 | 1525.049 | 27.56516 | 0.01807493 | 12
16.7105 | 12.11085 | 1524.693 | 27.53375 | 0.01805856 | 12
16.7605 | 12.20327 | 1524.202 | 27.54589 | 0.01807233 | 12
16.8105 | 12.30154 | 1523.81 | 27.65061 | 0.01814572 | 12
16.8605 | 12.43236 | 1523.351 | 27.61396 | 0.01812711 | 12
16.9105 | 12.50662 | 1522.789 | 27.53235 | 0.01808022 | 13
16.9605 | 12.61921 | 1522.47 | 27.68954 | 0.01818725 | 13
17.0105 | 12.68927 | 1521.921 | 27.50722 | 0.01807401 | 13
17.0605 | 12.79122 | 1521.713 | 27.49747 | 0.01807008 | 13
17.1105 | 12.87592 | 1521.084 | 27.51677 | 0.01809024 | 13
17.1605 | 12.99945 | 1520.838 | 27.31591 | 0.01796109 | 13
17.2105 | 13.07671 | 1520.003 | 27.53604 | 0.01811578 | 13
17.2605 | 13.17568 | 1519.594 | 27.46714 | 0.01807532 | 13
17.3105 | 13.26503 | 1519.294 | 27.49803 | 0.01809921 | 13
17.3605 | 13.35553 | 1518.806 | 27.35728 | 0.01801235 | 13
17.4105 | 13.46411 | 1518.361 | 27.39211 | 0.01804058 | 13
17.4605 | 13.5417 | 1517.913 | 27.22895 | 0.01793841 | 14
17.5105 | 13.64484 | 1517.392 | 27.4452 | 0.01808709 | 14
17.5605 | 13.7411 | 1516.975 | 27.37545 | 0.01804608 | 14
17.6105 | 13.85889 | 1516.496 | 27.52633 | 0.01815127 | 14
17.6605 | 13.92166 | 1516.101 | 27.2714 | 0.01798785 | 14
17.7105 | 14.05237 | 1515.426 | 27.47349 | 0.01812922 | 14
17.7605 | 14.12486 | 1515.16 | 27.42216 | 0.01809852 | 14
17.8105 | 14.24474 | 1514.659 | 27.28784 | 0.01801583 | 14
17.8605 | 14.30021 | 1514.281 | 27.38178 | 0.01808236 | 14
17.9105 | 14.44094 | 1513.737 | 27.31733 | 0.01804629 | 14
17.96061 | 14.49148 | 1513.216 | 27.38778 | 0.01809906 | 14
18.01066 | 14.57483 | 1512.894 | 27.03437 | 0.01786932 | 15
18.06067 | 14.70468 | 1512.293 | 27.43292 | 0.01813994 | 15
18.11066 | 14.81168 | 1511.84 | 27.39734 | 0.01812185 | 15
18.16067 | 14.89384 | 1511.39 | 27.39904 | 0.01812837 | 15
18.21066 | 14.99998 | 1510.848 | 27.35916 | 0.01810848 | 15
18.26066 | 15.11212 | 1510.531 | 27.30048 | 0.01807344 | 15
18.31067 | 15.18756 | 1509.806 | 27.21865 | 0.01802791 | 15
18.36066 | 15.28129 | 1509.367 | 27.47272 | 0.01820148 | 15
18.41067 | 15.37397 | 1509.01 | 27.2774 | 0.01807635 | 15
18.46066 | 15.47905 | 1508.418 | 27.21612 | 0.01804282 | 15
18.51066 | 15.56356 | 1508.011 | 27.21123 | 0.01804445 | 16
18.56067 | 15.67255 | 1507.406 | 27.32461 | 0.01812691 | 16
18.61066 | 15.75762 | 1507.041 | 27.26441 | 0.01809135 | 16
18.66067 | 15.86042 | 1506.384 | 27.30327 | 0.01812504 | 16
18.71066 | 15.94209 | 1506.276 | 27.25336 | 0.0180932 | 16
18.76066 | 16.04364 | 1505.476 | 27.28992 | 0.0181271 | 16
18.81067 | 16.12525 | 1504.898 | 27.39596 | 0.01820453 | 16
18.86066 | 16.21756 | 1504.735 | 27.15148 | 0.01804402 | 16
18.91067 | 16.2967 | 1503.995 | 27.29459 | 0.01814806 | 16
18.96066 | 16.44638 | 1503.702 | 27.4168 | 0.01823288 | 16
19.01066 | 16.51842 | 1503.123 | 27.05141 | 0.0179968 | 17
19.06067 | 16.59327 | 1502.564 | 27.21849 | 0.01811469 | 17
19.11066 | 16.72582 | 1502.154 | 27.21491 | 0.01811726 | 17
19.16067 | 16.80822 | 1501.675 | 27.29162 | 0.01817412 | 17
19.21066 | 16.9273 | 1501.224 | 27.29244 | 0.01818012 | 17
19.26066 | 17.04411 | 1500.641 | 27.15995 | 0.0180989 | 17
19.31067 | 17.10548 | 1500.188 | 27.20739 | 0.01813599 | 17
19.36066 | 17.25369 | 1499.542 | 27.10672 | 0.01807667 | 17
19.41067 | 17.32448 | 1499.017 | 27.20672 | 0.01814971 | 17
19.46066 | 17.40841 | 1498.527 | 27.14497 | 0.01811444 | 17
19.51066 | 17.51701 | 1498.065 | 27.20803 | 0.01816211 | 18
19.56067 | 17.63819 | 1497.66 | 27.209 | 0.01816768 | 18
19.61066 | 17.71628 | 1497.155 | 27.12079 | 0.01811489 | 18
19.66067 | 17.8373 | 1496.49 | 27.28192 | 0.01823061 | 18
19.71066 | 17.94323 | 1496.084 | 27.022 | 0.01806183 | 18
19.76066 | 18.01314 | 1495.5 | 27.2865 | 0.01824574 | 18
19.81067 | 18.13852 | 1495.114 | 27.0805 | 0.01811267 | 18
19.86066 | 18.21358 | 1494.337 | 27.1978 | 0.01820058 | 18
19.91067 | 18.34474 | 1494.002 | 27.07791 | 0.01812442 | 18
19.96066 | 18.40906 | 1493.458 | 27.38528 | 0.01833684 | 18
20.01066 | 18.53134 | 1492.896 | 27.13759 | 0.01817781 | 19
20.06067 | 18.63508 | 1492.506 | 27.01631 | 0.01810131 | 19
20.11066 | 18.69837 | 1491.962 | 27.20565 | 0.01823482 | 19
20.16067 | 18.83141 | 1491.337 | 27.14809 | 0.01820386 | 19
20.21066 | 18.94151 | 1490.834 | 27.22234 | 0.01825981 | 19
20.26066 | 19.02632 | 1490.484 | 27.11463 | 0.01819183 | 19
20.31067 | 19.15436 | 1489.859 | 27.15826 | 0.01822875 | 19
20.36066 | 19.22315 | 1489.156 | 27.33793 | 0.01835799 | 19
20.41067 | 19.33121 | 1488.999 | 27.08792 | 0.01819203 | 19
20.46072 | 19.426 | 1488.325 | 27.13756 | 0.01823362 | 19
20.51084 | 19.51604 | 1487.672 | 27.12135 | 0.01823073 | 20
20.56084 | 19.64503 | 1487.384 | 27.08315 | 0.01820858 | 20
20.61084 | 19.71665 | 1486.711 | 27.01528 | 0.01817118 | 20
20.66084 | 19.81473 | 1486.132 | 27.14424 | 0.01826503 | 20
20.71083 | 19.91575 | 1485.769 | 27.16735 | 0.01828504 | 20
20.76084 | 20.02952 | 1485.084 | 26.96835 | 0.01815947 | 20
20.81084 | 20.13485 | 1484.407 | 27.06016 | 0.01822961 | 20
20.86084 | 20.22184 | 1483.965 | 27.27906 | 0.01838255 | 20
20.91084 | 20.31013 | 1483.467 | 26.99566 | 0.01819769 | 20
20.96083 | 20.40981 | 1482.831 | 27.07835 | 0.01826124 | 20
21.01084 | 20.50224 | 1482.23 | 27.20086 | 0.0183513 | 21
21.06084 | 20.62495 | 1481.895 | 27.17602 | 0.0183387 | 21
21.11084 | 20.73697 | 1481.274 | 27.14937 | 0.0183284 | 21
21.16084 | 20.8129 | 1480.941 | 27.12178 | 0.01831389 | 21
21.21083 | 20.90965 | 1480.238 | 27.10841 | 0.01831355 | 21
21.26084 | 21.04498 | 1479.676 | 27.00338 | 0.01824952 | 21
21.31084 | 21.12812 | 1479.17 | 27.1837 | 0.01837767 | 21
21.36084 | 21.2199 | 1478.561 | 27.25625 | 0.01843431 | 21
21.41084 | 21.33327 | 1477.899 | 27.23524 | 0.01842835 | 21
21.46083 | 21.43736 | 1477.43 | 27.2155 | 0.01842085 | 21
21.51084 | 21.5366 | 1477.12 | 27.20407 | 0.01841697 | 22
21.56084 | 21.60167 | 1476.369 | 27.16201 | 0.01839784 | 22
21.61084 | 21.7179 | 1475.84 | 26.97048 | 0.01827466 | 22
21.66084 | 21.83034 | 1475.348 | 27.03028 | 0.01832129 | 22
21.71083 | 21.91539 | 1474.66 | 27.15526 | 0.01841459 | 22
21.76084 | 22.02517 | 1474.232 | 27.06984 | 0.018362 | 22
21.81084 | 22.12079 | 1473.772 | 27.34046 | 0.01855136 | 22
21.86084 | 22.1992 | 1473.375 | 27.01098 | 0.01833272 | 22
21.91084 | 22.33412 | 1472.528 | 27.19132 | 0.01846575 | 22
21.96083 | 22.38449 | 1472.141 | 27.1571 | 0.01844734 | 22
22.01084 | 22.53158 | 1471.618 | 27.29148 | 0.01854522 | 23
22.06084 | 22.62412 | 1470.99 | 27.05541 | 0.01839264 | 23
22.11084 | 22.70752 | 1470.504 | 27.12076 | 0.01844318 | 23
22.16084 | 22.85631 | 1469.79 | 27.13619 | 0.01846263 | 23
22.21083 | 22.89398 | 1469.301 | 27.24008 | 0.01853948 | 23
22.26084 | 23.02983 | 1468.891 | 27.10513 | 0.01845278 | 23
22.31084 | 23.11163 | 1468.224 | 27.35206 | 0.01862934 | 23
22.36084 | 23.22854 | 1467.718 | 27.09085 | 0.0184578 | 23
22.41084 | 23.30804 | 1467.064 | 27.17856 | 0.01852582 | 23
22.46083 | 23.41337 | 1466.58 | 27.10728 | 0.01848334 | 23
22.51084 | 23.519 | 1466.048 | 27.12394 | 0.0185014 | 24
22.56084 | 23.60138 | 1465.454 | 27.24966 | 0.0185947 | 24
22.61084 | 23.71545 | 1465.113 | 27.20096 | 0.01856578 | 24
22.66084 | 23.80334 | 1464.371 | 27.11206 | 0.01851448 | 24
22.71083 | 23.90362 | 1463.804 | 27.06362 | 0.01848856 | 24
22.76084 | 24.02642 | 1463.339 | 27.18114 | 0.01857474 | 24
22.81084 | 24.12522 | 1462.825 | 27.37718 | 0.01871528 | 24
22.86084 | 24.22047 | 1462.308 | 27.14636 | 0.01856406 | 24
22.91084 | 24.31914 | 1461.582 | 27.19001 | 0.01860314 | 24
22.96089 | 24.4023 | 1461.022 | 27.3991 | 0.01875338 | 24
23.011 | 24.4987 | 1460.533 | 27.40304 | 0.01876235 | 24
23.061 | 24.63466 | 1459.914 | 27.20361 | 0.01863371 | 25
23.111 | 24.70273 | 1459.398 | 27.3341 | 0.01872971 | 25
23.161 | 24.84858 | 1458.985 | 27.14522 | 0.01860556 | 25
23.211 | 24.90223 | 1458.312 | 27.08878 | 0.01857544 | 25
23.261 | 25.00887 | 1457.809 | 27.33556 | 0.01875112 | 25
23.311 | 25.12966 | 1457.154 | 27.16962 | 0.01864568 | 25
23.361 | 25.22356 | 1456.592 | 27.19466 | 0.01867006 | 25
23.411 | 25.29306 | 1456.128 | 27.10875 | 0.01861701 | 25
23.461 | 25.40948 | 1455.448 | 27.28686 | 0.01874809 | 25
23.511 | 25.49099 | 1455.061 | 27.18458 | 0.01868278 | 25
23.561 | 25.62294 | 1454.383 | 27.17627 | 0.01868577 | 26
23.611 | 25.70469 | 1453.776 | 27.42316 | 0.0188634 | 26
23.661 | 25.7947 | 1453.124 | 27.38211 | 0.01884362 | 26
23.711 | 25.90873 | 1452.781 | 27.27149 | 0.01877192 | 26
23.761 | 26.00434 | 1452.296 | 27.25686 | 0.0187681 | 26
23.811 | 26.1023 | 1451.714 | 27.2835 | 0.01879398 | 26
23.861 | 26.20656 | 1451.075 | 27.26732 | 0.01879112 | 26
23.911 | 26.2903 | 1450.466 | 27.36461 | 0.01886608 | 26
23.961 | 26.38288 | 1449.848 | 27.3795 | 0.0188844 | 26
24.011 | 26.50388 | 1449.391 | 27.1583 | 0.01873773 | 27
24.061 | 26.6128 | 1448.648 | 27.49453 | 0.01897943 | 27
24.111 | 26.69734 | 1448.08 | 27.37598 | 0.01890502 | 27
24.161 | 26.78892 | 1447.502 | 27.35255 | 0.01889638 | 27
24.211 | 26.91011 | 1447.024 | 27.19279 | 0.01879222 | 27
24.261 | 26.99246 | 1446.36 | 27.3862 | 0.01893457 | 27
24.311 | 27.11251 | 1445.797 | 27.32439 | 0.01889919 | 27
24.361 | 27.18392 | 1445.261 | 27.17656 | 0.01880392 | 27
24.411 | 27.30231 | 1444.661 | 27.24412 | 0.01885849 | 27
24.461 | 27.39716 | 1444.036 | 27.33018 | 0.01892624 | 27
24.511 | 27.50084 | 1443.24 | 27.5521 | 0.01909045 | 28
24.561 | 27.57744 | 1442.806 | 27.4409 | 0.01901912 | 28
24.611 | 27.69685 | 1442.271 | 27.62952 | 0.01915695 | 28
24.661 | 27.78506 | 1441.619 | 27.5652 | 0.019121 | 28
24.711 | 27.88015 | 1441.16 | 27.31486 | 0.01895339 | 28
24.761 | 28.00098 | 1440.494 | 27.54283 | 0.0191204 | 28
24.811 | 28.10309 | 1439.998 | 27.51687 | 0.01910896 | 28
24.861 | 28.20787 | 1439.377 | 27.32309 | 0.01898258 | 28
24.911 | 28.30697 | 1438.599 | 27.5487 | 0.01914966 | 28
24.961 | 28.41595 | 1438.093 | 27.54237 | 0.01915201 | 28
25.011 | 28.51487 | 1437.362 | 27.4432 | 0.01909276 | 29
25.061 | 28.60086 | 1436.787 | 27.52565 | 0.01915778 | 29
25.111 | 28.70743 | 1436.312 | 27.41254 | 0.01908537 | 29
25.161 | 28.80928 | 1435.641 | 27.34656 | 0.01904833 | 29
25.211 | 28.91209 | 1435.121 | 27.55964 | 0.0192037 | 29
25.261 | 29.00127 | 1434.261 | 27.64057 | 0.01927164 | 29
25.311 | 29.10364 | 1433.696 | 27.49096 | 0.01917489 | 29
25.361 | 29.19634 | 1433.082 | 27.63291 | 0.01928216 | 29
25.411 | 29.30273 | 1432.416 | 27.6295 | 0.01928874 | 29
25.46106 | 29.3908 | 1431.901 | 27.46777 | 0.01918273 | 29
25.51117 | 29.51358 | 1431.197 | 27.70115 | 0.01935523 | 30
25.56117 | 29.5921 | 1430.576 | 27.61097 | 0.0193006 | 30
25.61117 | 29.68288 | 1429.834 | 27.6388 | 0.01933008 | 30
25.66117 | 29.80406 | 1429.18 | 27.60623 | 0.01931614 | 30
25.71117 | 29.89321 | 1428.62 | 27.42919 | 0.01919977 | 30
25.76117 | 29.98094 | 1427.93 | 27.74812 | 0.01943242 | 30
25.81117 | 30.08754 | 1427.454 | 27.62732 | 0.01935426 | 30
25.86117 | 30.19354 | 1426.589 | 27.59392 | 0.01934258 | 30
25.91117 | 30.28043 | 1426.101 | 27.71654 | 0.01943518 | 30
25.96117 | 30.3947 | 1425.49 | 27.69998 | 0.0194319 | 30
26.01117 | 30.48631 | 1424.533 | 27.7282 | 0.01946478 | 30
26.06117 | 30.59555 | 1424.119 | 27.62837 | 0.01940032 | 31
26.11117 | 30.68746 | 1423.37 | 27.72016 | 0.01947502 | 31
26.16117 | 30.77494 | 1422.798 | 27.56922 | 0.01937677 | 31
26.21117 | 30.8929 | 1422.04 | 27.75088 | 0.01951484 | 31
26.26117 | 31.00482 | 1421.483 | 27.72022 | 0.01950092 | 31
26.31117 | 31.08854 | 1420.662 | 27.85708 | 0.01960852 | 31
26.36117 | 31.20166 | 1420.007 | 27.74876 | 0.01954129 | 31
26.41117 | 31.29527 | 1419.405 | 27.82829 | 0.01960561 | 31
26.46117 | 31.382 | 1418.591 | 27.91159 | 0.01967557 | 31
26.51117 | 31.4726 | 1418.019 | 27.86692 | 0.01965201 | 31
26.56117 | 31.56536 | 1417.33 | 27.8537 | 0.01965224 | 32
26.61117 | 31.68025 | 1416.586 | 27.8412 | 0.01965373 | 32
26.66117 | 31.76453 | 1416.047 | 27.88629 | 0.01969306 | 32
26.71117 | 31.8782 | 1415.387 | 27.81263 | 0.01965019 | 32
26.76117 | 31.98482 | 1414.603 | 27.83185 | 0.01967467 | 32
26.81117 | 32.09469 | 1414.004 | 27.85285 | 0.01969786 | 32
26.86117 | 32.20521 | 1413.195 | 27.90264 | 0.01974437 | 32
26.91117 | 32.31539 | 1412.562 | 27.97737 | 0.01980612 | 32
26.96117 | 32.40953 | 1411.817 | 27.8535 | 0.01972884 | 32
27.01117 | 32.51388 | 1411.212 | 27.89702 | 0.01976813 | 33
27.06117 | 32.61348 | 1410.512 | 28.04219 | 0.01988085 | 33
27.11117 | 32.72726 | 1409.645 | 27.94844 | 0.01982658 | 33
27.16117 | 32.85256 | 1409.037 | 27.84806 | 0.0197639 | 33
27.21117 | 32.93233 | 1408.292 | 28.09628 | 0.0199506 | 33
27.26117 | 33.04104 | 1407.86 | 27.87915 | 0.01980249 | 33
27.31117 | 33.11966 | 1406.98 | 28.0806 | 0.01995806 | 33
27.36117 | 33.25266 | 1406.498 | 28.164 | 0.0200242 | 33
27.41117 | 33.3246 | 1405.658 | 28.15292 | 0.02002828 | 33
27.46117 | 33.43388 | 1405.025 | 27.88616 | 0.01984744 | 33
27.51117 | 33.54044 | 1404.302 | 28.16277 | 0.02005464 | 34
27.56117 | 33.62304 | 1403.445 | 28.05296 | 0.01998864 | 34
27.61117 | 33.73313 | 1402.887 | 28.0514 | 0.01999548 | 34
27.66117 | 33.82072 | 1402.131 | 28.09909 | 0.02004027 | 34
27.71117 | 33.93536 | 1401.337 | 28.10232 | 0.02005393 | 34
27.76117 | 34.0245 | 1400.715 | 28.21588 | 0.02014391 | 34
27.81117 | 34.09717 | 1399.897 | 28.1945 | 0.02014041 | 34
27.86117 | 34.19609 | 1399.282 | 28.0179 | 0.02002306 | 34
27.91117 | 34.3201 | 1398.632 | 28.22824 | 0.02018275 | 34
27.96122 | 34.39797 | 1398.02 | 28.17282 | 0.02015195 | 34
28.01133 | 34.51174 | 1397.232 | 28.33692 | 0.02028076 | 35
28.06133 | 34.60177 | 1396.409 | 28.37682 | 0.02032127 | 35
28.11133 | 34.72385 | 1395.689 | 28.38647 | 0.02033867 | 35
28.16133 | 34.832 | 1394.913 | 28.2268 | 0.02023554 | 35
28.21133 | 34.92051 | 1394.146 | 28.41299 | 0.02038022 | 35
28.26133 | 35.02027 | 1393.593 | 28.27588 | 0.02028991 | 35
28.31133 | 35.1175 | 1392.841 | 28.40989 | 0.02039708 | 35
28.36133 | 35.21305 | 1392.115 | 28.32035 | 0.0203434 | 35
28.41133 | 35.33475 | 1391.33 | 28.39951 | 0.02041177 | 35
28.46133 | 35.4219 | 1390.637 | 28.39276 | 0.02041708 | 35
28.51133 | 35.51919 | 1389.886 | 28.45348 | 0.0204718 | 36
28.56133 | 35.61526 | 1389.216 | 28.53168 | 0.02053797 | 36
28.61133 | 35.71334 | 1388.468 | 28.3656 | 0.02042942 | 36
28.66133 | 35.79806 | 1387.723 | 28.34678 | 0.02042684 | 36
28.71133 | 35.90676 | 1386.973 | 28.49277 | 0.02054314 | 36
28.76133 | 36.01095 | 1386.27 | 28.40526 | 0.02049044 | 36
28.81133 | 36.09887 | 1385.439 | 28.65685 | 0.0206843 | 36
28.86133 | 36.19797 | 1384.755 | 28.54786 | 0.02061582 | 36
28.91133 | 36.31943 | 1383.894 | 28.56938 | 0.0206442 | 36
28.96133 | 36.40332 | 1383.297 | 28.60228 | 0.02067689 | 36
29.01133 | 36.52378 | 1382.449 | 28.76975 | 0.02081071 | 37
29.06133 | 36.6195 | 1381.856 | 28.69362 | 0.02076454 | 37
29.11133 | 36.71144 | 1381.116 | 28.65659 | 0.02074886 | 37
29.16133 | 36.81704 | 1380.107 | 28.88376 | 0.02092865 | 37
29.21133 | 36.92581 | 1379.635 | 28.65556 | 0.02077038 | 37
29.26133 | 37.00687 | 1378.961 | 28.66343 | 0.02078624 | 37
29.31133 | 37.10236 | 1378.191 | 28.70848 | 0.02083056 | 37
29.36133 | 37.21023 | 1377.291 | 28.81006 | 0.02091791 | 37
29.41133 | 37.30535 | 1376.655 | 28.76416 | 0.02089424 | 37
29.46133 | 37.39828 | 1375.93 | 28.83488 | 0.02095664 | 37
29.51133 | 37.52088 | 1375.121 | 28.92291 | 0.02103299 | 38
29.56133 | 37.60752 | 1374.484 | 28.75629 | 0.02092152 | 38
29.61133 | 37.71531 | 1373.573 | 28.8724 | 0.02101992 | 38
29.66133 | 37.82306 | 1372.742 | 28.98974 | 0.02111812 | 38
29.71133 | 37.91433 | 1371.994 | 29.11822 | 0.0212233 | 38
29.76133 | 38.02105 | 1371.277 | 29.06357 | 0.02119453 | 38
29.81133 | 38.1203 | 1370.406 | 28.96858 | 0.02113868 | 38
29.86133 | 38.2218 | 1369.782 | 29.03626 | 0.02119772 | 38
29.91133 | 38.32197 | 1368.958 | 29.1079 | 0.02126281 | 38
29.96133 | 38.42232 | 1368.174 | 29.16131 | 0.02131404 | 38
30.01133 | 38.51106 | 1367.345 | 29.31268 | 0.02143766 | 39
30.06133 | 38.62569 | 1366.624 | 29.10175 | 0.02129462 | 39
30.11133 | 38.72914 | 1365.922 | 29.27429 | 0.0214319 | 39
30.16133 | 38.82547 | 1364.959 | 29.17895 | 0.02137715 | 39
30.21133 | 38.91724 | 1364.389 | 29.317 | 0.02148726 | 39
30.26133 | 38.99209 | 1363.527 | 29.17584 | 0.02139734 | 39
30.31133 | 39.09505 | 1362.872 | 29.1971 | 0.02142322 | 39
30.36133 | 39.19941 | 1361.848 | 29.50509 | 0.02166548 | 39
30.41133 | 39.28555 | 1361.148 | 29.26886 | 0.02150307 | 39
30.46133 | 39.3796 | 1360.426 | 29.32043 | 0.02155239 | 39
30.5115 | 39.49765 | 1359.555 | 29.39428 | 0.02162051 | 39
30.5615 | 39.59103 | 1358.692 | 29.41335 | 0.02164827 | 40
30.6115 | 39.70214 | 1357.882 | 29.4577 | 0.02169386 | 40
30.6615 | 39.7862 | 1357.1 | 29.47019 | 0.02171556 | 40
30.7115 | 39.89978 | 1356.366 | 29.55724 | 0.0217915 | 40
30.7615 | 39.98554 | 1355.384 | 29.4769 | 0.02174801 | 40
30.8115 | 40.08994 | 1354.516 | 29.69349 | 0.02192184 | 40
30.8615 | 40.18296 | 1353.821 | 29.72316 | 0.02195501 | 40
30.9115 | 40.2932 | 1353.03 | 29.59558 | 0.02187356 | 40
30.9615 | 40.39455 | 1352.096 | 29.74707 | 0.0220007 | 40
31.0115 | 40.50188 | 1351.484 | 29.77444 | 0.02203091 | 41
31.0615 | 40.61542 | 1350.38 | 29.71812 | 0.02200722 | 41
31.1115 | 40.69567 | 1349.554 | 29.8316 | 0.0221048 | 41
31.1615 | 40.80114 | 1348.714 | 29.8198 | 0.0221098 | 41
31.2115 | 40.9022 | 1347.931 | 29.62113 | 0.02197526 | 41
31.2615 | 41.00973 | 1347.139 | 29.85922 | 0.02216491 | 41
31.3115 | 41.11244 | 1346.192 | 30.17269 | 0.02241335 | 41
31.3615 | 41.19725 | 1345.384 | 29.94262 | 0.02225583 | 41
31.4115 | 41.29882 | 1344.492 | 30.11637 | 0.02239981 | 41
31.4615 | 41.39204 | 1343.736 | 30.03491 | 0.0223518 | 41
31.5115 | 41.49953 | 1342.784 | 30.00846 | 0.02234795 | 41
31.5615 | 41.58903 | 1341.897 | 30.05847 | 0.02239998 | 42
31.6115 | 41.69676 | 1340.985 | 30.16465 | 0.02249441 | 42
31.6615 | 41.78656 | 1340.062 | 30.10186 | 0.02246304 | 42
31.7115 | 41.89956 | 1339.131 | 30.32068 | 0.02264206 | 42
31.7615 | 41.9875 | 1338.333 | 30.57762 | 0.02284755 | 42
31.8115 | 42.098 | 1337.47 | 30.296 | 0.02265172 | 42
31.8615 | 42.21593 | 1336.57 | 30.4465 | 0.02277958 | 42
31.9115 | 42.30696 | 1335.649 | 30.4846 | 0.02282381 | 42
31.9615 | 42.40294 | 1334.758 | 30.51507 | 0.02286186 | 42
32.0115 | 42.50426 | 1333.642 | 30.56188 | 0.0229161 | 43
32.0615 | 42.61354 | 1332.915 | 30.50356 | 0.02288486 | 43
32.1115 | 42.69448 | 1332.09 | 30.52986 | 0.02291876 | 43
32.1615 | 42.79727 | 1331.06 | 30.66432 | 0.02303752 | 43
32.2115 | 42.91641 | 1329.988 | 30.86136 | 0.02320424 | 43
32.2615 | 43.0041 | 1329.245 | 30.64576 | 0.02305502 | 43
32.3115 | 43.1069 | 1328.277 | 30.65396 | 0.02307798 | 43
32.3615 | 43.18189 | 1327.306 | 30.95782 | 0.0233238 | 43
32.4115 | 43.29686 | 1326.377 | 30.92676 | 0.02331672 | 43
32.4615 | 43.38067 | 1325.644 | 30.95652 | 0.02335205 | 43
32.5115 | 43.50552 | 1324.672 | 31.01022 | 0.02340973 | 44
32.5615 | 43.59504 | 1323.756 | 31.19873 | 0.02356833 | 44
32.6115 | 43.69713 | 1322.816 | 31.07262 | 0.02348976 | 44
32.6615 | 43.78578 | 1321.795 | 31.24863 | 0.02364105 | 44
32.7115 | 43.87328 | 1320.922 | 31.24463 | 0.02365365 | 44
32.7615 | 43.97626 | 1319.865 | 31.05937 | 0.02353224 | 44
32.8115 | 44.07953 | 1319.046 | 31.22685 | 0.02367382 | 44
32.8615 | 44.1954 | 1317.979 | 31.35065 | 0.02378692 | 44
32.9115 | 44.28174 | 1316.994 | 31.57139 | 0.02397232 | 44
32.9615 | 44.3935 | 1316.066 | 31.26288 | 0.02375479 | 44
33.01166 | 44.49164 | 1315.215 | 31.63041 | 0.02404961 | 44
33.06167 | 44.60958 | 1314.141 | 31.4051 | 0.02389781 | 45
33.11167 | 44.69488 | 1313.104 | 31.62179 | 0.02408172 | 45
33.16167 | 44.80187 | 1312.299 | 31.63098 | 0.0241035 | 45
33.21167 | 44.90762 | 1311.298 | 31.65349 | 0.02413905 | 45
33.26166 | 45.00224 | 1310.329 | 31.9362 | 0.02437266 | 45
33.31167 | 45.09316 | 1309.365 | 31.76506 | 0.0242599 | 45
33.36167 | 45.21098 | 1308.318 | 31.87807 | 0.02436568 | 45
33.41167 | 45.31068 | 1307.307 | 32.24779 | 0.02466735 | 45
33.46167 | 45.42067 | 1306.377 | 32.12146 | 0.02458821 | 45
33.51166 | 45.52593 | 1305.433 | 32.08051 | 0.02457462 | 46
33.56167 | 45.61491 | 1304.534 | 32.10695 | 0.02461183 | 46
33.61167 | 45.72654 | 1303.462 | 32.12625 | 0.02464686 | 46
33.66167 | 45.82489 | 1302.392 | 32.4859 | 0.02494325 | 46
33.71167 | 45.91657 | 1301.642 | 32.24424 | 0.02477198 | 46
33.76166 | 46.01084 | 1300.374 | 32.47864 | 0.02497638 | 46
33.81167 | 46.09616 | 1299.545 | 32.43598 | 0.02495949 | 46
33.86167 | 46.19671 | 1298.323 | 32.71526 | 0.02519808 | 46
33.91167 | 46.29877 | 1297.417 | 32.74578 | 0.02523921 | 46
33.96167 | 46.39276 | 1296.144 | 33.07476 | 0.02551781 | 46
34.01166 | 46.514 | 1295.333 | 32.73852 | 0.02527422 | 47
34.06167 | 46.60508 | 1294.24 | 32.96318 | 0.02546914 | 47
34.11167 | 46.70159 | 1293.032 | 33.0043 | 0.02552473 | 47
34.16167 | 46.79717 | 1292.008 | 32.98194 | 0.02552765 | 47
34.21167 | 46.88803 | 1290.998 | 33.11728 | 0.02565245 | 47
34.26166 | 47.00426 | 1289.897 | 33.28245 | 0.0258024 | 47
34.31167 | 47.106 | 1288.869 | 33.38005 | 0.02589872 | 47
34.36167 | 47.20067 | 1287.736 | 33.3533 | 0.02590073 | 47
34.41167 | 47.30708 | 1286.68 | 33.55016 | 0.02607498 | 47
34.46167 | 47.39156 | 1285.541 | 33.54412 | 0.02609339 | 47
34.51166 | 47.5161 | 1284.495 | 33.67455 | 0.02621618 | 48
34.56167 | 47.62139 | 1283.252 | 33.93356 | 0.02644342 | 48
34.61167 | 47.71904 | 1282.171 | 33.94229 | 0.02647252 | 48
34.66167 | 47.79953 | 1281.146 | 33.90179 | 0.02646206 | 48
34.71167 | 47.8999 | 1280.118 | 34.0016 | 0.0265613 | 48
34.76166 | 48.00516 | 1278.874 | 34.00644 | 0.02659092 | 48
34.81167 | 48.09674 | 1277.668 | 34.26997 | 0.0268223 | 48
34.86167 | 48.20974 | 1276.611 | 34.39058 | 0.02693895 | 48
34.91167 | 48.31039 | 1275.228 | 34.74804 | 0.0272485 | 48
34.96167 | 48.41184 | 1274.123 | 34.57517 | 0.02713645 | 48
35.01166 | 48.51588 | 1273.289 | 34.26072 | 0.02690726 | 49
35.06167 | 48.60697 | 1271.712 | 34.82713 | 0.02738602 | 49
35.11167 | 48.71126 | 1270.807 | 34.74144 | 0.02733809 | 49
35.16167 | 48.81018 | 1269.491 | 35.0765 | 0.02763037 | 49
35.21167 | 48.91746 | 1268.297 | 35.0687 | 0.02765022 | 49
35.26166 | 49.01878 | 1267.083 | 35.18863 | 0.02777136 | 49
35.31167 | 49.10366 | 1266.011 | 35.52474 | 0.02806037 | 49
35.36167 | 49.22357 | 1264.622 | 35.34478 | 0.02794889 | 49
35.41167 | 49.30472 | 1263.552 | 35.35348 | 0.02797943 | 49
35.46167 | 49.40687 | 1262.221 | 35.67085 | 0.0282604 | 49
35.51178 | 49.5095 | 1261.02 | 35.77508 | 0.02836996 | 50
35.56183 | 49.59191 | 1259.946 | 35.72949 | 0.02835794 | 50
35.61183 | 49.69652 | 1258.684 | 36.11575 | 0.02869326 | 50
35.66184 | 49.78835 | 1257.228 | 36.29808 | 0.02887154 | 50
35.71184 | 49.90228 | 1255.99 | 36.40225 | 0.0289829 | 50
35.76184 | 50.00619 | 1254.883 | 36.45693 | 0.02905206 | 50
35.81183 | 50.1007 | 1253.548 | 36.43246 | 0.02906347 | 50
35.86183 | 50.19244 | 1252.232 | 36.80774 | 0.02939369 | 50
35.91184 | 50.31038 | 1251.194 | 36.65056 | 0.02929248 | 50
35.96184 | 50.40047 | 1249.69 | 37.1576 | 0.02973346 | 50
36.01184 | 50.50711 | 1248.442 | 36.9105 | 0.02956525 | 51
36.06183 | 50.59322 | 1247 | 37.4485 | 0.03003088 | 51
36.11183 | 50.69351 | 1245.858 | 37.3759 | 0.03000014 | 51
36.16184 | 50.8003 | 1244.626 | 37.42344 | 0.03006802 | 51
36.21184 | 50.89652 | 1243.435 | 37.62048 | 0.03025528 | 51
36.26184 | 50.99328 | 1242.165 | 37.62862 | 0.03029278 | 51
36.31183 | 51.11104 | 1240.549 | 37.96283 | 0.03060162 | 51
36.36183 | 51.20709 | 1239.211 | 38.14873 | 0.03078469 | 51
36.41184 | 51.28977 | 1237.995 | 38.22287 | 0.03087482 | 51
36.46184 | 51.39713 | 1236.738 | 38.46101 | 0.03109876 | 51
36.51184 | 51.4965 | 1235.279 | 38.49222 | 0.03116075 | 51
36.56183 | 51.59535 | 1234.051 | 38.71364 | 0.03137119 | 52
36.61183 | 51.6982 | 1232.604 | 38.85046 | 0.03151903 | 52
36.66184 | 51.79726 | 1231.173 | 39.25792 | 0.0318866 | 52
36.71184 | 51.8958 | 1229.895 | 39.10979 | 0.0317993 | 52
36.76184 | 52.00445 | 1228.591 | 39.47004 | 0.03212625 | 52
36.81183 | 52.11467 | 1227.204 | 39.48297 | 0.0321731 | 52
36.86183 | 52.20444 | 1225.686 | 39.78468 | 0.03245912 | 52
36.91184 | 52.3077 | 1224.284 | 39.88086 | 0.03257486 | 52
36.96184 | 52.39692 | 1223.274 | 39.72735 | 0.03247626 | 52
37.01184 | 52.49555 | 1221.565 | 40.21423 | 0.03292026 | 52
37.06183 | 52.60895 | 1220.129 | 40.56451 | 0.0332461 | 53
37.11183 | 52.69302 | 1218.715 | 40.69135 | 0.03338872 | 53
37.16184 | 52.78974 | 1217.432 | 40.63846 | 0.03338046 | 53
37.21184 | 52.8893 | 1216.023 | 40.68594 | 0.0334582 | 53
37.26184 | 52.97661 | 1214.673 | 41.09828 | 0.03383486 | 53
37.31183 | 53.06937 | 1212.988 | 41.42554 | 0.03415166 | 53
37.36183 | 53.165 | 1211.714 | 41.27385 | 0.03406236 | 53
37.41184 | 53.2665 | 1209.976 | 41.8015 | 0.03454739 | 53
37.46184 | 53.3884 | 1208.584 | 42.07256 | 0.03481142 | 53
37.51184 | 53.48398 | 1207.11 | 42.17325 | 0.03493738 | 53
37.56183 | 53.58318 | 1205.634 | 42.39602 | 0.03516493 | 54
37.61183 | 53.68951 | 1204.343 | 42.63816 | 0.03540366 | 54
37.66184 | 53.7845 | 1202.697 | 42.76002 | 0.03555343 | 54
37.71184 | 53.88627 | 1201.399 | 42.8843 | 0.0356953 | 54
37.76184 | 53.98549 | 1199.965 | 43.06404 | 0.03588775 | 54
37.81183 | 54.09887 | 1198.449 | 43.24936 | 0.03608778 | 54
37.86183 | 54.17328 | 1196.76 | 43.60274 | 0.03643398 | 54
37.91184 | 54.28632 | 1195.354 | 43.76754 | 0.0366147 | 54
37.96184 | 54.37664 | 1193.921 | 43.8858 | 0.0367577 | 54
38.01194 | 54.47613 | 1192.223 | 44.16907 | 0.03704765 | 54
38.062 | 54.58118 | 1190.798 | 44.37846 | 0.03726782 | 55
38.112 | 54.67912 | 1189.071 | 44.74578 | 0.03763088 | 55
38.162 | 54.76985 | 1187.647 | 44.86652 | 0.03777766 | 55
38.212 | 54.87787 | 1186.167 | 45.2077 | 0.03811242 | 55
38.262 | 54.97098 | 1184.51 | 45.26234 | 0.03821185 | 55
38.312 | 55.07019 | 1182.984 | 45.57387 | 0.0385245 | 55
38.362 | 55.17765 | 1181.404 | 46.09129 | 0.039014 | 55
38.412 | 55.2669 | 1179.839 | 46.13282 | 0.03910094 | 55
38.462 | 55.37174 | 1177.966 | 46.5991 | 0.03955896 | 55
38.512 | 55.4739 | 1176.694 | 46.60678 | 0.03960822 | 55
38.562 | 55.56515 | 1174.923 | 46.99172 | 0.03999558 | 56
38.612 | 55.67647 | 1173.434 | 46.95002 | 0.04001081 | 56
38.662 | 55.7843 | 1171.82 | 47.16562 | 0.0402499 | 56
38.712 | 55.8864 | 1170.024 | 47.65883 | 0.0407332 | 56
38.762 | 55.99128 | 1168.539 | 48.06248 | 0.04113041 | 56
38.812 | 56.0918 | 1166.878 | 48.09726 | 0.04121875 | 56
38.862 | 56.18399 | 1165.304 | 48.44975 | 0.04157692 | 56
38.912 | 56.27587 | 1163.557 | 48.8581 | 0.0419903 | 56
38.962 | 56.38384 | 1161.909 | 48.92266 | 0.04210541 | 56
39.012 | 56.48542 | 1160.184 | 49.51676 | 0.04268006 | 56
39.062 | 56.585 | 1158.577 | 49.5599 | 0.04277653 | 57
39.112 | 56.66753 | 1156.797 | 50.0675 | 0.04328116 | 57
39.162 | 56.77842 | 1155.016 | 50.1581 | 0.04342634 | 57
39.212 | 56.86718 | 1153.299 | 50.57586 | 0.04385322 | 57
39.262 | 56.96984 | 1151.723 | 50.64159 | 0.04397028 | 57
39.312 | 57.06948 | 1150.096 | 51.10282 | 0.04443352 | 57
39.362 | 57.1737 | 1148.099 | 51.47156 | 0.04483199 | 57
39.412 | 57.26856 | 1146.46 | 51.76492 | 0.04515194 | 57
39.462 | 57.37537 | 1144.642 | 52.00432 | 0.0454328 | 57
39.512 | 57.46894 | 1142.849 | 52.50625 | 0.0459433 | 57
39.562 | 57.5738 | 1141.035 | 52.79021 | 0.04626518 | 58
39.612 | 57.67606 | 1139.407 | 53.08039 | 0.04658596 | 58
39.662 | 57.78138 | 1137.482 | 53.41449 | 0.04695855 | 58
39.712 | 57.8664 | 1135.567 | 53.99771 | 0.04755131 | 58
39.762 | 57.96108 | 1133.803 | 54.0816 | 0.0476993 | 58
39.812 | 58.08396 | 1132.138 | 54.34797 | 0.04800472 | 58
39.862 | 58.1818 | 1130.33 | 54.71822 | 0.04840909 | 58
39.912 | 58.27612 | 1128.192 | 55.33854 | 0.04905062 | 58
39.962 | 58.3797 | 1126.436 | 55.53092 | 0.0492979 | 58
40.012 | 58.479 | 1124.616 | 55.99328 | 0.04978879 | 58
40.062 | 58.57562 | 1122.657 | 56.30987 | 0.05015768 | 59
40.112 | 58.68056 | 1120.737 | 56.62174 | 0.05052186 | 59
40.162 | 58.77192 | 1118.946 | 56.97484 | 0.05091833 | 59
40.212 | 58.88056 | 1116.854 | 57.35993 | 0.05135847 | 59
40.262 | 58.98246 | 1114.801 | 57.94818 | 0.05198076 | 59
40.312 | 59.08355 | 1112.876 | 58.37329 | 0.05245266 | 59
40.362 | 59.19085 | 1111.044 | 58.5972 | 0.05274067 | 59
40.412 | 59.28234 | 1109.062 | 58.99154 | 0.05319047 | 59
40.462 | 59.36682 | 1106.856 | 59.4151 | 0.05367916 | 59
40.51206 | 59.48745 | 1104.906 | 59.98171 | 0.05428672 | 59
40.56217 | 59.58129 | 1102.83 | 60.38715 | 0.05475654 | 60
40.61217 | 59.68231 | 1100.699 | 60.85147 | 0.0552844 | 60
40.66217 | 59.78181 | 1098.497 | 61.36888 | 0.0558662 | 60
40.71216 | 59.88461 | 1096.384 | 61.6586 | 0.05623818 | 60
40.76216 | 59.98715 | 1094.308 | 62.04051 | 0.05669386 | 60
40.81217 | 60.08507 | 1091.967 | 62.66416 | 0.0573865 | 60
40.86217 | 60.2013 | 1089.7 | 63.37061 | 0.05815415 | 60
40.91217 | 60.2851 | 1087.547 | 63.5353 | 0.05842074 | 60
40.96216 | 60.38894 | 1085.361 | 64.04156 | 0.05900484 | 60
41.01216 | 60.49051 | 1083.154 | 64.46164 | 0.05951291 | 60
41.06217 | 60.58184 | 1080.843 | 65.1788 | 0.06030366 | 61
41.11217 | 60.68215 | 1078.62 | 65.51624 | 0.0607408 | 61
41.16217 | 60.77488 | 1076.263 | 66.01822 | 0.06134021 | 61
41.21216 | 60.88305 | 1073.912 | 66.68412 | 0.0620946 | 61
41.26216 | 60.99949 | 1071.558 | 67.32098 | 0.06282535 | 61
41.31217 | 61.09019 | 1069.297 | 67.695 | 0.06330796 | 61
41.36217 | 61.18871 | 1066.899 | 68.42203 | 0.06413166 | 61
41.41217 | 61.28506 | 1064.595 | 68.85063 | 0.06467307 | 61
41.46216 | 61.37079 | 1062.096 | 69.33939 | 0.0652854 | 61
41.51216 | 61.48289 | 1059.615 | 70.0355 | 0.06609521 | 61
41.56217 | 61.5738 | 1056.867 | 70.66004 | 0.06685803 | 62
41.61217 | 61.67224 | 1054.38 | 71.18545 | 0.06751407 | 62
41.66217 | 61.76897 | 1051.564 | 71.8207 | 0.06829892 | 62
41.71216 | 61.87195 | 1048.848 | 72.43005 | 0.06905676 | 62
41.76216 | 61.9759 | 1046.201 | 72.9185 | 0.06969837 | 62
41.81217 | 62.0739 | 1043.178 | 73.80682 | 0.07075194 | 62
41.86217 | 62.15856 | 1040.304 | 74.36163 | 0.0714807 | 62
41.91217 | 62.26003 | 1037.678 | 74.88349 | 0.07216446 | 62
41.96216 | 62.36196 | 1034.79 | 75.67346 | 0.0731293 | 62
42.01216 | 62.48828 | 1031.75 | 76.5818 | 0.07422512 | 62
42.06217 | 62.5628 | 1029.096 | 77.16324 | 0.07498157 | 63
42.11217 | 62.67608 | 1026.209 | 77.8826 | 0.0758935 | 63
42.16217 | 62.76734 | 1023.295 | 78.53635 | 0.07674847 | 63
42.21216 | 62.87407 | 1020.422 | 79.3384 | 0.07775062 | 63
42.26216 | 62.96124 | 1017.353 | 80.09106 | 0.07872497 | 63
42.31217 | 63.06459 | 1014.398 | 80.78634 | 0.07963972 | 63
42.36217 | 63.17389 | 1011.276 | 81.64808 | 0.08073765 | 63
42.41217 | 63.25479 | 1008.149 | 82.46669 | 0.08180012 | 63
42.46216 | 63.36846 | 1005 | 83.29832 | 0.08288388 | 63
42.51216 | 63.47338 | 1001.968 | 84.0297 | 0.08386468 | 63
42.56217 | 63.57661 | 998.8531 | 84.91328 | 0.08501076 | 64
42.61217 | 63.68028 | 995.5122 | 85.78191 | 0.08616863 | 64
42.66217 | 63.77563 | 992.295 | 86.78882 | 0.08746272 | 64
42.71216 | 63.87288 | 989.0841 | 87.50949 | 0.08847528 | 64
42.76216 | 63.98479 | 985.8144 | 88.38508 | 0.08965691 | 64
42.81217 | 64.09296 | 982.4712 | 89.34348 | 0.09093749 | 64
42.86217 | 64.18745 | 978.9356 | 90.22657 | 0.09216803 | 64
42.91217 | 64.29346 | 975.4011 | 91.18382 | 0.09348344 | 64
42.96216 | 64.37224 | 972.0188 | 92.12909 | 0.09478119 | 64
43.01222 | 64.48477 | 968.1174 | 93.08044 | 0.09614582 | 64
43.06234 | 64.569 | 964.2887 | 94.14059 | 0.09762699 | 65
43.11234 | 64.67476 | 960.1519 | 95.16879 | 0.09911848 | 65
43.16234 | 64.77386 | 956.3728 | 96.18292 | 0.1005705 | 65
43.21234 | 64.86094 | 952.3905 | 97.28702 | 0.1021503 | 65
43.26234 | 64.98373 | 948.555 | 98.24144 | 0.1035696 | 65
43.31234 | 65.0764 | 944.4225 | 99.18293 | 0.1050197 | 65
43.36234 | 65.1859 | 940.1344 | 100.5691 | 0.1069732 | 65
43.41234 | 65.2713 | 935.7616 | 101.5062 | 0.1084745 | 65
43.46234 | 65.37426 | 931.1742 | 102.545 | 0.1101244 | 65
43.51234 | 65.48884 | 926.6505 | 103.5905 | 0.1117902 | 65
43.56234 | 65.58295 | 922.1099 | 104.7635 | 0.1136128 | 66
43.61234 | 65.65929 | 917.7907 | 105.9575 | 0.1154484 | 66
43.66234 | 65.76224 | 913.26 | 106.8974 | 0.1170504 | 66
43.71234 | 65.87265 | 908.4456 | 108.4056 | 0.1193308 | 66
43.76234 | 65.97828 | 903.6506 | 109.5828 | 0.1212668 | 66
43.81234 | 66.07276 | 898.8739 | 110.8819 | 0.1233564 | 66
43.86234 | 66.17495 | 894.2291 | 112.0773 | 0.125334 | 66
43.91234 | 66.29108 | 889.4855 | 113.3766 | 0.1274632 | 66
43.96234 | 66.3915 | 884.5656 | 114.6474 | 0.1296087 | 66
44.01234 | 66.48305 | 879.6891 | 116.0309 | 0.1318999 | 66
44.06234 | 66.59318 | 874.633 | 117.0618 | 0.133841 | 67
44.11234 | 66.69249 | 869.3201 | 118.6435 | 0.1364784 | 67
44.16234 | 66.7713 | 863.8566 | 119.8287 | 0.1387136 | 67
44.21234 | 66.87814 | 858.392 | 121.2007 | 0.1411951 | 67
44.26234 | 66.98728 | 852.7984 | 122.5974 | 0.143759 | 67
44.31234 | 67.09597 | 847.0766 | 123.9995 | 0.1463852 | 67
44.36234 | 67.18699 | 841.2452 | 125.1267 | 0.1487399 | 67
44.41234 | 67.28671 | 835.1028 | 126.542 | 0.1515286 | 67
44.46234 | 67.38241 | 829.0705 | 127.7987 | 0.1541469 | 67
44.51234 | 67.47231 | 823.0626 | 129.2378 | 0.1570206 | 67
44.56234 | 67.58424 | 817 | 130.6773 | 0.1599477 | 68
44.61234 | 67.67702 | 810.7087 | 132.0752 | 0.1629133 | 68
44.66234 | 67.77847 | 804.7498 | 133.5523 | 0.1659551 | 68
44.71234 | 67.87422 | 798.6644 | 134.9596 | 0.1689816 | 68
44.76234 | 67.98071 | 792.399 | 136.382 | 0.1721128 | 68
44.81234 | 68.09742 | 785.8575 | 137.9208 | 0.1755035 | 68
44.86234 | 68.17866 | 779.3389 | 139.2658 | 0.1786974 | 68
44.91234 | 68.2882 | 772.612 | 140.636 | 0.1820267 | 68
44.96234 | 68.38548 | 765.9318 | 141.9989 | 0.1853936 | 68
45.01234 | 68.50182 | 758.7859 | 143.4253 | 0.1890194 | 69
45.06234 | 68.58352 | 751.477 | 144.7128 | 0.1925712 | 69
45.11234 | 68.68624 | 744.375 | 145.9032 | 0.1960076 | 69
45.16234 | 68.78801 | 737.218 | 147.4191 | 0.1999668 | 69
45.21234 | 68.88494 | 730.1528 | 148.8958 | 0.2039241 | 69
45.26234 | 68.9887 | 723.1841 | 150.2263 | 0.207729 | 69
45.31234 | 69.08642 | 715.9653 | 151.6629 | 0.2118299 | 69
45.36234 | 69.19962 | 708.211 | 152.9938 | 0.2160286 | 69
45.41234 | 69.29043 | 700.629 | 154.2164 | 0.2201114 | 69
45.46234 | 69.38234 | 693.2169 | 155.5214 | 0.2243474 | 69
45.51234 | 69.49529 | 685.1124 | 156.7651 | 0.2288167 | 69
45.5625 | 69.5903 | 677.1075 | 157.9115 | 0.2332148 | 70
45.6125 | 69.67838 | 669.2022 | 159.1759 | 0.2378592 | 70
45.6625 | 69.79215 | 661.3411 | 160.4346 | 0.2425898 | 70
45.7125 | 69.89436 | 653.7072 | 161.5984 | 0.2472031 | 70
45.7625 | 69.98559 | 645.8281 | 162.8392 | 0.2521402 | 70
45.8125 | 70.08428 | 637.862 | 163.964 | 0.2570525 | 70
45.8625 | 70.168 | 629.5622 | 165.0291 | 0.2621332 | 70
45.9125 | 70.279 | 621.4662 | 166.044 | 0.267181 | 70
45.9625 | 70.38328 | 612.6558 | 167.093 | 0.2727356 | 70
46.0125 | 70.494 | 604.1773 | 167.9699 | 0.2780143 | 70
46.0625 | 70.59494 | 595.8625 | 169.0073 | 0.2836346 | 71
46.1125 | 70.67734 | 587.7988 | 169.8519 | 0.2889626 | 71
46.1625 | 70.77368 | 579.4463 | 170.7277 | 0.2946394 | 71
46.2125 | 70.9021 | 570.9174 | 171.5425 | 0.3004681 | 71
46.2625 | 70.97878 | 562.4096 | 172.3617 | 0.30647 | 71
46.3125 | 71.08572 | 553.8338 | 172.8426 | 0.312084 | 71
46.3625 | 71.18936 | 544.8564 | 173.3979 | 0.3182451 | 71
46.4125 | 71.28522 | 536.2363 | 174.1068 | 0.324683 | 71
46.4625 | 71.38944 | 527.791 | 174.6069 | 0.330826 | 71
46.5125 | 71.49675 | 519.4556 | 175.1566 | 0.3371925 | 71
46.5625 | 71.57296 | 510.8315 | 175.4317 | 0.3434238 | 72
46.6125 | 71.68164 | 502.0289 | 175.7677 | 0.3501148 | 72
46.6625 | 71.78224 | 493.152 | 176.0181 | 0.3569248 | 72
46.7125 | 71.88222 | 484.1772 | 176.1242 | 0.3637598 | 72
46.7625 | 71.98366 | 475.5459 | 176.3 | 0.3707318 | 72
46.8125 | 72.08772 | 467.2676 | 176.5421 | 0.377818 | 72
46.8625 | 72.18184 | 458.7812 | 176.4346 | 0.3845726 | 72
46.9125 | 72.29272 | 450.109 | 176.3253 | 0.391739 | 72
46.9625 | 72.39696 | 441.332 | 176.1933 | 0.3992308 | 72
47.0125 | 72.49421 | 432.6648 | 175.8886 | 0.4065238 | 72
47.0625 | 72.59842 | 424.1474 | 175.6226 | 0.4140602 | 73
47.1125 | 72.69097 | 416.095 | 175.303 | 0.4213054 | 73
47.1625 | 72.79052 | 407.716 | 174.9549 | 0.4291098 | 73
47.2125 | 72.8938 | 399.4081 | 174.4456 | 0.4367602 | 73
47.2625 | 72.99669 | 391.0898 | 173.7942 | 0.4443844 | 73
47.3125 | 73.08448 | 382.577 | 172.9938 | 0.4521803 | 73
47.3625 | 73.18028 | 374.4094 | 172.3363 | 0.4602883 | 73
47.4125 | 73.28626 | 366.5277 | 171.5578 | 0.4680622 | 73
47.4625 | 73.37436 | 358.9431 | 170.8884 | 0.4760876 | 73
47.5125 | 73.4791 | 354.4312 | 171.494 | 0.4838569 | 73
47.5625 | 73.58314 | 346.8492 | 170.9817 | 0.492957 | 74
47.6125 | 73.67249 | 338.4911 | 169.9767 | 0.50216 | 74
47.6625 | 73.78188 | 330.3269 | 168.7468 | 0.510848 | 74
47.7125 | 73.8816 | 322.5548 | 167.5598 | 0.519477 | 74
47.7625 | 73.99015 | 314.9168 | 166.2357 | 0.5278718 | 74
47.8125 | 74.09881 | 307.4715 | 164.8877 | 0.53627 | 74
47.8625 | 74.17813 | 300.1273 | 163.557 | 0.5449588 | 74
47.9125 | 74.28082 | 292.9406 | 162.044 | 0.5531633 | 74
47.9625 | 74.38805 | 285.864 | 160.4628 | 0.5613256 | 74
48.0125 | 74.48518 | 278.7841 | 158.9111 | 0.5700149 | 74
48.06261 | 74.58015 | 271.8405 | 157.1807 | 0.5782092 | 75
48.11266 | 74.69955 | 264.9256 | 155.4159 | 0.5866399 | 75
48.16266 | 74.77994 | 258.2924 | 153.6784 | 0.5949786 | 75
48.21266 | 74.8941 | 251.6822 | 151.8792 | 0.603456 | 75
48.26266 | 74.98432 | 245.3165 | 149.9687 | 0.6113276 | 75
48.31266 | 75.07686 | 238.9177 | 148.0604 | 0.619713 | 75
48.36266 | 75.18505 | 232.6087 | 146.1071 | 0.6281238 | 75
48.41266 | 75.28743 | 226.5334 | 144.0182 | 0.635748 | 75
48.46266 | 75.38624 | 220.4702 | 142.0075 | 0.644112 | 75
48.51266 | 75.48536 | 214.7332 | 139.9413 | 0.6516984 | 75
48.56266 | 75.56686 | 208.9794 | 137.8432 | 0.6596015 | 76
48.61266 | 75.67766 | 203.3563 | 135.7575 | 0.6675844 | 76
48.66266 | 75.76609 | 197.9448 | 133.5998 | 0.6749349 | 76
48.71266 | 75.87694 | 192.6111 | 131.4436 | 0.6824298 | 76
48.76266 | 75.98047 | 187.4298 | 129.3598 | 0.6901775 | 76
48.81266 | 76.06714 | 182.4853 | 127.1811 | 0.696939 | 76
48.86266 | 76.17676 | 177.5242 | 125.0208 | 0.7042468 | 76
48.91266 | 76.2795 | 172.7618 | 122.8752 | 0.7112401 | 76
48.96266 | 76.38124 | 168.063 | 120.7441 | 0.7184453 | 76
49.01266 | 76.48276 | 163.6452 | 118.5943 | 0.7247036 | 76
49.06266 | 76.56939 | 159.1954 | 116.4087 | 0.7312319 | 77
49.11266 | 76.67518 | 154.8662 | 114.234 | 0.7376304 | 77
49.16266 | 76.76829 | 150.6923 | 112.0584 | 0.743624 | 77
49.21266 | 76.86743 | 146.6252 | 109.9285 | 0.749724 | 77
49.26266 | 76.97631 | 142.6115 | 107.7128 | 0.755288 | 77
49.31266 | 77.07599 | 138.8203 | 105.6331 | 0.7609344 | 77
49.36266 | 77.17782 | 135.0864 | 103.5125 | 0.766269 | 77
49.41266 | 77.28803 | 131.4704 | 101.3901 | 0.7712011 | 77
49.46266 | 77.38141 | 128.0201 | 99.35374 | 0.7760792 | 77
49.51266 | 77.4793 | 124.6114 | 97.26461 | 0.7805434 | 77
49.56266 | 77.58672 | 121.3391 | 95.28403 | 0.7852706 | 78
49.61266 | 77.68126 | 118.1523 | 93.25156 | 0.7892486 | 78
49.66266 | 77.7853 | 115.0036 | 91.26244 | 0.7935618 | 78
49.71266 | 77.88872 | 112.068 | 89.34995 | 0.7972831 | 78
49.76266 | 77.97454 | 109.1329 | 87.37824 | 0.8006587 | 78
49.81266 | 78.07532 | 106.371 | 85.48614 | 0.80366 | 78
49.86266 | 78.1805 | 103.6251 | 83.59764 | 0.8067314 | 78
49.91266 | 78.27992 | 100.94 | 81.70668 | 0.8094582 | 78
49.96266 | 78.36595 | 98.42394 | 79.91632 | 0.8119602 | 78
50.01266 | 78.48559 | 95.91095 | 78.08874 | 0.8141796 | 78
50.06266 | 78.5807 | 93.52662 | 76.3137 | 0.815957 | 79
50.11266 | 78.69466 | 91.22609 | 74.60837 | 0.8178402 | 79
50.16266 | 78.78819 | 88.97141 | 72.92188 | 0.8196102 | 79
50.21266 | 78.89057 | 86.82374 | 71.23512 | 0.8204569 | 79
50.26266 | 78.97934 | 84.70731 | 69.6101 | 0.821772 | 79
50.31266 | 79.08 | 82.70402 | 67.97202 | 0.821871 | 79
50.36266 | 79.18175 | 80.72412 | 66.4105 | 0.8226847 | 79
50.41266 | 79.28124 | 78.79364 | 64.85434 | 0.823091 | 79
50.46266 | 79.37089 | 76.9788 | 63.3383 | 0.822802 | 79
50.51266 | 79.46774 | 75.18002 | 61.85243 | 0.8227242 | 79
50.56278 | 79.58157 | 73.46228 | 60.36365 | 0.821696 | 80
50.61284 | 79.68786 | 71.77113 | 58.9545 | 0.8214236 | 80
50.66284 | 79.78518 | 70.1697 | 57.57732 | 0.820544 | 80
50.71283 | 79.88536 | 68.57071 | 56.1868 | 0.8193994 | 80
50.76283 | 79.99134 | 67.1181 | 54.87564 | 0.8175982 | 80
50.81283 | 80.08134 | 65.63166 | 53.57032 | 0.8162269 | 80
50.86284 | 80.19368 | 64.25634 | 52.32732 | 0.8143525 | 80
50.91284 | 80.29678 | 62.8888 | 51.07945 | 0.8122185 | 80
50.96283 | 80.39212 | 61.55732 | 49.8494 | 0.8098044 | 80
51.01283 | 80.49991 | 60.30593 | 48.70234 | 0.807588 | 80
51.06283 | 80.58918 | 59.08871 | 47.54328 | 0.8046084 | 81
51.11284 | 80.6969 | 57.9119 | 46.43038 | 0.8017416 | 81
51.16284 | 80.796 | 56.73463 | 45.33372 | 0.7990484 | 81
51.21284 | 80.89438 | 55.61232 | 44.26204 | 0.7959032 | 81
51.26283 | 80.98058 | 54.5597 | 43.22733 | 0.7922942 | 81
51.31283 | 81.0811 | 53.51594 | 42.17387 | 0.7880618 | 81
51.36284 | 81.19707 | 52.4962 | 41.1996 | 0.784811 | 81
51.41284 | 81.27524 | 51.502 | 40.22278 | 0.7809947 | 81
51.46284 | 81.38332 | 50.58057 | 39.28225 | 0.7766272 | 81
51.51283 | 81.49769 | 49.6214 | 38.34233 | 0.7726975 | 81
51.56283 | 81.56904 | 48.76558 | 37.452 | 0.7680006 | 82
51.61284 | 81.67226 | 47.88145 | 36.56175 | 0.7635891 | 82
51.66284 | 81.78108 | 47.04262 | 35.69725 | 0.7588279 | 82
51.71284 | 81.87197 | 46.24 | 34.86768 | 0.7540588 | 82
51.76283 | 81.973 | 45.4262 | 34.05232 | 0.7496184 | 82
51.81283 | 82.07024 | 44.70446 | 33.23952 | 0.7435393 | 82
51.86284 | 82.16556 | 43.93616 | 32.46295 | 0.7388666 | 82
51.91284 | 82.267 | 43.2362 | 31.71242 | 0.7334694 | 82
51.96284 | 82.39086 | 42.549 | 30.9585 | 0.7275968 | 82
52.01283 | 82.48211 | 41.87444 | 30.2579 | 0.7225864 | 82
52.06283 | 82.59572 | 41.2362 | 29.55649 | 0.7167606 | 83
52.11284 | 82.65915 | 40.5969 | 28.87734 | 0.7113189 | 83
52.16284 | 82.75605 | 39.98242 | 28.19248 | 0.7051216 | 83
52.21284 | 82.87312 | 39.35196 | 27.52832 | 0.6995413 | 83
52.26283 | 82.97039 | 38.79897 | 26.90734 | 0.6935066 | 83
52.31283 | 83.08078 | 38.24238 | 26.28771 | 0.6873975 | 83
52.36284 | 83.19047 | 37.70994 | 25.69344 | 0.681344 | 83
52.41284 | 83.28695 | 37.18452 | 25.12884 | 0.6757875 | 83
52.46284 | 83.39702 | 36.70102 | 24.55026 | 0.6689257 | 83
52.51283 | 83.49481 | 36.1944 | 24.00017 | 0.6630909 | 83
52.56283 | 83.59738 | 35.7113 | 23.47274 | 0.6572914 | 84
52.61284 | 83.70226 | 35.2519 | 22.93082 | 0.6504848 | 84
52.66284 | 83.79297 | 34.80168 | 22.4264 | 0.6444058 | 84
52.71284 | 83.89166 | 34.36797 | 21.93972 | 0.6383768 | 84
52.76283 | 83.97281 | 33.9457 | 21.44205 | 0.6316574 | 84
52.81283 | 84.07906 | 33.51697 | 20.96147 | 0.6253988 | 84
52.86284 | 84.17194 | 33.13 | 20.50493 | 0.6189234 | 84
52.91284 | 84.28097 | 32.7377 | 20.04404 | 0.6122615 | 84
52.96284 | 84.388 | 32.36 | 19.61192 | 0.6060546 | 84
53.01283 | 84.47144 | 31.98387 | 19.18283 | 0.5997657 | 84
53.06289 | 84.57047 | 31.64427 | 18.75018 | 0.59253 | 85
53.113 | 84.68419 | 31.28113 | 18.34251 | 0.5863762 | 85
53.163 | 84.79087 | 30.91775 | 17.94611 | 0.5804467 | 85
53.213 | 84.89924 | 30.62304 | 17.57579 | 0.5739402 | 85
53.263 | 84.98663 | 30.34212 | 17.18267 | 0.5662978 | 85
53.313 | 85.09742 | 30.02759 | 16.8217 | 0.5602082 | 85
53.363 | 85.20028 | 29.72194 | 16.46156 | 0.5538523 | 85
53.413 | 85.28641 | 29.43184 | 16.10383 | 0.5471566 | 85
53.463 | 85.38119 | 29.12512 | 15.74618 | 0.540639 | 85
53.513 | 85.46645 | 28.86594 | 15.43368 | 0.5346674 | 85
53.563 | 85.57399 | 28.60554 | 15.09149 | 0.5275724 | 86
53.613 | 85.67544 | 28.32885 | 14.77525 | 0.5215621 | 86
53.663 | 85.77544 | 28.08246 | 14.47059 | 0.5152893 | 86
53.713 | 85.87712 | 27.82306 | 14.15065 | 0.5085943 | 86
53.763 | 85.98785 | 27.58748 | 13.86594 | 0.5026169 | 86
53.813 | 86.07848 | 27.36232 | 13.56901 | 0.4959014 | 86
53.863 | 86.16824 | 27.14249 | 13.28126 | 0.4893164 | 86
53.913 | 86.28812 | 26.91162 | 13.0142 | 0.4835902 | 86
53.963 | 86.37696 | 26.69636 | 12.75081 | 0.4776236 | 86
54.013 | 86.46938 | 26.47424 | 12.48243 | 0.4714935 | 86
54.063 | 86.58551 | 26.26975 | 12.21875 | 0.4651261 | 87
54.113 | 86.68703 | 26.08374 | 11.97417 | 0.4590663 | 87
54.163 | 86.78864 | 25.90127 | 11.72715 | 0.4527636 | 87
54.213 | 86.86915 | 25.70828 | 11.49877 | 0.4472789 | 87
54.263 | 86.95609 | 25.51525 | 11.25759 | 0.4412102 | 87
54.313 | 87.0752 | 25.33154 | 11.02307 | 0.435152 | 87
54.363 | 87.17972 | 25.16827 | 10.8068 | 0.429382 | 87
54.413 | 87.27597 | 25.01097 | 10.59032 | 0.4234268 | 87
54.463 | 87.36588 | 24.8415 | 10.37752 | 0.4177496 | 87
54.513 | 87.47063 | 24.66826 | 10.17867 | 0.4126222 | 87
54.563 | 87.57953 | 24.5123 | 9.961762 | 0.4063984 | 88
54.613 | 87.65863 | 24.36213 | 9.760947 | 0.4006606 | 88
54.663 | 87.77475 | 24.21923 | 9.564299 | 0.3949052 | 88
54.713 | 87.87199 | 24.06778 | 9.373715 | 0.3894715 | 88
54.763 | 87.98188 | 23.93035 | 9.190063 | 0.3840338 | 88
54.813 | 88.08316 | 23.78205 | 9.017811 | 0.3791856 | 88
54.863 | 88.18732 | 23.67762 | 8.843045 | 0.3734771 | 88
54.913 | 88.28719 | 23.52828 | 8.675125 | 0.3687106 | 88
54.963 | 88.37641 | 23.43853 | 8.502899 | 0.3627743 | 88
55.013 | 88.48321 | 23.29534 | 8.329112 | 0.3575442 | 88
55.063 | 88.57275 | 23.16004 | 8.169388 | 0.3527363 | 89
55.113 | 88.68532 | 23.05485 | 8.018384 | 0.347796 | 89
55.163 | 88.77038 | 22.9278 | 7.867825 | 0.3431565 | 89
55.213 | 88.87014 | 22.83186 | 7.706784 | 0.3375452 | 89
55.263 | 88.96688 | 22.73152 | 7.566244 | 0.3328526 | 89
55.313 | 89.07055 | 22.6289 | 7.403907 | 0.327188 | 89
55.363 | 89.17038 | 22.52968 | 7.282592 | 0.3232444 | 89
55.413 | 89.26803 | 22.42082 | 7.137476 | 0.3183413 | 89
55.463 | 89.37759 | 22.302 | 7.004651 | 0.3140818 | 89
55.513 | 89.48376 | 22.22033 | 6.877146 | 0.3094978 | 89
55.563 | 89.59079 | 22.13331 | 6.730569 | 0.3040923 | 90
55.61316 | 89.6815 | 22.0561 | 6.616743 | 0.2999959 | 90
55.66316 | 89.77719 | 21.96996 | 6.49143 | 0.2954684 | 90
55.71316 | 89.88571 | 21.88344 | 6.372912 | 0.2912208 | 90
55.76318 | 89.97428 | 21.80584 | 6.248669 | 0.2865595 | 90
55.81316 | 90.08275 | 21.72912 | 6.132836 | 0.2822404 | 90
55.86316 | 90.18969 | 21.66591 | 6.009264 | 0.2773604 | 90
55.91316 | 90.28561 | 21.5709 | 5.907531 | 0.2738658 | 90
55.96316 | 90.38504 | 21.50549 | 5.801643 | 0.269775 | 90
56.01318 | 90.48231 | 21.43114 | 5.692715 | 0.2656282 | 90
56.06316 | 90.57268 | 21.365 | 5.583666 | 0.2613463 | 91
56.11316 | 90.67059 | 21.30686 | 5.471363 | 0.2567888 | 91
56.16316 | 90.765 | 21.22537 | 5.39854 | 0.2543438 | 91
56.21316 | 90.87994 | 21.15164 | 5.297153 | 0.250437 | 91
56.26318 | 90.98501 | 21.10935 | 5.19577 | 0.2461359 | 91
56.31316 | 91.08165 | 21.05619 | 5.093748 | 0.2419122 | 91
56.36316 | 91.18472 | 20.97529 | 5.015946 | 0.239136 | 91
56.41316 | 91.30616 | 20.93494 | 4.928089 | 0.2354001 | 91
56.46316 | 91.39218 | 20.8684 | 4.838624 | 0.2318638 | 91
56.51318 | 91.49447 | 20.80805 | 4.741152 | 0.2278518 | 91
56.56316 | 91.57128 | 20.76984 | 4.670984 | 0.2248926 | 92
56.61316 | 91.67805 | 20.70724 | 4.581879 | 0.2212694 | 92
56.66316 | 91.77286 | 20.65944 | 4.523153 | 0.2189388 | 92
56.71316 | 91.88624 | 20.60941 | 4.42652 | 0.2147814 | 92
56.76318 | 91.95655 | 20.57162 | 4.345628 | 0.2112438 | 92
56.81316 | 92.07843 | 20.50688 | 4.28219 | 0.2088173 | 92
56.86316 | 92.18356 | 20.46504 | 4.199204 | 0.2051891 | 92
56.91316 | 92.29299 | 20.43897 | 4.131766 | 0.2021514 | 92
56.96316 | 92.38794 | 20.37325 | 4.066098 | 0.1995802 | 92
57.01318 | 92.47142 | 20.32356 | 3.988414 | 0.1962459 | 92
57.06316 | 92.57676 | 20.30725 | 3.923444 | 0.193204 | 93
57.11316 | 92.66781 | 20.26087 | 3.849095 | 0.1899768 | 93
57.16316 | 92.76868 | 20.22844 | 3.794776 | 0.1875961 | 93
57.21316 | 92.84292 | 20.1949 | 3.729456 | 0.1846732 | 93
57.26318 | 92.95518 | 20.15981 | 3.656118 | 0.1813568 | 93
57.31316 | 93.07034 | 20.11143 | 3.59095 | 0.1785527 | 93
57.36316 | 93.15754 | 20.08395 | 3.523291 | 0.1754282 | 93
57.41316 | 93.2518 | 20.03538 | 3.469056 | 0.1731465 | 93
57.46316 | 93.3758 | 20.00686 | 3.40896 | 0.1703896 | 93
57.51318 | 93.48194 | 19.99155 | 3.357941 | 0.167968 | 93
57.56316 | 93.55931 | 19.94538 | 3.287028 | 0.1648015 | 94
57.61316 | 93.67241 | 19.92395 | 3.233048 | 0.1622695 | 94
57.66316 | 93.77172 | 19.90346 | 3.178651 | 0.1597035 | 94
57.71316 | 93.87516 | 19.86829 | 3.136283 | 0.1578537 | 94
57.76318 | 93.98251 | 19.84239 | 3.080312 | 0.155239 | 94
57.81316 | 94.07295 | 19.82994 | 3.012883 | 0.1519361 | 94
57.86316 | 94.17562 | 19.7837 | 2.984302 | 0.1508464 | 94
57.91316 | 94.28088 | 19.7617 | 2.942314 | 0.1488898 | 94
57.96316 | 94.37968 | 19.72759 | 2.905476 | 0.1472798 | 94
58.01318 | 94.47995 | 19.71206 | 2.848742 | 0.1445177 | 94
58.06316 | 94.56722 | 19.70046 | 2.792104 | 0.1417279 | 95
58.11334 | 94.67144 | 19.68366 | 2.75217 | 0.1398201 | 95
58.16334 | 94.75484 | 19.66195 | 2.705849 | 0.1376185 | 95
58.21332 | 94.87091 | 19.62873 | 2.650868 | 0.1350504 | 95
58.26332 | 94.96359 | 19.63657 | 2.591511 | 0.1319736 | 95
58.31332 | 95.06553 | 19.66904 | 2.52956 | 0.1286062 | 95
58.36334 | 95.17208 | 19.56512 | 2.542979 | 0.1299751 | 95
58.41334 | 95.28436 | 19.52709 | 2.520502 | 0.1290772 | 95
58.46332 | 95.38106 | 19.50875 | 2.427256 | 0.1244188 | 95
58.51332 | 95.49316 | 19.47908 | 2.461076 | 0.1263446 | 95
58.56332 | 95.57324 | 19.48748 | 2.390186 | 0.1226524 | 96
58.61334 | 95.68862 | 19.50859 | 2.314126 | 0.1186209 | 96
58.66334 | 95.78451 | 19.44315 | 2.331555 | 0.1199165 | 96
58.71332 | 95.88961 | 19.41824 | 2.296286 | 0.1182541 | 96
58.76332 | 95.97641 | 19.43282 | 2.236084 | 0.1150673 | 96
58.81332 | 96.0909 | 19.43256 | 2.196964 | 0.1130559 | 96
58.86334 | 96.17538 | 19.39672 | 2.184438 | 0.112619 | 96
58.91334 | 96.27325 | 19.39047 | 2.147097 | 0.1107295 | 96
58.96332 | 96.37031 | 19.38379 | 2.106578 | 0.1086774 | 96
59.01332 | 96.47968 | 19.36766 | 2.071378 | 0.1069503 | 96
59.06332 | 96.56903 | 19.39042 | 2.019177 | 0.1041327 | 97
59.11334 | 96.67566 | 19.36151 | 1.977875 | 0.102155 | 97
59.16334 | 96.77149 | 19.33985 | 1.955796 | 0.1011278 | 97
59.21332 | 96.87829 | 19.34836 | 1.924038 | 0.09944189 | 97
59.26332 | 96.99015 | 19.32799 | 1.896029 | 0.09809757 | 97
59.31332 | 97.10234 | 19.31795 | 1.879568 | 0.09729647 | 97
59.36334 | 97.18255 | 19.31396 | 1.857052 | 0.09615076 | 97
59.41334 | 97.29042 | 19.31485 | 1.812049 | 0.09381637 | 97
59.46332 | 97.38451 | 19.29988 | 1.793498 | 0.09292794 | 97
59.51332 | 97.47358 | 19.30487 | 1.75126 | 0.09071595 | 97
59.56332 | 97.5686 | 19.28033 | 1.750852 | 0.09081028 | 98
59.61334 | 97.66769 | 19.25492 | 1.748964 | 0.09083204 | 98
59.66334 | 97.76962 | 19.24036 | 1.697584 | 0.08823035 | 98
59.71332 | 97.87262 | 19.22911 | 1.720092 | 0.08945253 | 98
59.76332 | 97.9853 | 19.24544 | 1.645058 | 0.08547784 | 98
59.81332 | 98.0766 | 19.23492 | 1.664205 | 0.08651996 | 98
59.86334 | 98.18989 | 19.23053 | 1.657346 | 0.08618309 | 98
59.91334 | 98.2803 | 19.3293 | 1.450798 | 0.07505691 | 98
59.96332 | 98.40515 | 19.31782 | 1.502924 | 0.07779982 | 98
60.01332 | 98.49859 | 19.27366 | 1.500454 | 0.07784997 | 98
60.06332 | 98.59972 | 19.22086 | 1.53244 | 0.07972795 | 99
60.11334 | 98.70572 | 19.29194 | 1.354988 | 0.07023597 | 99
60.16334 | 98.79899 | 19.27622 | 1.388306 | 0.07202172 | 99
60.21332 | 98.89422 | 19.08477 | 1.597098 | 0.08368438 | 99
60.26332 | 98.97772 | 19.16118 | 1.502721 | 0.07842526 | 99
60.31332 | 99.06993 | 19.16632 | 1.441505 | 0.07521031 | 99
60.36334 | 99.17305 | 19.21142 | 1.390339 | 0.07237041 | 99
60.41334 | 99.2727 | 19.2023 | 1.348842 | 0.07024375 | 99
60.46332 | 99.38632 | 19.21306 | 1.327318 | 0.06908418 | 99
60.51332 | 99.47706 | 19.20183 | 1.311154 | 0.06828278 | 99
60.56332 | 99.57769 | 19.22242 | 1.285794 | 0.0668903 | 100
60.61344 | 99.67592 | 19.19894 | 1.264416 | 0.0658586 | 100
60.6635 | 99.76844 | 19.215 | 1.244582 | 0.06477138 | 100
60.7135 | 99.88759 | 19.22422 | 1.223628 | 0.06365037 | 100
60.7635 | 99.97999 | 19.20985 | 1.210156 | 0.06299662 | 100
60.8135 | 100.0926 | 19.21434 | 1.215081 | 0.0632382 | 100
60.8635 | 100.1885 | 19.22133 | 1.185591 | 0.06168098 | 100
60.9135 | 100.2803 | 19.2206 | 1.156968 | 0.06019415 | 100
60.9635 | 100.3716 | 19.21603 | 1.149657 | 0.05982804 | 100
61.0135 | 100.4912 | 19.22001 | 1.134637 | 0.05903418 | 100
61.0635 | 100.5793 | 19.22498 | 1.110282 | 0.05775208 | 101
61.1135 | 100.6832 | 19.22774 | 1.103033 | 0.05736676 | 101
61.1635 | 100.7681 | 19.20861 | 1.099456 | 0.05723768 | 101
61.2135 | 100.8759 | 19.24194 | 1.064116 | 0.05530191 | 101
61.2635 | 100.9865 | 19.22535 | 1.051056 | 0.05467033 | 101
61.3135 | 101.0719 | 19.24977 | 1.043163 | 0.05419092 | 101
61.3635 | 101.1784 | 19.24699 | 1.030274 | 0.05352907 | 101
61.4135 | 101.2639 | 19.25122 | 1.011102 | 0.05252144 | 101
61.4635 | 101.363 | 19.24826 | 1.011061 | 0.05252743 | 101
61.5135 | 101.4814 | 19.2426 | 1.001887 | 0.05206611 | 101
61.5635 | 101.5934 | 19.25115 | 0.9840519 | 0.05111652 | 102
61.6135 | 101.6861 | 19.26301 | 0.959171 | 0.04979341 | 102
61.6635 | 101.77 | 19.27439 | 0.9435436 | 0.04895322 | 102
61.7135 | 101.8737 | 19.25233 | 0.9661089 | 0.05018139 | 102
61.7635 | 101.9649 | 19.20636 | 0.9950395 | 0.05180781 | 102
61.8135 | 102.0515 | 19.22658 | 0.9719595 | 0.0505529 | 102
61.8635 | 102.1727 | 19.23616 | 0.9589022 | 0.04984894 | 102
61.9135 | 102.2628 | 19.28185 | 0.8533886 | 0.04425866 | 102
61.9635 | 102.3599 | 19.27219 | 0.8677719 | 0.04502716 | 102
62.0135 | 102.4572 | 19.24794 | 0.8798614 | 0.04571197 | 102
62.0635 | 102.56 | 19.24869 | 0.8742703 | 0.04541972 | 103
62.1135 | 102.6831 | 19.25621 | 0.8719036 | 0.0452791 | 103
62.1635 | 102.7802 | 19.27215 | 0.8346728 | 0.04330981 | 103
62.2135 | 102.8893 | 19.28085 | 0.8313403 | 0.04311742 | 103
62.2635 | 102.9817 | 19.29934 | 0.8110644 | 0.0420255 | 103
62.3135 | 103.0972 | 19.3074 | 0.7961335 | 0.04123462 | 103
62.3635 | 103.1752 | 19.30678 | 0.7885422 | 0.04084276 | 103
62.4135 | 103.2701 | 19.32607 | 0.7672261 | 0.03969902 | 103
62.4635 | 103.3626 | 19.32039 | 0.7758939 | 0.04015934 | 103
62.5135 | 103.4723 | 19.29622 | 0.8113647 | 0.04204785 | 103
62.5635 | 103.572 | 19.32644 | 0.7899382 | 0.04087345 | 104
62.6135 | 103.6803 | 19.36012 | 0.7193536 | 0.03715646 | 104
62.6635 | 103.7829 | 19.36356 | 0.711479 | 0.03674319 | 104
62.7135 | 103.8939 | 19.35962 | 0.711771 | 0.03676575 | 104
62.7635 | 103.9879 | 19.35479 | 0.7062934 | 0.03649192 | 104
62.8135 | 104.0959 | 19.36091 | 0.7108855 | 0.03671756 | 104
62.8635 | 104.1809 | 19.37856 | 0.700732 | 0.03616016 | 104
62.9135 | 104.2808 | 19.38199 | 0.7036608 | 0.03630488 | 104
62.9635 | 104.3861 | 19.3812 | 0.688334 | 0.03551555 | 104
63.0135 | 104.4738 | 19.39461 | 0.6769141 | 0.03490219 | 104
63.0635 | 104.5802 | 19.404 | 0.6791052 | 0.0349982 | 105
63.11356 | 104.6706 | 19.40358 | 0.6624938 | 0.03414287 | 105
63.16367 | 104.7849 | 19.41216 | 0.6524276 | 0.03360922 | 105
63.21367 | 104.8737 | 19.40851 | 0.6427741 | 0.03311817 | 105
63.26367 | 104.9818 | 19.43021 | 0.6479485 | 0.03334748 | 105
63.31367 | 105.0908 | 19.43265 | 0.6355174 | 0.03270358 | 105
63.36367 | 105.1901 | 19.42161 | 0.6253734 | 0.03219987 | 105
63.41367 | 105.2887 | 19.44292 | 0.6160082 | 0.03168291 | 105
63.46367 | 105.3822 | 19.44959 | 0.5985432 | 0.03077408 | 105
63.51367 | 105.4884 | 19.4735 | 0.5823729 | 0.02990591 | 105
63.56367 | 105.5969 | 19.48859 | 0.570955 | 0.0292969 | 106
63.61367 | 105.6984 | 19.45303 | 0.5744957 | 0.02953244 | 106
63.66367 | 105.7959 | 19.4875 | 0.5907414 | 0.03031386 | 106
63.71367 | 105.8986 | 19.39002 | 0.6832488 | 0.03523714 | 106
63.76367 | 105.9822 | 19.46837 | 0.5813744 | 0.02986252 | 106
63.81367 | 106.061 | 19.50167 | 0.564533 | 0.02894794 | 106
63.86367 | 106.161 | 19.49806 | 0.5701724 | 0.02924252 | 106
63.91367 | 106.2626 | 19.51949 | 0.5045556 | 0.0258488 | 106
63.96367 | 106.3486 | 19.488 | 0.5970512 | 0.03063686 | 106
64.01367 | 106.4504 | 19.47438 | 0.6163086 | 0.03164715 | 106
64.06367 | 106.5653 | 19.51264 | 0.5573859 | 0.02856538 | 107
64.11368 | 106.678 | 19.5289 | 0.5150533 | 0.0263739 | 107
64.16367 | 106.7662 | 19.58993 | 0.4613248 | 0.02354908 | 107
64.21368 | 106.8654 | 19.60812 | 0.4239291 | 0.02162008 | 107
64.26367 | 106.9892 | 19.47566 | 0.6166714 | 0.0316637 | 107
64.31367 | 107.0895 | 19.51287 | 0.572399 | 0.02933443 | 107
64.36368 | 107.1796 | 19.53992 | 0.5162178 | 0.02641862 | 107
64.41367 | 107.2853 | 19.56538 | 0.535289 | 0.027359 | 107
64.46368 | 107.3919 | 19.54643 | 0.5255785 | 0.02688872 | 107
64.51367 | 107.4948 | 19.60204 | 0.4844118 | 0.02471232 | 107
64.56367 | 107.5846 | 19.58755 | 0.4905809 | 0.02504555 | 108
64.61368 | 107.6883 | 19.61123 | 0.4764002 | 0.02429221 | 108
64.66367 | 107.7816 | 19.61056 | 0.460762 | 0.0234956 | 108
64.71368 | 107.8742 | 19.62868 | 0.4578076 | 0.02332341 | 108
64.76367 | 107.9704 | 19.64733 | 0.4568406 | 0.02325205 | 108
64.81367 | 108.0644 | 19.63512 | 0.4713903 | 0.02400751 | 108
64.86368 | 108.1577 | 19.64122 | 0.4466516 | 0.02274052 | 108
64.91367 | 108.2626 | 19.66286 | 0.4475269 | 0.02276001 | 108
64.96368 | 108.3773 | 19.64936 | 0.4497348 | 0.02288802 | 108
65.01367 | 108.4605 | 19.66012 | 0.4337942 | 0.02206468 | 108
65.06367 | 108.5695 | 19.66179 | 0.4338583 | 0.02206606 | 109
65.11368 | 108.6643 | 19.69449 | 0.4284912 | 0.0217569 | 109
65.16367 | 108.7625 | 19.70076 | 0.425539 | 0.02160014 | 109
65.21368 | 108.872 | 19.71116 | 0.4246524 | 0.02154376 | 109
65.26367 | 108.9605 | 19.72298 | 0.420015 | 0.02129572 | 109
65.31367 | 109.061 | 19.73758 | 0.409419 | 0.02074312 | 109
65.36368 | 109.1541 | 19.7177 | 0.453383 | 0.0229937 | 109
65.41367 | 109.2596 | 19.74119 | 0.381372 | 0.01931859 | 109
65.46368 | 109.3486 | 19.75861 | 0.392655 | 0.01987261 | 109
65.51367 | 109.4815 | 19.74658 | 0.436002 | 0.02207987 | 109
65.56366 | 109.5731 | 19.76009 | 0.4009794 | 0.02029239 | 110
65.61368 | 109.672 | 19.7768 | 0.3738954 | 0.01890576 | 110
65.66382 | 109.7786 | 19.77187 | 0.4248768 | 0.02148895 | 110
65.71384 | 109.8581 | 19.79372 | 0.3804712 | 0.01922182 | 110
65.76382 | 109.971 | 19.79113 | 0.4013657 | 0.02028008 | 110
65.81384 | 110.0601 | 19.80864 | 0.3611691 | 0.01823291 | 110
65.86382 | 110.1537 | 19.81938 | 0.3770686 | 0.01902524 | 110
65.91382 | 110.2706 | 19.82606 | 0.3673352 | 0.01852789 | 110
65.96384 | 110.3701 | 19.82682 | 0.381982 | 0.01926593 | 110
66.01382 | 110.4699 | 19.84119 | 0.3838544 | 0.01934634 | 110
66.06384 | 110.58 | 19.83816 | 0.4056422 | 0.02044758 | 111
66.11382 | 110.6804 | 19.82549 | 0.4643852 | 0.02342364 | 111
66.16382 | 110.7727 | 19.82173 | 0.4382014 | 0.02210712 | 111
66.21384 | 110.8679 | 19.87583 | 0.381191 | 0.01917862 | 111
66.26382 | 110.9886 | 19.90915 | 0.3187766 | 0.01601156 | 111
66.31384 | 111.0904 | 19.90775 | 0.3103912 | 0.01559148 | 111
66.36382 | 111.195 | 19.92614 | 0.2977372 | 0.01494204 | 111
66.41382 | 111.2927 | 19.93246 | 0.3122753 | 0.01566667 | 111
66.46384 | 111.3892 | 19.92467 | 0.3343963 | 0.01678303 | 111
66.51382 | 111.4805 | 19.93838 | 0.3258128 | 0.01634099 | 111
66.56384 | 111.5796 | 19.93663 | 0.3181476 | 0.01595795 | 112
66.61382 | 111.6906 | 19.94768 | 0.3404914 | 0.01706922 | 112
66.66382 | 111.7766 | 19.95539 | 0.3201587 | 0.01604372 | 112
66.71384 | 111.8835 | 19.95122 | 0.3261076 | 0.01634525 | 112
66.76382 | 111.9836 | 19.96157 | 0.3169236 | 0.01587669 | 112
66.81384 | 112.0698 | 19.99778 | 0.3166264 | 0.01583308 | 112
66.86382 | 112.1592 | 19.98644 | 0.3105635 | 0.01553871 | 112
66.91382 | 112.2555 | 19.97628 | 0.3291006 | 0.01647457 | 112
66.96384 | 112.3719 | 20.0122 | 0.2984462 | 0.01491321 | 112
67.01382 | 112.4758 | 20.01479 | 0.3127122 | 0.01562406 | 112
67.06384 | 112.555 | 20.02711 | 0.2971128 | 0.01483553 | 113
67.11382 | 112.649 | 20.03615 | 0.305556 | 0.01525023 | 113
67.16382 | 112.7528 | 20.05837 | 0.305627 | 0.01523688 | 113
67.21384 | 112.8612 | 20.04689 | 0.2815877 | 0.01404646 | 113
67.26382 | 112.9588 | 20.0535 | 0.3210106 | 0.01600771 | 113
67.31384 | 113.063 | 20.07049 | 0.3011615 | 0.01500519 | 113
67.36382 | 113.1719 | 20.07815 | 0.3144564 | 0.01566163 | 113
67.41382 | 113.2831 | 20.08027 | 0.3059296 | 0.01523534 | 113
67.46384 | 113.3838 | 20.10926 | 0.2588054 | 0.01286996 | 113
67.51382 | 113.4753 | 20.11037 | 0.2856223 | 0.01420274 | 113
67.56384 | 113.5818 | 20.08408 | 0.3344738 | 0.01665368 | 114
67.61382 | 113.6786 | 20.08914 | 0.3122009 | 0.01554078 | 114
67.66382 | 113.7897 | 20.10561 | 0.3166041 | 0.01574705 | 114
67.71516 | 113.8846 | 20.00114 | 0.5378451 | 0.02689071 | 114
67.76582 | 113.9754 | 20.12889 | 0.2316383 | 0.01150775 | 114
67.81582 | 114.0657 | 20.12936 | 0.1953664 | 0.009705545 | 114
67.86584 | 114.1846 | 20.12774 | 0.255198 | 0.01267892 | 114
67.91582 | 114.2857 | 20.15148 | 0.1851541 | 0.009188111 | 114
67.96582 | 114.3612 | 20.15794 | 0.2382984 | 0.01182156 | 114
68.01582 | 114.4809 | 20.17199 | 0.24164 | 0.01197898 | 114
68.06582 | 114.572 | 20.19431 | 0.2523325 | 0.01249523 | 115
68.11584 | 114.6631 | 20.20994 | 0.2494452 | 0.0123427 | 115
68.16582 | 114.7907 | 20.23126 | 0.2565949 | 0.01268309 | 115
68.21582 | 114.8936 | 20.2472 | 0.2684736 | 0.01325979 | 115
68.26582 | 114.9916 | 20.23309 | 0.2469036 | 0.01220296 | 115
68.31582 | 115.0748 | 20.23155 | 0.2600162 | 0.01285202 | 115
68.36584 | 115.1696 | 20.25917 | 0.2462818 | 0.01215656 | 115
68.41582 | 115.2799 | 20.26153 | 0.248527 | 0.01226595 | 115
68.46582 | 115.3823 | 19.99817 | -0.2712268 | -0.01356259 | 115
68.51582 | 115.4732 | 19.89022 | -0.3771298 | -0.01896056 | 115
68.56968 | 115.5604 | 20.97622 | 0.1946468 | 0.009279405 | 116
68.6215 | 115.6861 | 20.64499 | -0.09805152 | -0.0047494 | 116
68.6715 | 115.7673 | 20.45608 | 0.0942978 | 0.00460977 | 116
68.7215 | 115.8687 | 20.36941 | 0.1832392 | 0.008995805 | 116
68.7715 | 115.9727 | 20.36224 | 0.1976778 | 0.009708059 | 116
68.8215 | 116.0757 | 20.33455 | 0.199015 | 0.009787039 | 116
68.8715 | 116.1807 | 20.33754 | 0.2338751 | 0.01149968 | 116
68.9215 | 116.2785 | 20.34261 | 0.2235634 | 0.01098991 | 116
68.9715 | 116.3827 | 20.34151 | 0.2302188 | 0.01131769 | 116
69.0215 | 116.5005 | 20.35229 | 0.2408765 | 0.01183535 | 117
69.0715 | 116.6011 | 20.3552 | 0.2300664 | 0.01130259 | 117
69.1215 | 116.7038 | 20.37906 | 0.2269905 | 0.01113842 | 117
69.1715 | 116.7933 | 20.37723 | 0.214613 | 0.010532 | 117
69.2215 | 116.8919 | 20.39619 | 0.2254276 | 0.01105244 | 117
69.2715 | 116.9934 | 20.39706 | 0.2300258 | 0.0112774 | 117
69.3215 | 117.0969 | 20.40274 | 0.231092 | 0.01132652 | 117
69.3715 | 117.1976 | 20.41545 | 0.2078365 | 0.01018035 | 117
69.4215 | 117.2834 | 20.4303 | 0.2129333 | 0.01042243 | 117
69.4715 | 117.3812 | 20.43394 | 0.2202261 | 0.01077747 | 117
69.5215 | 117.4892 | 20.44524 | 0.2095769 | 0.01025065 | 117
69.5715 | 117.6132 | 20.45611 | 0.21281 | 0.01040325 | 118
69.6215 | 117.705 | 20.46232 | 0.2063629 | 0.01008502 | 118
69.6715 | 117.8174 | 20.47156 | 0.2236528 | 0.01092505 | 118
69.7215 | 117.9218 | 20.47356 | 0.233346 | 0.01139743 | 118
69.7715 | 118.0174 | 20.47047 | 0.2091981 | 0.01021951 | 118
69.8215 | 118.0944 | 20.56311 | 0.1614578 | 0.007851821 | 118
69.8715 | 118.1844 | 20.50661 | 0.1986545 | 0.009687342 | 118
69.92161 | 118.2831 | 20.47442 | 0.2564936 | 0.01252752 | 118
69.97168 | 118.3851 | 20.49104 | 0.2285353 | 0.01115294 | 118
70.02168 | 118.4947 | 20.5261 | 0.2187559 | 0.01065745 | 118
70.07166 | 118.6003 | 20.51712 | 0.2422413 | 0.01180679 | 119
70.12168 | 118.6864 | 20.48236 | 0.2622034 | 0.01280143 | 119
70.17168 | 118.7783 | 20.66481 | 0.03279825 | 0.001587154 | 119
70.22168 | 118.8862 | 20.56267 | 0.2358136 | 0.01146804 | 119
70.27168 | 118.9865 | 20.55766 | 0.2309876 | 0.01123608 | 119
70.32166 | 119.0906 | 20.59687 | 0.2062164 | 0.01001203 | 119
70.37168 | 119.1989 | 20.59202 | 0.2033136 | 0.009873418 | 119
70.42168 | 119.3016 | 20.61691 | 0.2014632 | 0.00977175 | 119
70.47168 | 119.3869 | 20.66166 | 0.1933827 | 0.009359497 | 119
70.52168 | 119.4925 | 20.97972 | -0.2158832 | -0.01029009 | 119
70.57411 | 119.5948 | 20.84688 | -0.08938995 | -0.0042879 | 120
70.62534 | 119.6952 | 20.57041 | 0.04672054 | 0.002271249 | 120
70.67532 | 119.8015 | 20.75676 | 0.3128739 | 0.01507335 | 120
70.72534 | 119.9006 | 20.85468 | 0.627602 | 0.03009406 | 120
70.77728 | 119.992 | 21.44484 | 0.8969881 | 0.04182769 | 120
70.831 | 120.1018 | 20.26419 | 1.091566 | 0.05386675 | 120
70.88468 | 120.219 | 20.58709 | 0.1804706 | 0.008766201 | 120
70.93468 | 120.3066 | 20.62939 | 0.164362 | 0.00796737 | 120
70.98468 | 120.4172 | 20.62883 | 0.182195 | 0.008832062 | 120
71.03468 | 120.5165 | 20.6449 | 0.1887542 | 0.009142897 | 121
71.08466 | 120.6045 | 20.67446 | 0.1755559 | 0.008491438 | 121
71.13468 | 120.7034 | 20.68319 | 0.1875465 | 0.009067584 | 121
71.18468 | 120.8047 | 20.6878 | 0.1794456 | 0.008673984 | 121
71.23468 | 120.9163 | 20.6875 | 0.1702052 | 0.00822744 | 121
71.28468 | 121.0174 | 20.70654 | 0.1771173 | 0.008553688 | 121
71.33466 | 121.1071 | 20.7183 | 0.1848023 | 0.008919762 | 121
71.38468 | 121.1908 | 20.73656 | 0.1858 | 0.00896002 | 121
71.43468 | 121.2784 | 20.74824 | 0.179581 | 0.008655236 | 121
71.48468 | 121.3833 | 20.74711 | 0.1667872 | 0.008039056 | 121
71.53468 | 121.4838 | 20.75061 | 0.1640186 | 0.007904276 | 121
71.58466 | 121.5999 | 20.75887 | 0.1626726 | 0.007836293 | 122
71.63468 | 121.6941 | 20.7726 | 0.1657902 | 0.007981194 | 122
71.68468 | 121.8145 | 20.77306 | 0.1547575 | 0.00744991 | 122
71.73468 | 121.9096 | 20.80136 | 0.1706831 | 0.00820538 | 122
71.78468 | 122.005 | 20.81012 | 0.1674858 | 0.00804829 | 122
71.83466 | 122.1064 | 20.80707 | 0.164864 | 0.007923462 | 122
71.88468 | 122.2188 | 20.81635 | 0.1783428 | 0.008567438 | 122
71.93468 | 122.332 | 20.83459 | 0.1848502 | 0.008872278 | 122
71.98468 | 122.4124 | 20.83912 | 0.1658205 | 0.007957176 | 122
72.03468 | 122.4967 | 20.85679 | 0.1729404 | 0.008291805 | 122
72.08466 | 122.6052 | 20.85879 | 0.1862448 | 0.008928834 | 123
72.13468 | 122.7064 | 20.86344 | 0.1643426 | 0.007877063 | 123
72.18468 | 122.8036 | 20.88098 | 0.1837021 | 0.008797578 | 123
72.23478 | 122.918 | 20.9064 | 0.2033103 | 0.009724789 | 123
72.28484 | 123.0226 | 20.96214 | 0.2271574 | 0.01083656 | 123
72.33484 | 123.1141 | 20.90044 | 0.1778137 | 0.008507653 | 123
72.38484 | 123.2114 | 20.9174 | 0.1864038 | 0.008911424 | 123
72.43482 | 123.3254 | 20.82674 | 0.1515388 | 0.007276162 | 123
72.48484 | 123.4286 | 20.67601 | 0.0247998 | 0.001199448 | 123
72.53484 | 123.5351 | 21.01742 | 0.2206182 | 0.01049692 | 124
72.58484 | 123.6164 | 20.95276 | 0.1779304 | 0.008491981 | 124
72.63484 | 123.7089 | 20.97445 | 0.1798158 | 0.008573091 | 124
72.68482 | 123.8342 | 20.97793 | 0.1827006 | 0.008709179 | 124
72.73484 | 123.9216 | 20.95737 | 0.1750032 | 0.008350434 | 124
72.78484 | 124.0236 | 20.97289 | 0.1629744 | 0.007770718 | 124
72.83484 | 124.1325 | 20.9607 | 0.1614673 | 0.007703331 | 124
72.88484 | 124.2278 | 20.97286 | 0.1621396 | 0.00773093 | 124
72.93482 | 124.3313 | 20.98389 | 0.1635047 | 0.007791915 | 124
72.98484 | 124.4193 | 21.00491 | 0.1590754 | 0.007573249 | 124
73.03484 | 124.5289 | 21.01099 | 0.153383 | 0.007300131 | 125
73.08484 | 124.6163 | 21.01499 | 0.1552574 | 0.007387937 | 125
73.13484 | 124.7199 | 21.03424 | 0.1531074 | 0.007278966 | 125
73.18482 | 124.8216 | 21.0339 | 0.1583194 | 0.007526869 | 125
73.23484 | 124.9119 | 21.02668 | 0.1305704 | 0.00620975 | 125
73.28484 | 125.0231 | 21.04566 | 0.1703766 | 0.008095569 | 125
73.33484 | 125.1115 | 21.06833 | 0.1626894 | 0.007721991 | 125
73.38484 | 125.2148 | 21.06939 | 0.1615065 | 0.007665455 | 125
73.43482 | 125.3246 | 21.08099 | 0.156248 | 0.007411795 | 125
73.48484 | 125.4197 | 21.09222 | 0.1480856 | 0.007020862 | 125
73.53484 | 125.5179 | 21.10406 | 0.1491997 | 0.007069716 | 126
73.58484 | 125.6235 | 21.12436 | 0.1766378 | 0.008361801 | 126
73.63484 | 125.7273 | 21.12881 | 0.1686288 | 0.007980988 | 126
73.68482 | 125.8374 | 21.15559 | 0.1773184 | 0.008381634 | 126
73.73484 | 125.9233 | 21.1063 | 0.1211576 | 0.005740352 | 126
73.78484 | 126.0203 | 21.11918 | 0.1432655 | 0.006783666 | 126
73.83484 | 126.1312 | 21.15012 | 0.1452535 | 0.006867738 | 126
73.88484 | 126.2173 | 21.15271 | 0.1486326 | 0.007026645 | 126
73.93482 | 126.3276 | 21.1625 | 0.1506242 | 0.007117505 | 126
73.98484 | 126.4193 | 21.1767 | 0.1358386 | 0.006414528 | 126
74.03484 | 126.5023 | 21.18067 | 0.1471365 | 0.006946734 | 127
74.08484 | 126.5918 | 21.19287 | 0.148345 | 0.006999763 | 127
74.13484 | 126.6869 | 21.20362 | 0.1448019 | 0.00682911 | 127
74.18482 | 126.803 | 21.22872 | 0.1552665 | 0.007313984 | 127
74.23484 | 126.9141 | 21.21977 | 0.1417836 | 0.006681675 | 127
74.28484 | 127.0107 | 21.21801 | 0.1350086 | 0.006362926 | 127
74.33484 | 127.1117 | 21.21511 | 0.1226544 | 0.005781464 | 127
74.38484 | 127.2178 | 21.27224 | 0.1746089 | 0.008208296 | 127
74.43482 | 127.3115 | 21.28676 | 0.1500332 | 0.007048194 | 127
74.48484 | 127.4166 | 21.26602 | 0.1489913 | 0.007006076 | 127
74.53484 | 127.5135 | 21.19286 | 0.1127544 | 0.005320399 | 128
74.5855 | 127.6058 | 21.70682 | 0.1767206 | 0.00814125 | 128
74.6405 | 127.7095 | 21.24454 | 0.1301818 | 0.006127776 | 128
74.69294 | 127.8216 | 21.39046 | 0.1953869 | 0.009134303 | 128
74.74416 | 127.9217 | 21.40808 | 0.1920232 | 0.008969665 | 128
74.796 | 128.0345 | 21.08259 | 0.06410037 | 0.003040442 | 128
74.84782 | 128.1295 | 21.3807 | -0.0085405 | -0.00039945 | 128
74.89782 | 128.2236 | 21.36086 | 0.06428962 | 0.003009692 | 128
74.94782 | 128.3131 | 21.35526 | 0.112416 | 0.005264091 | 128
74.99782 | 128.4243 | 21.33478 | 0.1408516 | 0.00660197 | 128
75.04784 | 128.534 | 21.34705 | 0.1251283 | 0.00586162 | 129
75.09782 | 128.6326 | 21.3787 | 0.1050924 | 0.004915752 | 129
75.14782 | 128.7481 | 21.34822 | 0.1300752 | 0.006093025 | 129
75.19782 | 128.8581 | 21.3824 | 0.1596683 | 0.007467274 | 129
75.24782 | 128.9425 | 21.3908 | 0.1238256 | 0.00578873 | 129
75.29784 | 129.0344 | 21.3954 | 0.1289566 | 0.00602731 | 129
75.34782 | 129.1537 | 21.41578 | 0.1414819 | 0.006606436 | 129
75.39782 | 129.2439 | 21.42065 | 0.1324844 | 0.006184895 | 129
75.44782 | 129.344 | 21.4272 | 0.1311019 | 0.006118481 | 129
75.49782 | 129.4435 | 21.41719 | 0.1250819 | 0.005840258 | 129
75.54784 | 129.5257 | 21.4582 | 0.117663 | 0.00548336 | 130
75.59782 | 129.6283 | 21.45047 | 0.1447871 | 0.006749834 | 130
75.64782 | 129.7225 | 21.4574 | 0.1332342 | 0.00620924 | 130
75.69782 | 129.8358 | 21.47923 | 0.1459266 | 0.006793847 | 130
75.74782 | 129.9478 | 21.48517 | 0.1300396 | 0.006052528 | 130
75.79784 | 130.0392 | 21.48766 | 0.1244868 | 0.005793413 | 130
75.84782 | 130.1411 | 21.48955 | 0.06468957 | 0.003010281 | 130
75.89782 | 130.2522 | 21.45596 | 0.2031769 | 0.009469486 | 130
75.94782 | 130.3606 | 21.49317 | 0.1510419 | 0.007027438 | 130
75.99782 | 130.4553 | 21.48891 | 0.1570668 | 0.007309204 | 130
76.04784 | 130.5619 | 21.49583 | 0.1814416 | 0.008440781 | 131
76.09782 | 130.6526 | 21.47769 | 0.2506682 | 0.0116711 | 131
76.14782 | 130.7516 | 21.52847 | 0.1371239 | 0.00636942 | 131
76.19794 | 130.8498 | 21.5295 | 0.1130109 | 0.005249119 | 131
76.248 | 130.9394 | 21.56242 | 0.09982531 | 0.004629597 | 131
76.298 | 131.039 | 21.58125 | 0.1042178 | 0.004829088 | 131
76.348 | 131.1505 | 21.5675 | 0.1162141 | 0.00538839 | 131
76.398 | 131.2457 | 21.57778 | 0.1102953 | 0.00511152 | 131
76.448 | 131.3394 | 21.58845 | 0.113263 | 0.00524646 | 131
76.498 | 131.4246 | 21.58244 | 0.1295366 | 0.006001946 | 131
76.548 | 131.5275 | 21.61086 | 0.1255486 | 0.005809516 | 132
76.598 | 131.6486 | 21.60674 | 0.1235888 | 0.005719922 | 132
76.648 | 131.74 | 21.62839 | 0.1270019 | 0.005872 | 132
76.698 | 131.8404 | 21.64048 | 0.121484 | 0.005613736 | 132
76.748 | 131.9446 | 21.64516 | 0.1127259 | 0.005207904 | 132
76.798 | 132.034 | 21.67411 | 0.1234228 | 0.00569448 | 132
76.848 | 132.1424 | 21.7107 | -0.021279 | -0.00098012 | 132
76.898 | 132.2561 | 21.62295 | 0.2123302 | 0.009819669 | 132
76.948 | 132.3534 | 21.65045 | 0.186172 | 0.008598992 | 132
76.998 | 132.4374 | 21.66238 | 0.1433028 | 0.006615288 | 132
77.048 | 132.5331 | 21.69395 | 0.1261702 | 0.005815918 | 133
77.098 | 132.6227 | 21.6942 | 0.1196921 | 0.005517239 | 133
77.148 | 132.7294 | 21.6933 | 0.1341632 | 0.006184545 | 133
77.198 | 132.8403 | 21.70388 | 0.1245942 | 0.00574064 | 133
77.248 | 132.9488 | 21.72636 | 0.107977 | 0.004969863 | 133
77.298 | 133.0511 | 21.73134 | 0.1320685 | 0.00607733 | 133
77.348 | 133.1521 | 21.7375 | 0.1188952 | 0.005469589 | 133
77.398 | 133.2533 | 21.74086 | 0.128732 | 0.005921204 | 133
77.448 | 133.3465 | 21.74568 | 0.1226207 | 0.005638855 | 133
77.498 | 133.4408 | 21.75074 | 0.1191027 | 0.005475801 | 133
77.548 | 133.5513 | 21.76407 | 0.1333486 | 0.006127003 | 134
77.598 | 133.6442 | 21.76718 | 0.1255754 | 0.005769026 | 134
77.648 | 133.7316 | 21.78608 | 0.1108787 | 0.005089431 | 134
77.698 | 133.8422 | 21.8015 | 0.1203047 | 0.005518183 | 134
77.748 | 133.9536 | 21.79623 | 0.1414068 | 0.006487671 | 134
77.798 | 134.0589 | 21.80248 | 0.1348239 | 0.006183881 | 134
77.848 | 134.1609 | 21.8178 | 0.1334443 | 0.006116302 | 134
77.898 | 134.2612 | 21.83445 | 0.113802 | 0.005212039 | 134
77.948 | 134.3488 | 21.83529 | 0.1374434 | 0.006294555 | 134
77.998 | 134.437 | 21.84336 | 0.1418971 | 0.006496119 | 134
78.048 | 134.5459 | 21.82394 | 0.153653 | 0.007040574 | 135
78.09866 | 134.6334 | 21.38956 | -1.252323 | -0.05854834 | 135
78.15366 | 134.7388 | 22.36025 | -0.375944 | -0.01681305 | 135
78.20918 | 134.8602 | 21.59617 | -0.4116806 | -0.01906266 | 135
78.261 | 134.9554 | 21.5609 | 0.02056898 | 0.000953995 | 135
78.311 | 135.0608 | 21.74746 | 0.08421416 | 0.003872367 | 135
78.361 | 135.156 | 21.82599 | 0.1109652 | 0.005084084 | 135
78.41294 | 135.2573 | 21.7354 | 0.09821986 | 0.00451889 | 135
78.46484 | 135.3744 | 21.92744 | 0.09683758 | 0.004416272 | 135
78.51484 | 135.4631 | 21.95336 | 0.06786602 | 0.003091372 | 135
78.56484 | 135.5588 | 21.96782 | 0.0977877 | 0.004451407 | 136
78.61484 | 135.6668 | 21.94107 | 0.106469 | 0.004852497 | 136
78.66484 | 135.7699 | 21.95196 | 0.120125 | 0.005472178 | 136
78.71484 | 135.872 | 21.96122 | 0.1179045 | 0.00536876 | 136
78.76484 | 135.9781 | 21.96582 | 0.1110556 | 0.005055836 | 136
78.81484 | 136.0801 | 21.9891 | 0.1040015 | 0.004729682 | 136
78.86484 | 136.1795 | 21.98933 | 0.1044754 | 0.004751188 | 136
78.91484 | 136.2789 | 21.99217 | 0.1192206 | 0.005421048 | 136
78.96484 | 136.3774 | 22.012 | 0.118861 | 0.005399826 | 136
79.01484 | 136.47 | 22.02068 | 0.1213702 | 0.005511643 | 136
79.06484 | 136.567 | 22.02252 | 0.1229899 | 0.005584736 | 137
79.11484 | 136.6652 | 22.03583 | 0.1284171 | 0.005827652 | 137
79.16484 | 136.7657 | 22.03101 | 0.1207938 | 0.0054829 | 137
79.21484 | 136.8821 | 22.05537 | 0.1288634 | 0.005842724 | 137
79.26484 | 136.9673 | 22.05094 | 0.103522 | 0.004694674 | 137
79.31484 | 137.0809 | 22.07607 | 0.1226835 | 0.005557309 | 137
79.36484 | 137.1796 | 22.07443 | 0.1047583 | 0.004745686 | 137
79.41484 | 137.2893 | 22.08892 | 0.1121616 | 0.005077728 | 137
79.46484 | 137.3654 | 22.09011 | 0.118516 | 0.005365115 | 137
79.51484 | 137.4783 | 22.09627 | 0.1215343 | 0.005500218 | 137
79.56484 | 137.578 | 22.11041 | 0.123658 | 0.00559275 | 138
79.61484 | 137.6723 | 22.18388 | -0.0219999 | -0.00099171 | 138
79.66678 | 137.7781 | 22.38103 | -0.0092753 | -0.00041443 | 138
79.71866 | 137.8881 | 22.20669 | 0.2100785 | 0.009460144 | 138
79.84728 | 138.1441 | 22.14772 | 0.1825189 | 0.008240978 | 138
79.89911 | 138.2349 | 22.66462 | -0.2433308 | -0.01073615 | 138
79.95216 | 138.3445 | 22.46334 | 0.3516362 | 0.01565378 | 138
80.00218 | 138.4612 | 22.37177 | 0.2811973 | 0.01256929 | 138
80.05218 | 138.5474 | 22.18962 | 0.1730688 | 0.00779954 | 139
80.10218 | 138.6524 | 22.19908 | 0.1963941 | 0.008846947 | 139
80.15411 | 138.7462 | 21.94404 | 0.04831516 | 0.002201744 | 139
80.20782 | 138.8617 | 22.17995 | -0.1297183 | -0.0058484 | 139
80.25784 | 138.9699 | 22.20828 | 0.001290182 | 5.80946e-05 | 139
80.30782 | 139.0638 | 22.2181 | 0.07198658 | 0.003239998 | 139
80.35784 | 139.1525 | 22.22931 | 0.08704528 | 0.003915789 | 139
80.40784 | 139.2407 | 22.24574 | 0.1022487 | 0.004596326 | 139
80.45782 | 139.3402 | 22.2323 | 0.1201223 | 0.005403051 | 139
80.50784 | 139.4466 | 22.25184 | 0.1120509 | 0.00503558 | 139
80.55782 | 139.5538 | 22.25788 | 0.1080282 | 0.004853482 | 140
80.60784 | 139.6391 | 22.25494 | 0.1020799 | 0.004586842 | 140
80.65784 | 139.7594 | 22.26852 | 0.1029022 | 0.004620969 | 140
80.70782 | 139.8707 | 22.28104 | 0.1244066 | 0.005583515 | 140
80.75784 | 139.9609 | 22.28604 | 0.1199149 | 0.005380717 | 140
80.80782 | 140.0506 | 22.2911 | 0.120611 | 0.005410722 | 140
80.85784 | 140.1798 | 22.30206 | 0.1065655 | 0.00477828 | 140
80.90784 | 140.2817 | 22.32475 | 0.1251556 | 0.005606134 | 140
80.95782 | 140.3739 | 22.32996 | 0.1100932 | 0.004930294 | 140
81.00784 | 140.4746 | 22.33665 | 0.1288366 | 0.005767945 | 140
81.05782 | 140.5704 | 22.33962 | 0.2021427 | 0.009048621 | 141
81.10784 | 140.6659 | 22.35325 | 0.0340124 | 0.001521586 | 141
81.15784 | 140.7651 | 22.35406 | 0.07643424 | 0.003419254 | 141
81.20782 | 140.858 | 22.37596 | 0.09035251 | 0.004037928 | 141
81.25784 | 140.9704 | 22.36354 | 0.1038226 | 0.004642496 | 141
81.30782 | 141.0614 | 22.40013 | 0.09673226 | 0.004318379 | 141
81.35784 | 141.1602 | 22.36465 | 0.06923126 | 0.003095567 | 141
81.40784 | 141.2569 | 22.44563 | 0.08467085 | 0.003772264 | 141
81.45782 | 141.3648 | 22.41634 | 0.1640448 | 0.00731809 | 141
81.50784 | 141.4731 | 22.4092 | 0.135397 | 0.006042026 | 141
81.55789 | 141.5755 | 22.42712 | 0.1271947 | 0.005671469 | 142
81.608 | 141.6703 | 22.43912 | 0.1083322 | 0.004827826 | 142
81.658 | 141.7694 | 22.43898 | 0.1120582 | 0.004993912 | 142
81.708 | 141.8638 | 22.43686 | 0.1184511 | 0.005279307 | 142
81.758 | 141.9694 | 22.46327 | 0.1226182 | 0.005458609 | 142
81.808 | 142.0603 | 22.47198 | 0.1086942 | 0.004836878 | 142
81.858 | 142.1715 | 22.47325 | 0.09976141 | 0.004439116 | 142
81.908 | 142.2563 | 22.46829 | 0.114982 | 0.005117525 | 142
81.958 | 142.3581 | 22.4713 | 0.1124039 | 0.005002108 | 142
82.008 | 142.4534 | 22.48691 | 0.1058018 | 0.004705039 | 142
82.058 | 142.5558 | 22.50056 | 0.116635 | 0.005183646 | 143
82.108 | 142.6568 | 22.51204 | 0.1181044 | 0.005246276 | 143
82.158 | 142.7442 | 22.51356 | 0.1182443 | 0.005252136 | 143
82.208 | 142.8504 | 22.52393 | 0.1003436 | 0.004454976 | 143
82.258 | 142.9448 | 22.55228 | 0.119801 | 0.005312144 | 143
82.308 | 143.0414 | 22.55232 | 0.1134989 | 0.005032691 | 143
82.358 | 143.1485 | 22.55513 | 0.1217514 | 0.005397949 | 143
82.408 | 143.2635 | 22.55958 | 0.1295023 | 0.005740455 | 143
82.458 | 143.3459 | 22.57231 | 0.1035024 | 0.00458537 | 143
82.508 | 143.4462 | 22.57187 | 0.09896839 | 0.00438459 | 143
82.558 | 143.5419 | 22.57743 | 0.1122428 | 0.00497146 | 144
82.608 | 143.6493 | 22.55513 | -0.01089285 | -0.00048294 | 144
82.658 | 143.7569 | 22.58994 | 0.1577954 | 0.006985206 | 144
82.708 | 143.8564 | 22.59462 | 0.1447427 | 0.006406066 | 144
82.758 | 143.9614 | 22.6169 | 0.1311718 | 0.005799726 | 144
82.808 | 144.0577 | 22.61746 | 0.1160246 | 0.005129868 | 144
82.858 | 144.1599 | 22.63647 | 0.1103228 | 0.004873676 | 144
82.908 | 144.2571 | 22.62104 | 0.109558 | 0.004843188 | 144
82.958 | 144.3518 | 22.64838 | 0.1146409 | 0.005061768 | 144
83.008 | 144.457 | 22.65618 | 0.1100705 | 0.0048583 | 144
83.058 | 144.569 | 22.66688 | 0.1088572 | 0.004802476 | 145
83.108 | 144.6578 | 22.66784 | 0.1169894 | 0.005161028 | 145
83.158 | 144.7575 | 22.67078 | 0.1157929 | 0.005107583 | 145
83.208 | 144.8598 | 22.65251 | -0.21361 | -0.0094299 | 145
83.258 | 144.9653 | 22.5227 | -0.07630663 | -0.003388 | 145
83.30994 | 145.0666 | 22.87189 | -0.1083252 | -0.0047362 | 145
83.36428 | 145.1608 | 22.44904 | 0.5364356 | 0.0238957 | 145
83.41611 | 145.2654 | 22.48774 | -0.321298 | -0.0142877 | 145
83.47039 | 145.3752 | 22.17354 | 0.06289096 | 0.002836308 | 145
83.521 | 145.4754 | 22.46254 | 0.1551434 | 0.006906762 | 145
83.571 | 145.576 | 22.58496 | 0.1199046 | 0.005309048 | 146
83.621 | 145.6789 | 22.66382 | 0.1165009 | 0.00514039 | 146
83.671 | 145.7792 | 22.6992 | 0.1142723 | 0.005034199 | 146
83.721 | 145.8779 | 22.71215 | 0.1014962 | 0.004468804 | 146
83.771 | 145.9781 | 22.83463 | 0.1354604 | 0.005932238 | 146
83.821 | 146.071 | 22.68588 | 0.1125645 | 0.004961878 | 146
83.871 | 146.167 | 22.76522 | 0.09231019 | 0.004054878 | 146
83.92234 | 146.2661 | 23.15732 | -0.5292544 | -0.02285474 | 146
83.97482 | 146.3731 | 22.74956 | 0.393553 | 0.01729936 | 146
84.02484 | 146.4726 | 22.78066 | 0.3629416 | 0.01593201 | 146
84.07484 | 146.5808 | 22.77984 | 0.3542705 | 0.01555192 | 147
84.12482 | 146.6837 | 22.77515 | 0.4768056 | 0.02093534 | 147
84.17484 | 146.7827 | 22.78889 | 0.2706211 | 0.01187513 | 147
84.22482 | 146.8773 | 22.78995 | 0.1811922 | 0.00795053 | 147
84.27484 | 146.9745 | 22.80662 | 0.1362633 | 0.005974726 | 147
84.32484 | 147.0844 | 22.80383 | 0.1101876 | 0.004831978 | 147
84.37482 | 147.1754 | 22.81676 | 0.1157632 | 0.005073606 | 147
84.42484 | 147.2684 | 22.81355 | 0.09653644 | 0.004231539 | 147
84.47482 | 147.3734 | 22.8361 | 0.119011 | 0.005211532 | 147
84.52484 | 147.4755 | 22.82887 | 0.1117164 | 0.004893646 | 147
84.57484 | 147.5805 | 22.83578 | 0.08991809 | 0.003937596 | 148
84.62482 | 147.6858 | 22.83757 | 0.1157698 | 0.00506927 | 148
84.67484 | 147.7874 | 22.86572 | 0.13764 | 0.006019492 | 148
84.72482 | 147.8849 | 22.86039 | 0.1196164 | 0.005232473 | 148
84.77484 | 147.9802 | 22.8717 | 0.1048305 | 0.004583415 | 148
84.82484 | 148.088 | 22.87895 | 0.1141018 | 0.004987195 | 148
84.87482 | 148.191 | 22.87967 | 0.101059 | 0.004416977 | 148
84.92484 | 148.2876 | 22.93358 | 0.2333256 | 0.01017398 | 148
84.97482 | 148.391 | 22.90553 | 0.01407583 | 0.000614517 | 148
85.02484 | 148.496 | 22.91632 | 0.06919274 | 0.003019364 | 148
85.07484 | 148.5923 | 22.93754 | 0.07321274 | 0.00319183 | 149
85.12482 | 148.6826 | 22.92605 | 0.124713 | 0.005439794 | 149
85.17484 | 148.7849 | 22.94955 | 0.1049593 | 0.004573479 | 149
85.22482 | 148.8935 | 22.9366 | 0.09633218 | 0.004199932 | 149
85.27484 | 148.9943 | 22.96922 | 0.1003823 | 0.004370294 | 149
85.325 | 149.0948 | 22.97465 | 0.1041204 | 0.004531968 | 149
85.375 | 149.1894 | 22.97869 | 0.1094809 | 0.004764453 | 149
85.425 | 149.3017 | 22.9922 | 0.1102664 | 0.004795814 | 149
85.475 | 149.3992 | 22.9934 | 0.07684598 | 0.00334209 | 149
85.525 | 149.5008 | 22.99446 | 0.08277328 | 0.003599705 | 150
85.575 | 149.6026 | 23.05667 | 0.2144642 | 0.009301614 | 150
85.625 | 149.6863 | 22.99652 | 0.0970588 | 0.004220588 | 150
85.675 | 149.8166 | 23.02232 | 0.07425958 | 0.003225547 | 150
85.725 | 149.8979 | 23.01013 | 0.1029428 | 0.004473801 | 150
85.775 | 149.9986 | 23.05183 | 0.1068124 | 0.004633574 | 150
85.825 | 150.1065 | 23.05167 | 0.1035884 | 0.00449375 | 150
85.875 | 150.2034 | 23.0493 | 0.1038596 | 0.004505977 | 150
85.925 | 150.3013 | 23.06225 | 0.09597436 | 0.004161535 | 150
85.975 | 150.3953 | 23.0671 | 0.09048299 | 0.003922598 | 150
86.025 | 150.4906 | 23.08263 | 0.114617 | 0.004965511 | 150
86.075 | 150.5882 | 23.08745 | 0.1162457 | 0.005035016 | 151
86.125 | 150.6766 | 23.09417 | 0.1035581 | 0.004484165 | 151
86.175 | 150.778 | 23.1 | 0.09963004 | 0.004312989 | 151
86.225 | 150.8892 | 23.10624 | 0.1187482 | 0.005139224 | 151
86.275 | 150.9936 | 23.10921 | 0.1281837 | 0.005546868 | 151
86.325 | 151.0847 | 23.10694 | 0.2480132 | 0.01073328 | 151
86.375 | 151.1853 | 23.12405 | 0.01124394 | 0.000486244 | 151
86.425 | 151.3013 | 23.13011 | 0.05812117 | 0.002512793 | 151
86.475 | 151.4034 | 23.15404 | 0.1030689 | 0.004451445 | 151
86.525 | 151.4916 | 23.1563 | 0.106486 | 0.004598575 | 151
86.575 | 151.593 | 23.16146 | 0.09422999 | 0.004068396 | 152
86.625 | 151.6968 | 23.15418 | 0.136065 | 0.005876474 | 152
86.675 | 151.7902 | 23.17812 | 0.1008082 | 0.004349283 | 152
86.725 | 151.882 | 23.18306 | 0.08722766 | 0.003762562 | 152
86.775 | 151.9755 | 23.18617 | 0.09705111 | 0.004185733 | 152
86.825 | 152.0815 | 23.1959 | 0.1106664 | 0.004770944 | 152
86.875 | 152.1804 | 23.21362 | 0.1100817 | 0.004742118 | 152
86.925 | 152.2842 | 23.20172 | 0.2285744 | 0.009851618 | 152
86.975 | 152.3796 | 23.21573 | 0.07236655 | 0.003117134 | 152
87.025 | 152.4923 | 23.20867 | 0.1068729 | 0.004604869 | 152
87.075 | 152.5848 | 23.21508 | 0.09985488 | 0.004301293 | 153
87.125 | 152.6804 | 23.23288 | 0.09309484 | 0.00400703 | 153
87.175 | 152.7897 | 23.2319 | 0.09499649 | 0.004089054 | 153
87.225 | 152.8935 | 23.22651 | 0.2063027 | 0.008882208 | 153
87.27694 | 152.9952 | 23.34209 | 0.7573166 | 0.03244425 | 153
87.32882 | 153.0884 | 22.96426 | 0.09215984 | 0.004013185 | 153
87.37882 | 153.1986 | 23.0949 | 0.0855332 | 0.003703554 | 153
87.42882 | 153.307 | 23.17943 | 0.0903212 | 0.003896611 | 153
87.47882 | 153.402 | 23.25742 | 0.1051078 | 0.004519325 | 153
87.52882 | 153.4935 | 23.26662 | 0.1062456 | 0.004566438 | 153
87.57882 | 153.6006 | 23.27592 | 0.1071981 | 0.004605536 | 154
87.62882 | 153.7041 | 23.33594 | 0.08007156 | 0.003431255 | 154
87.67882 | 153.8084 | 23.28591 | 0.07966351 | 0.003421104 | 154
87.72882 | 153.8952 | 23.33301 | 0.1024109 | 0.0043891 | 154
87.77882 | 154.003 | 23.3375 | 0.1132112 | 0.004851043 | 154
87.82882 | 154.1113 | 23.3309 | 0.1040642 | 0.00446036 | 154
87.87882 | 154.2074 | 23.35824 | 0.08935535 | 0.003825432 | 154
87.92882 | 154.3094 | 23.35634 | 0.1073968 | 0.004598189 | 154
87.97882 | 154.4006 | 23.35912 | 0.08526906 | 0.003650354 | 154
88.02882 | 154.5031 | 23.37246 | 0.1064034 | 0.004552512 | 155
88.07882 | 154.6126 | 23.37224 | 0.09492988 | 0.004061652 | 155
88.12882 | 154.7114 | 23.3431 | 0.1104324 | 0.004730838 | 155
88.18078 | 154.8103 | 23.14028 | 0.06679148 | 0.002886374 | 155
88.23266 | 154.9163 | 23.42696 | 0.006144918 | 0.000262301 | 155
88.28266 | 155.0242 | 23.43858 | 0.05709224 | 0.002435823 | 155
88.33266 | 155.1301 | 23.4206 | 0.08492187 | 0.003625946 | 155
88.38266 | 155.2215 | 23.43214 | 0.09031701 | 0.003854408 | 155
88.43266 | 155.326 | 23.42847 | 0.09599243 | 0.004097256 | 155
88.48266 | 155.4192 | 23.44714 | 0.0922191 | 0.003933064 | 155
88.53266 | 155.5147 | 23.45284 | 0.09225144 | 0.003933487 | 156
88.58266 | 155.606 | 23.46751 | 0.1030075 | 0.004389367 | 156
88.63266 | 155.7081 | 23.46494 | 0.08305656 | 0.003539604 | 156
88.68266 | 155.8105 | 23.4911 | 0.1017043 | 0.004329481 | 156
88.73266 | 155.8995 | 23.48316 | 0.1001651 | 0.004265402 | 156
88.78266 | 155.998 | 23.499 | 0.08849312 | 0.003765824 | 156
88.83266 | 156.0987 | 23.50121 | 0.09502269 | 0.00404331 | 156
88.88266 | 156.194 | 23.5189 | 0.108064 | 0.004594772 | 156
88.93266 | 156.3016 | 23.52272 | 0.09975472 | 0.004240782 | 156
88.98266 | 156.4039 | 23.51582 | 0.08683105 | 0.003692452 | 156
89.03266 | 156.4805 | 23.51488 | 0.2011647 | 0.008554785 | 156
89.08266 | 156.5906 | 23.5213 | 0.1572298 | 0.00668457 | 157
89.13266 | 156.7094 | 23.55182 | 0.06156551 | 0.002614045 | 157
89.18266 | 156.8132 | 23.55397 | 0.09149982 | 0.003884689 | 157
89.23266 | 156.9066 | 23.56996 | 0.09688995 | 0.004110738 | 157
89.28266 | 157.024 | 23.56626 | 0.07797103 | 0.003308588 | 157
89.33266 | 157.1165 | 23.59318 | 0.09127726 | 0.003868798 | 157
89.38266 | 157.212 | 23.58354 | 0.07673828 | 0.00325389 | 157
89.43266 | 157.3029 | 23.65708 | 0.08897466 | 0.003761016 | 157
89.48266 | 157.4084 | 23.5912 | 0.1564912 | 0.006633456 | 157
89.53266 | 157.5219 | 23.5839 | 0.1065367 | 0.00451735 | 158
89.58278 | 157.6173 | 23.61383 | 0.1008704 | 0.004271664 | 158
89.63282 | 157.7194 | 23.62978 | 0.0897493 | 0.003798142 | 158
89.68282 | 157.8039 | 23.62046 | 0.1011991 | 0.004284384 | 158
89.73282 | 157.9138 | 23.62442 | 0.09712316 | 0.004111134 | 158
89.78282 | 157.9969 | 23.638 | 0.1095535 | 0.004634636 | 158
89.83282 | 158.1002 | 23.61123 | 0.233164 | 0.009875134 | 158
89.88282 | 158.1932 | 23.65722 | 0.07673544 | 0.003243638 | 158
89.93282 | 158.2972 | 23.64552 | -0.02003988 | -0.00084751 | 158
90.02282 | 158.4775 | 23.72597 | 0.03863937 | 0.001628569 | 158
90.07282 | 158.5723 | 23.7288 | 0.04118791 | 0.001735778 | 159
90.12282 | 158.6754 | 23.71698 | 0.05729076 | 0.002415602 | 159
90.17284 | 158.7682 | 23.70535 | 0.09149769 | 0.00385979 | 159
90.22282 | 158.8684 | 23.69726 | 0.0892908 | 0.003767981 | 159
90.27282 | 158.9772 | 23.72838 | 0.08758762 | 0.00369126 | 159
90.32282 | 159.0847 | 23.72603 | 0.0936358 | 0.003946543 | 159
90.37282 | 159.1786 | 23.72712 | 0.1043755 | 0.004398996 | 159
90.42284 | 159.2665 | 23.72982 | 0.09308438 | 0.003922675 | 159
90.47282 | 159.3678 | 23.7419 | 0.09863946 | 0.004154659 | 159
90.52282 | 159.4651 | 23.74192 | 0.1031344 | 0.004343978 | 159
90.57282 | 159.5756 | 23.74823 | 0.09128228 | 0.00384375 | 160
90.62282 | 159.679 | 23.77563 | 0.07650102 | 0.003217623 | 160
90.67478 | 159.7844 | 23.96094 | -2.322395 | -0.09692424 | 160
90.72972 | 159.879 | 24.96414 | 0.008949969 | 0.000358513 | 160
90.78399 | 159.9869 | 23.69804 | -0.3554138 | -0.01499761 | 160
90.83768 | 160.0823 | 23.5024 | 0.1069389 | 0.004550126 | 160
90.88766 | 160.1867 | 23.63203 | 0.1062011 | 0.004493946 | 160
90.93768 | 160.2892 | 23.70564 | 0.09651012 | 0.004071188 | 160
90.98766 | 160.3954 | 23.73736 | 0.1024854 | 0.00431747 | 160
91.03766 | 160.5077 | 23.77518 | 0.08804259 | 0.00370313 | 161
91.08768 | 160.6136 | 23.78093 | 0.09463999 | 0.003979659 | 161
91.13766 | 160.7052 | 23.79839 | 0.09699785 | 0.004075816 | 161
91.18768 | 160.8021 | 23.80707 | 0.09160349 | 0.003847743 | 161
91.23766 | 160.911 | 23.82958 | 0.09690362 | 0.004066526 | 161
91.28766 | 161.0002 | 23.8045 | 0.1074299 | 0.004513006 | 161
91.45584 | 161.3375 | 23.83209 | 0.09460734 | 0.003969745 | 161
91.50584 | 161.4475 | 23.87236 | 0.1073179 | 0.004495486 | 161
91.55584 | 161.5519 | 23.87019 | 0.07713915 | 0.00323161 | 162
91.60584 | 161.6443 | 23.87486 | 0.08585436 | 0.003596015 | 162
91.65582 | 161.7524 | 23.89056 | 0.09336281 | 0.003907936 | 162
91.70584 | 161.8469 | 23.91332 | 0.1007808 | 0.004214422 | 162
91.75584 | 161.9443 | 23.89766 | 0.09107795 | 0.003811165 | 162
91.80584 | 162.0593 | 23.88754 | 0.1344252 | 0.005627416 | 162
91.85584 | 162.1606 | 23.90423 | 0.1052311 | 0.004402198 | 162
91.90582 | 162.2416 | 23.9633 | 0.07959443 | 0.003321514 | 162
91.95584 | 162.3394 | 23.92957 | 0.09355243 | 0.00390949 | 162
92.00584 | 162.4554 | 23.99525 | 0.07602368 | 0.00316828 | 162
92.05778 | 162.5421 | 23.62884 | 0.6460748 | 0.02734264 | 163
92.10968 | 162.6408 | 23.87836 | -0.09187356 | -0.0038476 | 163
92.15968 | 162.7476 | 23.94173 | 0.00908512 | 0.000379468 | 163
92.20966 | 162.8501 | 23.95598 | 0.04899404 | 0.00204517 | 163
92.25968 | 162.9552 | 23.96845 | 0.0846798 | 0.00353297 | 163
92.30968 | 163.054 | 23.98616 | 0.08078235 | 0.003367875 | 163
92.35968 | 163.1652 | 23.99964 | 0.08419016 | 0.003507975 | 163
92.40968 | 163.2596 | 24.00984 | 0.09513861 | 0.003962484 | 163
92.45966 | 163.3577 | 24.00291 | 0.0945087 | 0.003937385 | 163
92.50968 | 163.4677 | 24.02334 | 0.105584 | 0.004395056 | 163
92.55968 | 163.562 | 24.04106 | 0.09259269 | 0.003851439 | 164
92.60968 | 163.6744 | 24.03437 | 0.10395 | 0.004325054 | 164
92.65968 | 163.7656 | 24.03456 | 0.08838472 | 0.003677402 | 164
92.70966 | 163.8738 | 24.05736 | 0.1070671 | 0.004450492 | 164
92.75968 | 163.9655 | 24.05686 | 0.09477782 | 0.003939742 | 164
92.80968 | 164.0592 | 23.97329 | 0.02431304 | 0.001014172 | 164
92.95016 | 164.3404 | 24.06767 | 0.215198 | 0.008941374 | 164
93.00018 | 164.4322 | 24.03925 | 0.1590518 | 0.006616339 | 164
93.05016 | 164.5258 | 24.10052 | -0.02568079 | -0.0010656 | 165
93.10016 | 164.6289 | 24.11655 | 0.001461694 | 6.06096e-05 | 165
93.15018 | 164.7369 | 24.10336 | 0.06190194 | 0.002568186 | 165
93.20016 | 164.8314 | 24.11852 | 0.09436421 | 0.003912522 | 165
93.25018 | 164.9251 | 24.10506 | 0.1467897 | 0.00608958 | 165
93.30016 | 165.0233 | 24.13804 | 0.2614277 | 0.01083053 | 165
93.35016 | 165.1209 | 23.56685 | 1.729273 | 0.07337737 | 165
93.40339 | 165.2418 | 23.48677 | -0.02363951 | -0.0010065 | 165
93.454 | 165.3315 | 23.66381 | 0.01298329 | 0.000548656 | 165
93.50399 | 165.4287 | 23.9125 | 0.05340801 | 0.002233477 | 165
93.554 | 165.527 | 24.0489 | 0.06905937 | 0.002871622 | 166
93.60399 | 165.6431 | 24.11518 | 0.0773439 | 0.00320727 | 166
93.65399 | 165.758 | 24.14893 | 0.09563849 | 0.003960361 | 166
93.704 | 165.8509 | 24.14473 | 0.08654347 | 0.003584363 | 166
93.75399 | 165.9398 | 24.16767 | 0.0988242 | 0.004089106 | 166
93.804 | 166.0373 | 24.18579 | 0.09726906 | 0.004021744 | 166
93.85399 | 166.1355 | 24.18827 | 0.09170978 | 0.003791498 | 166
93.90399 | 166.233 | 24.18905 | 0.09608661 | 0.003972318 | 166
93.954 | 166.3336 | 24.21223 | 0.1191751 | 0.004922104 | 166
94.00399 | 166.4291 | 24.21162 | 0.0724774 | 0.002993497 | 166
94.054 | 166.5475 | 24.21857 | 0.09878666 | 0.004078964 | 167
94.10399 | 166.662 | 24.23722 | 0.09377914 | 0.00386922 | 167
94.15399 | 166.7469 | 24.24479 | 0.1010831 | 0.00416927 | 167
94.204 | 166.8435 | 24.2483 | 0.0963967 | 0.0039754 | 167
94.25399 | 166.9327 | 24.24235 | 0.08882286 | 0.003663954 | 167
94.304 | 167.0394 | 24.23472 | 0.08415329 | 0.003472426 | 167
94.35399 | 167.1381 | 24.28932 | 0.1078231 | 0.004439116 | 167
94.40399 | 167.2432 | 24.27781 | 0.09183399 | 0.003782631 | 167
94.454 | 167.3428 | 24.291 | 0.08120716 | 0.003343096 | 167
94.50399 | 167.4407 | 24.2999 | 0.1254636 | 0.005163134 | 167
94.554 | 167.5346 | 24.30578 | 0.09831834 | 0.00404506 | 168
94.60399 | 167.6342 | 24.3054 | 0.09161465 | 0.003769312 | 168
94.65399 | 167.736 | 24.31275 | 0.0892732 | 0.003671867 | 168
94.704 | 167.8424 | 24.32288 | 0.09090288 | 0.003737341 | 168
94.75411 | 167.9322 | 24.33496 | 0.1058713 | 0.004350584 | 168
94.80418 | 168.0436 | 24.35498 | 0.09660416 | 0.003966505 | 168
94.85416 | 168.1524 | 24.36485 | 0.1070844 | 0.004395036 | 168
94.90418 | 168.2411 | 24.37032 | 0.09014949 | 0.003699152 | 168
94.95478 | 168.3429 | 24.67188 | 0.1281992 | 0.005196166 | 168
95.00782 | 168.4489 | 24.3406 | 0.2546762 | 0.01046302 | 168
95.05782 | 168.5443 | 24.3737 | 0.1709908 | 0.00701538 | 169
95.10782 | 168.6418 | 24.38933 | 0.122076 | 0.005005303 | 169
95.15782 | 168.7357 | 24.34896 | 0.1468511 | 0.006031102 | 169
95.20782 | 168.8379 | 24.4184 | 0.07790884 | 0.003190579 | 169
95.25782 | 168.9402 | 24.42237 | 0.07945696 | 0.00325345 | 169
95.30782 | 169.0339 | 24.43185 | 0.08122814 | 0.003324682 | 169
95.35782 | 169.1308 | 24.43626 | 0.08195106 | 0.003353666 | 169
95.40782 | 169.2314 | 24.45843 | 0.07549392 | 0.003086622 | 169
95.45782 | 169.3424 | 24.45531 | 0.1024136 | 0.004187784 | 169
95.50782 | 169.4372 | 24.44942 | 0.09006232 | 0.003683618 | 169
95.55782 | 169.5424 | 24.47853 | 0.06611197 | 0.002700814 | 170
95.60782 | 169.6406 | 24.47169 | 0.1112014 | 0.004544082 | 170
95.65782 | 169.7405 | 24.48808 | 0.0984914 | 0.004022012 | 170
95.70782 | 169.8418 | 24.48761 | 0.08174204 | 0.003338098 | 170
95.75782 | 169.9429 | 24.50282 | 0.1028896 | 0.004199092 | 170
95.80782 | 170.0496 | 24.51305 | 0.1440492 | 0.005876431 | 170
95.85782 | 170.1411 | 24.53029 | 0.07228628 | 0.002946818 | 170
95.90782 | 170.2481 | 24.52359 | 0.1035555 | 0.004222688 | 170
95.95782 | 170.3433 | 24.52616 | 0.08386402 | 0.00341937 | 170
96.00782 | 170.4645 | 24.55276 | 0.09895313 | 0.004030224 | 170
96.05782 | 170.5594 | 24.54887 | 0.09441044 | 0.003845816 | 171
96.10782 | 170.6563 | 24.56328 | 0.1042623 | 0.004244638 | 171
96.15782 | 170.7472 | 24.56259 | 0.08637129 | 0.003516376 | 171
96.20782 | 170.8472 | 24.56686 | 0.0853355 | 0.003473602 | 171
96.25782 | 170.943 | 24.55396 | 0.09306118 | 0.003790068 | 171
96.30782 | 171.0379 | 24.60026 | 0.03840838 | 0.0015613 | 171
96.35794 | 171.1434 | 24.61232 | 0.06731986 | 0.00273521 | 171
96.408 | 171.254 | 24.64301 | 0.09629254 | 0.003907499 | 171
96.458 | 171.3527 | 24.62433 | 0.07393844 | 0.003002658 | 171
96.508 | 171.453 | 24.61686 | 0.1073639 | 0.004361397 | 171
96.558 | 171.5734 | 24.64383 | 0.09477347 | 0.003845729 | 172
96.608 | 171.681 | 24.6438 | 0.1032731 | 0.004190632 | 172
96.658 | 171.7817 | 24.64704 | 0.1097016 | 0.004450906 | 172
96.708 | 171.8856 | 24.67582 | 0.09889884 | 0.004007926 | 172
96.758 | 171.975 | 24.65887 | 0.1088674 | 0.004414941 | 172
96.808 | 172.0571 | 24.69372 | 0.08092168 | 0.003277014 | 172
96.858 | 172.1524 | 24.69632 | 0.09289191 | 0.003761366 | 172
96.908 | 172.2514 | 24.69158 | 0.07698613 | 0.003117911 | 172
96.958 | 172.3594 | 24.68544 | 0.1369511 | 0.005547849 | 172
97.008 | 172.4604 | 24.72154 | 0.09452269 | 0.003823495 | 172
97.058 | 172.5561 | 24.69541 | 0.07807694 | 0.003161597 | 173
97.108 | 172.6394 | 24.7361 | 0.110365 | 0.004461699 | 173
97.158 | 172.7424 | 24.73174 | 0.1154055 | 0.004666294 | 173
97.208 | 172.8319 | 24.73402 | 0.1021443 | 0.004129708 | 173
97.258 | 172.9157 | 24.73788 | 0.1171384 | 0.004735184 | 173
97.308 | 173.0041 | 24.74976 | 0.08670472 | 0.003503256 | 173
97.358 | 173.1097 | 24.77339 | -0.111084 | -0.004484 | 173
97.408 | 173.2096 | 24.67592 | 0.2593864 | 0.01051172 | 173
97.458 | 173.3275 | 24.7382 | 0.07632282 | 0.003085222 | 173
97.508 | 173.4291 | 24.74496 | 0.138656 | 0.0056034 | 173
97.558 | 173.5209 | 24.76669 | 0.08522328 | 0.003441044 | 174
97.608 | 173.6121 | 24.78557 | 0.1231848 | 0.004970019 | 174
97.658 | 173.7255 | 24.7822 | 0.117666 | 0.004748004 | 174
97.708 | 173.8101 | 24.81843 | 0.1082026 | 0.004359769 | 174
97.758 | 173.8959 | 24.8181 | 0.1017361 | 0.004099272 | 174
97.808 | 174.0006 | 24.81077 | 0.1053057 | 0.004244352 | 174
97.858 | 174.1084 | 24.84311 | 0.243121 | 0.009786255 | 174
97.908 | 174.2095 | 24.86274 | 0.08081158 | 0.00325031 | 174
97.958 | 174.3129 | 24.8477 | 0.07653876 | 0.003080315 | 174
98.008 | 174.4221 | 24.84523 | 0.08682657 | 0.0034947 | 174
98.058 | 174.5125 | 24.86441 | 0.09446362 | 0.00379915 | 175
98.108 | 174.6149 | 24.86745 | 0.08491742 | 0.003414801 | 175
98.158 | 174.7206 | 24.85972 | 0.110432 | 0.004442208 | 175
98.208 | 174.8246 | 24.89309 | 0.1042785 | 0.004189053 | 175
98.258 | 174.9338 | 24.89261 | 0.09869774 | 0.003964942 | 175
98.308 | 175.034 | 24.90838 | 0.09518006 | 0.003821206 | 175
98.358 | 175.1342 | 24.91442 | 0.1038914 | 0.004169932 | 175
98.408 | 175.2256 | 24.93624 | 0.08785186 | 0.00352306 | 175
98.458 | 175.3065 | 24.92093 | 0.102667 | 0.004119708 | 175
98.508 | 175.4227 | 24.94073 | 0.09390187 | 0.003765 | 175
98.558 | 175.5401 | 24.95212 | 0.1068523 | 0.004282293 | 176
98.608 | 175.6509 | 24.94937 | 0.1123016 | 0.00450118 | 176
98.658 | 175.7608 | 24.95318 | 0.0928368 | 0.003720439 | 176
98.708 | 175.8534 | 24.9651 | 0.1016139 | 0.004070238 | 176
98.758 | 175.9323 | 24.9827 | 0.08728449 | 0.003493798 | 176
98.808 | 176.0244 | 24.98308 | 0.1022614 | 0.004093226 | 176
98.85806 | 176.1217 | 24.99665 | 0.09383768 | 0.00375401 | 176
98.90816 | 176.238 | 24.99085 | 0.09643036 | 0.003858626 | 176
98.95816 | 176.3478 | 25.0146 | 0.08058715 | 0.003221604 | 176
99.00816 | 176.4422 | 25.02756 | 0.1002872 | 0.00400707 | 176
99.05816 | 176.5399 | 25.04942 | 0.05133068 | 0.002049177 | 177
99.10816 | 176.6371 | 25.041 | 0.119381 | 0.004767422 | 177
99.15816 | 176.7276 | 25.03739 | 0.1106711 | 0.004420231 | 177
99.20816 | 176.8194 | 25.05542 | 0.08459613 | 0.003376361 | 177
99.25816 | 176.9283 | 25.04805 | 0.07526178 | 0.003004696 | 177
99.30878 | 177.0446 | 24.91213 | -1.108178 | -0.04448346 | 177
99.36305 | 177.168 | 26.06104 | 0.1155866 | 0.004435226 | 177
99.41366 | 177.2696 | 25.57987 | 0.009338595 | 0.000365076 | 177
99.46368 | 177.3648 | 25.28582 | 0.07519889 | 0.002973955 | 177
99.51366 | 177.4598 | 25.1043 | 0.08730051 | 0.003477513 | 177
99.56366 | 177.5684 | 25.16567 | 0.07183532 | 0.002854498 | 178
99.61368 | 177.6594 | 25.12918 | 0.09979416 | 0.003971246 | 178
99.66366 | 177.773 | 25.0614 | 0.09001911 | 0.003591943 | 178
99.71368 | 177.8858 | 25.15271 | 0.08504151 | 0.003381008 | 178
99.76366 | 177.9964 | 25.15912 | 0.08833337 | 0.003510987 | 178
99.81366 | 178.1025 | 25.10334 | 0.08531799 | 0.003398671 | 178
99.86368 | 178.1879 | 25.14948 | 0.08595753 | 0.003417865 | 178
99.91366 | 178.292 | 25.1438 | 0.07880507 | 0.003134175 | 178
99.96368 | 178.3994 | 25.1402 | 0.07612422 | 0.003027987 | 178
100.0137 | 178.4958 | 25.15988 | 0.0849715 | 0.003377262 | 178
100.0637 | 178.6034 | 25.17492 | 0.09429231 | 0.003745487 | 179
100.1137 | 178.7088 | 25.17844 | 0.0789412 | 0.00313527 | 179
100.1637 | 178.7963 | 25.19521 | 0.1031642 | 0.004094593 | 179
100.2137 | 178.8918 | 25.19938 | 0.09099844 | 0.003611138 | 179
100.2637 | 178.9791 | 25.21214 | 0.08049889 | 0.003192861 | 179
100.3137 | 179.0677 | 25.19928 | 0.1016247 | 0.004032839 | 179
100.3637 | 179.1825 | 25.2605 | 0.1460311 | 0.005781006 | 179
100.4137 | 179.2947 | 25.20426 | 0.09985122 | 0.00396168 | 179
100.4637 | 179.4065 | 25.23065 | 0.09999226 | 0.003963128 | 179
100.5137 | 179.5113 | 25.23098 | 0.09298431 | 0.003685322 | 180
100.5637 | 179.6193 | 25.23665 | 0.06586562 | 0.00260992 | 180
100.6137 | 179.7092 | 25.23675 | 0.1068649 | 0.004234496 | 180
100.6637 | 179.7869 | 25.26308 | 0.08590959 | 0.0034006 | 180
100.7137 | 179.893 | 25.2584 | 0.1138472 | 0.0045073 | 180
100.7638 | 180.0003 | 25.20506 | 0.1035129 | 0.004106828 | 180
100.8138 | 180.0819 | 25.32448 | 0.1019561 | 0.004025988 | 180
100.8638 | 180.1754 | 25.29596 | 0.1067532 | 0.004220172 | 180
100.9138 | 180.2962 | 25.31053 | 0.1094467 | 0.004324156 | 180
100.9638 | 180.4014 | 25.31171 | 0.113626 | 0.00448907 | 180
101.0138 | 180.4932 | 25.2605 | 0.1141641 | 0.004519473 | 180
101.0638 | 180.5849 | 25.30208 | 0.09862304 | 0.003897824 | 181
101.1144 | 180.6834 | 24.88342 | 0.7789834 | 0.03130531 | 181
101.1675 | 180.7781 | 24.90276 | -0.2591688 | -0.01040723 | 181
101.2193 | 180.887 | 25.07623 | -0.1881158 | -0.0075018 | 181
101.2693 | 180.9939 | 25.23274 | -0.04834897 | -0.0019161 | 181
101.3193 | 181.0944 | 25.21218 | -0.01879716 | -0.00074556 | 181
101.4848 | 181.4238 | 25.3821 | 0.09091336 | 0.00358179 | 181
101.5348 | 181.5173 | 25.3769 | 0.09609535 | 0.003786725 | 182
101.5848 | 181.6182 | 25.357 | 0.1123886 | 0.004432252 | 182
101.6348 | 181.7145 | 25.42549 | 0.1114891 | 0.004384934 | 182
101.6848 | 181.8118 | 25.41566 | 0.1471342 | 0.005789118 | 182
101.7348 | 181.91 | 25.39992 | 0.1020174 | 0.004016448 | 182
101.7848 | 182.0066 | 25.3634 | 0.04724912 | 0.001862886 | 182
101.8348 | 182.1132 | 25.39919 | 0.08176452 | 0.003219178 | 182
101.8848 | 182.2118 | 25.34626 | -0.05725536 | -0.0022589 | 182
101.9348 | 182.3066 | 25.47504 | 0.2515227 | 0.009873301 | 182
101.9848 | 182.4093 | 25.47535 | 0.1621763 | 0.006366008 | 182
102.0348 | 182.5147 | 25.46611 | 0.126102 | 0.00495176 | 183
102.0848 | 182.611 | 25.47592 | 0.1167324 | 0.004582068 | 183
102.1348 | 182.6982 | 25.48831 | 0.06317887 | 0.002478739 | 183
102.1848 | 182.8029 | 25.48699 | 0.1033112 | 0.004053485 | 183
102.2348 | 182.897 | 25.50492 | 0.1177883 | 0.004618258 | 183
102.2848 | 183.0042 | 25.51183 | 0.09927589 | 0.003891368 | 183
102.3348 | 183.1039 | 25.51236 | 0.1025351 | 0.004019036 | 183
102.3848 | 183.207 | 25.52428 | 0.07633687 | 0.002990755 | 183
102.4348 | 183.3024 | 25.51448 | 0.07299285 | 0.00286084 | 183
102.4848 | 183.3981 | 25.4929 | 0.04258606 | 0.001670506 | 183
102.5355 | 183.4891 | 25.18594 | -0.2846053 | -0.01130017 | 183
102.6253 | 183.6731 | 25.55831 | 0.1050152 | 0.004108846 | 184
102.6753 | 183.7706 | 25.54428 | 0.1279209 | 0.00500781 | 184
102.7253 | 183.8694 | 25.57966 | 0.02479526 | 0.000969335 | 184
102.7753 | 183.9896 | 25.58878 | 0.050909 | 0.001989504 | 184
102.8253 | 184.0949 | 25.58238 | 0.06340814 | 0.002478587 | 184
102.8753 | 184.198 | 25.6032 | 0.07494276 | 0.002927086 | 184
102.9253 | 184.2939 | 25.60269 | 0.1010427 | 0.003946565 | 184
102.9753 | 184.3898 | 25.6145 | 0.1001368 | 0.003909378 | 184
103.0253 | 184.4769 | 25.5898 | 0.06644124 | 0.002596395 | 184
103.0753 | 184.5705 | 25.60719 | 0.1402074 | 0.005475312 | 185
103.1253 | 184.6675 | 25.60708 | 0.1974446 | 0.007710548 | 185
103.1753 | 184.7602 | 25.65685 | -0.01941828 | -0.00075685 | 185
103.2253 | 184.8787 | 25.66812 | 0.03219342 | 0.001254218 | 185
103.2753 | 184.969 | 25.64502 | 0.07991757 | 0.0031163 | 185
103.3253 | 185.0738 | 25.65445 | 0.0790465 | 0.0030812 | 185
103.3753 | 185.1662 | 25.66404 | 0.1027219 | 0.00400256 | 185
103.4253 | 185.2801 | 25.66826 | 0.09567445 | 0.003727344 | 185
103.4753 | 185.3875 | 25.68748 | 0.08167974 | 0.003179749 | 185
103.5253 | 185.4932 | 25.69303 | 0.09790764 | 0.003810669 | 185
103.5753 | 185.5925 | 25.68936 | 0.09208087 | 0.003584397 | 186
103.6253 | 185.6793 | 25.71126 | 0.1011679 | 0.00393477 | 186
103.6753 | 185.7909 | 25.72875 | 0.1073825 | 0.004173637 | 186
103.7253 | 185.8916 | 25.76625 | 0.3910039 | 0.01517504 | 186
103.7753 | 185.9831 | 25.7519 | -0.07894218 | -0.0030655 | 186
103.8253 | 186.0795 | 25.77407 | -0.01359616 | -0.00052751 | 186
103.8753 | 186.1797 | 25.7618 | 0.05391178 | 0.002092703 | 186
103.9253 | 186.278 | 25.80996 | 0.0865615 | 0.003353801 | 186
103.9755 | 186.3729 | 25.76692 | 0.06290711 | 0.00244139 | 186
104.0255 | 186.4817 | 25.8128 | 0.09052006 | 0.00350679 | 186
104.0755 | 186.5846 | 25.79568 | 0.090051 | 0.003490933 | 187
104.1255 | 186.6858 | 25.81027 | 0.08450621 | 0.003274131 | 187
104.1755 | 186.7966 | 25.81887 | 0.07841257 | 0.003037026 | 187
104.2261 | 186.9089 | 26.12753 | 0.2351606 | 0.009000493 | 187
104.2792 | 187.0158 | 25.7662 | 0.06397339 | 0.002482842 | 187
104.3292 | 187.0958 | 25.80561 | 0.09398172 | 0.00364191 | 187
104.3792 | 187.1851 | 25.83279 | 0.1098592 | 0.004252702 | 187
104.4292 | 187.2964 | 25.84278 | 0.0609092 | 0.002356914 | 187
104.4792 | 187.4058 | 25.86306 | 0.103104 | 0.003986534 | 187
104.5292 | 187.5053 | 25.85713 | 0.09569718 | 0.003700996 | 188
104.5792 | 187.5873 | 25.87098 | 0.1034787 | 0.003999796 | 188
104.6292 | 187.6796 | 25.90669 | 0.08576571 | 0.003310562 | 188
104.6792 | 187.7846 | 25.9112 | 0.0833132 | 0.003215336 | 188
104.7292 | 187.8911 | 25.90173 | 0.09961484 | 0.003845875 | 188
104.7792 | 187.9757 | 25.9032 | 0.09187732 | 0.00354695 | 188
104.8292 | 188.0901 | 25.93272 | 0.09234559 | 0.003560969 | 188
104.8792 | 188.1914 | 25.92092 | 0.09169172 | 0.003537363 | 188
104.9292 | 188.2994 | 25.94738 | 0.08059576 | 0.003106122 | 188
104.9792 | 188.3929 | 25.9462 | 0.08642196 | 0.003330813 | 188
105.0292 | 188.4932 | 25.94761 | 0.0684841 | 0.002639322 | 188
105.0792 | 188.6034 | 25.96002 | 0.101438 | 0.003907468 | 189
105.1292 | 188.7174 | 25.9737 | 0.1105487 | 0.00425618 | 189
105.1792 | 188.817 | 25.97878 | 0.09370352 | 0.003606925 | 189
105.2292 | 188.9143 | 25.97492 | 0.08275775 | 0.003186064 | 189
105.2792 | 188.9992 | 25.98823 | 0.1057393 | 0.004068738 | 189
105.3292 | 189.0863 | 26.00642 | 0.09285594 | 0.0035705 | 189
105.3792 | 189.1774 | 25.9947 | 0.0894403 | 0.003440711 | 189
105.4292 | 189.3015 | 26.02521 | 0.07060914 | 0.002713106 | 189
105.4792 | 189.4069 | 26.01402 | 0.09786434 | 0.003761986 | 189
105.5292 | 189.5006 | 26.02139 | 0.1073056 | 0.004123746 | 190
105.6733 | 189.8002 | 26.00911 | 0.1087851 | 0.004182578 | 190
105.7234 | 189.8889 | 26.00042 | 0.1036434 | 0.003986218 | 190
105.7733 | 189.9888 | 26.01802 | 0.1028504 | 0.003953047 | 190
105.8234 | 190.093 | 26.04508 | 0.08211484 | 0.003152796 | 190
105.8734 | 190.1812 | 26.06798 | 0.1060221 | 0.004067138 | 190
105.9233 | 190.2763 | 26.07865 | 0.0919209 | 0.003524756 | 190
105.9734 | 190.3774 | 26.0913 | 0.09365155 | 0.003589378 | 190
106.0233 | 190.4626 | 26.08072 | 0.07654648 | 0.002934982 | 190
106.0734 | 190.5622 | 26.12098 | 0.0964409 | 0.003692086 | 191
106.1234 | 190.6717 | 26.09415 | 0.09779418 | 0.003747742 | 191
106.1733 | 190.7746 | 26.1074 | 0.09858341 | 0.003776072 | 191
106.2234 | 190.8852 | 26.12913 | 0.09313766 | 0.003564514 | 191
106.2733 | 190.9867 | 26.12732 | 0.1139316 | 0.004360631 | 191
106.3234 | 191.075 | 26.15004 | 0.1029441 | 0.003936672 | 191
106.3734 | 191.1672 | 26.13848 | 0.09584972 | 0.003666996 | 191
106.4233 | 191.2712 | 26.17495 | 0.09286975 | 0.003548038 | 191
106.4734 | 191.3561 | 26.15144 | 0.08465799 | 0.00323722 | 191
106.5233 | 191.4427 | 26.17058 | 0.1004804 | 0.003839438 | 191
106.5734 | 191.5584 | 26.18335 | 0.1018137 | 0.003888491 | 192
106.6234 | 191.6684 | 26.21641 | 0.08625569 | 0.003290141 | 192
106.6733 | 191.7814 | 26.20287 | 0.1079353 | 0.004119218 | 192
106.7234 | 191.8656 | 26.20217 | 0.1161542 | 0.004432997 | 192
106.7733 | 191.967 | 26.21957 | 0.08598918 | 0.003279579 | 192
106.8234 | 192.0688 | 26.24921 | -0.401112 | -0.01528092 | 192
106.8753 | 192.1623 | 26.55524 | 0.4515878 | 0.01700561 | 192
107.006 | 192.42 | 26.23042 | 0.09578995 | 0.003651865 | 192
107.056 | 192.5215 | 26.21233 | 0.08927941 | 0.003406009 | 193
107.106 | 192.6257 | 26.23115 | 0.0743283 | 0.002833589 | 193
107.156 | 192.724 | 26.24795 | 0.1109625 | 0.004227474 | 193
107.206 | 192.8202 | 26.24772 | 0.06619846 | 0.002522065 | 193
107.256 | 192.9172 | 26.25605 | 0.1149437 | 0.0043778 | 193
107.306 | 193.0184 | 26.28138 | 0.07913356 | 0.003011012 | 193
107.356 | 193.1184 | 26.27658 | 0.07294543 | 0.002776063 | 193
107.406 | 193.2211 | 26.28424 | 0.08229805 | 0.003131079 | 193
107.456 | 193.3107 | 26.29249 | 0.08014337 | 0.003048146 | 193
107.506 | 193.4065 | 26.30338 | 0.1103682 | 0.004195969 | 193
107.556 | 193.5096 | 26.32375 | 0.07875934 | 0.00299195 | 194
107.606 | 193.6182 | 26.32675 | 0.08404289 | 0.003192301 | 194
107.656 | 193.7162 | 26.32632 | 0.08989102 | 0.003414492 | 194
107.706 | 193.8082 | 26.3227 | 0.09010949 | 0.00342326 | 194
107.756 | 193.9047 | 26.34271 | 0.09058715 | 0.003438794 | 194
107.806 | 194.0046 | 26.35146 | 0.0803588 | 0.0030495 | 194
107.856 | 194.1209 | 26.35378 | 0.09505887 | 0.003607028 | 194
107.906 | 194.2243 | 26.3607 | 0.07911331 | 0.003001185 | 194
107.956 | 194.3296 | 26.38912 | 0.08490009 | 0.003217238 | 194
108.006 | 194.4449 | 26.37945 | 0.06837612 | 0.002592022 | 194
108.056 | 194.5517 | 26.40298 | 0.1129006 | 0.004276054 | 195
108.106 | 194.6546 | 26.4002 | 0.07485309 | 0.002835322 | 195
108.156 | 194.743 | 26.40224 | 0.08871926 | 0.003360294 | 195
108.206 | 194.8341 | 26.406 | 0.114632 | 0.004341137 | 195
108.256 | 194.9285 | 26.40832 | 0.08447109 | 0.003198654 | 195
108.3066 | 195.0427 | 26.32194 | -0.1118215 | -0.0042482 | 195
108.3598 | 195.1536 | 26.46104 | -0.03055092 | -0.0011546 | 195
108.4098 | 195.25 | 26.44187 | 0.0489513 | 0.00185128 | 195
108.4598 | 195.3409 | 26.4576 | 0.08169818 | 0.00308789 | 195
108.5098 | 195.4381 | 26.47605 | 0.06255244 | 0.002362605 | 195
108.5598 | 195.5372 | 26.483 | 0.08395416 | 0.003170114 | 196
108.6098 | 195.6412 | 26.47146 | 0.08867374 | 0.003349786 | 196
108.6598 | 195.7469 | 26.49236 | 0.1010777 | 0.003815354 | 196
108.7098 | 195.8444 | 26.50073 | 0.1249899 | 0.00471647 | 196
108.7598 | 195.9333 | 26.49356 | 0.1039525 | 0.003923689 | 196
108.8098 | 196.0271 | 26.55996 | 0.08843225 | 0.003329532 | 196
108.8598 | 196.1296 | 26.53344 | 0.09486293 | 0.00357522 | 196
108.9098 | 196.2279 | 26.53613 | 0.1006223 | 0.003791896 | 196
108.9598 | 196.3352 | 26.54436 | 0.08941026 | 0.003368334 | 196
109.0098 | 196.4252 | 26.58018 | 0.08683186 | 0.003266791 | 196
109.0598 | 196.5303 | 26.56854 | 0.08380351 | 0.003154238 | 197
109.1098 | 196.6329 | 26.57254 | 0.09250668 | 0.003481289 | 197
109.1598 | 196.7442 | 26.57881 | 0.09691257 | 0.003646234 | 197
109.2098 | 196.8501 | 26.61909 | 0.1138064 | 0.004275368 | 197
109.2598 | 196.9451 | 26.58753 | 0.03227698 | 0.001213989 | 197
109.3098 | 197.0537 | 26.58596 | -0.03273086 | -0.0012311 | 197
109.3598 | 197.1567 | 26.60458 | 0.1672156 | 0.00628522 | 197
109.4098 | 197.2452 | 26.62108 | 0.1323002 | 0.004969752 | 197
109.4598 | 197.3555 | 26.64503 | 0.1109942 | 0.004165664 | 197
109.5098 | 197.458 | 26.61013 | 0.1084777 | 0.004076559 | 197
109.5598 | 197.5591 | 26.64718 | 0.1101979 | 0.004135441 | 198
109.6098 | 197.6544 | 26.67092 | 0.08573001 | 0.003214363 | 198
109.6599 | 197.7471 | 26.65642 | 0.1092136 | 0.004097085 | 198
109.71 | 197.8462 | 26.70796 | 0.1741209 | 0.00651944 | 198
109.76 | 197.94 | 26.63797 | 0.05172422 | 0.001941748 | 198
109.81 | 198.0488 | 26.71557 | 0.01137588 | 0.000425814 | 198
109.86 | 198.1537 | 26.70309 | 0.03236828 | 0.001212155 | 198
109.91 | 198.27 | 26.71664 | 0.07981511 | 0.002987468 | 198
109.96 | 198.3688 | 26.70905 | 0.09695478 | 0.003630035 | 198

## Model (hidden)
|  | Suffix | Model
Record Name | Hysol EA9309 Model |  |  | Appending Data to Tables
|  |  |  | Row | Link Value | Linking when not used in summary
Update Date | 2016-11-30 |  |  | 100 | 3

## Attribute Lookup (hidden)
Tensile Attribute | DataType | Units | Parent Attribute | Specimen | Worksheet | Data Range | Parameter 1 Range | Parameter 2 Range | Parameter 3 Range | Parameter 4 Range | Parameter 5 Range | Line Type | Log | Interpolate | Estimate | Parameter 1 Name | Parameter 2 Name | Parameter 3 Name | Parameter 4 Name | Parameter 5 Name | No. of cycles sheet | No. of cycles range | Import
Record Name | RCN |  |  |  | Data | MI_RecordName
Name | STXT |  |  |  | Data | MI_RecordName | [16 empty] | FALSE
Frequency | PNT | Hz |  |  | Data | MI_Freq
Heating rate | PNT | °C/min |  |  | Data | MI_Heating_Rate
Date of analysis | DAT |  |  |  | Data | MI_Analysis_Date
Valid test | LOG |  |  |  | Data | MI_Valid_Test
Used in Summary | LOG |  |  |  | Data | MI_Use_Summary
Send questions to: | HYP |  |  |  | Data | MI_SendQuestions
Visual beginning temperature of glass transition region | PNT | °C |  |  | Data | MI_Visual_Begining
Visual ending temperature of glass transition region | PNT | °C |  |  | Data | MI_Visual_Ending
Glass transition temperature, from Loss Modulus | PNT | °C |  |  | Data | MI_Glass_Tran
Loss modulus @ Tg | PNT | MPa |  |  | Data | MI_Loss_tg
Glass transition temperature, from Tan Delta | PNT | °C |  |  | Data | MI_Glass_Tran_tg
Tan delta @ Tg | PNT |  |  |  | Data | MI_Tan_Delta_tg
Storage modulus @ 25°C | PNT | MPa |  |  | Data | MI_Storage_25
Loss modulus @ 25°C | PNT | MPa |  |  | Data | MI_Loss_25
Tan delta @ 25°C | PNT |  |  |  | Data | MI_Tan_25
Storage modulus @ -51°C | PNT | MPa |  |  | Data | MI_Storage_51
Loss modulus @ -51°C | PNT | MPa |  |  | Data | MI_Loss_51
Tan delta @ -51°C | PNT |  |  |  | Data | MI_Tan_51
Storage modulus @ 71°C | PNT | MPa |  |  | Data | MI_Storage_71
Loss modulus @ 71°C | PNT | MPa |  |  | Data | MI_Loss_71
Tan delta @ 71°C | PNT |  |  |  | Data | MI_Tan_71

## Export Lookup (hidden)
Attribute Name | DataType | Units | Parent Attribute | Worksheet | Specimen | Data Range | Data Quality | Parameter 1 Range | Parameter 2 Range | Parameter 3 Range | Parameter 4 Range | Parameter 5 Range | Parameter 6 Range | Parameter 7 Range | Parameter 8 Range | Parameter 9 Range | Parameter 10 Range | Line Type | Log | Estimate | Interpolate | Invert | Show as Table | Parameter 1 Name | Parameter 2 Name | Parameter 3 Name | Parameter 4 Name | Parameter 5 Name | Parameter 6 Name | Parameter 7 Name | Parameter 8 Name | Parameter 9 Name | Parameter 10 Name
Record Name | RCN |  |  | Data |  | MI_RecordName
Material ID | STXT |  |  | Data |  | MI_Material_ID
Frequency | PNT | Hz |  | Data |  | MI_Freq
Heating rate | PNT | °C/min |  | Data |  | MI_Heating_Rate
Frequency vs time | FDA | Hz |  | Data |  | MI_E |  | MI_Time
Loss modulus vs temperature | FDA | MPa |  | Data |  | MI_EE |  | MI_Temp
Storage modulus vs temperature | FDA | MPa |  | Data |  | MI_E |  | MI_Temp
Tan delta vs temperature | FDA |  |  | Data |  | MI_Tan |  | MI_Temp

## Parameter Lookup (hidden)
Parameter (CES) | Data Range | Units
Time | MI_Time | min
Temperature | MI_Temp | °C

## Import Options (hidden)
Auto-Placement |  | Auto-Links | Link Group | Search Value | Search Attribute | Match Attribute | Match Property | Data Link Group Attribute | Data Link Group Table | Data Link Criteria
DBKey | MSAT_Adhesive | Link 1 | [8 empty] | NoChecks | FULLNAME | TRUE | Replace Record
Table | Test Data - Dynamic Mechanical Analysis (DMA) | Link 2 | [8 empty] | AtLeastOneDataRequired | TREENAME | FALSE | Replace Data
Search Value |  | Link 3 | [8 empty] | AllDataRequired | RECORDID |  | Merge
Search Attribute | Name | Link 4 | [9 empty] | GUID |  | Append
Match Property | FULLNAME | Link 5
Match Attribute |  | Link 6
IsChildRecord | FALSE | Link 7
Filter |  | Link 8
Conflict Resolution | Merge | Link 9
Link 10
Link 11
Additonal Information |  | Link 12
Layout |  | Link 13
Link 14
Link 15
Valid Table |  | Link 16
Table 1 | Test Data - Dynamic Mechanical Analysis (DMA) | Link 17
Table 2 |  | Link 18
Table 3
GUIDs
Exported Records | 5f9e2876-5cdf-4502-b8c9-dde6f7f2090c
Tree
Level 1
Level 2
Level 3
Level 4
Level 5
Level 6
Level 7
Level 8
Exported Worksheet Naming