## Data
Specimen ID | 3b |  | 1Visual beginning temperature of glass transition region, (°C) |  |  |  | 50
Material ID | Hysol EA9309 |  | 1Visual ending temperature of glass transition region, (°C) |  |  |  | 100
|  |  | Row of beginning temperature of glass transition region |  |  |  | 741 | Load vs Extension
|  |  | Row of ending temperature of glass transition region |  |  |  | 1241 | Load vs Shifted Extension
2Frequency (hz) |  |  | Row of glass transition temperature from Loss Modulus |  |  |  | 1058 | Document | Doc Description | Target | Indexed | Display as record
2Heating rate (°C/min) |  |  | 2Glass transition temperature (°C), from Loss Modulus |  |  |  | 81.19485 | !FILENAME |  | _blank | TRUE | FALSE
|  |  | Loss modulus @ Tg |  |  |  | 193.8707
|  |  | Row of glass transition temperature from Tan Delta |  |  |  | 1115
Analysis Date | 2016-11-30 |  | 2Glass transition temperature (°C), from Tan Delta |  |  |  | 87.10128 | Temperatures | 25 | °C
|  |  | Tan delta @ Tg |  |  |  | 0.7810743 |  | -51 | °C
|  |  | Row of temperature = 25°C |  |  |  | 491 |  | 71 | °C
Valid Test | TRUE |  | 3Storage modulus @ 25°C |  |  |  | 1584.073
Use in Summary | TRUE |  | 3Loss modulus @ 25°C |  |  |  | 27.9946
|  |  | 3Tan delta @ 25°C |  |  |  | 0.01767254
|  |  | 4Row of temperature = -51°C |  |  |  | #N/A
Projected Start | 31 |  | Storage modulus @ -51°C |  |  |  | #N/A
Start Row | 31 |  | Loss modulus @ -51°C |  |  |  | #N/A
End Row | 1818 |  | Tan delta @ -51°C |  |  |  | #N/A
Last Row | 2217 |  | 5Row of temperature = 71°C |  |  |  | 943
|  |  | Storage modulus @ 71°C |  |  |  | 1136.706
|  |  | Loss modulus @ 71°C |  |  |  | 64.74384
|  |  | Tan delta @ 71°C |  |  |  | 0.05695739
Send Questions to | usarmy.APG.arl.mbx.adhesive-research@mail.mil
Time | Temp. | E' | E'' | Tan Delta | Rounded | Notes
(min) | (°C) | (MPa) | (MPa) | (E''/E') | Temp. | 1. This assumes the analyst has fundamental knowledge of a, b, and g transitions.
0.021 | -0.09087831 | 1649.773 | 31.46814 | 0.01907422 | 0 | 2. The glass transition temperature (Tg) is frequency and heating rate dependent. Measured values from E'' and Tan Delta
0.07088889 | -0.09720176 | 1650.032 | 31.4114 | 0.01903684 | 0 | peak maximums will differ slightly. Tg's measured from DMA will differ slightly from alternative characterization techniques.
0.121 | -0.1020957 | 1650.615 | 31.66215 | 0.01918203 | 0 | 3. Modulus values from measured from DMA are not as rigorous as standardized techniques using mechanical testing
0.171 | -0.1465066 | 1650.528 | 30.9933 | 0.0187778 | 0 | frames. These modulus values are approximate values.
0.221 | -0.1593876 | 1651.173 | 32.44917 | 0.01965219 | 0 | 4. From MIL-STD-810G, Method 502.5, Low Temperature
0.271 | -0.1772711 | 1651.978 | 31.80509 | 0.01925274 | 0 | 5. From MIL-STD-810G, Method 501.5, High Temperature
0.321 | -0.1717604 | 1651.008 | 31.91022 | 0.01932773 | 0
0.371 | -0.1838628 | 1652.51 | 31.28855 | 0.01893395 | 0
0.421 | -0.2175909 | 1652.791 | 31.6108 | 0.01912571 | 0
0.471 | -0.2196968 | 1652.986 | 31.80108 | 0.01923856 | 0
0.521 | -0.216223 | 1654.148 | 32.2708 | 0.01950902 | 0
0.571 | -0.2374468 | 1653.588 | 31.75206 | 0.01920192 | 0
0.621 | -0.236773 | 1654.148 | 31.54068 | 0.01906763 | 0
0.671 | -0.2336426 | 1654.938 | 32.29938 | 0.01951698 | 0
0.721 | -0.2342472 | 1654.751 | 31.72379 | 0.01917134 | 0
0.771 | -0.2786878 | 1656.138 | 32.40545 | 0.01956687 | 0
0.821 | -0.2581371 | 1656.349 | 32.50232 | 0.01962287 | 0
0.871 | -0.2615756 | 1656.191 | 31.45188 | 0.01899049 | 0
0.921 | -0.2748235 | 1657.225 | 31.78759 | 0.01918122 | 0
0.971 | -0.2653887 | 1657.192 | 32.34027 | 0.01951509 | 0
1.021 | -0.2729016 | 1657.763 | 31.72959 | 0.01914 | 0
1.071 | -0.2676747 | 1658.524 | 33.17528 | 0.02000289 | 0
1.121 | -0.2744585 | 1659.134 | 32.43225 | 0.01954771 | 0
1.171 | -0.286595 | 1659.156 | 31.8149 | 0.01917536 | 0
1.221 | -0.2699241 | 1659.058 | 32.84136 | 0.01979518 | 0
1.271 | -0.2724852 | 1660.446 | 32.0008 | 0.01927241 | 0
1.321 | -0.281421 | 1661.623 | 32.69878 | 0.01967882 | 0
1.371 | -0.2756536 | 1660.662 | 31.68602 | 0.01908035 | 0
1.421 | -0.2684076 | 1660.871 | 31.57978 | 0.01901398 | 0
1.471 | -0.2781006 | 1661.737 | 32.36508 | 0.01947665 | 0
1.521 | -0.2824292 | 1662.161 | 32.08466 | 0.01930298 | 0
1.571 | -0.2754189 | 1662.246 | 31.95049 | 0.01922127 | 0
1.621 | -0.273289 | 1662.824 | 32.11701 | 0.01931474 | 0
1.671 | -0.2796674 | 1663.182 | 32.63614 | 0.01962271 | 0
1.721 | -0.2670889 | 1663.464 | 32.33008 | 0.01943539 | 0
1.771 | -0.269405 | 1663.988 | 32.18511 | 0.01934216 | 0
1.821 | -0.2721358 | 1664.389 | 32.04628 | 0.01925408 | 0
1.871 | -0.2727584 | 1664.522 | 32.29861 | 0.01940414 | 0
1.921 | -0.2562678 | 1665.217 | 32.30795 | 0.01940165 | 0
1.971 | -0.2833415 | 1665.602 | 32.11891 | 0.01928366 | 0
2.021 | -0.2632265 | 1666.041 | 33.04122 | 0.01983218 | 0
2.071 | -0.2280352 | 1665.945 | 32.01636 | 0.01921813 | 0
2.121 | -0.253985 | 1666.736 | 32.6265 | 0.01957509 | 0
2.171 | -0.2482168 | 1666.663 | 32.95778 | 0.01977471 | 0
2.221 | -0.252658 | 1667.055 | 32.62675 | 0.01957148 | 0
2.271 | -0.2355118 | 1667.518 | 32.25658 | 0.01934406 | 0
2.321 | -0.2297572 | 1668.222 | 31.97266 | 0.01916571 | 0
2.371 | -0.236591 | 1668.592 | 32.50713 | 0.01948178 | 0
2.421 | -0.2273716 | 1668.109 | 32.17505 | 0.01928833 | 0
2.471 | -0.2168787 | 1668.935 | 32.45818 | 0.01944843 | 0
2.521 | -0.21604 | 1669.27 | 32.06702 | 0.01921021 | 0
2.571 | -0.2221541 | 1669.717 | 32.94196 | 0.01972906 | 0
2.621167 | -0.2087457 | 1670.234 | 32.43115 | 0.01941712 | 0
2.671167 | -0.1881915 | 1670.631 | 32.08289 | 0.01920406 | 0
2.721167 | -0.2076866 | 1670.707 | 32.69524 | 0.0195697 | 0
2.771167 | -0.1897249 | 1671.07 | 32.82758 | 0.01964464 | 0
2.821167 | -0.1894935 | 1671.678 | 32.89836 | 0.01967984 | 0
2.871167 | -0.1998569 | 1671.885 | 32.48041 | 0.01942742 | 0
2.921167 | -0.1954609 | 1671.962 | 32.6766 | 0.01954386 | 0
2.971167 | -0.1877482 | 1672.348 | 32.627 | 0.0195097 | 0
3.021167 | -0.1852633 | 1672.261 | 32.34948 | 0.01934476 | 0
3.071167 | -0.1835085 | 1672.434 | 32.9971 | 0.01972998 | 0
3.121167 | -0.1874597 | 1673.25 | 32.89988 | 0.01966225 | 0
3.171167 | -0.1816565 | 1674.19 | 32.4291 | 0.01937002 | 0
3.221167 | -0.1794184 | 1674.142 | 32.88232 | 0.0196413 | 0
3.271167 | -0.1874339 | 1674.094 | 33.04433 | 0.01973863 | 0
3.321167 | -0.1690375 | 1674.652 | 32.76336 | 0.01956427 | 0
3.371167 | -0.1716121 | 1674.713 | 32.85866 | 0.01962047 | 0
3.421167 | -0.1619639 | 1674.957 | 32.8294 | 0.01960014 | 0
3.471167 | -0.1667308 | 1675.864 | 33.63222 | 0.02006859 | 0
3.521167 | -0.1718272 | 1675.744 | 32.4547 | 0.01936734 | 0
3.571167 | -0.1587858 | 1676.296 | 32.70463 | 0.01951006 | 0
3.621167 | -0.1529977 | 1676.606 | 32.85591 | 0.01959668 | 0
3.671167 | -0.1510967 | 1676.899 | 32.88084 | 0.01960812 | 0
3.721167 | -0.1562975 | 1676.979 | 32.67724 | 0.01948577 | 0
3.771167 | -0.1550995 | 1677.423 | 32.8424 | 0.01957908 | 0
3.821167 | -0.1411677 | 1677.506 | 33.05598 | 0.01970543 | 0
3.871167 | -0.1550446 | 1677.625 | 32.82087 | 0.01956388 | 0
3.921167 | -0.1517434 | 1678.18 | 32.58703 | 0.01941808 | 0
3.971167 | -0.1454515 | 1678.363 | 33.51198 | 0.01996706 | 0
4.021167 | -0.1263204 | 1678.882 | 32.59782 | 0.01941639 | 0
4.071167 | -0.1370947 | 1679.106 | 31.89877 | 0.01899747 | 0
4.121166 | -0.1390457 | 1678.741 | 32.5562 | 0.01939322 | 0
4.171167 | -0.1264659 | 1679.581 | 32.12081 | 0.0191243 | 0
4.221166 | -0.1228121 | 1679.795 | 33.55156 | 0.01997361 | 0
4.271167 | -0.1268871 | 1679.92 | 32.62128 | 0.01941835 | 0
4.321166 | -0.1328108 | 1679.69 | 32.23896 | 0.0191934 | 0
4.371166 | -0.1430281 | 1680.556 | 33.66646 | 0.02003293 | 0
4.421167 | -0.1061966 | 1680.719 | 33.08181 | 0.01968313 | 0
4.471166 | -0.1328836 | 1680.71 | 33.00708 | 0.01963878 | 0
4.521167 | -0.1334761 | 1681.124 | 32.86376 | 0.01954869 | 0
4.571166 | -0.1192922 | 1681.543 | 33.02096 | 0.0196373 | 0
4.621166 | -0.1197177 | 1681.79 | 33.1398 | 0.01970507 | 0
4.671167 | -0.1155477 | 1681.589 | 33.32564 | 0.01981795 | 0
4.721166 | -0.1103531 | 1682.64 | 32.9904 | 0.01960633 | 0
4.771167 | -0.1067855 | 1682.23 | 33.46452 | 0.01989296 | 0
4.821166 | -0.1049074 | 1682.341 | 32.75737 | 0.0194713 | 0
4.871166 | -0.1052107 | 1682.516 | 33.06465 | 0.01965191 | 0
4.921167 | -0.1086227 | 1683.077 | 32.9945 | 0.01960367 | 0
4.971166 | -0.1128895 | 1683.062 | 33.27438 | 0.01977015 | 0
5.021167 | -0.1085653 | 1683.418 | 32.63256 | 0.01938471 | 0
5.071166 | -0.110752 | 1683.547 | 33.21248 | 0.01972768 | 0
5.121278 | -0.1038173 | 1684.034 | 32.877 | 0.01952277 | 0
5.171333 | -0.1014225 | 1684.017 | 32.6709 | 0.01940056 | 0
5.221333 | -0.1086383 | 1684.281 | 32.85742 | 0.01950827 | 0
5.271332 | -0.08136245 | 1684.437 | 32.60086 | 0.01935416 | 0
5.321332 | -0.08927564 | 1684.876 | 33.42028 | 0.01983545 | 0
5.371332 | -0.0859213 | 1685.042 | 33.14261 | 0.01966872 | 0
5.421332 | -0.08910931 | 1685.018 | 33.09717 | 0.01964203 | 0
5.471332 | -0.07921142 | 1685.372 | 33.1739 | 0.01968344 | 0
5.521332 | -0.09469769 | 1685.597 | 33.29662 | 0.0197536 | 0
5.571332 | -0.09219292 | 1685.429 | 32.80188 | 0.01946204 | 0
5.621332 | -0.08324754 | 1685.855 | 33.08331 | 0.01962406 | 0
5.671332 | -0.09848548 | 1686.166 | 33.39841 | 0.01980731 | 0
5.721332 | -0.09542074 | 1686.202 | 32.69915 | 0.01939219 | 0
5.771332 | -0.09476612 | 1686.504 | 33.79459 | 0.02003824 | 0
5.821332 | -0.0898884 | 1686.276 | 33.28478 | 0.01973863 | 0
5.871332 | -0.07620374 | 1686.682 | 33.35916 | 0.01977798 | 0
5.921332 | -0.08458076 | 1686.794 | 32.76262 | 0.01942302 | 0
5.971332 | -0.09600887 | 1687.4 | 33.08241 | 0.01960556 | 0
6.021332 | -0.08746347 | 1687.469 | 33.08694 | 0.01960743 | 0
6.071332 | -0.07767215 | 1687.251 | 33.23122 | 0.01969548 | 0
6.121332 | -0.0926675 | 1687.807 | 33.45798 | 0.01982335 | 0
6.171332 | -0.0897812 | 1688.034 | 33.26117 | 0.01970409 | 0
6.221332 | -0.08073845 | 1688.126 | 32.97372 | 0.01953274 | 0
6.271332 | -0.0848278 | 1687.954 | 32.7902 | 0.01942601 | 0
6.321332 | -0.08651415 | 1688.469 | 33.48572 | 0.019832 | 0
6.371332 | -0.08253235 | 1688.195 | 33.5466 | 0.01987128 | 0
6.421332 | -0.07971949 | 1688.492 | 33.81138 | 0.02002461 | 0
6.471332 | -0.08974118 | 1688.41 | 32.85784 | 0.01946082 | 0
6.521332 | -0.07028062 | 1688.649 | 32.96332 | 0.01952052 | 0
6.571332 | -0.05852906 | 1689.082 | 32.85155 | 0.01944935 | 0
6.621332 | -0.05896578 | 1689.552 | 33.32688 | 0.01972528 | 0
6.671332 | -0.07974438 | 1689.459 | 33.4135 | 0.01977764 | 0
6.721332 | -0.07156475 | 1689.694 | 32.88215 | 0.01946042 | 0
6.771332 | -0.064931 | 1689.557 | 33.20456 | 0.01965281 | 0
6.821332 | -0.0834461 | 1689.848 | 33.23672 | 0.01966847 | 0
6.871332 | -0.06721753 | 1690.207 | 33.2473 | 0.01967055 | 0
6.921332 | -0.07268594 | 1690.129 | 33.70535 | 0.01994247 | 0
6.971332 | -0.06343359 | 1690.259 | 33.13162 | 0.0196015 | 0
7.021332 | -0.08013 | 1690.55 | 33.4395 | 0.01978026 | 0
7.071332 | -0.05580437 | 1690.188 | 33.21587 | 0.01965218 | 0
7.121332 | -0.06238215 | 1690.782 | 33.04364 | 0.0195434 | 0
7.171332 | -0.0519003 | 1690.846 | 33.52626 | 0.0198281 | 0
7.221332 | -0.06143274 | 1690.722 | 33.32997 | 0.01971346 | 0
7.271332 | -0.07431744 | 1691.252 | 32.73456 | 0.01935521 | 0
7.321332 | -0.065418 | 1691.27 | 32.98675 | 0.01950413 | 0
7.371332 | -0.05420954 | 1691.267 | 33.17922 | 0.01961796 | 0
7.421332 | -0.05616279 | 1691.278 | 33.1283 | 0.01958773 | 0
7.471332 | -0.08186722 | 1691.964 | 33.74526 | 0.01994444 | 0
7.521332 | -0.05566539 | 1691.802 | 33.31797 | 0.01969378 | 0
7.571332 | -0.06235041 | 1692.498 | 33.05902 | 0.01953268 | 0
7.621444 | -0.0412953 | 1692.084 | 32.97186 | 0.01948594 | 0
7.6715 | -0.03252787 | 1692.174 | 33.21202 | 0.01962683 | 0
7.7215 | -0.05771588 | 1692.552 | 33.5952 | 0.01984884 | 0
7.7715 | -0.05975972 | 1692.537 | 33.41186 | 0.01974069 | 0
7.8215 | -0.0504401 | 1692.417 | 32.94105 | 0.0194639 | 0
7.8715 | -0.05755569 | 1692.88 | 33.61094 | 0.0198543 | 0
7.9215 | -0.05324683 | 1692.828 | 33.64916 | 0.01987749 | 0
7.9715 | -0.03765442 | 1692.754 | 33.18369 | 0.01960337 | 0
8.0215 | -0.03792239 | 1692.784 | 33.18804 | 0.0196056 | 0
8.0715 | -0.04324984 | 1693.378 | 33.32495 | 0.01967956 | 0
8.1215 | -0.03141099 | 1693.002 | 33.29961 | 0.01966897 | 0
8.1715 | -0.04025093 | 1693.292 | 33.4299 | 0.01974255 | 0
8.2215 | -0.0449231 | 1693.661 | 33.24385 | 0.0196284 | 0
8.2715 | -0.04493592 | 1693.504 | 33.21995 | 0.0196161 | 0
8.3215 | -0.04081814 | 1693.862 | 33.2999 | 0.01965916 | 0
8.3715 | -0.04295924 | 1694.14 | 33.28158 | 0.01964512 | 0
8.4215 | -0.0238826 | 1694.113 | 33.23572 | 0.01961837 | 0
8.4715 | -0.0284762 | 1693.85 | 33.19375 | 0.01959663 | 0
8.5215 | -0.03215799 | 1694.292 | 33.55533 | 0.01980492 | 0
8.5715 | -0.02446084 | 1694.289 | 33.51264 | 0.01977976 | 0
8.6215 | -0.03281038 | 1694.351 | 33.11745 | 0.0195458 | 0
8.6715 | -0.03347479 | 1694.294 | 33.01456 | 0.01948573 | 0
8.7215 | -0.02847167 | 1694.647 | 33.27308 | 0.01963422 | 0
8.7715 | -0.03733626 | 1694.705 | 33.37524 | 0.01969384 | 0
8.8215 | -0.02957754 | 1694.555 | 33.07268 | 0.01951703 | 0
8.8715 | -0.02870453 | 1694.834 | 33.49414 | 0.01976249 | 0
8.9215 | -0.01727222 | 1694.805 | 33.38665 | 0.0196994 | 0
8.9715 | -0.03020975 | 1695.024 | 33.38266 | 0.01969451 | 0
9.0215 | -0.03076866 | 1694.736 | 33.47162 | 0.01975035 | 0
9.0715 | -0.02044707 | 1695.194 | 33.11789 | 0.01953634 | 0
9.1215 | -0.02836047 | 1695.253 | 33.31061 | 0.01964934 | 0
9.1715 | -0.03961769 | 1695.712 | 33.75159 | 0.01990408 | 0
9.2215 | -0.02342741 | 1695.42 | 33.1199 | 0.01953492 | 0
9.2715 | -0.01690726 | 1695.391 | 33.11516 | 0.01953246 | 0
9.3215 | -0.02095927 | 1695.649 | 33.13731 | 0.01954255 | 0
9.3715 | -0.02622533 | 1695.454 | 33.33944 | 0.01966402 | 0
9.4215 | -0.01737986 | 1695.827 | 33.40965 | 0.0197011 | 0
9.4715 | -0.01068448 | 1695.872 | 33.25482 | 0.01960928 | 0
9.5215 | -0.01905974 | 1695.927 | 33.27388 | 0.01961988 | 0
9.5715 | -0.01058452 | 1696.329 | 33.13642 | 0.0195342 | 0
9.6215 | -0.02525299 | 1696.144 | 33.07313 | 0.01949901 | 0
9.6715 | -0.02546 | 1696.289 | 32.9762 | 0.0194402 | 0
9.7215 | -0.01466194 | 1696.209 | 33.25034 | 0.01960273 | 0
9.7715 | -0.02179736 | 1696.568 | 33.27103 | 0.01961078 | 0
9.8215 | -0.0069874 | 1696.681 | 33.41602 | 0.01969492 | 0
9.8715 | -0.01936353 | 1696.543 | 33.51883 | 0.01975714 | 0
9.9215 | -0.0287836 | 1696.436 | 32.6895 | 0.01926951 | 0
9.9715 | -0.02881987 | 1696.978 | 33.29328 | 0.01961916 | 0
10.0215 | -0.01538665 | 1696.917 | 33.58156 | 0.01978975 | 0
10.0715 | -0.0077876 | 1696.67 | 33.33882 | 0.01964956 | 0
10.12156 | 0.03421638 | 1697.018 | 33.51148 | 0.01974728 | 0
10.17167 | 0.0741769 | 1696.953 | 33.02894 | 0.01946367 | 0
10.22167 | 0.07832368 | 1697.025 | 32.80866 | 0.01933305 | 0
10.27167 | 0.1145399 | 1697.055 | 33.57985 | 0.01978713 | 0
10.32167 | 0.1367225 | 1696.969 | 33.32541 | 0.01963819 | 0
10.37167 | 0.1944471 | 1697.362 | 33.28068 | 0.0196073 | 0
10.42167 | 0.2319908 | 1697.194 | 33.00403 | 0.01944623 | 0
10.47167 | 0.2748919 | 1697.183 | 33.39838 | 0.01967871 | 0
10.52166 | 0.3305776 | 1697.184 | 32.95774 | 0.01941908 | 0
10.57166 | 0.397679 | 1697.22 | 33.14876 | 0.01953121 | 0
10.62166 | 0.4482559 | 1697.226 | 33.09476 | 0.01949933 | 0
10.67167 | 0.5003164 | 1697.136 | 32.92253 | 0.01939888 | 1
10.72166 | 0.5790012 | 1697.136 | 33.08406 | 0.01949406 | 1
10.77166 | 0.6428247 | 1697.268 | 33.06902 | 0.01948367 | 1
10.82166 | 0.712005 | 1697.26 | 33.08889 | 0.01949547 | 1
10.87166 | 0.7863568 | 1697.239 | 33.19642 | 0.01955908 | 1
10.92167 | 0.8435113 | 1697.086 | 32.80435 | 0.01932982 | 1
10.97166 | 0.9224211 | 1697.181 | 32.95888 | 0.01941978 | 1
11.02166 | 1.02433 | 1697.167 | 32.90216 | 0.01938652 | 1
11.07166 | 1.091155 | 1697.037 | 32.93616 | 0.01940803 | 1
11.12166 | 1.168236 | 1696.9 | 32.8831 | 0.01937834 | 1
11.17167 | 1.248231 | 1696.953 | 32.58777 | 0.01920369 | 1
11.22166 | 1.320934 | 1696.802 | 33.11052 | 0.01951349 | 1
11.27166 | 1.405957 | 1696.905 | 32.81424 | 0.0193377 | 1
11.32166 | 1.495947 | 1696.796 | 33.16082 | 0.0195432 | 1
11.37166 | 1.561894 | 1696.852 | 33.00589 | 0.01945125 | 2
11.42167 | 1.642395 | 1696.724 | 32.69328 | 0.01926847 | 2
11.47166 | 1.730684 | 1696.47 | 32.47928 | 0.0191452 | 2
11.52166 | 1.818121 | 1696.416 | 32.74961 | 0.01930518 | 2
11.57166 | 1.913248 | 1696.325 | 32.7179 | 0.01928752 | 2
11.62166 | 1.986446 | 1696.248 | 32.70444 | 0.01928046 | 2
11.67167 | 2.081654 | 1696.044 | 32.606 | 0.01922474 | 2
11.72166 | 2.177876 | 1695.909 | 32.80818 | 0.01934549 | 2
11.77166 | 2.2786 | 1695.881 | 32.87367 | 0.01938442 | 2
11.82166 | 2.362706 | 1695.709 | 32.58246 | 0.01921465 | 2
11.87166 | 2.438717 | 1695.618 | 32.4639 | 0.01914576 | 2
11.92167 | 2.528986 | 1695.517 | 32.53334 | 0.01918786 | 3
11.97166 | 2.615019 | 1695.161 | 32.60419 | 0.01923368 | 3
12.02166 | 2.713076 | 1695.186 | 32.64786 | 0.01925917 | 3
12.07166 | 2.790016 | 1694.982 | 32.4336 | 0.01913507 | 3
12.12166 | 2.87989 | 1694.74 | 32.5193 | 0.01918837 | 3
12.17167 | 2.982783 | 1694.624 | 32.08702 | 0.0189346 | 3
12.22166 | 3.067976 | 1694.519 | 32.46296 | 0.01915762 | 3
12.27166 | 3.153006 | 1694.635 | 32.47938 | 0.019166 | 3
12.32166 | 3.25199 | 1694.089 | 32.30058 | 0.01906663 | 3
12.37166 | 3.350414 | 1694.085 | 32.3819 | 0.01911468 | 3
12.42167 | 3.452641 | 1693.748 | 32.29095 | 0.01906479 | 3
12.47166 | 3.565226 | 1693.8 | 32.45912 | 0.01916349 | 4
12.52166 | 3.67083 | 1693.514 | 32.35754 | 0.01910675 | 4
12.57166 | 3.73682 | 1693.182 | 31.95584 | 0.01887325 | 4
12.62166 | 3.830165 | 1693.104 | 32.1068 | 0.01896328 | 4
12.67184 | 3.928668 | 1693.009 | 32.65443 | 0.01928781 | 4
12.72184 | 4.033434 | 1692.646 | 31.9689 | 0.01888694 | 4
12.77184 | 4.124683 | 1692.494 | 32.20023 | 0.01902531 | 4
12.82184 | 4.200878 | 1692.39 | 32.329 | 0.01910258 | 4
12.87184 | 4.302512 | 1692.132 | 32.15139 | 0.01900052 | 4
12.92183 | 4.407087 | 1691.866 | 32.08457 | 0.01896402 | 4
12.97184 | 4.506584 | 1691.572 | 31.9698 | 0.01889946 | 5
13.02184 | 4.62765 | 1691.485 | 32.00408 | 0.0189207 | 5
13.07184 | 4.70431 | 1691.308 | 31.88078 | 0.01884977 | 5
13.12184 | 4.807165 | 1691.049 | 31.88682 | 0.01885623 | 5
13.17183 | 4.899176 | 1690.762 | 32.05588 | 0.01895944 | 5
13.22184 | 5.00275 | 1690.635 | 32.1202 | 0.01899889 | 5
13.27184 | 5.088403 | 1690.224 | 31.66972 | 0.01873699 | 5
13.32184 | 5.166728 | 1690.089 | 31.80726 | 0.01881987 | 5
13.37184 | 5.24755 | 1689.716 | 31.95398 | 0.01891086 | 5
13.42183 | 5.352442 | 1689.668 | 31.7494 | 0.01879032 | 5
13.47184 | 5.438484 | 1689.231 | 31.5975 | 0.01870526 | 5
13.52184 | 5.551605 | 1688.828 | 31.8111 | 0.01883621 | 6
13.57184 | 5.638406 | 1688.766 | 31.7227 | 0.01878455 | 6
13.62184 | 5.725625 | 1688.355 | 31.53433 | 0.01867754 | 6
13.67183 | 5.829774 | 1688.078 | 31.31039 | 0.01854794 | 6
13.72184 | 5.92898 | 1687.722 | 31.63036 | 0.01874146 | 6
13.77184 | 6.040532 | 1687.607 | 31.65977 | 0.01876016 | 6
13.82184 | 6.113627 | 1687.294 | 31.58859 | 0.01872145 | 6
13.87184 | 6.207011 | 1687.171 | 31.58779 | 0.01872234 | 6
13.92183 | 6.293182 | 1686.73 | 31.46794 | 0.01865618 | 6
13.97184 | 6.373994 | 1686.366 | 31.18275 | 0.01849109 | 6
14.02184 | 6.479549 | 1685.964 | 31.4168 | 0.01863432 | 6
14.07184 | 6.586272 | 1685.584 | 31.16862 | 0.0184913 | 7
14.12184 | 6.69322 | 1685.3 | 31.33011 | 0.01859022 | 7
14.17183 | 6.787784 | 1684.947 | 31.57199 | 0.01873768 | 7
14.22184 | 6.891461 | 1684.746 | 31.30493 | 0.0185814 | 7
14.27184 | 7.00867 | 1684.2 | 31.35726 | 0.01861849 | 7
14.32184 | 7.101558 | 1683.831 | 31.23935 | 0.01855254 | 7
14.37184 | 7.196915 | 1683.615 | 31.06386 | 0.01845069 | 7
14.42183 | 7.313299 | 1683.294 | 31.11906 | 0.018487 | 7
14.47184 | 7.3578 | 1682.821 | 31.35378 | 0.01863168 | 7
14.52184 | 7.458466 | 1682.543 | 30.88186 | 0.01835428 | 7
14.57184 | 7.580292 | 1682.053 | 31.02994 | 0.01844766 | 8
14.62184 | 7.614697 | 1681.93 | 31.13728 | 0.01851283 | 8
14.67183 | 7.776426 | 1681.28 | 30.92686 | 0.01839484 | 8
14.72184 | 7.830215 | 1680.85 | 30.9583 | 0.01841824 | 8
14.77184 | 7.960085 | 1680.46 | 31.08865 | 0.01850008 | 8
14.82184 | 8.011166 | 1679.941 | 31.09829 | 0.01851154 | 8
14.87184 | 8.123443 | 1679.907 | 31.20288 | 0.01857416 | 8
14.92183 | 8.20286 | 1679.177 | 30.70052 | 0.01828308 | 8
14.97184 | 8.315176 | 1678.874 | 30.75858 | 0.01832097 | 8
15.02184 | 8.39997 | 1678.415 | 30.45582 | 0.01814558 | 8
15.07184 | 8.531371 | 1677.886 | 30.82856 | 0.01837345 | 9
15.12184 | 8.598789 | 1677.343 | 30.84812 | 0.01839106 | 9
15.17194 | 8.66286 | 1677.066 | 30.84176 | 0.01839031 | 9
15.222 | 8.82308 | 1676.611 | 30.94637 | 0.0184577 | 9
15.272 | 8.86673 | 1675.966 | 30.35285 | 0.01811066 | 9
15.322 | 8.982988 | 1675.475 | 30.70896 | 0.01832852 | 9
15.372 | 9.105799 | 1674.948 | 30.8183 | 0.01839955 | 9
15.422 | 9.187178 | 1674.611 | 30.41302 | 0.01816125 | 9
15.472 | 9.280832 | 1673.871 | 30.31665 | 0.0181117 | 9
15.522 | 9.289856 | 1673.524 | 30.38053 | 0.01815362 | 9
15.572 | 9.477028 | 1672.941 | 30.72926 | 0.01836841 | 9
15.622 | 9.519286 | 1672.44 | 30.7422 | 0.01838164 | 10
15.672 | 9.66377 | 1671.804 | 30.53302 | 0.01826351 | 10
15.722 | 9.815418 | 1671.347 | 30.38207 | 0.01817819 | 10
15.772 | 9.932562 | 1670.694 | 30.36096 | 0.01817267 | 10
15.822 | 10.05953 | 1670.234 | 30.42232 | 0.01821441 | 10
15.872 | 10.15861 | 1669.781 | 30.35138 | 0.01817686 | 10
15.922 | 10.33218 | 1669.219 | 30.3525 | 0.01818366 | 10
15.972 | 10.44304 | 1668.678 | 30.2948 | 0.01815497 | 10
16.022 | 10.55893 | 1668.154 | 30.311 | 0.01817038 | 11
16.072 | 10.68951 | 1667.654 | 30.2046 | 0.01811203 | 11
16.122 | 10.82464 | 1667.034 | 30.14829 | 0.01808499 | 11
16.172 | 10.91501 | 1666.612 | 30.2377 | 0.01814321 | 11
16.222 | 11.04683 | 1666.14 | 30.03621 | 0.01802742 | 11
16.272 | 11.12774 | 1665.582 | 29.99659 | 0.01800967 | 11
16.322 | 11.27724 | 1665.154 | 30.09226 | 0.01807175 | 11
16.372 | 11.33927 | 1664.612 | 29.83923 | 0.01792564 | 11
16.422 | 11.50859 | 1663.995 | 29.97355 | 0.018013 | 12
16.472 | 11.57629 | 1663.538 | 30.03078 | 0.01805236 | 12
16.522 | 11.71304 | 1663.112 | 29.98892 | 0.0180318 | 12
16.572 | 11.80396 | 1662.461 | 29.80006 | 0.01792526 | 12
16.622 | 11.92614 | 1661.922 | 29.7914 | 0.01792587 | 12
16.672 | 12.02697 | 1661.475 | 29.8573 | 0.01797035 | 12
16.722 | 12.1152 | 1660.85 | 29.76693 | 0.0179227 | 12
16.772 | 12.2219 | 1660.305 | 29.74904 | 0.01791781 | 12
16.822 | 12.32354 | 1659.851 | 29.86031 | 0.01798975 | 12
16.872 | 12.43582 | 1659.269 | 29.73959 | 0.0179233 | 12
16.922 | 12.52468 | 1658.778 | 29.68164 | 0.01789368 | 13
16.972 | 12.62627 | 1658.239 | 29.78422 | 0.01796136 | 13
17.022 | 12.73114 | 1657.522 | 29.62796 | 0.01787485 | 13
17.072 | 12.81046 | 1657.189 | 29.57671 | 0.01784752 | 13
17.122 | 12.93916 | 1656.505 | 29.67507 | 0.01791426 | 13
17.172 | 13.02762 | 1655.853 | 29.54063 | 0.01784012 | 13
17.222 | 13.12258 | 1655.516 | 29.59954 | 0.01787934 | 13
17.272 | 13.23109 | 1654.927 | 29.34351 | 0.017731 | 13
17.322 | 13.3109 | 1654.513 | 29.51337 | 0.0178381 | 13
17.372 | 13.44103 | 1653.751 | 29.7293 | 0.01797688 | 13
17.422 | 13.53368 | 1653.406 | 29.4019 | 0.01778262 | 14
17.472 | 13.61534 | 1652.655 | 29.48935 | 0.01784362 | 14
17.522 | 13.71232 | 1652.192 | 29.34642 | 0.01776212 | 14
17.572 | 13.81053 | 1651.549 | 29.46367 | 0.01784002 | 14
17.622 | 13.89902 | 1651.185 | 29.37219 | 0.01778855 | 14
17.67211 | 14.00058 | 1650.602 | 29.25444 | 0.0177235 | 14
17.72216 | 14.11101 | 1649.941 | 29.2404 | 0.01772209 | 14
17.77217 | 14.19154 | 1649.43 | 29.36462 | 0.01780288 | 14
17.82216 | 14.28447 | 1648.756 | 29.30904 | 0.01777645 | 14
17.87217 | 14.3742 | 1648.316 | 29.16106 | 0.01769143 | 14
17.92216 | 14.47662 | 1647.812 | 29.25662 | 0.01775482 | 14
17.97216 | 14.58339 | 1646.956 | 29.1954 | 0.01772689 | 15
18.02217 | 14.65565 | 1646.53 | 29.3247 | 0.01781001 | 15
18.07216 | 14.76868 | 1645.909 | 29.09718 | 0.01767849 | 15
18.12217 | 14.85897 | 1645.448 | 29.18781 | 0.01773852 | 15
18.17216 | 14.93415 | 1644.8 | 29.04482 | 0.01765857 | 15
18.22216 | 15.05434 | 1644.183 | 28.93767 | 0.01760003 | 15
18.27217 | 15.1497 | 1643.693 | 29.22625 | 0.01778084 | 15
18.32216 | 15.2329 | 1643.004 | 28.91688 | 0.01760001 | 15
18.37217 | 15.33412 | 1642.757 | 29.09394 | 0.01771044 | 15
18.42216 | 15.43224 | 1641.988 | 29.05778 | 0.0176967 | 15
18.47216 | 15.53348 | 1641.41 | 29.14525 | 0.01775623 | 16
18.52217 | 15.58686 | 1640.715 | 28.56875 | 0.01741238 | 16
18.57216 | 15.72395 | 1640.053 | 29.1076 | 0.01774796 | 16
18.62217 | 15.81806 | 1639.668 | 29.02167 | 0.01769972 | 16
18.67216 | 15.89125 | 1639.032 | 28.99726 | 0.0176917 | 16
18.72216 | 16.00781 | 1638.33 | 29.05911 | 0.01773703 | 16
18.77217 | 16.09958 | 1637.753 | 28.92356 | 0.01766052 | 16
18.82216 | 16.19746 | 1637.474 | 29.12289 | 0.01778525 | 16
18.87217 | 16.31968 | 1636.646 | 28.81332 | 0.01760511 | 16
18.92216 | 16.38687 | 1636.138 | 28.82024 | 0.0176148 | 16
18.97216 | 16.48413 | 1635.388 | 28.76495 | 0.01758906 | 16
19.02217 | 16.61002 | 1634.758 | 28.78966 | 0.01761096 | 17
19.07216 | 16.70222 | 1634.422 | 28.7896 | 0.01761454 | 17
19.12217 | 16.78452 | 1633.67 | 28.72705 | 0.01758436 | 17
19.17216 | 16.87605 | 1633.184 | 28.7436 | 0.01759974 | 17
19.22216 | 16.99369 | 1632.537 | 28.78668 | 0.0176331 | 17
19.27217 | 17.08367 | 1631.95 | 28.63102 | 0.01754404 | 17
19.32216 | 17.1867 | 1631.444 | 28.65193 | 0.01756231 | 17
19.37217 | 17.28703 | 1630.654 | 28.45281 | 0.01744872 | 17
19.42216 | 17.36974 | 1630.022 | 28.61291 | 0.01755369 | 17
19.47216 | 17.48132 | 1629.488 | 28.69904 | 0.0176123 | 17
19.52217 | 17.57059 | 1628.864 | 28.7151 | 0.01762891 | 18
19.57216 | 17.68791 | 1628.373 | 28.60096 | 0.01756414 | 18
19.62217 | 17.76959 | 1627.568 | 28.611 | 0.01757898 | 18
19.67216 | 17.88638 | 1627.065 | 28.83521 | 0.01772223 | 18
19.72216 | 17.9639 | 1626.392 | 28.5292 | 0.01754141 | 18
19.77217 | 18.0743 | 1625.892 | 28.65694 | 0.01762536 | 18
19.82216 | 18.17103 | 1625.191 | 28.62092 | 0.0176108 | 18
19.87217 | 18.27874 | 1624.6 | 28.51475 | 0.01755186 | 18
19.92216 | 18.37106 | 1624.089 | 28.4019 | 0.01748789 | 18
19.97216 | 18.50397 | 1623.437 | 28.35422 | 0.01746555 | 19
20.02217 | 18.55194 | 1622.855 | 28.48188 | 0.01755048 | 19
20.07216 | 18.62868 | 1622.142 | 28.44472 | 0.01753528 | 19
20.12217 | 18.76914 | 1621.601 | 28.63411 | 0.01765793 | 19
20.17222 | 18.85466 | 1620.925 | 28.47098 | 0.01756465 | 19
20.22234 | 18.95431 | 1620.431 | 28.51379 | 0.01759642 | 19
20.27233 | 19.02203 | 1619.697 | 28.36256 | 0.01751103 | 19
20.32233 | 19.14858 | 1619.076 | 28.53436 | 0.01762385 | 19
20.37233 | 19.26412 | 1618.534 | 28.31872 | 0.01749652 | 19
20.42233 | 19.34446 | 1617.86 | 28.36696 | 0.01753363 | 19
20.47234 | 19.4411 | 1617.32 | 28.35644 | 0.01753298 | 19
20.52234 | 19.56115 | 1616.669 | 28.30146 | 0.01750603 | 20
20.57234 | 19.65418 | 1616.084 | 28.36222 | 0.01754996 | 20
20.62234 | 19.73072 | 1615.432 | 28.4068 | 0.01758465 | 20
20.67234 | 19.87024 | 1614.783 | 28.45755 | 0.01762314 | 20
20.72234 | 19.9306 | 1614.165 | 28.27826 | 0.01751882 | 20
20.77234 | 20.04047 | 1613.52 | 28.2417 | 0.01750316 | 20
20.82234 | 20.14913 | 1613.048 | 28.2902 | 0.01753835 | 20
20.87234 | 20.25128 | 1612.174 | 28.37814 | 0.0176024 | 20
20.92234 | 20.34114 | 1611.6 | 28.31534 | 0.01756972 | 20
20.97234 | 20.41642 | 1611.033 | 28.27551 | 0.01755117 | 20
21.02234 | 20.53716 | 1610.494 | 28.4335 | 0.01765513 | 21
21.07234 | 20.62254 | 1609.835 | 28.37396 | 0.01762538 | 21
21.12234 | 20.74416 | 1609.06 | 27.99717 | 0.01739971 | 21
21.17234 | 20.86126 | 1608.539 | 28.2664 | 0.01757272 | 21
21.22234 | 20.9332 | 1607.829 | 28.28137 | 0.01758979 | 21
21.27234 | 21.04391 | 1607.203 | 28.1833 | 0.01753563 | 21
21.32234 | 21.13307 | 1606.597 | 28.25478 | 0.01758673 | 21
21.37234 | 21.23152 | 1605.997 | 28.41472 | 0.01769289 | 21
21.42234 | 21.33594 | 1605.317 | 28.27502 | 0.01761335 | 21
21.47234 | 21.44131 | 1604.676 | 27.99297 | 0.01744463 | 21
21.52234 | 21.5149 | 1603.925 | 28.21122 | 0.01758887 | 22
21.57234 | 21.6441 | 1603.35 | 28.21909 | 0.01760008 | 22
21.62234 | 21.75608 | 1602.736 | 28.24595 | 0.01762359 | 22
21.67234 | 21.85152 | 1601.962 | 28.32906 | 0.01768398 | 22
21.72234 | 21.947 | 1601.327 | 28.27857 | 0.01765946 | 22
21.77234 | 22.03514 | 1600.701 | 28.13008 | 0.01757361 | 22
21.82234 | 22.12385 | 1600.088 | 28.16502 | 0.01760217 | 22
21.87234 | 22.24844 | 1599.374 | 28.16494 | 0.01760998 | 22
21.92234 | 22.32541 | 1598.749 | 28.17881 | 0.01762554 | 22
21.97234 | 22.45774 | 1598.065 | 28.2098 | 0.01765246 | 22
22.02234 | 22.55412 | 1597.52 | 27.98237 | 0.01751614 | 23
22.07234 | 22.64833 | 1596.82 | 28.13552 | 0.01761972 | 23
22.12234 | 22.73781 | 1596.284 | 28.14889 | 0.01763401 | 23
22.17234 | 22.846 | 1595.442 | 28.13002 | 0.01763149 | 23
22.22234 | 22.93982 | 1594.727 | 28.15334 | 0.01765402 | 23
22.27234 | 23.03554 | 1594.121 | 27.97356 | 0.01754795 | 23
22.32234 | 23.1522 | 1593.447 | 28.07119 | 0.01761664 | 23
22.37234 | 23.21352 | 1592.681 | 28.09952 | 0.01764291 | 23
22.42234 | 23.31939 | 1592.276 | 28.27745 | 0.01775913 | 23
22.47234 | 23.43039 | 1591.461 | 28.03628 | 0.01761669 | 23
22.52234 | 23.52465 | 1590.757 | 28.20385 | 0.01772983 | 24
22.57234 | 23.64213 | 1590.094 | 28.02735 | 0.01762622 | 24
22.62234 | 23.72947 | 1589.334 | 28.03857 | 0.01764171 | 24
22.67234 | 23.83706 | 1588.628 | 28.01622 | 0.01763548 | 24
22.7225 | 23.92718 | 1587.965 | 28.18828 | 0.0177512 | 24
22.7725 | 24.02085 | 1587.406 | 28.10633 | 0.01770583 | 24
22.8225 | 24.13335 | 1586.761 | 27.96462 | 0.01762372 | 24
22.8725 | 24.24019 | 1586.027 | 27.94896 | 0.01762199 | 24
22.9225 | 24.33341 | 1585.344 | 28.11371 | 0.01773351 | 24
22.9725 | 24.42692 | 1584.779 | 28.28083 | 0.01784528 | 24
23.0225 | 24.51022 | 1584.073 | 27.9946 | 0.01767254 | 25
23.0725 | 24.62219 | 1583.177 | 27.9796 | 0.01767307 | 25
23.1225 | 24.7343 | 1582.645 | 28.06013 | 0.01772989 | 25
23.1725 | 24.80088 | 1581.875 | 27.9625 | 0.01767681 | 25
23.2225 | 24.9189 | 1581.2 | 28.0816 | 0.01775967 | 25
23.2725 | 25.01451 | 1580.539 | 27.96588 | 0.01769388 | 25
23.3225 | 25.10966 | 1579.964 | 27.99752 | 0.01772035 | 25
23.3725 | 25.23157 | 1579.155 | 28.11006 | 0.0178007 | 25
23.4225 | 25.32592 | 1578.541 | 27.95878 | 0.01771178 | 25
23.4725 | 25.41464 | 1577.743 | 27.98292 | 0.01773605 | 25
23.5225 | 25.53852 | 1577.09 | 28.02328 | 0.01776898 | 26
23.5725 | 25.6399 | 1576.477 | 28.06228 | 0.01780063 | 26
23.6225 | 25.75586 | 1575.719 | 28.00362 | 0.01777196 | 26
23.6725 | 25.82834 | 1574.863 | 27.94004 | 0.01774125 | 26
23.7225 | 25.93949 | 1574.204 | 28.17268 | 0.01789646 | 26
23.7725 | 26.04574 | 1573.535 | 27.96154 | 0.01776988 | 26
23.8225 | 26.16859 | 1572.799 | 28.01975 | 0.01781522 | 26
23.8725 | 26.28218 | 1572.259 | 28.1007 | 0.01787282 | 26
23.9225 | 26.37485 | 1571.521 | 28.01996 | 0.01782984 | 26
23.9725 | 26.46998 | 1570.861 | 28.02263 | 0.01783902 | 26
24.0225 | 26.5776 | 1570.046 | 28.14348 | 0.01792526 | 27
24.0725 | 26.65174 | 1569.454 | 28.05188 | 0.01787366 | 27
24.1225 | 26.76108 | 1568.606 | 27.92444 | 0.01780208 | 27
24.1725 | 26.85378 | 1567.9 | 27.87946 | 0.01778141 | 27
24.2225 | 26.9796 | 1567.272 | 28.17956 | 0.01798001 | 27
24.2725 | 27.05219 | 1566.476 | 27.8012 | 0.01774761 | 27
24.3225 | 27.14818 | 1565.855 | 28.08411 | 0.01793532 | 27
24.3725 | 27.22314 | 1565.139 | 28.17209 | 0.01799974 | 27
24.4225 | 27.3478 | 1564.395 | 28.06797 | 0.01794174 | 27
24.4725 | 27.42267 | 1563.751 | 28.11686 | 0.01798038 | 27
24.5225 | 27.51213 | 1562.966 | 28.0167 | 0.01792535 | 28
24.5725 | 27.6637 | 1562.273 | 28.02471 | 0.01793842 | 28
24.6225 | 27.71218 | 1561.58 | 27.89568 | 0.01786375 | 28
24.6725 | 27.85416 | 1560.885 | 27.96359 | 0.01791521 | 28
24.7225 | 27.95128 | 1560.082 | 28.12563 | 0.0180283 | 28
24.7725 | 28.06938 | 1559.389 | 28.01919 | 0.01796806 | 28
24.8225 | 28.13728 | 1558.727 | 28.03377 | 0.01798504 | 28
24.8725 | 28.24217 | 1558.033 | 28.06515 | 0.01801319 | 28
24.9225 | 28.34152 | 1557.342 | 27.9563 | 0.0179513 | 28
24.9725 | 28.44272 | 1556.552 | 28.0387 | 0.01801334 | 28
25.0225 | 28.52763 | 1556.007 | 28.33147 | 0.0182078 | 29
25.0725 | 28.63969 | 1555.173 | 28.05126 | 0.01803739 | 29
25.1225 | 28.74685 | 1554.364 | 27.93753 | 0.0179736 | 29
25.1725 | 28.83314 | 1553.689 | 28.07877 | 0.01807233 | 29
25.22266 | 28.93736 | 1552.994 | 27.8813 | 0.01795326 | 29
25.27266 | 29.05018 | 1552.076 | 28.1413 | 0.01813138 | 29
25.32266 | 29.12596 | 1551.502 | 28.20319 | 0.018178 | 29
25.37266 | 29.2345 | 1550.85 | 28.0172 | 0.01806571 | 29
25.42266 | 29.3055 | 1550.037 | 27.9958 | 0.01806137 | 29
25.47266 | 29.41816 | 1549.301 | 27.95508 | 0.01804367 | 29
25.52266 | 29.53581 | 1548.603 | 28.28005 | 0.01826165 | 30
25.57266 | 29.65908 | 1547.844 | 28.07224 | 0.01813634 | 30
25.62267 | 29.76078 | 1547.169 | 28.11719 | 0.01817332 | 30
25.67266 | 29.85654 | 1546.461 | 28.12658 | 0.01818771 | 30
25.72266 | 29.9449 | 1545.663 | 28.14704 | 0.01821033 | 30
25.77267 | 30.04383 | 1544.876 | 28.17724 | 0.01823916 | 30
25.82266 | 30.13458 | 1544.199 | 28.3283 | 0.01834498 | 30
25.87267 | 30.23717 | 1543.555 | 28.03342 | 0.0181616 | 30
25.92266 | 30.328 | 1542.736 | 28.12408 | 0.01823 | 30
25.97266 | 30.42969 | 1542.102 | 28.01968 | 0.0181698 | 30
26.02267 | 30.52715 | 1541.317 | 28.143 | 0.01825906 | 31
26.07266 | 30.65318 | 1540.61 | 28.32058 | 0.01838271 | 31
26.12267 | 30.74662 | 1539.945 | 28.30538 | 0.01838078 | 31
26.17266 | 30.86746 | 1539.076 | 28.1492 | 0.01828968 | 31
26.22266 | 30.9346 | 1538.314 | 28.0433 | 0.01822989 | 31
26.27267 | 31.07548 | 1537.638 | 28.19927 | 0.01833934 | 31
26.32266 | 31.1565 | 1537.008 | 28.38828 | 0.01846984 | 31
26.37267 | 31.22824 | 1536.154 | 28.0657 | 0.01827011 | 31
26.42266 | 31.3353 | 1535.566 | 28.3219 | 0.01844395 | 31
26.47266 | 31.42412 | 1534.68 | 28.24222 | 0.01840268 | 31
26.52267 | 31.53739 | 1533.928 | 28.28012 | 0.0184364 | 32
26.57266 | 31.64172 | 1533.161 | 28.22178 | 0.01840758 | 32
26.62267 | 31.75635 | 1532.586 | 28.35941 | 0.01850428 | 32
26.67266 | 31.8389 | 1531.735 | 28.24136 | 0.01843749 | 32
26.72266 | 31.9473 | 1531.074 | 28.2595 | 0.0184573 | 32
26.77267 | 32.05948 | 1530.293 | 28.48229 | 0.01861231 | 32
26.82266 | 32.13625 | 1529.377 | 28.39389 | 0.01856566 | 32
26.87267 | 32.25208 | 1528.848 | 28.57836 | 0.01869274 | 32
26.92266 | 32.34146 | 1527.957 | 28.36173 | 0.01856186 | 32
26.97266 | 32.46013 | 1527.082 | 28.41885 | 0.0186099 | 32
27.02267 | 32.55344 | 1526.512 | 28.71694 | 0.01881213 | 33
27.07266 | 32.63691 | 1525.617 | 28.34896 | 0.01858196 | 33
27.12267 | 32.73969 | 1525.058 | 28.48707 | 0.01867934 | 33
27.17266 | 32.85876 | 1524.28 | 28.7076 | 0.01883355 | 33
27.22266 | 32.95796 | 1523.446 | 28.43063 | 0.01866205 | 33
27.27267 | 33.07124 | 1522.634 | 28.69094 | 0.01884296 | 33
27.32266 | 33.15806 | 1521.897 | 28.4923 | 0.01872156 | 33
27.37267 | 33.26139 | 1521.064 | 28.55437 | 0.01877264 | 33
27.42266 | 33.3621 | 1520.429 | 28.59822 | 0.01880931 | 33
27.47266 | 33.44826 | 1519.525 | 28.73727 | 0.01891201 | 33
27.52267 | 33.5573 | 1518.96 | 28.86028 | 0.01900003 | 34
27.57266 | 33.66824 | 1518.185 | 28.76596 | 0.0189476 | 34
27.62267 | 33.75592 | 1517.28 | 28.65813 | 0.01888783 | 34
27.67266 | 33.84668 | 1516.541 | 28.86459 | 0.01903317 | 34
27.72278 | 33.96887 | 1515.817 | 28.67626 | 0.01891802 | 34
27.77283 | 34.05124 | 1514.91 | 28.80766 | 0.01901609 | 34
27.82283 | 34.14426 | 1514.164 | 28.76375 | 0.01899645 | 34
27.87283 | 34.26194 | 1513.275 | 28.98424 | 0.01915332 | 34
27.92283 | 34.3497 | 1512.644 | 28.95491 | 0.01914192 | 34
27.97283 | 34.43722 | 1511.912 | 28.87844 | 0.01910062 | 34
28.02283 | 34.56028 | 1511.045 | 29.0931 | 0.01925364 | 35
28.07283 | 34.65878 | 1510.389 | 28.89075 | 0.01912802 | 35
28.12283 | 34.74231 | 1509.328 | 28.96208 | 0.01918872 | 35
28.17283 | 34.83036 | 1508.579 | 28.81507 | 0.01910081 | 35
28.22283 | 34.93918 | 1507.865 | 29.18704 | 0.01935653 | 35
28.27283 | 35.03834 | 1507.011 | 28.87498 | 0.01916044 | 35
28.32283 | 35.13706 | 1506.363 | 29.06304 | 0.01929352 | 35
28.37283 | 35.24065 | 1505.431 | 29.03371 | 0.01928598 | 35
28.42283 | 35.33803 | 1504.572 | 29.19788 | 0.0194061 | 35
28.47283 | 35.432 | 1503.868 | 29.17894 | 0.01940259 | 35
28.52283 | 35.5099 | 1503.019 | 28.99748 | 0.01929282 | 36
28.57283 | 35.623 | 1502.169 | 29.35552 | 0.0195421 | 36
28.62283 | 35.71808 | 1501.456 | 29.38042 | 0.01956795 | 36
28.67283 | 35.82481 | 1500.644 | 29.058 | 0.01936368 | 36
28.72283 | 35.93418 | 1499.795 | 29.18988 | 0.01946258 | 36
28.77283 | 36.02825 | 1499.02 | 29.31974 | 0.01955927 | 36
28.82283 | 36.1495 | 1498.234 | 29.33786 | 0.01958162 | 36
28.87283 | 36.24661 | 1497.464 | 29.3108 | 0.01957363 | 36
28.92283 | 36.35091 | 1496.745 | 29.37122 | 0.0196234 | 36
28.97283 | 36.4643 | 1495.722 | 29.44336 | 0.01968504 | 36
29.02283 | 36.55504 | 1494.982 | 29.4344 | 0.0196888 | 37
29.07283 | 36.66525 | 1494.241 | 29.39744 | 0.01967384 | 37
29.12283 | 36.75226 | 1493.261 | 29.38511 | 0.01967849 | 37
29.17283 | 36.8301 | 1492.626 | 29.49326 | 0.01975931 | 37
29.22283 | 36.9458 | 1491.896 | 29.18788 | 0.01956428 | 37
29.27283 | 37.02714 | 1491.034 | 29.35713 | 0.01968911 | 37
29.32283 | 37.11866 | 1490.178 | 29.50239 | 0.0197979 | 37
29.37283 | 37.22654 | 1489.449 | 29.54136 | 0.01983375 | 37
29.42283 | 37.3368 | 1488.621 | 29.32158 | 0.01969715 | 37
29.47283 | 37.44558 | 1487.775 | 29.67943 | 0.01994887 | 37
29.52283 | 37.5332 | 1486.951 | 29.45317 | 0.01980776 | 38
29.57283 | 37.62732 | 1486.278 | 29.52225 | 0.01986321 | 38
29.62283 | 37.71027 | 1485.317 | 29.53304 | 0.01988332 | 38
29.67283 | 37.83018 | 1484.622 | 29.65218 | 0.01997289 | 38
29.72283 | 37.93847 | 1483.883 | 29.66672 | 0.01999263 | 38
29.77283 | 38.01262 | 1483.044 | 29.72252 | 0.02004156 | 38
29.82283 | 38.13707 | 1482.256 | 29.59421 | 0.01996566 | 38
29.87283 | 38.22357 | 1481.351 | 29.73444 | 0.02007251 | 38
29.92283 | 38.31714 | 1480.446 | 29.63902 | 0.02002034 | 38
29.97283 | 38.4232 | 1479.885 | 29.97354 | 0.02025397 | 38
30.02283 | 38.5435 | 1478.994 | 29.74734 | 0.02011322 | 39
30.07283 | 38.6316 | 1478.212 | 30.0098 | 0.02030142 | 39
30.12283 | 38.73645 | 1477.504 | 29.78446 | 0.02015863 | 39
30.17283 | 38.82671 | 1476.642 | 29.89768 | 0.02024706 | 39
30.22289 | 38.95237 | 1475.794 | 29.99391 | 0.02032391 | 39
30.273 | 39.05952 | 1475.028 | 30.02768 | 0.02035735 | 39
30.323 | 39.14013 | 1474.072 | 30.03602 | 0.02037622 | 39
30.373 | 39.2421 | 1473.361 | 29.8558 | 0.02026374 | 39
30.423 | 39.32183 | 1472.57 | 29.88046 | 0.02029138 | 39
30.473 | 39.44722 | 1471.667 | 29.95774 | 0.02035633 | 39
30.523 | 39.5372 | 1470.859 | 30.20378 | 0.02053479 | 40
30.573 | 39.64036 | 1469.886 | 29.95017 | 0.02037584 | 40
30.623 | 39.72661 | 1469.192 | 30.11192 | 0.02049557 | 40
30.673 | 39.82843 | 1468.097 | 30.0834 | 0.02049143 | 40
30.723 | 39.91656 | 1467.494 | 30.15795 | 0.02055066 | 40
30.773 | 40.02139 | 1466.496 | 30.18054 | 0.02058004 | 40
30.823 | 40.1423 | 1465.777 | 30.2513 | 0.02063841 | 40
30.873 | 40.23439 | 1464.913 | 30.51548 | 0.02083092 | 40
30.923 | 40.34745 | 1464.026 | 30.2312 | 0.02064937 | 40
30.973 | 40.43248 | 1463.173 | 30.11718 | 0.02058347 | 40
31.023 | 40.51644 | 1462.304 | 30.4125 | 0.02079765 | 41
31.073 | 40.61352 | 1461.3 | 30.10473 | 0.02060133 | 41
31.123 | 40.73122 | 1460.517 | 30.29492 | 0.02074261 | 41
31.173 | 40.82541 | 1459.535 | 30.5511 | 0.02093208 | 41
31.223 | 40.91684 | 1458.778 | 30.54081 | 0.02093588 | 41
31.273 | 41.04234 | 1457.826 | 30.48709 | 0.0209127 | 41
31.323 | 41.13415 | 1456.91 | 30.74436 | 0.02110244 | 41
31.373 | 41.22703 | 1455.808 | 30.34423 | 0.02084358 | 41
31.423 | 41.33809 | 1454.992 | 30.5037 | 0.02096484 | 41
31.473 | 41.42934 | 1453.961 | 30.60346 | 0.02104834 | 41
31.523 | 41.5264 | 1453.16 | 30.66253 | 0.0211006 | 42
31.573 | 41.62698 | 1452.23 | 30.6107 | 0.02107842 | 42
31.623 | 41.74872 | 1451.112 | 30.88198 | 0.0212816 | 42
31.673 | 41.84088 | 1450.149 | 30.72095 | 0.02118469 | 42
31.723 | 41.93918 | 1449.296 | 30.62836 | 0.02113327 | 42
31.773 | 42.04966 | 1448.327 | 30.71556 | 0.02120762 | 42
31.823 | 42.1487 | 1447.249 | 30.80495 | 0.02128517 | 42
31.873 | 42.2431 | 1446.496 | 31.1405 | 0.02152824 | 42
31.923 | 42.34574 | 1445.373 | 30.71635 | 0.0212515 | 42
31.973 | 42.43044 | 1444.426 | 30.69944 | 0.02125373 | 42
32.023 | 42.53786 | 1443.692 | 30.96317 | 0.02144722 | 43
32.073 | 42.63137 | 1442.801 | 30.8758 | 0.0213999 | 43
32.123 | 42.71747 | 1441.751 | 31.02574 | 0.02151949 | 43
32.173 | 42.83289 | 1440.929 | 30.99852 | 0.02151287 | 43
32.223 | 42.92903 | 1439.923 | 31.26863 | 0.02171548 | 43
32.273 | 43.02528 | 1439.03 | 31.22654 | 0.02169972 | 43
32.323 | 43.11619 | 1438.131 | 31.04728 | 0.02158864 | 43
32.373 | 43.22683 | 1437.197 | 31.05116 | 0.02160536 | 43
32.423 | 43.33022 | 1436.161 | 31.19547 | 0.02172144 | 43
32.473 | 43.41534 | 1435.495 | 31.27246 | 0.02178516 | 43
32.523 | 43.53032 | 1434.381 | 31.5133 | 0.02196996 | 44
32.573 | 43.62593 | 1433.443 | 31.2165 | 0.02177728 | 44
32.623 | 43.72955 | 1432.452 | 31.20148 | 0.02178186 | 44
32.673 | 43.8485 | 1431.63 | 31.67782 | 0.02212711 | 44
32.72306 | 43.92594 | 1430.599 | 31.37632 | 0.0219323 | 44
32.77317 | 44.03554 | 1429.589 | 31.20905 | 0.02183078 | 44
32.82317 | 44.12571 | 1428.559 | 31.48139 | 0.02203716 | 44
32.87317 | 44.21789 | 1427.424 | 31.27427 | 0.0219096 | 44
32.92317 | 44.3065 | 1426.694 | 31.65745 | 0.02218938 | 44
32.97317 | 44.43135 | 1425.508 | 31.42765 | 0.02204664 | 44
33.02317 | 44.52464 | 1424.384 | 31.73619 | 0.02228065 | 45
33.07317 | 44.6026 | 1423.356 | 31.56387 | 0.02217567 | 45
33.12317 | 44.71588 | 1422.385 | 31.63359 | 0.02223982 | 45
33.17317 | 44.81811 | 1421.328 | 31.73123 | 0.02232506 | 45
33.22317 | 44.91232 | 1420.245 | 31.7952 | 0.02238712 | 45
33.27317 | 45.02172 | 1419.269 | 31.92236 | 0.02249212 | 45
33.32317 | 45.12691 | 1418.169 | 31.74389 | 0.02238371 | 45
33.37317 | 45.2162 | 1417.105 | 31.90606 | 0.02251496 | 45
33.42317 | 45.31308 | 1415.888 | 31.50836 | 0.02225344 | 45
33.47317 | 45.41594 | 1414.904 | 32.0982 | 0.02268579 | 45
33.52317 | 45.5147 | 1413.861 | 31.7649 | 0.02246677 | 46
33.57317 | 45.62955 | 1412.828 | 32.15181 | 0.02275705 | 46
33.62317 | 45.72124 | 1411.556 | 32.101 | 0.02274156 | 46
33.67317 | 45.80622 | 1410.723 | 31.9553 | 0.02265172 | 46
33.72317 | 45.92138 | 1409.53 | 32.17325 | 0.02282552 | 46
33.77317 | 46.01576 | 1408.454 | 32.21456 | 0.02287228 | 46
33.82317 | 46.10996 | 1407.514 | 31.96574 | 0.02271077 | 46
33.87317 | 46.21685 | 1406.516 | 32.54882 | 0.02314146 | 46
33.92317 | 46.31128 | 1405.468 | 32.06711 | 0.02281597 | 46
33.97317 | 46.41024 | 1404.45 | 32.51946 | 0.02315459 | 46
34.02317 | 46.52063 | 1403.417 | 32.45131 | 0.02312307 | 47
34.07317 | 46.6079 | 1402.458 | 32.20878 | 0.02296594 | 47
34.12317 | 46.71042 | 1401.539 | 32.17029 | 0.02295354 | 47
34.17317 | 46.80671 | 1400.503 | 32.3758 | 0.02311726 | 47
34.22317 | 46.90824 | 1399.709 | 32.4141 | 0.02315774 | 47
34.27317 | 47.0277 | 1398.53 | 32.6822 | 0.02336896 | 47
34.32317 | 47.09976 | 1397.514 | 32.59547 | 0.0233239 | 47
34.37317 | 47.22472 | 1396.608 | 32.59051 | 0.02333547 | 47
34.42317 | 47.31542 | 1395.664 | 32.92717 | 0.02359247 | 47
34.47317 | 47.40802 | 1394.446 | 32.92513 | 0.02361162 | 47
34.52317 | 47.49546 | 1393.627 | 32.75702 | 0.02350486 | 47
34.57317 | 47.60684 | 1392.558 | 32.71968 | 0.02349609 | 48
34.62317 | 47.69156 | 1391.53 | 32.89632 | 0.0236404 | 48
34.67317 | 47.80562 | 1390.64 | 32.872 | 0.02363804 | 48
34.72317 | 47.89743 | 1389.413 | 32.93666 | 0.02370545 | 48
34.77317 | 48.00717 | 1388.456 | 33.12166 | 0.02385502 | 48
34.82317 | 48.11076 | 1387.445 | 33.02078 | 0.0237997 | 48
34.87317 | 48.21992 | 1386.361 | 32.98074 | 0.02378942 | 48
34.92317 | 48.31598 | 1385.364 | 33.30556 | 0.02404102 | 48
34.97317 | 48.42019 | 1384.384 | 33.3253 | 0.02407229 | 48
35.02317 | 48.51172 | 1383.425 | 33.08002 | 0.02391168 | 49
35.07317 | 48.60112 | 1382.21 | 33.14292 | 0.0239782 | 49
35.12317 | 48.73084 | 1381.373 | 33.40781 | 0.02418449 | 49
35.17317 | 48.80855 | 1380.454 | 33.41028 | 0.02420238 | 49
35.22317 | 48.90949 | 1379.307 | 33.29353 | 0.02413786 | 49
35.27334 | 49.02403 | 1378.327 | 33.5325 | 0.0243284 | 49
35.32334 | 49.1295 | 1377.32 | 33.5451 | 0.02435534 | 49
35.37334 | 49.21635 | 1376.485 | 33.73594 | 0.02450875 | 49
35.42334 | 49.32078 | 1375.308 | 33.54144 | 0.0243883 | 49
35.47333 | 49.4339 | 1374.265 | 33.71868 | 0.0245358 | 49
35.52334 | 49.52731 | 1373.377 | 33.81936 | 0.02462496 | 50
35.57334 | 49.6239 | 1372.262 | 33.66382 | 0.02453163 | 50
35.62334 | 49.72202 | 1371.276 | 33.93566 | 0.0247475 | 50
35.67334 | 49.82335 | 1370.338 | 33.99178 | 0.02480538 | 50
35.72333 | 49.92081 | 1369.256 | 33.90174 | 0.02475923 | 50
35.77334 | 50.02959 | 1368.439 | 33.9506 | 0.02480973 | 50
35.82334 | 50.11789 | 1367.473 | 33.96858 | 0.02484041 | 50
35.87334 | 50.22403 | 1366.436 | 34.16224 | 0.02500096 | 50
35.92334 | 50.3303 | 1365.389 | 34.20012 | 0.0250479 | 50
35.97333 | 50.44417 | 1364.51 | 34.30002 | 0.02513724 | 50
36.02334 | 50.52063 | 1363.415 | 34.29078 | 0.02515066 | 51
36.07334 | 50.60736 | 1362.494 | 34.18106 | 0.02508713 | 51
36.12334 | 50.72876 | 1361.587 | 34.56908 | 0.02538881 | 51
36.17334 | 50.79828 | 1360.528 | 34.41867 | 0.02529802 | 51
36.22333 | 50.93141 | 1359.577 | 34.35088 | 0.02526586 | 51
36.27334 | 51.00846 | 1358.569 | 34.88761 | 0.02567968 | 51
36.32334 | 51.1209 | 1357.567 | 34.49093 | 0.02540644 | 51
36.37334 | 51.24097 | 1356.715 | 34.71752 | 0.02558939 | 51
36.42334 | 51.32988 | 1355.632 | 34.8977 | 0.02574276 | 51
36.47333 | 51.42376 | 1354.703 | 34.85523 | 0.02572906 | 51
36.52334 | 51.52832 | 1353.73 | 34.71072 | 0.0256408 | 52
36.57334 | 51.6434 | 1352.63 | 35.00087 | 0.02587615 | 52
36.62334 | 51.73274 | 1351.83 | 35.19114 | 0.02603223 | 52
36.67334 | 51.82154 | 1350.694 | 35.06507 | 0.02596078 | 52
36.72333 | 51.90761 | 1349.472 | 34.9903 | 0.02592888 | 52
36.77334 | 52.02391 | 1348.724 | 34.90889 | 0.02588291 | 52
36.82334 | 52.11233 | 1347.783 | 35.38994 | 0.02625789 | 52
36.87334 | 52.21128 | 1346.637 | 35.19635 | 0.02613648 | 52
36.92334 | 52.31533 | 1345.748 | 35.38044 | 0.02629053 | 52
36.97333 | 52.42659 | 1344.736 | 35.42425 | 0.0263429 | 52
37.02334 | 52.49385 | 1343.624 | 35.49188 | 0.02641504 | 52
37.07334 | 52.60226 | 1342.744 | 35.4566 | 0.0264061 | 53
37.12334 | 52.69657 | 1341.645 | 35.47797 | 0.02644365 | 53
37.17334 | 52.80848 | 1340.744 | 35.4291 | 0.02642497 | 53
37.22333 | 52.90693 | 1339.615 | 35.84479 | 0.02675753 | 53
37.27334 | 53.00718 | 1338.668 | 35.66575 | 0.02664271 | 53
37.32334 | 53.13085 | 1337.724 | 36.0917 | 0.02697994 | 53
37.37334 | 53.21537 | 1336.638 | 35.92517 | 0.02687726 | 53
37.42334 | 53.30407 | 1335.52 | 35.6576 | 0.02669942 | 53
37.47333 | 53.40821 | 1334.48 | 36.11192 | 0.02706068 | 53
37.52334 | 53.53604 | 1333.544 | 36.09906 | 0.02707002 | 54
37.57334 | 53.61734 | 1332.497 | 36.40816 | 0.02732325 | 54
37.62334 | 53.70974 | 1331.29 | 36.04874 | 0.02707804 | 54
37.67334 | 53.81738 | 1330.278 | 36.3093 | 0.02729452 | 54
37.72333 | 53.907 | 1329.317 | 36.25227 | 0.02727135 | 54
37.7735 | 54.01905 | 1328.18 | 36.1883 | 0.02724654 | 54
37.8235 | 54.13301 | 1327.139 | 36.59391 | 0.02757352 | 54
37.8735 | 54.21021 | 1326.054 | 36.47626 | 0.02750738 | 54
37.9235 | 54.32118 | 1325.105 | 36.48553 | 0.02753406 | 54
37.9735 | 54.41949 | 1323.861 | 36.63352 | 0.02767174 | 54
38.0235 | 54.52637 | 1323.016 | 36.85103 | 0.02785382 | 55
38.0735 | 54.6186 | 1321.843 | 36.80197 | 0.02784142 | 55
38.1235 | 54.71744 | 1320.868 | 36.88332 | 0.02792354 | 55
38.1735 | 54.83984 | 1319.96 | 36.93792 | 0.02798413 | 55
38.2235 | 54.92051 | 1318.885 | 37.14868 | 0.02816674 | 55
38.2735 | 55.0219 | 1317.727 | 37.1134 | 0.02816472 | 55
38.3235 | 55.11293 | 1316.867 | 37.06929 | 0.0281496 | 55
38.3735 | 55.21895 | 1315.815 | 37.3129 | 0.02835724 | 55
38.4235 | 55.29526 | 1314.723 | 37.24268 | 0.02832739 | 55
38.4735 | 55.4132 | 1313.782 | 37.13222 | 0.02826361 | 55
38.5235 | 55.50739 | 1312.782 | 37.54624 | 0.02860051 | 56
38.5735 | 55.59761 | 1311.677 | 37.5263 | 0.0286094 | 56
38.6235 | 55.70967 | 1310.67 | 37.48038 | 0.02859634 | 56
38.6735 | 55.81624 | 1309.732 | 37.71941 | 0.02879934 | 56
38.7235 | 55.9121 | 1308.773 | 37.85665 | 0.02892529 | 56
38.7735 | 56.01202 | 1307.618 | 37.87933 | 0.0289682 | 56
38.8235 | 56.08974 | 1306.572 | 37.74129 | 0.02888572 | 56
38.8735 | 56.20214 | 1305.489 | 37.75939 | 0.02892356 | 56
38.9235 | 56.29645 | 1304.553 | 37.97168 | 0.02910706 | 56
38.9735 | 56.41486 | 1303.494 | 37.9109 | 0.02908407 | 56
39.0235 | 56.51498 | 1302.438 | 38.1539 | 0.02929421 | 57
39.0735 | 56.61108 | 1301.308 | 38.21963 | 0.02937016 | 57
39.1235 | 56.71284 | 1300.278 | 38.28814 | 0.02944611 | 57
39.1735 | 56.82916 | 1299.139 | 38.50986 | 0.0296426 | 57
39.2235 | 56.91832 | 1298.112 | 38.56488 | 0.02970844 | 57
39.2735 | 57.02631 | 1296.763 | 38.40244 | 0.02961409 | 57
39.3235 | 57.12078 | 1295.966 | 38.61726 | 0.02979805 | 57
39.3735 | 57.20364 | 1294.748 | 38.64359 | 0.02984642 | 57
39.4235 | 57.31366 | 1293.598 | 38.74956 | 0.02995487 | 57
39.4735 | 57.42541 | 1292.345 | 38.77958 | 0.03000714 | 57
39.5235 | 57.54229 | 1291.424 | 39.0378 | 0.0302285 | 58
39.5735 | 57.61512 | 1290.143 | 39.13545 | 0.0303342 | 58
39.6235 | 57.74102 | 1288.952 | 38.89642 | 0.03017678 | 58
39.6735 | 57.8454 | 1287.882 | 39.31691 | 0.03052834 | 58
39.7235 | 57.91875 | 1286.847 | 39.35214 | 0.03058028 | 58
39.7735 | 58.01776 | 1285.663 | 39.17525 | 0.03047085 | 58
39.8235 | 58.11811 | 1284.66 | 39.39336 | 0.03066442 | 58
39.8735 | 58.22587 | 1283.424 | 39.60522 | 0.03085904 | 58
39.9235 | 58.32087 | 1282.417 | 39.61228 | 0.03088877 | 58
39.9735 | 58.44307 | 1281.26 | 39.73989 | 0.03101626 | 58
40.0235 | 58.51289 | 1279.964 | 39.88868 | 0.03116392 | 59
40.0735 | 58.62322 | 1278.91 | 39.80998 | 0.03112806 | 59
40.1235 | 58.71197 | 1277.858 | 39.95546 | 0.03126752 | 59
40.1735 | 58.82224 | 1276.708 | 40.0282 | 0.03135266 | 59
40.2235 | 58.925 | 1275.678 | 40.1195 | 0.03144956 | 59
40.27361 | 59.01656 | 1274.58 | 40.4045 | 0.03170024 | 59
40.32367 | 59.12139 | 1273.421 | 40.24631 | 0.03160487 | 59
40.37366 | 59.22618 | 1272.336 | 40.41814 | 0.03176689 | 59
40.42367 | 59.3132 | 1271.387 | 40.53625 | 0.0318835 | 59
40.47367 | 59.41578 | 1270.208 | 40.73942 | 0.03207302 | 59
40.52367 | 59.53344 | 1269.157 | 40.82998 | 0.03217094 | 60
40.57367 | 59.62551 | 1268.089 | 40.91354 | 0.03226394 | 60
40.62366 | 59.7139 | 1267.075 | 40.97391 | 0.0323374 | 60
40.67367 | 59.81732 | 1265.84 | 41.02806 | 0.03241174 | 60
40.72367 | 59.90918 | 1264.844 | 41.12838 | 0.03251656 | 60
40.77367 | 60.0129 | 1263.67 | 41.35557 | 0.03272656 | 60
40.82367 | 60.10082 | 1262.524 | 41.3746 | 0.03277135 | 60
40.87366 | 60.2181 | 1261.46 | 41.55854 | 0.03294478 | 60
40.92367 | 60.30479 | 1260.193 | 41.7521 | 0.0331315 | 60
40.97367 | 60.40422 | 1259.168 | 41.6587 | 0.03308432 | 60
41.02367 | 60.51325 | 1258.153 | 41.8091 | 0.03323053 | 61
41.07367 | 60.60848 | 1256.923 | 41.91691 | 0.03334884 | 61
41.12366 | 60.71322 | 1255.919 | 42.10422 | 0.03352463 | 61
41.17367 | 60.81329 | 1254.736 | 42.15585 | 0.03359737 | 61
41.22367 | 60.91709 | 1253.464 | 42.294 | 0.0337417 | 61
41.27367 | 61.01081 | 1252.397 | 42.51624 | 0.0339479 | 61
41.32367 | 61.10605 | 1251.159 | 42.55338 | 0.03401118 | 61
41.37366 | 61.2111 | 1250.038 | 42.73224 | 0.03418475 | 61
41.42367 | 61.32226 | 1249.001 | 42.88511 | 0.03433552 | 61
41.47367 | 61.4105 | 1247.705 | 43.04074 | 0.03449593 | 61
41.52367 | 61.52421 | 1246.637 | 43.15903 | 0.03462038 | 62
41.57367 | 61.61382 | 1245.43 | 43.20143 | 0.03468795 | 62
41.62366 | 61.73188 | 1244.311 | 43.23471 | 0.03474591 | 62
41.67367 | 61.80644 | 1243.024 | 43.53852 | 0.03502629 | 62
41.72367 | 61.91584 | 1241.943 | 43.73433 | 0.03521443 | 62
41.77367 | 62.0124 | 1240.726 | 43.80508 | 0.035306 | 62
41.82367 | 62.10694 | 1239.501 | 43.98234 | 0.0354839 | 62
41.87366 | 62.21926 | 1238.34 | 44.04848 | 0.0355706 | 62
41.92367 | 62.31998 | 1237.108 | 44.39172 | 0.03588347 | 62
41.97367 | 62.42098 | 1236.102 | 44.41878 | 0.03593456 | 62
42.02367 | 62.52541 | 1234.804 | 44.37808 | 0.03593936 | 63
42.07367 | 62.62768 | 1233.7 | 44.69467 | 0.03622813 | 63
42.12366 | 62.72141 | 1232.401 | 44.7944 | 0.03634726 | 63
42.17367 | 62.8291 | 1231.308 | 44.97533 | 0.03652647 | 63
42.22367 | 62.92761 | 1230.108 | 45.17636 | 0.03672551 | 63
42.27367 | 63.01975 | 1229.053 | 45.3606 | 0.03690696 | 63
42.32367 | 63.11458 | 1227.849 | 45.35829 | 0.03694127 | 63
42.37366 | 63.2222 | 1226.594 | 45.6003 | 0.03717637 | 63
42.42367 | 63.31584 | 1225.471 | 45.88431 | 0.03744219 | 63
42.47367 | 63.43068 | 1224.262 | 46.0412 | 0.03760731 | 63
42.52367 | 63.52271 | 1223.191 | 46.32938 | 0.03787585 | 64
42.57367 | 63.61292 | 1221.909 | 46.32321 | 0.03791054 | 64
42.62366 | 63.72238 | 1220.657 | 46.71548 | 0.03827078 | 64
42.67367 | 63.81571 | 1219.668 | 46.71363 | 0.03830028 | 64
42.72367 | 63.92438 | 1218.442 | 46.85514 | 0.03845495 | 64
42.77372 | 64.0237 | 1217.202 | 47.1233 | 0.03871443 | 64
42.82383 | 64.13404 | 1216.011 | 47.36978 | 0.03895506 | 64
42.87383 | 64.22349 | 1215.008 | 47.5594 | 0.03914328 | 64
42.92383 | 64.3161 | 1213.856 | 47.7396 | 0.03932889 | 64
42.97383 | 64.43169 | 1212.653 | 47.92026 | 0.03951689 | 64
43.02383 | 64.52644 | 1211.476 | 48.25574 | 0.0398322 | 65
43.07383 | 64.62947 | 1210.239 | 48.20719 | 0.0398328 | 65
43.12383 | 64.71756 | 1209.142 | 48.61111 | 0.04020297 | 65
43.17383 | 64.82606 | 1207.956 | 48.81351 | 0.04041002 | 65
43.22383 | 64.91071 | 1206.818 | 48.91276 | 0.04053035 | 65
43.27383 | 65.02329 | 1205.514 | 49.1395 | 0.04076225 | 65
43.32383 | 65.11046 | 1204.362 | 49.32452 | 0.04095489 | 65
43.37383 | 65.22784 | 1203.102 | 49.64461 | 0.04126385 | 65
43.42383 | 65.32584 | 1201.902 | 49.97219 | 0.04157758 | 65
43.47383 | 65.4206 | 1200.74 | 50.30585 | 0.04189568 | 65
43.52383 | 65.52372 | 1199.562 | 50.32896 | 0.04195612 | 66
43.57383 | 65.62353 | 1198.356 | 50.77191 | 0.04236798 | 66
43.62383 | 65.72861 | 1197.104 | 50.83572 | 0.04246557 | 66
43.67383 | 65.8263 | 1195.891 | 51.19548 | 0.04280947 | 66
43.72383 | 65.9245 | 1194.619 | 51.52534 | 0.0431312 | 66
43.77383 | 66.0278 | 1193.329 | 51.64026 | 0.04327412 | 66
43.82383 | 66.12624 | 1192.053 | 51.80537 | 0.04345894 | 66
43.87383 | 66.22436 | 1190.782 | 52.27263 | 0.04389774 | 66
43.92383 | 66.32848 | 1189.569 | 52.46567 | 0.04410476 | 66
43.97383 | 66.4164 | 1188.382 | 52.69566 | 0.04434235 | 66
44.02383 | 66.52275 | 1187.003 | 53.08957 | 0.04472574 | 67
44.07383 | 66.61272 | 1185.819 | 53.32085 | 0.0449654 | 67
44.12383 | 66.70901 | 1184.411 | 53.72681 | 0.04536163 | 67
44.17383 | 66.81402 | 1183.022 | 53.80264 | 0.04547898 | 67
44.22383 | 66.92722 | 1181.836 | 54.29606 | 0.04594212 | 67
44.27383 | 67.0289 | 1180.497 | 54.61036 | 0.04626047 | 67
44.32383 | 67.1144 | 1179.086 | 54.81023 | 0.04648533 | 67
44.37383 | 67.2166 | 1177.603 | 55.00579 | 0.04670994 | 67
44.42383 | 67.31926 | 1176.173 | 55.50586 | 0.04719192 | 67
44.47383 | 67.40832 | 1174.743 | 55.70668 | 0.04742032 | 67
44.52383 | 67.51728 | 1173.28 | 56.11266 | 0.04782544 | 68
44.57383 | 67.62051 | 1171.911 | 56.50376 | 0.04821508 | 68
44.62383 | 67.72696 | 1170.536 | 56.82286 | 0.04854433 | 68
44.67383 | 67.83411 | 1169.01 | 57.06028 | 0.04881079 | 68
44.72383 | 67.92807 | 1167.535 | 57.50082 | 0.04924976 | 68
44.77383 | 68.02014 | 1165.833 | 57.73256 | 0.04952045 | 68
44.82383 | 68.12262 | 1164.444 | 58.19382 | 0.04997564 | 68
44.87383 | 68.19656 | 1162.78 | 58.48021 | 0.05029346 | 68
44.92383 | 68.28891 | 1161.144 | 58.76096 | 0.0506061 | 68
44.97383 | 68.41316 | 1159.636 | 59.35037 | 0.05118017 | 68
45.02383 | 68.4874 | 1158.041 | 59.6238 | 0.05148678 | 68
45.07383 | 68.60419 | 1156.273 | 60.01644 | 0.05190507 | 69
45.12383 | 68.69192 | 1154.795 | 60.30968 | 0.05222542 | 69
45.17383 | 68.8218 | 1153.137 | 60.76713 | 0.05269722 | 69
45.22383 | 68.92537 | 1151.427 | 61.28413 | 0.0532245 | 69
45.27383 | 69.0167 | 1149.77 | 61.69984 | 0.05366276 | 69
45.324 | 69.1061 | 1147.966 | 61.94365 | 0.05395949 | 69
45.374 | 69.2172 | 1146.169 | 62.54821 | 0.05457154 | 69
45.424 | 69.31225 | 1144.373 | 63.00054 | 0.05505246 | 69
45.474 | 69.41289 | 1142.608 | 63.39955 | 0.05548672 | 69
45.524 | 69.50988 | 1140.5 | 63.6988 | 0.05585161 | 70
45.574 | 69.62203 | 1138.65 | 64.4057 | 0.0565632 | 70
45.624 | 69.7128 | 1136.706 | 64.74384 | 0.05695739 | 70
45.674 | 69.82476 | 1134.556 | 65.2511 | 0.05751243 | 70
45.724 | 69.92176 | 1132.426 | 65.713 | 0.0580285 | 70
45.774 | 70.02806 | 1130.27 | 66.26788 | 0.05863016 | 70
45.824 | 70.12574 | 1128.061 | 66.72989 | 0.05915451 | 70
45.874 | 70.2083 | 1125.864 | 67.12231 | 0.05961851 | 70
45.924 | 70.28712 | 1123.502 | 67.739 | 0.06029275 | 70
45.974 | 70.4083 | 1121.262 | 68.28526 | 0.06090039 | 70
46.024 | 70.51562 | 1118.86 | 68.81215 | 0.061502 | 71
46.074 | 70.59659 | 1116.412 | 69.24057 | 0.06202061 | 71
46.124 | 70.71682 | 1114.032 | 70.03638 | 0.06286747 | 71
46.174 | 70.83008 | 1111.617 | 70.5752 | 0.06348878 | 71
46.224 | 70.89837 | 1109.139 | 71.06163 | 0.06406918 | 71
46.274 | 70.99788 | 1106.734 | 71.46798 | 0.06457557 | 71
46.324 | 71.11816 | 1104.347 | 72.1227 | 0.06530804 | 71
46.374 | 71.22454 | 1101.868 | 72.83093 | 0.0660977 | 71
46.424 | 71.30704 | 1099.373 | 73.48978 | 0.066847 | 71
46.474 | 71.4113 | 1096.769 | 74.02146 | 0.06749045 | 71
46.524 | 71.5159 | 1094.022 | 74.6562 | 0.06824011 | 72
46.574 | 71.61853 | 1091.389 | 75.18462 | 0.06888892 | 72
46.624 | 71.72214 | 1088.644 | 76.09705 | 0.0699008 | 72
46.674 | 71.81243 | 1085.965 | 76.70154 | 0.07062988 | 72
46.724 | 71.92994 | 1083.212 | 77.30445 | 0.07136593 | 72
46.774 | 72.01952 | 1080.504 | 78.116 | 0.07229589 | 72
46.824 | 72.11497 | 1077.541 | 78.85826 | 0.07318352 | 72
46.874 | 72.21484 | 1074.725 | 79.49988 | 0.07397228 | 72
46.924 | 72.31748 | 1071.874 | 80.39901 | 0.07500792 | 72
46.974 | 72.4351 | 1068.932 | 81.25569 | 0.07601574 | 72
47.024 | 72.50916 | 1066.021 | 81.89239 | 0.07682062 | 73
47.074 | 72.62204 | 1063.006 | 82.7782 | 0.07787184 | 73
47.124 | 72.71759 | 1060.034 | 83.66274 | 0.07892459 | 73
47.174 | 72.80874 | 1056.884 | 84.54992 | 0.07999926 | 73
47.224 | 72.89043 | 1053.7 | 85.48562 | 0.08112896 | 73
47.274 | 73.00074 | 1050.495 | 86.09628 | 0.08195781 | 73
47.324 | 73.10293 | 1047.152 | 87.07047 | 0.0831498 | 73
47.374 | 73.2098 | 1043.644 | 88.09375 | 0.08440978 | 73
47.424 | 73.29261 | 1040.312 | 89.09599 | 0.08564348 | 73
47.474 | 73.40774 | 1036.737 | 90.06926 | 0.08687766 | 73
47.524 | 73.51289 | 1033.12 | 90.91401 | 0.08799951 | 74
47.574 | 73.61796 | 1029.414 | 91.93024 | 0.08930348 | 74
47.624 | 73.6943 | 1025.595 | 93.07831 | 0.09075542 | 74
47.674 | 73.80181 | 1021.707 | 93.84804 | 0.09185416 | 74
47.724 | 73.92488 | 1017.97 | 95.07016 | 0.09339191 | 74
47.774 | 74.02374 | 1014.041 | 96.27872 | 0.09494562 | 74
47.82416 | 74.11313 | 1010.174 | 97.22569 | 0.09624652 | 74
47.87417 | 74.21147 | 1006.159 | 98.40246 | 0.09780011 | 74
47.92416 | 74.315 | 1001.855 | 99.43908 | 0.09925491 | 74
47.97416 | 74.40892 | 997.4758 | 100.5297 | 0.1007841 | 74
48.02416 | 74.52561 | 992.9809 | 101.8288 | 0.1025486 | 75
48.07416 | 74.60538 | 988.3098 | 103.0064 | 0.1042248 | 75
48.12417 | 74.7049 | 983.6981 | 104.1157 | 0.1058411 | 75
48.17416 | 74.81025 | 979.1075 | 105.3885 | 0.1076373 | 75
48.22416 | 74.9143 | 974.6022 | 106.7476 | 0.1095294 | 75
48.27416 | 75.02326 | 969.9086 | 108.0394 | 0.1113913 | 75
48.32416 | 75.11011 | 965.2455 | 109.3866 | 0.1133252 | 75
48.37417 | 75.2171 | 960.2782 | 110.7574 | 0.1153388 | 75
48.42416 | 75.31699 | 955.404 | 111.9364 | 0.1171614 | 75
48.47416 | 75.41606 | 950.3838 | 113.4108 | 0.1193316 | 75
48.52416 | 75.51682 | 945.3308 | 114.818 | 0.121458 | 76
48.57416 | 75.61528 | 940.3238 | 116.3209 | 0.123703 | 76
48.62417 | 75.69989 | 935.1662 | 117.8563 | 0.1260271 | 76
48.67416 | 75.80384 | 929.7756 | 119.3176 | 0.1283294 | 76
48.72416 | 75.88684 | 924.3851 | 120.9529 | 0.1308469 | 76
48.77416 | 75.99962 | 918.8075 | 122.5126 | 0.1333387 | 76
48.82416 | 76.09682 | 913.0286 | 124.2937 | 0.1361334 | 76
48.87417 | 76.19825 | 906.9931 | 125.7211 | 0.1386131 | 76
48.92416 | 76.303 | 900.962 | 127.2338 | 0.1412199 | 76
48.97416 | 76.40188 | 894.8539 | 128.9087 | 0.1440556 | 76
49.02416 | 76.50886 | 888.7426 | 130.593 | 0.1469413 | 77
49.07416 | 76.616 | 882.5363 | 132.3678 | 0.1499856 | 77
49.12417 | 76.69936 | 875.9786 | 133.9934 | 0.1529642 | 77
49.17416 | 76.80325 | 869.1249 | 135.5413 | 0.1559514 | 77
49.22416 | 76.91022 | 862.1374 | 137.2876 | 0.1592409 | 77
49.27416 | 77.01293 | 855.2609 | 139.0204 | 0.1625473 | 77
49.32416 | 77.12822 | 848.4626 | 140.7429 | 0.1658799 | 77
49.37417 | 77.22224 | 841.5663 | 142.621 | 0.169471 | 77
49.42416 | 77.31139 | 834.5866 | 144.2527 | 0.1728434 | 77
49.47416 | 77.41788 | 827.389 | 146.1863 | 0.1766839 | 77
49.52416 | 77.5232 | 820.3069 | 147.8425 | 0.1802283 | 78
49.57416 | 77.59982 | 813.0642 | 149.6802 | 0.184094 | 78
49.62417 | 77.7006 | 805.6016 | 151.6614 | 0.1882586 | 78
49.67416 | 77.81386 | 797.99 | 153.5326 | 0.1923992 | 78
49.72416 | 77.90386 | 790.2911 | 155.2229 | 0.1964124 | 78
49.77416 | 78.00049 | 781.8262 | 157.112 | 0.2009551 | 78
49.82416 | 78.10882 | 774.0491 | 158.8835 | 0.2052628 | 78
49.87417 | 78.21406 | 765.7156 | 160.7094 | 0.2098814 | 78
49.92416 | 78.31292 | 757.3919 | 162.452 | 0.2144888 | 78
49.97416 | 78.41236 | 748.6549 | 164.1776 | 0.2192967 | 78
50.02416 | 78.52 | 739.946 | 165.8568 | 0.2241472 | 79
50.07416 | 78.59094 | 731.3784 | 167.5853 | 0.2291362 | 79
50.12417 | 78.71499 | 722.5359 | 169.3089 | 0.234326 | 79
50.17416 | 78.8027 | 713.8809 | 170.992 | 0.2395246 | 79
50.22416 | 78.90262 | 705.015 | 172.702 | 0.2449622 | 79
50.27416 | 79.00538 | 696.1044 | 174.5166 | 0.2507047 | 79
50.32428 | 79.09813 | 687.2116 | 176.0744 | 0.2562158 | 79
50.37433 | 79.20768 | 677.9376 | 177.6746 | 0.262081 | 79
50.42433 | 79.3037 | 668.6619 | 179.2153 | 0.2680209 | 79
50.47434 | 79.40881 | 659.1626 | 180.6496 | 0.2740593 | 79
50.52434 | 79.49849 | 649.7622 | 182.1295 | 0.2803018 | 79
50.57434 | 79.59903 | 640.0599 | 183.4004 | 0.2865363 | 80
50.62433 | 79.70926 | 629.985 | 184.6906 | 0.2931665 | 80
50.67433 | 79.80303 | 620.0603 | 185.9694 | 0.2999214 | 80
50.72434 | 79.89584 | 610.239 | 187.0705 | 0.3065529 | 80
50.77434 | 79.9945 | 600.3741 | 188.1126 | 0.3133257 | 80
50.82434 | 80.109 | 590.584 | 189.2598 | 0.3204622 | 80
50.87433 | 80.2118 | 580.7662 | 190.36 | 0.3277738 | 80
50.92433 | 80.3106 | 570.8574 | 191.241 | 0.3350067 | 80
50.97434 | 80.40576 | 560.8821 | 192.076 | 0.3424535 | 80
51.02434 | 80.49734 | 550.6641 | 192.7214 | 0.3499798 | 80
51.07434 | 80.59201 | 540.4496 | 193.3194 | 0.3577011 | 81
51.12433 | 80.69421 | 530.1646 | 193.8707 | 0.3656802 | 81
51.17433 | 80.80445 | 519.6088 | 194.1771 | 0.3736987 | 81
51.22434 | 80.89954 | 509.251 | 194.5531 | 0.3820378 | 81
51.27434 | 81.00912 | 499.089 | 194.5315 | 0.3897731 | 81
51.32434 | 81.09686 | 488.9106 | 194.7932 | 0.398423 | 81
51.37434 | 81.19485 | 478.9704 | 194.8769 | 0.4068664 | 81
51.42433 | 81.30318 | 468.7979 | 194.7288 | 0.4153791 | 81
51.47434 | 81.40158 | 458.7794 | 194.5284 | 0.4240131 | 81
51.52434 | 81.50794 | 448.611 | 194.2315 | 0.432962 | 82
51.57434 | 81.60594 | 438.6037 | 193.7292 | 0.4416953 | 82
51.62434 | 81.70681 | 428.523 | 193.1555 | 0.4507471 | 82
51.67433 | 81.81214 | 418.5218 | 192.3624 | 0.4596233 | 82
51.72434 | 81.9165 | 408.4457 | 191.5425 | 0.4689545 | 82
51.77434 | 82.00801 | 398.6785 | 190.5705 | 0.4780054 | 82
51.82434 | 82.11746 | 388.9985 | 189.5728 | 0.4873355 | 82
51.87434 | 82.19518 | 379.5896 | 188.5158 | 0.4966306 | 82
51.92433 | 82.28778 | 370.1494 | 187.2772 | 0.5059502 | 82
51.97434 | 82.41824 | 360.7659 | 185.9002 | 0.5152934 | 82
52.02434 | 82.51457 | 351.566 | 184.5094 | 0.5248218 | 83
52.07434 | 82.62426 | 342.4228 | 182.8366 | 0.5339498 | 83
52.12434 | 82.71282 | 333.4393 | 181.177 | 0.5433582 | 83
52.17433 | 82.80664 | 324.6353 | 179.3777 | 0.5525516 | 83
52.22434 | 82.92484 | 315.6735 | 177.4754 | 0.5622118 | 83
52.27434 | 83.03028 | 307.1324 | 175.5092 | 0.5714449 | 83
52.32434 | 83.10919 | 298.681 | 173.4251 | 0.5806364 | 83
52.37434 | 83.2116 | 290.328 | 171.2976 | 0.5900142 | 83
52.42433 | 83.31055 | 282.2698 | 169.1245 | 0.5991592 | 83
52.47434 | 83.41043 | 274.309 | 166.8736 | 0.6083414 | 83
52.52434 | 83.50388 | 266.6168 | 164.6066 | 0.6173902 | 84
52.57434 | 83.60879 | 259.07 | 162.2375 | 0.6262302 | 84
52.62434 | 83.71075 | 251.6701 | 159.6995 | 0.6345592 | 84
52.67432 | 83.80736 | 244.4353 | 157.2484 | 0.6433128 | 84
52.72434 | 83.91007 | 237.2275 | 154.671 | 0.6519946 | 84
52.77434 | 84.00652 | 230.3146 | 152.1111 | 0.6604492 | 84
52.82439 | 84.12055 | 223.6072 | 149.4388 | 0.6683096 | 84
52.8745 | 84.22663 | 217.0666 | 146.8509 | 0.6765247 | 84
52.9245 | 84.3262 | 210.7095 | 144.1704 | 0.6842141 | 84
52.9745 | 84.41153 | 204.4711 | 141.4454 | 0.6917626 | 84
53.0245 | 84.50008 | 198.3642 | 138.6715 | 0.6990753 | 85
53.0745 | 84.60718 | 192.4148 | 135.888 | 0.7062245 | 85
53.1245 | 84.71022 | 186.7074 | 133.132 | 0.7130515 | 85
53.1745 | 84.80359 | 181.2051 | 130.4252 | 0.7197656 | 85
53.2245 | 84.89826 | 175.7926 | 127.673 | 0.7262702 | 85
53.2745 | 84.99674 | 170.595 | 124.9162 | 0.7322384 | 85
53.3245 | 85.10649 | 165.5234 | 122.2607 | 0.7386309 | 85
53.3745 | 85.19813 | 160.7114 | 119.5238 | 0.743717 | 85
53.4245 | 85.29695 | 156.0187 | 116.8269 | 0.7488007 | 85
53.4745 | 85.40662 | 151.4502 | 114.1773 | 0.7538936 | 85
53.5245 | 85.50291 | 147.0677 | 111.5531 | 0.7585151 | 86
53.5745 | 85.59666 | 142.8903 | 108.9223 | 0.7622794 | 86
53.6245 | 85.69766 | 138.7157 | 106.3554 | 0.7667148 | 86
53.6745 | 85.79156 | 134.7612 | 103.7968 | 0.7702274 | 86
53.7245 | 85.8966 | 130.902 | 101.2654 | 0.7735965 | 86
53.7745 | 86.00431 | 127.2238 | 98.78608 | 0.7764747 | 86
53.8245 | 86.10491 | 123.7102 | 96.3432 | 0.7787813 | 86
53.8745 | 86.21724 | 120.2808 | 93.94825 | 0.7810743 | 86
53.9245 | 86.32496 | 117.0442 | 91.6045 | 0.782649 | 86
53.9745 | 86.41153 | 113.8481 | 89.33295 | 0.7846676 | 86
54.0245 | 86.50637 | 110.7952 | 87.03145 | 0.7855166 | 87
54.0745 | 86.61492 | 107.8479 | 84.80294 | 0.7863196 | 87
54.1245 | 86.69936 | 104.9455 | 82.62316 | 0.7872959 | 87
54.1745 | 86.79864 | 102.179 | 80.42812 | 0.7871299 | 87
54.2245 | 86.89519 | 99.51818 | 78.35952 | 0.787389 | 87
54.2745 | 86.99684 | 96.97353 | 76.2665 | 0.7864672 | 87
54.3245 | 87.10128 | 94.55637 | 74.21966 | 0.784925 | 87
54.3745 | 87.2092 | 92.14522 | 72.29837 | 0.7846132 | 87
54.4245 | 87.30915 | 89.86816 | 70.3771 | 0.7831149 | 87
54.4745 | 87.39956 | 87.68805 | 68.51952 | 0.7814011 | 87
54.5245 | 87.49611 | 85.55609 | 66.6798 | 0.7793692 | 87
54.5745 | 87.58691 | 83.47559 | 64.88738 | 0.7773216 | 88
54.6245 | 87.69731 | 81.56582 | 63.1118 | 0.7737528 | 88
54.6745 | 87.80612 | 79.6357 | 61.43291 | 0.7714244 | 88
54.7245 | 87.89141 | 77.829 | 59.76688 | 0.7679256 | 88
54.7745 | 87.9998 | 76.04995 | 58.17808 | 0.7649981 | 88
54.8245 | 88.1079 | 74.36376 | 56.60764 | 0.761226 | 88
54.8745 | 88.20255 | 72.73874 | 55.09887 | 0.7574898 | 88
54.9245 | 88.30284 | 71.22035 | 53.59123 | 0.7524707 | 88
54.9745 | 88.4032 | 69.64876 | 52.14877 | 0.7487393 | 88
55.0245 | 88.50429 | 68.1748 | 50.75166 | 0.7444343 | 89
55.0745 | 88.61126 | 66.82037 | 49.3775 | 0.7389589 | 89
55.1245 | 88.70616 | 65.42246 | 48.05936 | 0.7346003 | 89
55.1745 | 88.81212 | 64.15008 | 46.7574 | 0.7288754 | 89
55.2245 | 88.90925 | 62.88948 | 45.52024 | 0.7238134 | 89
55.2745 | 89.01849 | 61.66865 | 44.29274 | 0.7182376 | 89
55.3245 | 89.10774 | 60.48154 | 43.13298 | 0.7131594 | 89
55.37467 | 89.21124 | 59.34309 | 41.96186 | 0.707106 | 89
55.42467 | 89.31687 | 58.27438 | 40.85206 | 0.7010295 | 89
55.47466 | 89.40572 | 57.20888 | 39.75903 | 0.69498 | 89
55.52466 | 89.51469 | 56.16656 | 38.6888 | 0.6888228 | 90
55.57466 | 89.6109 | 55.18864 | 37.69434 | 0.683009 | 90
55.62467 | 89.70705 | 54.25966 | 36.6893 | 0.6761801 | 90
55.67467 | 89.79899 | 53.33506 | 35.70719 | 0.6694882 | 90
55.72466 | 89.89876 | 52.43628 | 34.76012 | 0.6629022 | 90
55.77466 | 90.00528 | 51.56148 | 33.85447 | 0.6565845 | 90
55.82466 | 90.10974 | 50.73839 | 32.9594 | 0.649595 | 90
55.87467 | 90.21087 | 49.92252 | 32.10039 | 0.6430042 | 90
55.92467 | 90.29169 | 49.14574 | 31.25458 | 0.6359571 | 90
55.97466 | 90.39616 | 48.38287 | 30.4398 | 0.6291442 | 90
56.02466 | 90.49056 | 47.63102 | 29.64876 | 0.6224676 | 90
56.07466 | 90.59039 | 46.93522 | 28.86324 | 0.6149592 | 91
56.12467 | 90.70061 | 46.25628 | 28.11481 | 0.6078052 | 91
56.17467 | 90.81215 | 45.57316 | 27.3956 | 0.6011348 | 91
56.22466 | 90.90848 | 44.94633 | 26.70734 | 0.5942051 | 91
56.27466 | 91.0112 | 44.34491 | 26.01066 | 0.5865533 | 91
56.32466 | 91.116 | 43.74164 | 25.37578 | 0.5801288 | 91
56.37467 | 91.21921 | 43.16475 | 24.73009 | 0.5729232 | 91
56.42467 | 91.30475 | 42.59122 | 24.1037 | 0.5659312 | 91
56.47466 | 91.39906 | 42.06574 | 23.50128 | 0.5586798 | 91
56.52466 | 91.51781 | 41.52777 | 22.90938 | 0.5516643 | 92
56.57466 | 91.60839 | 41.0155 | 22.35151 | 0.5449527 | 92
56.62467 | 91.70407 | 40.5302 | 21.79131 | 0.5376562 | 92
56.67467 | 91.8063 | 40.03768 | 21.26178 | 0.5310442 | 92
56.72466 | 91.9134 | 39.57945 | 20.73892 | 0.523982 | 92
56.77466 | 92.02428 | 39.14761 | 20.21651 | 0.5164175 | 92
56.82466 | 92.10366 | 38.70256 | 19.7154 | 0.5094082 | 92
56.87467 | 92.22101 | 38.29785 | 19.23551 | 0.5022608 | 92
56.92467 | 92.31743 | 37.86938 | 18.78253 | 0.4959821 | 92
56.97466 | 92.41684 | 37.4625 | 18.33309 | 0.4893718 | 92
57.02466 | 92.50749 | 37.08128 | 17.8853 | 0.4823268 | 93
57.07466 | 92.61476 | 36.7027 | 17.45087 | 0.4754657 | 93
57.12467 | 92.72159 | 36.31291 | 17.05846 | 0.4697632 | 93
57.17467 | 92.82629 | 35.97963 | 16.63089 | 0.4622308 | 93
57.22466 | 92.89962 | 35.62625 | 16.24533 | 0.4559934 | 93
57.27466 | 93.00899 | 35.2838 | 15.85111 | 0.449246 | 93
57.32466 | 93.11162 | 34.9845 | 15.46051 | 0.4419246 | 93
57.37467 | 93.20997 | 34.65009 | 15.12872 | 0.436614 | 93
57.42467 | 93.30938 | 34.33053 | 14.76926 | 0.4302078 | 93
57.47466 | 93.42109 | 34.06367 | 14.42687 | 0.4235266 | 93
57.52466 | 93.51491 | 33.75131 | 14.08064 | 0.4171878 | 94
57.57466 | 93.61825 | 33.4784 | 13.75787 | 0.4109474 | 94
57.62467 | 93.70813 | 33.20826 | 13.44304 | 0.4048102 | 94
57.67467 | 93.81337 | 32.9337 | 13.13977 | 0.3989766 | 94
57.72466 | 93.91947 | 32.66596 | 12.82769 | 0.3926929 | 94
57.77466 | 93.99863 | 32.40468 | 12.5294 | 0.3866539 | 94
57.82466 | 94.11066 | 32.15874 | 12.23443 | 0.3804388 | 94
57.87478 | 94.20475 | 31.9243 | 11.95061 | 0.374342 | 94
57.92484 | 94.30499 | 31.67444 | 11.70345 | 0.3694919 | 94
57.97484 | 94.40958 | 31.45752 | 11.42217 | 0.3630981 | 94
58.02484 | 94.51801 | 31.2339 | 11.17082 | 0.3576504 | 95
58.07484 | 94.61572 | 31.0276 | 10.94064 | 0.3526098 | 95
58.12482 | 94.70676 | 30.81602 | 10.68824 | 0.3468405 | 95
58.17484 | 94.80478 | 30.60564 | 10.45224 | 0.3415135 | 95
58.22484 | 94.92941 | 30.41228 | 10.22186 | 0.3361096 | 95
58.27484 | 95.0328 | 30.22724 | 10.00018 | 0.3308334 | 95
58.32484 | 95.12066 | 30.05283 | 9.775212 | 0.3252676 | 95
58.37482 | 95.21668 | 29.86544 | 9.576994 | 0.3206714 | 95
58.42484 | 95.31129 | 29.6837 | 9.362993 | 0.3154254 | 95
58.47484 | 95.42197 | 29.51306 | 9.170625 | 0.310731 | 95
58.52484 | 95.50836 | 29.35896 | 8.943895 | 0.3046394 | 96
58.57484 | 95.6085 | 29.18632 | 8.765343 | 0.3003236 | 96
58.62482 | 95.71472 | 29.03582 | 8.583381 | 0.2956135 | 96
58.67484 | 95.81156 | 28.89447 | 8.398231 | 0.2906518 | 96
58.72484 | 95.90176 | 28.74104 | 8.23451 | 0.286507 | 96
58.77484 | 96.0171 | 28.58927 | 8.057153 | 0.2818244 | 96
58.82484 | 96.1232 | 28.4456 | 7.890728 | 0.277397 | 96
58.87482 | 96.19829 | 28.30576 | 7.727589 | 0.2730041 | 96
58.92484 | 96.29989 | 28.16901 | 7.575044 | 0.2689141 | 96
58.97484 | 96.41532 | 28.03931 | 7.390118 | 0.2635628 | 96
59.02484 | 96.50653 | 27.90705 | 7.255556 | 0.25999 | 97
59.07484 | 96.61371 | 27.78084 | 7.120442 | 0.2563076 | 97
59.12482 | 96.71231 | 27.66715 | 6.958589 | 0.2515109 | 97
59.17484 | 96.81003 | 27.52992 | 6.82505 | 0.2479139 | 97
59.22484 | 96.9048 | 27.41542 | 6.696164 | 0.244248 | 97
59.27484 | 97.02296 | 27.30494 | 6.556422 | 0.2401186 | 97
59.32484 | 97.11092 | 27.20716 | 6.416724 | 0.2358469 | 97
59.37482 | 97.21974 | 27.08425 | 6.312294 | 0.2330614 | 97
59.42484 | 97.29932 | 26.97314 | 6.163037 | 0.228488 | 97
59.47484 | 97.41481 | 26.8757 | 6.034043 | 0.2245167 | 97
59.52484 | 97.51059 | 26.7787 | 5.930268 | 0.2214546 | 98
59.57484 | 97.6109 | 26.67215 | 5.81423 | 0.2179888 | 98
59.62482 | 97.71295 | 26.57748 | 5.70705 | 0.2147326 | 98
59.67484 | 97.79599 | 26.4955 | 5.584068 | 0.2107553 | 98
59.72484 | 97.88762 | 26.3979 | 5.475992 | 0.2074404 | 98
59.77484 | 98.00941 | 26.2954 | 5.383289 | 0.2047236 | 98
59.82484 | 98.10992 | 26.21542 | 5.273497 | 0.2011601 | 98
59.87482 | 98.22092 | 26.11452 | 5.16001 | 0.1975916 | 98
59.92484 | 98.3038 | 26.033 | 5.08706 | 0.1954081 | 98
59.97484 | 98.40331 | 25.96356 | 4.964918 | 0.1912264 | 98
60.02484 | 98.50406 | 25.8592 | 4.893842 | 0.1892495 | 99
60.07484 | 98.60594 | 25.78607 | 4.791578 | 0.1858204 | 99
60.12482 | 98.72004 | 25.70844 | 4.7133 | 0.1833366 | 99
60.17484 | 98.81129 | 25.63106 | 4.628172 | 0.1805689 | 99
60.22484 | 98.91025 | 25.569 | 4.525566 | 0.1769942 | 99
60.27484 | 98.99824 | 25.49072 | 4.445478 | 0.1743959 | 99
60.32484 | 99.1065 | 25.41483 | 4.372093 | 0.1720292 | 99
60.37489 | 99.21269 | 25.35384 | 4.299052 | 0.1695622 | 99
60.425 | 99.32319 | 25.29673 | 4.214676 | 0.1666095 | 99
60.475 | 99.40849 | 25.23304 | 4.155445 | 0.1646827 | 99
60.525 | 99.51694 | 25.15969 | 4.084603 | 0.1623471 | 100
60.575 | 99.60926 | 25.11868 | 3.995109 | 0.1590493 | 100
60.625 | 99.72937 | 25.05435 | 3.933994 | 0.1570184 | 100
60.675 | 99.81981 | 24.99855 | 3.880742 | 0.1552387 | 100
60.725 | 99.91152 | 24.9144 | 3.796756 | 0.152392 | 100
60.775 | 100.0212 | 24.8706 | 3.756853 | 0.151056 | 100
60.825 | 100.1179 | 24.80543 | 3.675662 | 0.1481798 | 100
60.875 | 100.2264 | 24.74884 | 3.626088 | 0.1465155 | 100
60.925 | 100.3128 | 24.69527 | 3.555328 | 0.143968 | 100
60.975 | 100.4189 | 24.64295 | 3.502988 | 0.1421497 | 100
61.025 | 100.5216 | 24.575 | 3.443244 | 0.1401117 | 101
61.075 | 100.6162 | 24.5209 | 3.390231 | 0.1382588 | 101
61.125 | 100.7124 | 24.46294 | 3.32937 | 0.1360985 | 101
61.175 | 100.8132 | 24.4176 | 3.280896 | 0.1343661 | 101
61.225 | 100.9076 | 24.3662 | 3.211983 | 0.1318212 | 101
61.275 | 100.9978 | 24.33669 | 3.16577 | 0.1300822 | 101
61.325 | 101.0986 | 24.26966 | 3.128584 | 0.1289093 | 101
61.375 | 101.2107 | 24.2251 | 3.068586 | 0.1266697 | 101
61.425 | 101.3056 | 24.17514 | 3.02506 | 0.125131 | 101
61.475 | 101.4111 | 24.13314 | 2.983373 | 0.1236214 | 101
61.525 | 101.5122 | 24.10201 | 2.942256 | 0.1220751 | 102
61.575 | 101.6042 | 24.05119 | 2.895682 | 0.1203966 | 102
61.625 | 101.7084 | 24.03187 | 2.852426 | 0.1186934 | 102
61.675 | 101.8025 | 23.98133 | 2.808908 | 0.117129 | 102
61.725 | 101.9182 | 23.94084 | 2.759336 | 0.1152565 | 102
61.775 | 101.9928 | 23.8987 | 2.738838 | 0.114602 | 102
61.825 | 102.1101 | 23.86013 | 2.67956 | 0.1123028 | 102
61.875 | 102.2142 | 23.80958 | 2.652759 | 0.1114156 | 102
61.925 | 102.2996 | 23.76575 | 2.615871 | 0.110069 | 102
61.975 | 102.4168 | 23.74857 | 2.573697 | 0.1083727 | 102
62.025 | 102.5075 | 23.70486 | 2.540863 | 0.1071874 | 103
62.075 | 102.6071 | 23.6754 | 2.502014 | 0.1056799 | 103
62.125 | 102.7091 | 23.62573 | 2.46616 | 0.1043845 | 103
62.175 | 102.8133 | 23.59664 | 2.433036 | 0.1031094 | 103
62.225 | 102.9183 | 23.56298 | 2.402928 | 0.1019789 | 103
62.275 | 103.0155 | 23.50708 | 2.366736 | 0.1006819 | 103
62.325 | 103.1048 | 23.47142 | 2.344757 | 0.09989838 | 103
62.375 | 103.2038 | 23.45366 | 2.301879 | 0.09814584 | 103
62.425 | 103.2995 | 23.39104 | 2.28989 | 0.09789606 | 103
62.475 | 103.3937 | 23.36274 | 2.251754 | 0.09638228 | 103
62.525 | 103.5026 | 23.3444 | 2.202726 | 0.0943578 | 104
62.575 | 103.5863 | 23.29852 | 2.176462 | 0.09341631 | 104
62.625 | 103.691 | 23.29039 | 2.158402 | 0.0926735 | 104
62.675 | 103.8057 | 23.23992 | 2.129296 | 0.09162235 | 104
62.725 | 103.9093 | 23.21286 | 2.091503 | 0.09010101 | 104
62.775 | 104.0104 | 23.19268 | 2.06867 | 0.08919496 | 104
62.825 | 104.1144 | 23.16042 | 2.036879 | 0.08794656 | 104
62.875 | 104.2197 | 23.12622 | 2.011734 | 0.08698931 | 104
62.92516 | 104.3116 | 23.11296 | 1.997128 | 0.08640724 | 104
62.97516 | 104.4139 | 23.09031 | 1.983143 | 0.08588637 | 104
63.02516 | 104.5083 | 23.05734 | 1.958664 | 0.0849475 | 105
63.07516 | 104.6087 | 23.03222 | 1.929183 | 0.08376018 | 105
63.12518 | 104.7095 | 22.9995 | 1.919073 | 0.08343976 | 105
63.17516 | 104.794 | 22.97352 | 1.875373 | 0.08163196 | 105
63.22516 | 104.9154 | 22.94515 | 1.859306 | 0.08103262 | 105
63.27516 | 105.0066 | 22.92014 | 1.841201 | 0.08033116 | 105
63.32516 | 105.1046 | 22.90652 | 1.813206 | 0.07915674 | 105
63.37518 | 105.2138 | 22.8814 | 1.790936 | 0.07827038 | 105
63.42516 | 105.3213 | 22.83322 | 1.772172 | 0.07761376 | 105
63.47516 | 105.4097 | 22.82326 | 1.733693 | 0.07596168 | 105
63.52516 | 105.5 | 22.79034 | 1.727889 | 0.07581672 | 106
63.57516 | 105.6112 | 22.76438 | 1.71231 | 0.07521882 | 106
63.62518 | 105.7068 | 22.7563 | 1.691883 | 0.0743479 | 106
63.67516 | 105.8214 | 22.73248 | 1.660132 | 0.07302906 | 106
63.72516 | 105.9129 | 22.7204 | 1.658164 | 0.07298126 | 106
63.77516 | 106.0286 | 22.6721 | 1.621569 | 0.07152266 | 106
63.82516 | 106.1151 | 22.65744 | 1.586441 | 0.07001855 | 106
63.87518 | 106.198 | 22.63542 | 1.598282 | 0.0706098 | 106
63.92516 | 106.3095 | 22.60867 | 1.585009 | 0.07010625 | 106
63.97516 | 106.4026 | 22.59997 | 1.547443 | 0.06847102 | 106
64.02518 | 106.5137 | 22.58422 | 1.562713 | 0.06919491 | 107
64.07516 | 106.6011 | 22.56719 | 1.52518 | 0.06758393 | 107
64.12518 | 106.7024 | 22.53638 | 1.528439 | 0.06782094 | 107
64.17516 | 106.806 | 22.49548 | 1.472495 | 0.06545735 | 107
64.22516 | 106.902 | 22.47004 | 1.472998 | 0.0655539 | 107
64.27518 | 107.0066 | 22.44796 | 1.447183 | 0.06446835 | 107
64.32516 | 107.1045 | 22.43386 | 1.396975 | 0.06227084 | 107
64.37518 | 107.1988 | 22.4228 | 1.44675 | 0.06452141 | 107
64.42516 | 107.3027 | 22.39607 | 1.356271 | 0.06055845 | 107
64.47516 | 107.4191 | 22.39704 | 1.343641 | 0.05999188 | 107
64.52518 | 107.5173 | 22.38397 | 1.420206 | 0.06344748 | 108
64.57516 | 107.6144 | 22.35567 | 1.435989 | 0.06423374 | 108
64.62518 | 107.7154 | 22.34124 | 1.436836 | 0.06431318 | 108
64.67516 | 107.8268 | 22.32832 | 1.418351 | 0.06352249 | 108
64.72516 | 107.9276 | 22.31313 | 1.394606 | 0.06250156 | 108
64.77518 | 108.0155 | 22.29018 | 1.348926 | 0.06051662 | 108
64.82516 | 108.1061 | 22.2749 | 1.318254 | 0.05918113 | 108
64.87518 | 108.2082 | 22.25672 | 1.308644 | 0.0587977 | 108
64.92516 | 108.3059 | 22.24044 | 1.258077 | 0.05656709 | 108
64.97516 | 108.4086 | 22.22161 | 1.237586 | 0.05569287 | 108
65.02518 | 108.5043 | 22.21886 | 1.25002 | 0.0562594 | 109
65.07516 | 108.6032 | 22.19477 | 1.232268 | 0.05552063 | 109
65.12518 | 108.7064 | 22.18599 | 1.237985 | 0.05580032 | 109
65.17516 | 108.7931 | 22.16608 | 1.200998 | 0.05418179 | 109
65.22516 | 108.8961 | 22.14506 | 1.182846 | 0.05341354 | 109
65.27518 | 109.0113 | 22.13108 | 1.186631 | 0.0536183 | 109
65.32516 | 109.1041 | 22.1244 | 1.157584 | 0.0523216 | 109
65.37518 | 109.2123 | 22.11555 | 1.135835 | 0.05135913 | 109
65.42528 | 109.3056 | 22.10488 | 1.152319 | 0.05212963 | 109
65.47534 | 109.4124 | 22.09089 | 1.106715 | 0.05009825 | 109
65.52533 | 109.5066 | 22.08081 | 1.123328 | 0.0508735 | 110
65.57532 | 109.6006 | 22.04986 | 1.092985 | 0.0495688 | 110
65.62534 | 109.7029 | 22.04638 | 1.082012 | 0.04907887 | 110
65.67532 | 109.806 | 22.04975 | 1.077984 | 0.04888874 | 110
65.72534 | 109.9088 | 22.03794 | 1.071936 | 0.04864045 | 110
65.77532 | 110.0263 | 22.01689 | 1.062582 | 0.04826213 | 110
65.82532 | 110.1152 | 22.00759 | 1.049211 | 0.04767496 | 110
65.87534 | 110.2115 | 22.00608 | 1.048283 | 0.04763604 | 110
65.92532 | 110.2923 | 21.99334 | 1.03222 | 0.04693332 | 110
65.97534 | 110.3882 | 21.99036 | 1.031188 | 0.04689273 | 110
66.02532 | 110.5017 | 21.9665 | 0.9994031 | 0.04549668 | 111
66.07532 | 110.6094 | 21.9585 | 0.9905799 | 0.04511147 | 111
66.12534 | 110.7116 | 21.9557 | 0.9916476 | 0.04516584 | 111
66.17532 | 110.8061 | 21.95196 | 0.9557282 | 0.04353726 | 111
66.22534 | 110.9138 | 21.93674 | 0.959086 | 0.04372054 | 111
66.27532 | 111.0175 | 21.94128 | 0.9527703 | 0.04342365 | 111
66.32532 | 111.1123 | 21.92207 | 0.961453 | 0.04385776 | 111
66.37534 | 111.2122 | 21.90967 | 0.9363907 | 0.0427387 | 111
66.42532 | 111.3039 | 21.90432 | 0.9404219 | 0.04293316 | 111
66.47534 | 111.4016 | 21.8811 | 0.9230522 | 0.0421849 | 111
66.52532 | 111.4999 | 21.86816 | 0.9093841 | 0.04158485 | 111
66.57532 | 111.6056 | 21.87544 | 0.9198028 | 0.04204728 | 112
66.62534 | 111.7038 | 21.87323 | 0.9194048 | 0.04203333 | 112
66.67532 | 111.8115 | 21.84358 | 0.8979469 | 0.04110804 | 112
66.72534 | 111.8936 | 21.83304 | 0.9157344 | 0.0419426 | 112
66.77532 | 112.0023 | 21.82194 | 0.8904662 | 0.04080598 | 112
66.82532 | 112.1167 | 21.81343 | 0.8480569 | 0.03887775 | 112
66.87534 | 112.204 | 21.80934 | 0.8262469 | 0.037885 | 112
66.92532 | 112.3071 | 21.811 | 0.798684 | 0.0366184 | 112
66.97534 | 112.4105 | 21.7966 | 0.836595 | 0.0383819 | 112
67.02532 | 112.499 | 21.79223 | 0.8167782 | 0.03748025 | 112
67.07532 | 112.6013 | 21.79393 | 0.8160914 | 0.0374458 | 113
67.12534 | 112.7088 | 21.79055 | 0.8098915 | 0.0371671 | 113
67.17532 | 112.8071 | 21.78566 | 0.8000032 | 0.03672154 | 113
67.22534 | 112.9104 | 21.78087 | 0.803152 | 0.0368742 | 113
67.27532 | 113.0122 | 21.77906 | 0.782888 | 0.03594683 | 113
67.32532 | 113.1094 | 21.76795 | 0.8061695 | 0.0370347 | 113
67.37534 | 113.1998 | 21.76736 | 0.8254595 | 0.0379219 | 113
67.42532 | 113.3114 | 21.73824 | 0.7873004 | 0.0362173 | 113
67.47534 | 113.3997 | 21.75078 | 0.8385799 | 0.038554 | 113
67.52532 | 113.4993 | 21.73195 | 0.7773878 | 0.03577166 | 113
67.57532 | 113.604 | 21.71525 | 0.6405139 | 0.02949604 | 114
67.62534 | 113.7004 | 21.72501 | 0.6184415 | 0.0284668 | 114
67.67532 | 113.8038 | 21.72518 | 0.6426122 | 0.02957914 | 114
67.72534 | 113.904 | 21.70772 | 0.6482416 | 0.02986226 | 114
67.77532 | 114.0096 | 21.71188 | 0.6862496 | 0.03160709 | 114
67.82532 | 114.1003 | 21.72065 | 0.7263078 | 0.03343859 | 114
67.87534 | 114.2048 | 21.70809 | 0.6912594 | 0.0318434 | 114
67.92539 | 114.3036 | 21.71237 | 0.672901 | 0.0309916 | 114
67.9755 | 114.4084 | 21.71663 | 0.6785526 | 0.03124575 | 114
68.0255 | 114.5101 | 21.71246 | 0.6908738 | 0.03181922 | 115
68.0755 | 114.6064 | 21.69423 | 0.6457306 | 0.02976509 | 115
68.1255 | 114.7171 | 21.70322 | 0.6861801 | 0.03161652 | 115
68.1755 | 114.8014 | 21.69561 | 0.6218268 | 0.02866141 | 115
68.2255 | 114.8977 | 21.69003 | 0.607148 | 0.02799203 | 115
68.2755 | 114.994 | 21.67712 | 0.6118266 | 0.02822453 | 115
68.3255 | 115.1024 | 21.67946 | 0.6133686 | 0.02829262 | 115
68.3755 | 115.1952 | 21.68441 | 0.600719 | 0.02770281 | 115
68.4255 | 115.294 | 21.67209 | 0.5962063 | 0.02751033 | 115
68.4755 | 115.3913 | 21.68675 | 0.6053858 | 0.027915 | 115
68.5255 | 115.4896 | 21.6682 | 0.606496 | 0.02799014 | 115
68.5755 | 115.595 | 21.6762 | 0.6003489 | 0.02769622 | 116
68.6255 | 115.6882 | 21.66606 | 0.5894693 | 0.02720704 | 116
68.6755 | 115.7951 | 21.67438 | 0.5941166 | 0.027411 | 116
68.7255 | 115.8927 | 21.64951 | 0.5638645 | 0.02604514 | 116
68.7755 | 115.9964 | 21.65204 | 0.556523 | 0.02570303 | 116
68.8255 | 116.1026 | 21.65574 | 0.5716546 | 0.02639737 | 116
68.8755 | 116.1981 | 21.64799 | 0.5511726 | 0.02546068 | 116
68.9255 | 116.2978 | 21.66466 | 0.5442566 | 0.02512186 | 116
68.9755 | 116.3927 | 21.64724 | 0.526094 | 0.02430306 | 116
69.0255 | 116.5031 | 21.65792 | 0.5273966 | 0.02435121 | 117
69.0755 | 116.6089 | 21.66866 | 0.5334243 | 0.02461731 | 117
69.1255 | 116.7008 | 21.6452 | 0.5089146 | 0.02351166 | 117
69.1755 | 116.7939 | 21.66146 | 0.5275383 | 0.02435377 | 117
69.2255 | 116.907 | 21.65518 | 0.4912719 | 0.02268612 | 117
69.2755 | 117.0078 | 21.67068 | 0.4495169 | 0.02074309 | 117
69.3255 | 117.1126 | 21.63879 | 0.444667 | 0.02054953 | 117
69.3755 | 117.2018 | 21.67539 | 0.5081902 | 0.02344549 | 117
69.4255 | 117.3043 | 21.68987 | 0.573275 | 0.02643054 | 117
69.4755 | 117.4225 | 21.68549 | 0.5095761 | 0.02349848 | 117
69.5255 | 117.5051 | 21.6774 | 0.5072128 | 0.02339824 | 118
69.5755 | 117.5965 | 21.68366 | 0.4925806 | 0.02271668 | 118
69.6255 | 117.6999 | 21.67737 | 0.5026137 | 0.0231861 | 118
69.6755 | 117.8046 | 21.66966 | 0.465697 | 0.02149074 | 118
69.7255 | 117.9011 | 21.67135 | 0.4410048 | 0.02034967 | 118
69.7755 | 118.0175 | 21.68096 | 0.4671084 | 0.02154463 | 118
69.8255 | 118.1193 | 21.67504 | 0.4543141 | 0.02096024 | 118
69.8755 | 118.2016 | 21.68822 | 0.4501453 | 0.02075529 | 118
69.9255 | 118.3095 | 21.68106 | 0.4550887 | 0.02099014 | 118
69.9755 | 118.4141 | 21.6666 | 0.4179272 | 0.019289 | 118
70.0255 | 118.5062 | 21.68124 | 0.42895 | 0.01978439 | 119
70.0755 | 118.6082 | 21.68086 | 0.4282124 | 0.01975071 | 119
70.1255 | 118.7093 | 21.67754 | 0.4397318 | 0.02028513 | 119
70.1755 | 118.8098 | 21.68097 | 0.4202789 | 0.01938469 | 119
70.2255 | 118.9123 | 21.67505 | 0.4251143 | 0.01961308 | 119
70.2755 | 119.0079 | 21.68233 | 0.398048 | 0.01835818 | 119
70.3255 | 119.112 | 21.68537 | 0.4255391 | 0.01962333 | 119
70.3755 | 119.2172 | 21.66719 | 0.3916237 | 0.0180745 | 119
70.4255 | 119.3165 | 21.69816 | 0.39281 | 0.01810337 | 119
70.47568 | 119.4144 | 21.67458 | 0.3817898 | 0.01761463 | 119
70.52566 | 119.5094 | 21.66796 | 0.3223284 | 0.01487581 | 120
70.57568 | 119.6005 | 21.69215 | 0.3577239 | 0.01649094 | 120
70.62566 | 119.7053 | 21.71523 | 0.4266684 | 0.01964834 | 120
70.67566 | 119.7965 | 21.70245 | 0.4137846 | 0.01906626 | 120
70.72568 | 119.9102 | 21.68564 | 0.2723947 | 0.01256106 | 120
70.77566 | 120.0143 | 21.74132 | 0.4196706 | 0.01930291 | 120
70.82568 | 120.1193 | 21.73949 | 0.4584622 | 0.02108892 | 120
70.87566 | 120.2089 | 21.72334 | 0.4115434 | 0.01894476 | 120
70.92566 | 120.3062 | 21.72418 | 0.4126537 | 0.01899513 | 120
70.97568 | 120.4037 | 21.72856 | 0.3886719 | 0.01788761 | 120
71.02566 | 120.5031 | 21.7293 | 0.342867 | 0.01577902 | 121
71.07568 | 120.6043 | 21.72376 | 0.3479563 | 0.01601732 | 121
71.12566 | 120.7032 | 21.74418 | 0.3615472 | 0.01662731 | 121
71.17566 | 120.7996 | 21.73703 | 0.3654494 | 0.0168123 | 121
71.22568 | 120.897 | 21.73444 | 0.315671 | 0.014524 | 121
71.27566 | 121.0056 | 21.74423 | 0.3482022 | 0.01601355 | 121
71.32568 | 121.1062 | 21.75073 | 0.3819733 | 0.0175614 | 121
71.37566 | 121.2048 | 21.75425 | 0.329819 | 0.01516113 | 121
71.42566 | 121.3093 | 21.74484 | 0.3200002 | 0.01471615 | 121
71.47568 | 121.4064 | 21.76236 | 0.3464622 | 0.01592025 | 121
71.52566 | 121.5093 | 21.76644 | 0.3461706 | 0.01590388 | 122
71.57568 | 121.6057 | 21.76094 | 0.333121 | 0.01530821 | 122
71.62566 | 121.7057 | 21.76696 | 0.2944086 | 0.01352548 | 122
71.67566 | 121.8028 | 21.77588 | 0.3018442 | 0.0138614 | 122
71.72568 | 121.901 | 21.78218 | 0.3024144 | 0.01388356 | 122
71.77566 | 121.9952 | 21.77522 | 0.2877314 | 0.01321371 | 122
71.82568 | 122.0971 | 21.78488 | 0.2913415 | 0.01337356 | 122
71.87566 | 122.1877 | 21.78612 | 0.295763 | 0.01357576 | 122
71.92566 | 122.3064 | 21.80922 | 0.3606082 | 0.01653467 | 122
71.97568 | 122.3992 | 21.7882 | 0.3018465 | 0.01385366 | 122
72.02566 | 122.4942 | 21.8001 | 0.2961918 | 0.01358672 | 122
72.07568 | 122.6093 | 21.79852 | 0.3261835 | 0.01496356 | 123
72.12566 | 122.7022 | 21.78275 | 0.2836216 | 0.01302047 | 123
72.17566 | 122.8084 | 21.79366 | 0.258608 | 0.0118662 | 123
72.22568 | 122.9088 | 21.79898 | 0.2520402 | 0.01156202 | 123
72.27566 | 123.0043 | 21.80204 | 0.2794614 | 0.01281813 | 123
72.32568 | 123.0991 | 21.79898 | 0.2093536 | 0.009603824 | 123
72.37566 | 123.2016 | 21.80206 | 0.285744 | 0.01310628 | 123
72.42566 | 123.2946 | 21.84035 | 0.3063974 | 0.01402896 | 123
72.47568 | 123.3968 | 21.82158 | 0.2943695 | 0.01348983 | 123
72.52566 | 123.4989 | 21.81645 | 0.2654514 | 0.01216749 | 123
72.57568 | 123.612 | 21.82384 | 0.2472829 | 0.01133086 | 124
72.62566 | 123.7088 | 21.83818 | 0.2530274 | 0.01158646 | 124
72.67566 | 123.8091 | 21.82633 | 0.2496604 | 0.0114385 | 124
72.72568 | 123.9022 | 21.84265 | 0.23623 | 0.01081508 | 124
72.77566 | 124.0066 | 21.841 | 0.2309778 | 0.01057542 | 124
72.82568 | 124.106 | 21.8669 | 0.2374188 | 0.01085746 | 124
72.87566 | 124.2013 | 21.86865 | 0.2291945 | 0.01048051 | 124
72.92566 | 124.3089 | 21.87459 | 0.255355 | 0.01167359 | 124
72.97578 | 124.4109 | 21.8786 | 0.2292204 | 0.01047692 | 124
73.02582 | 124.513 | 21.86104 | 0.2078873 | 0.009509491 | 125
73.07584 | 124.6081 | 21.8766 | 0.222017 | 0.01014861 | 125
73.12582 | 124.7169 | 21.90109 | 0.2267889 | 0.01035514 | 125
73.17584 | 124.8215 | 21.90388 | 0.2418603 | 0.01104189 | 125
73.22582 | 124.9159 | 21.90369 | 0.2563482 | 0.01170342 | 125
73.27582 | 125.0138 | 21.91384 | 0.2362934 | 0.01078284 | 125
73.32584 | 125.1003 | 21.9194 | 0.2485726 | 0.0113403 | 125
73.37582 | 125.2036 | 21.92995 | 0.2657677 | 0.01211894 | 125
73.42584 | 125.3096 | 21.9231 | 0.261409 | 0.01192391 | 125
73.47582 | 125.4079 | 21.9502 | 0.2867512 | 0.01306372 | 125
73.52582 | 125.5078 | 21.97238 | 0.3472648 | 0.01580461 | 126
73.57584 | 125.609 | 21.95838 | 0.2069892 | 0.009426437 | 126
73.62582 | 125.7052 | 21.94522 | 0.1835947 | 0.008366043 | 126
73.67584 | 125.8046 | 21.93586 | 0.1526177 | 0.006957454 | 126
73.72582 | 125.9064 | 21.93694 | 0.2112656 | 0.009630591 | 126
73.77582 | 125.9861 | 21.97237 | 0.2332382 | 0.01061507 | 126
73.82584 | 126.1014 | 21.96387 | 0.2193846 | 0.009988432 | 126
73.87582 | 126.2051 | 21.96955 | 0.312229 | 0.01421189 | 126
73.92584 | 126.3072 | 21.95852 | 0.1543631 | 0.007029759 | 126
73.97582 | 126.4037 | 21.96502 | 0.154528 | 0.007035187 | 126
74.02582 | 126.5069 | 21.9767 | 0.1791454 | 0.008151606 | 127
74.07584 | 126.6027 | 21.9854 | 0.1864445 | 0.008480376 | 127
74.12582 | 126.7088 | 21.99703 | 0.1889986 | 0.008592003 | 127
74.17584 | 126.7967 | 21.9995 | 0.1937031 | 0.008804887 | 127
74.22582 | 126.9053 | 22.02006 | 0.1862232 | 0.008456976 | 127
74.27582 | 127.0027 | 21.99837 | 0.1918284 | 0.008720118 | 127
74.32584 | 127.1004 | 21.96252 | 0.09685007 | 0.00440979 | 127
74.37582 | 127.2022 | 22.00977 | 0.2112083 | 0.009596114 | 127
74.42584 | 127.3052 | 22.04451 | 0.2828165 | 0.01282934 | 127
74.47582 | 127.3926 | 22.02951 | 0.2157078 | 0.009791764 | 127
74.52582 | 127.4956 | 22.03965 | 0.2482229 | 0.01126256 | 127
74.57584 | 127.5981 | 22.04198 | 0.2165434 | 0.009824134 | 128
74.62582 | 127.7102 | 22.04628 | 0.229352 | 0.01040321 | 128
74.67584 | 127.8048 | 22.04535 | 0.1761425 | 0.007990006 | 128
74.72582 | 127.9122 | 22.05819 | 0.1925648 | 0.008729858 | 128
74.77582 | 128.0068 | 22.07144 | 0.1935604 | 0.008769724 | 128
74.82584 | 128.0984 | 22.07471 | 0.1908572 | 0.008645968 | 128
74.87582 | 128.1983 | 22.10095 | 0.1992758 | 0.00901662 | 128
74.92584 | 128.3011 | 22.08032 | 0.2339866 | 0.01059706 | 128
74.97582 | 128.4091 | 22.08534 | 0.1303368 | 0.005901506 | 128
75.02582 | 128.5039 | 22.08503 | 0.1381268 | 0.00625432 | 129
75.07584 | 128.5963 | 22.09719 | 0.1472308 | 0.006662875 | 129
75.12582 | 128.7015 | 22.12228 | 0.1711993 | 0.007738774 | 129
75.17584 | 128.8009 | 22.11716 | 0.1675004 | 0.00757332 | 129
75.22582 | 128.8972 | 22.12553 | 0.1697708 | 0.007673072 | 129
75.27582 | 128.9994 | 22.13254 | 0.1817209 | 0.008210572 | 129
75.32584 | 129.1126 | 22.1384 | 0.1602754 | 0.007239704 | 129
75.37582 | 129.2026 | 22.141 | 0.1631178 | 0.007367229 | 129
75.42584 | 129.3022 | 22.14587 | 0.1477921 | 0.006673575 | 129
75.47594 | 129.3977 | 22.16292 | 0.1580026 | 0.007129141 | 129
75.526 | 129.4981 | 22.15293 | 0.1545588 | 0.006976903 | 129
75.576 | 129.6046 | 22.16211 | 0.1579918 | 0.007128911 | 130
75.626 | 129.6947 | 22.16173 | 0.1339431 | 0.006043891 | 130
75.676 | 129.7862 | 22.19383 | 0.18026 | 0.008122078 | 130
75.726 | 129.8908 | 22.1833 | 0.2105492 | 0.009491332 | 130
75.776 | 129.9913 | 22.2035 | 0.1737829 | 0.007826824 | 130
75.826 | 130.0982 | 22.19026 | 0.1880427 | 0.00847411 | 130
75.876 | 130.2025 | 22.19829 | 0.1407022 | 0.006338428 | 130
75.926 | 130.305 | 22.20722 | 0.1374815 | 0.006190849 | 130
75.976 | 130.4036 | 22.21735 | 0.1228225 | 0.005528225 | 130
76.026 | 130.512 | 22.22481 | 0.1319038 | 0.005934978 | 131
76.076 | 130.6116 | 22.21364 | 0.1490824 | 0.006711301 | 131
76.126 | 130.7086 | 22.25692 | 0.1697198 | 0.007625481 | 131
76.176 | 130.8091 | 22.21685 | 0.1345801 | 0.006057568 | 131
76.226 | 130.9091 | 22.2468 | 0.1261051 | 0.005668462 | 131
76.276 | 131.0172 | 22.16251 | -0.04891808 | -0.0022072 | 131
76.326 | 131.1075 | 22.27863 | 0.07224574 | 0.003242826 | 131
76.376 | 131.1966 | 22.2424 | 0.06414306 | 0.00288382 | 131
76.426 | 131.2977 | 22.27282 | 0.3063592 | 0.01375484 | 131
76.476 | 131.4055 | 22.29325 | 0.2908377 | 0.013046 | 131
76.526 | 131.5019 | 22.28882 | 0.1831608 | 0.008217608 | 132
76.576 | 131.6013 | 22.2931 | 0.2194513 | 0.00984391 | 132
76.626 | 131.6989 | 22.30638 | 0.1861374 | 0.008344582 | 132
76.676 | 131.7921 | 22.3059 | 0.1706154 | 0.007648891 | 132
76.726 | 131.8934 | 22.31694 | 0.1683256 | 0.007542505 | 132
76.776 | 131.9946 | 22.31322 | 0.1596203 | 0.007153619 | 132
76.826 | 132.105 | 22.31714 | 0.1329664 | 0.005958041 | 132
76.876 | 132.206 | 22.32802 | 0.1392646 | 0.006237208 | 132
76.926 | 132.3017 | 22.32918 | 0.1428797 | 0.00639879 | 132
76.976 | 132.4089 | 22.35085 | 0.1568569 | 0.007017941 | 132
77.026 | 132.4918 | 22.35899 | 0.1620908 | 0.007249468 | 132
77.076 | 132.5915 | 22.35848 | 0.1608637 | 0.007194749 | 133
77.126 | 132.6943 | 22.36018 | 0.1324736 | 0.00592453 | 133
77.176 | 132.7984 | 22.3579 | 0.1114495 | 0.004984794 | 133
77.226 | 132.9046 | 22.34273 | 0.05486355 | 0.002455544 | 133
77.276 | 133.0028 | 22.37963 | 0.1263906 | 0.005647574 | 133
77.326 | 133.1057 | 22.38704 | 0.123202 | 0.005503274 | 133
77.376 | 133.2077 | 22.38944 | 0.1581103 | 0.007061828 | 133
77.426 | 133.2988 | 22.39483 | 0.210002 | 0.009377257 | 133
77.476 | 133.3948 | 22.38626 | 0.1192661 | 0.005327649 | 133
77.526 | 133.4894 | 22.40982 | 0.1610689 | 0.007187426 | 133
77.576 | 133.5981 | 22.37092 | 0.1151906 | 0.005149124 | 134
77.626 | 133.6952 | 22.40472 | 0.1244344 | 0.005553934 | 134
77.676 | 133.7889 | 22.38857 | 0.09838349 | 0.004394363 | 134
77.726 | 133.8932 | 22.30524 | -0.2141838 | -0.0096024 | 134
77.776 | 133.9961 | 22.46256 | 0.1664763 | 0.00741128 | 134
77.826 | 134.0953 | 22.44249 | 0.2405944 | 0.01072049 | 134
77.876 | 134.1947 | 22.48043 | 0.2454484 | 0.01091831 | 134
77.926 | 134.2894 | 22.46247 | 0.1627706 | 0.007246337 | 134
77.97606 | 134.3965 | 22.46234 | 0.266636 | 0.01187036 | 134
78.02618 | 134.4931 | 22.46516 | 0.2032461 | 0.009047168 | 134
78.07616 | 134.5973 | 22.45851 | 0.1510506 | 0.006725764 | 135
78.12616 | 134.6954 | 22.46621 | 0.2212229 | 0.009846918 | 135
78.17618 | 134.7919 | 22.48046 | 0.2019409 | 0.008982953 | 135
78.22616 | 134.8865 | 22.4854 | 0.1916098 | 0.008521522 | 135
78.27618 | 134.9903 | 22.46963 | 0.110865 | 0.004933994 | 135
78.32616 | 135.0914 | 22.47525 | 0.09675984 | 0.004305172 | 135
78.37616 | 135.1947 | 22.48636 | 0.1122073 | 0.004990016 | 135
78.42618 | 135.2906 | 22.48489 | 0.1148884 | 0.005109581 | 135
78.47616 | 135.3916 | 22.4949 | 0.1375172 | 0.006113262 | 135
78.52618 | 135.4881 | 22.51074 | 0.1177314 | 0.005230011 | 135
78.57616 | 135.5915 | 22.52276 | 0.1356224 | 0.00602157 | 136
78.62616 | 135.6876 | 22.53108 | 0.1480241 | 0.006569772 | 136
78.67618 | 135.7936 | 22.56016 | 0.3189031 | 0.01413568 | 136
78.72616 | 135.8901 | 22.65556 | 0.4577206 | 0.02020346 | 136
78.77618 | 135.9934 | 22.48923 | 0.1562724 | 0.006948764 | 136
78.82616 | 136.1085 | 22.47503 | -0.07129439 | -0.0031722 | 136
78.87616 | 136.2054 | 22.50486 | -0.01186907 | -0.0005274 | 136
78.92618 | 136.3044 | 22.5217 | 0.05486481 | 0.002436087 | 136
78.97616 | 136.4012 | 22.51608 | 0.0778848 | 0.003459075 | 136
79.02618 | 136.4954 | 22.5004 | 0.1110206 | 0.004934162 | 136
79.07616 | 136.6009 | 22.51804 | 0.09331769 | 0.004144132 | 137
79.12616 | 136.7044 | 22.52564 | 0.09259063 | 0.004110455 | 137
79.17618 | 136.7997 | 22.5621 | 0.11211 | 0.00496895 | 137
79.22616 | 136.8924 | 22.58216 | 0.1063203 | 0.004708154 | 137
79.27618 | 136.9889 | 22.59135 | 0.1182571 | 0.005234619 | 137
79.32616 | 137.0973 | 22.61426 | 0.1353806 | 0.005986512 | 137
79.37616 | 137.2032 | 22.6108 | 0.1261823 | 0.00558062 | 137
79.42618 | 137.3 | 22.6348 | 0.1720584 | 0.007601499 | 137
79.47616 | 137.4003 | 22.61339 | 0.130617 | 0.00577609 | 137
79.52618 | 137.499 | 22.70982 | 0.4605024 | 0.02027767 | 137
79.57616 | 137.5974 | 22.5987 | 0.008993969 | 0.000397986 | 138
79.62616 | 137.6986 | 22.6276 | 0.09555958 | 0.004223141 | 138
79.67618 | 137.7995 | 22.62613 | 0.1653233 | 0.007306741 | 138
79.72616 | 137.8925 | 22.62028 | 0.0841557 | 0.003720366 | 138
79.77618 | 137.9999 | 22.63348 | 0.08375353 | 0.003700428 | 138
79.82616 | 138.1066 | 22.6615 | 0.3307998 | 0.01459743 | 138
79.87616 | 138.1944 | 22.63835 | 0.1178607 | 0.00520624 | 138
79.92618 | 138.3045 | 22.60115 | 0.03076248 | 0.001361102 | 138
79.97616 | 138.4034 | 22.64168 | 0.1305456 | 0.00576572 | 138
80.02618 | 138.5086 | 22.65015 | 0.147003 | 0.006490154 | 139
80.07616 | 138.6253 | 22.65308 | 0.3307188 | 0.01459929 | 139
80.12616 | 138.703 | 22.6079 | -0.09886313 | -0.0043729 | 139
80.17618 | 138.7949 | 22.62838 | -0.02685253 | -0.0011867 | 139
80.22616 | 138.8964 | 22.64972 | 0.02503379 | 0.001105258 | 139
80.27618 | 138.9918 | 22.65335 | 0.08575744 | 0.003785641 | 139
80.32616 | 139.118 | 22.63818 | 0.02328412 | 0.001028533 | 139
80.37616 | 139.2163 | 22.63608 | 0.1417162 | 0.006260634 | 139
80.42618 | 139.3063 | 22.60142 | 0.1486411 | 0.006576625 | 139
80.47616 | 139.4014 | 22.60621 | 0.1150784 | 0.005090566 | 139
80.52634 | 139.5042 | 22.57848 | 0.1330459 | 0.005892598 | 140
80.57632 | 139.6041 | 22.59197 | 0.1180511 | 0.005225357 | 140
80.62634 | 139.7122 | 22.55152 | 0.1034159 | 0.004585764 | 140
80.67632 | 139.7999 | 22.5543 | 0.1264142 | 0.005604887 | 140
80.72632 | 139.9124 | 22.52412 | 0.1321495 | 0.00586702 | 140
80.77634 | 140.0196 | 22.54949 | 0.1140119 | 0.005056072 | 140
80.82632 | 140.1119 | 22.55337 | 0.2262614 | 0.01003227 | 140
80.87634 | 140.2111 | 22.54125 | 0.07232232 | 0.003208444 | 140
80.92632 | 140.3062 | 22.55293 | 0.045395 | 0.00201282 | 140
80.97632 | 140.4016 | 22.55894 | 0.1217433 | 0.005396676 | 140
81.02634 | 140.5004 | 22.56592 | 0.08256428 | 0.003658805 | 141
81.07632 | 140.5955 | 22.58508 | 0.09092801 | 0.004026022 | 141
81.12634 | 140.6968 | 22.59511 | 0.1316352 | 0.005825824 | 141
81.17632 | 140.8044 | 22.61404 | 0.2124712 | 0.009395545 | 141
81.22632 | 140.9118 | 22.60794 | 0.04140428 | 0.001831405 | 141
81.27634 | 141.013 | 22.7423 | 0.1273276 | 0.00559871 | 141
81.32632 | 141.1131 | 22.83147 | 0.1708053 | 0.007481135 | 141
81.37634 | 141.2022 | 22.83426 | 0.0352593 | 0.00154414 | 141
81.42632 | 141.2937 | 22.85323 | 0.05742859 | 0.00251293 | 141
81.47632 | 141.3946 | 22.8583 | 0.101706 | 0.004449414 | 141
81.52634 | 141.4903 | 22.87628 | 0.09588145 | 0.004191305 | 141
81.57632 | 141.5853 | 22.88766 | 0.1195425 | 0.005223012 | 142
81.62634 | 141.6948 | 22.88465 | 0.1013193 | 0.004427392 | 142
81.67632 | 141.7975 | 22.9123 | 0.1014955 | 0.00442974 | 142
81.72632 | 141.897 | 22.906 | 0.1072072 | 0.00468031 | 142
81.77634 | 141.9994 | 22.91194 | 0.1177756 | 0.005140359 | 142
81.82632 | 142.0936 | 22.917 | 0.1128784 | 0.004925532 | 142
81.87634 | 142.2045 | 22.92744 | 0.09732245 | 0.004244803 | 142
81.92632 | 142.3064 | 22.91147 | 0.08134032 | 0.0035502 | 142
81.97632 | 142.4049 | 22.91284 | 0.06380528 | 0.002784694 | 142
82.02634 | 142.5016 | 22.93481 | 0.06171211 | 0.002690762 | 143
82.07632 | 142.5903 | 22.95286 | 0.1250093 | 0.005446348 | 143
82.127 | 142.6907 | 22.60585 | -0.1264193 | -0.0055923 | 143
82.17834 | 142.7933 | 22.67466 | 0.0878754 | 0.003875489 | 143
82.22832 | 142.889 | 22.71413 | 0.1369431 | 0.00602898 | 143
82.27832 | 142.9848 | 22.88448 | 0.2365835 | 0.01033816 | 143
82.32832 | 143.0841 | 22.90563 | 0.2011681 | 0.008782472 | 143
82.37832 | 143.186 | 22.85739 | 0.1796716 | 0.00786055 | 143
82.42834 | 143.2888 | 22.80202 | 0.1510174 | 0.00662298 | 143
82.47832 | 143.4019 | 22.7858 | 0.109613 | 0.004810584 | 143
82.52832 | 143.517 | 22.7809 | 0.1114293 | 0.00489135 | 144
82.57832 | 143.6087 | 22.78526 | 0.106693 | 0.004682544 | 144
82.62832 | 143.7212 | 22.79818 | 0.1079233 | 0.004733856 | 144
82.67834 | 143.8191 | 22.80049 | 0.1028877 | 0.004512522 | 144
82.72832 | 143.9144 | 22.80267 | 0.09248593 | 0.004055925 | 144
82.77832 | 144.0109 | 22.79389 | 0.100302 | 0.00440039 | 144
82.82832 | 144.1127 | 22.81644 | 0.08769518 | 0.003843508 | 144
82.87832 | 144.2161 | 22.80816 | 0.1029233 | 0.004512564 | 144
82.92834 | 144.3067 | 22.86609 | 0.1541036 | 0.006739392 | 144
82.97832 | 144.4068 | 22.84365 | 0.09018419 | 0.003947888 | 144
83.02832 | 144.5026 | 22.81832 | 0.09599668 | 0.004207 | 145
83.07832 | 144.61 | 22.83027 | 0.09490851 | 0.004157134 | 145
83.12832 | 144.6969 | 22.86329 | 0.1060732 | 0.004639458 | 145
83.17834 | 144.7941 | 22.85428 | 0.09216601 | 0.004032767 | 145
83.22832 | 144.9072 | 22.86352 | 0.09766725 | 0.004271752 | 145
83.27832 | 145.0106 | 22.97265 | 0.1419652 | 0.006179748 | 145
83.32832 | 145.0918 | 22.87177 | 0.1053358 | 0.004605496 | 145
83.37832 | 145.203 | 22.85124 | 0.07956097 | 0.003481692 | 145
83.42834 | 145.3051 | 22.89731 | 0.07913526 | 0.003456094 | 145
83.47844 | 145.4081 | 22.89627 | 0.07572482 | 0.0033073 | 145
83.5285 | 145.5192 | 22.8855 | 0.08403389 | 0.003671926 | 146
83.5785 | 145.6106 | 22.91866 | 0.08611011 | 0.003757205 | 146
83.6285 | 145.7192 | 22.91978 | 0.09783962 | 0.004268786 | 146
83.67911 | 145.8239 | 23.17536 | 0.1995442 | 0.008610189 | 146
83.73156 | 145.9122 | 22.84052 | 0.2366525 | 0.01036108 | 146
83.78218 | 146.008 | 23.05267 | 0.1441364 | 0.00625248 | 146
83.83218 | 146.1179 | 23.10402 | 0.1222014 | 0.005289185 | 146
83.88218 | 146.2147 | 22.7201 | 0.465495 | 0.02048825 | 146
83.93539 | 146.3177 | 23.06191 | -0.08672522 | -0.0037605 | 146
83.986 | 146.4194 | 23.1048 | -0.0029177 | -0.00012628 | 146
84.03601 | 146.5224 | 23.1603 | 0.04984489 | 0.002152169 | 147
84.086 | 146.6304 | 23.19844 | 0.07609606 | 0.003280222 | 147
84.136 | 146.7258 | 23.20438 | 0.08806044 | 0.00379499 | 147
84.186 | 146.8212 | 23.21888 | 0.08478004 | 0.003651342 | 147
84.236 | 146.9271 | 23.22611 | 0.1014216 | 0.004366705 | 147
84.28601 | 147.022 | 23.2357 | 0.0948957 | 0.004084046 | 147
84.336 | 147.1129 | 23.24123 | 0.1043931 | 0.004491718 | 147
84.386 | 147.2194 | 23.247 | 0.09833926 | 0.004230192 | 147
84.436 | 147.3152 | 23.24927 | 0.0935025 | 0.004021738 | 147
84.486 | 147.4057 | 23.26665 | 0.09800831 | 0.004212394 | 147
84.53601 | 147.4965 | 23.26482 | 0.1318029 | 0.005665329 | 147
84.586 | 147.6089 | 23.23432 | 0.08444363 | 0.003634435 | 148
84.636 | 147.7174 | 23.22284 | 0.09344405 | 0.0040238 | 148
84.686 | 147.8134 | 23.2481 | 0.1083952 | 0.004662544 | 148
84.736 | 147.9169 | 23.21284 | 0.1334988 | 0.005751076 | 148
84.78601 | 148.0155 | 23.1982 | 0.1553426 | 0.006696322 | 148
84.836 | 148.1056 | 23.12306 | 0.09463622 | 0.00409272 | 148
84.886 | 148.2016 | 23.1292 | 0.08092522 | 0.003498833 | 148
84.936 | 148.3122 | 23.11925 | 0.08718232 | 0.003770984 | 148
84.986 | 148.4113 | 23.13796 | 0.08758045 | 0.00378514 | 148
85.03601 | 148.4946 | 23.14306 | 0.08226645 | 0.003554691 | 148
85.086 | 148.6028 | 23.16608 | 0.09457624 | 0.004082531 | 149
85.136 | 148.7094 | 23.1135 | 0.08032245 | 0.003475132 | 149
85.186 | 148.8116 | 23.06208 | 0.05666807 | 0.002457196 | 149
85.236 | 148.9192 | 23.10419 | 0.06354652 | 0.002750432 | 149
85.28611 | 149.0168 | 23.10955 | 0.0736355 | 0.003186367 | 149
85.33618 | 149.1129 | 23.0998 | 0.01890418 | 0.00081837 | 149
85.38618 | 149.2247 | 23.01034 | -0.197886 | -0.0085999 | 149
85.438 | 149.3158 | 23.64472 | 0.1361992 | 0.00576024 | 149
85.488 | 149.4286 | 23.59184 | 0.1506965 | 0.006387653 | 149
85.538 | 149.527 | 23.50195 | 0.1170966 | 0.004982419 | 150
85.588 | 149.62 | 23.4406 | 0.1004547 | 0.0042855 | 150
85.638 | 149.7268 | 23.42317 | 0.1031151 | 0.004402268 | 150
85.688 | 149.8278 | 23.39085 | 0.09689842 | 0.004142578 | 150
85.738 | 149.9198 | 23.4118 | 0.08093665 | 0.003457086 | 150
85.788 | 150.0218 | 23.37433 | 0.09511962 | 0.004069406 | 150
85.838 | 150.114 | 23.38528 | 0.09751794 | 0.004170056 | 150
85.888 | 150.2255 | 23.37768 | 0.09800536 | 0.004192261 | 150
85.938 | 150.3363 | 23.38566 | 0.08810782 | 0.0037676 | 150
85.988 | 150.4297 | 23.40498 | 0.1037729 | 0.004433798 | 150
86.038 | 150.5216 | 23.40195 | 0.09237051 | 0.00394713 | 151
86.088 | 150.6292 | 23.38377 | 0.09799291 | 0.004190638 | 151
86.138 | 150.7265 | 23.34156 | 0.09155506 | 0.003922405 | 151
86.18866 | 150.8387 | 23.08642 | 0.1532743 | 0.006639153 | 151
86.24 | 150.9359 | 23.25928 | 0.1497535 | 0.006438442 | 151
86.29184 | 151.0204 | 23.33724 | -0.01605485 | -0.00068795 | 151
86.34184 | 151.1283 | 23.26348 | 0.08782691 | 0.003775314 | 151
86.39184 | 151.2342 | 23.35017 | 0.02084591 | 0.000892752 | 151
86.44184 | 151.3322 | 23.30322 | 0.1145729 | 0.004916612 | 151
86.49184 | 151.4336 | 23.28348 | 0.07863114 | 0.00337712 | 151
86.54184 | 151.5213 | 23.33215 | 0.03426896 | 0.001468744 | 152
86.59184 | 151.6294 | 23.3305 | 0.07649336 | 0.003278684 | 152
86.64184 | 151.7214 | 23.32758 | -0.07492462 | -0.0032118 | 152
86.69318 | 151.8194 | 23.47382 | 0.04260572 | 0.001815031 | 152
86.74384 | 151.9286 | 23.39734 | 0.2107894 | 0.009009118 | 152
86.79382 | 152.0349 | 23.35481 | 0.1551583 | 0.006643528 | 152
86.84384 | 152.1273 | 23.35975 | 0.1144365 | 0.004898876 | 152
86.89384 | 152.22 | 23.36942 | 0.1330502 | 0.00569335 | 152
86.94384 | 152.325 | 23.30916 | 0.04276634 | 0.001834744 | 152
86.99384 | 152.4241 | 23.37118 | 0.07987336 | 0.0034176 | 152
87.04382 | 152.5217 | 23.37238 | 0.08868336 | 0.003794366 | 153
87.09384 | 152.6204 | 23.38166 | 0.1088689 | 0.004656165 | 153
87.14384 | 152.7266 | 23.40624 | 0.09530918 | 0.004071955 | 153
87.19384 | 152.8281 | 23.3995 | 0.09832669 | 0.004202084 | 153
87.24384 | 152.9224 | 23.40856 | 0.09360172 | 0.003998611 | 153
87.29382 | 153.0236 | 23.41697 | 0.08396734 | 0.003585748 | 153
87.34384 | 153.1289 | 23.41028 | 0.0853366 | 0.003645262 | 153
87.39384 | 153.2348 | 23.42716 | 0.08417212 | 0.003592928 | 153
87.44384 | 153.3401 | 23.44089 | 0.09240682 | 0.00394212 | 153
87.49384 | 153.4356 | 23.44481 | 0.0844043 | 0.003600126 | 153
87.54382 | 153.5348 | 23.46187 | 0.1079162 | 0.004599642 | 154
87.59384 | 153.6355 | 23.45552 | 0.09037184 | 0.003852904 | 154
87.64384 | 153.7389 | 23.48098 | 0.09543744 | 0.004064458 | 154
87.69384 | 153.8467 | 23.49525 | 0.0941692 | 0.00400801 | 154
87.74384 | 153.9361 | 23.5008 | 0.1002704 | 0.004266678 | 154
87.79382 | 154.0216 | 23.49797 | 0.09343488 | 0.003976296 | 154
87.84384 | 154.107 | 23.49903 | 0.09697422 | 0.004126734 | 154
87.89384 | 154.2195 | 23.5057 | 0.08159556 | 0.003471309 | 154
87.94384 | 154.3257 | 23.51587 | 0.09077838 | 0.003860303 | 154
87.99384 | 154.4275 | 23.51308 | 0.08389556 | 0.003568038 | 154
88.04389 | 154.5301 | 23.51902 | 0.07003754 | 0.002977911 | 155
88.094 | 154.6297 | 23.47789 | 0.06436829 | 0.002741655 | 155
88.14399 | 154.7314 | 23.61328 | 0.1264102 | 0.005353351 | 155
88.194 | 154.8232 | 23.75222 | 0.2580681 | 0.01086501 | 155
88.244 | 154.9177 | 23.80382 | 0.5005051 | 0.02102625 | 155
88.294 | 155.0201 | 23.7241 | 0.1444219 | 0.006087562 | 155
88.344 | 155.1293 | 23.66872 | 0.08254186 | 0.00348738 | 155
88.39461 | 155.2362 | 24.43877 | 1.418501 | 0.05804306 | 155
88.44889 | 155.3416 | 23.41522 | 0.5241009 | 0.02238292 | 155
88.50316 | 155.4418 | 24.00904 | 0.6385272 | 0.02659529 | 155
88.555 | 155.5486 | 24.00044 | 0.1263268 | 0.005263521 | 156
88.605 | 155.6454 | 23.81505 | 0.1310872 | 0.005504387 | 156
88.655 | 155.751 | 24.00041 | 0.10636 | 0.004431589 | 156
88.70882 | 155.862 | 24.16288 | -0.3589124 | -0.01485387 | 156
88.95111 | 156.3291 | 23.88571 | 0.1301033 | 0.00544691 | 156
89.00234 | 156.4381 | 23.8302 | 0.5451928 | 0.02287824 | 156
89.05234 | 156.5514 | 23.7518 | 0.3080644 | 0.01297015 | 157
89.10234 | 156.6552 | 23.6982 | 0.1969906 | 0.008312476 | 157
89.15234 | 156.7559 | 23.67642 | 0.1321918 | 0.005583268 | 157
89.20234 | 156.8484 | 23.68502 | 0.09119784 | 0.003850444 | 157
89.25234 | 156.9487 | 23.70862 | 0.1096964 | 0.00462686 | 157
89.30234 | 157.0408 | 23.68596 | 0.09188254 | 0.003879198 | 157
89.35234 | 157.1426 | 23.67314 | 0.08164814 | 0.003448979 | 157
89.40234 | 157.2377 | 23.69419 | 0.07741588 | 0.003267294 | 157
89.45234 | 157.3509 | 23.69408 | 0.09921147 | 0.004187184 | 157
89.50234 | 157.4445 | 23.71636 | 0.1079292 | 0.004550834 | 157
89.55234 | 157.5412 | 23.71716 | 0.0883398 | 0.00372472 | 158
89.60234 | 157.6448 | 23.72731 | 0.09085874 | 0.00382929 | 158
89.65234 | 157.7343 | 23.74104 | 0.07971847 | 0.003357834 | 158
89.70234 | 157.8414 | 23.73965 | 0.08565825 | 0.003608235 | 158
89.75234 | 157.9427 | 23.7373 | 0.09146809 | 0.003853347 | 158
89.80234 | 158.0383 | 23.76022 | 0.08334218 | 0.003507636 | 158
89.85234 | 158.1366 | 23.77428 | 0.08855838 | 0.003724966 | 158
89.90234 | 158.2433 | 23.76884 | 0.09508322 | 0.00400033 | 158
89.95234 | 158.3401 | 23.82644 | 0.146465 | 0.00614716 | 158
90.00234 | 158.4396 | 23.75811 | 0.08914669 | 0.003752264 | 158
90.05234 | 158.5479 | 23.7802 | 0.08653251 | 0.003638847 | 159
90.10234 | 158.6525 | 23.78369 | 0.0691545 | 0.002907644 | 159
90.15234 | 158.7503 | 23.80803 | 0.08894355 | 0.003735864 | 159
90.20234 | 158.8531 | 23.79776 | 0.0707998 | 0.002975062 | 159
90.25234 | 158.9581 | 23.81492 | 0.09043 | 0.0037972 | 159
90.30239 | 159.0531 | 23.80096 | 0.0771355 | 0.003240856 | 159
90.3525 | 159.1404 | 23.818 | 0.066641 | 0.002797925 | 159
90.4025 | 159.2446 | 23.82631 | 0.07463822 | 0.003132596 | 159
90.4525 | 159.3489 | 23.84528 | 0.09347694 | 0.003920144 | 159
90.5025 | 159.4561 | 23.83291 | 0.08325031 | 0.003493082 | 159
90.5525 | 159.5569 | 23.8549 | 0.08186413 | 0.003431752 | 160
90.6025 | 159.6496 | 23.86676 | 0.08919098 | 0.003737038 | 160
90.6525 | 159.7422 | 23.86968 | 0.07966372 | 0.003337445 | 160
90.7025 | 159.8444 | 23.8657 | 0.07438194 | 0.003116689 | 160
90.7525 | 159.9526 | 23.90638 | 0.1085574 | 0.00454094 | 160
90.8025 | 160.0585 | 23.58476 | -0.0324648 | -0.0013765 | 160
90.85556 | 160.1549 | 23.86896 | 0.04403091 | 0.001844693 | 160
90.908 | 160.2606 | 24.01185 | -0.04827037 | -0.0020103 | 160
90.958 | 160.3556 | 23.97656 | 0.01609316 | 0.000671204 | 160
91.008 | 160.4576 | 23.94266 | 0.04650374 | 0.001942296 | 160
91.058 | 160.5566 | 23.96448 | 0.06021638 | 0.002512734 | 161
91.108 | 160.6634 | 23.9518 | 0.07013202 | 0.002928047 | 161
91.158 | 160.7662 | 23.95955 | 0.08395728 | 0.003504128 | 161
91.208 | 160.8682 | 23.97099 | 0.08953358 | 0.00373508 | 161
91.258 | 160.9662 | 23.97375 | 0.08217042 | 0.003427517 | 161
91.308 | 161.0573 | 23.96525 | 0.09747828 | 0.004067485 | 161
91.358 | 161.1584 | 23.99594 | 0.07363882 | 0.003068804 | 161
91.408 | 161.2579 | 23.98323 | 0.08226753 | 0.003430211 | 161
91.458 | 161.349 | 24.02148 | 0.06490464 | 0.002701942 | 161
91.508 | 161.4551 | 24.0167 | 0.08628278 | 0.003592616 | 161
91.558 | 161.5504 | 24.00278 | 0.08641082 | 0.003600033 | 162
91.608 | 161.6482 | 24.03902 | 0.08333349 | 0.003466592 | 162
91.658 | 161.7361 | 24.03568 | 0.09168816 | 0.003814668 | 162
91.708 | 161.8417 | 24.03603 | 0.08515669 | 0.003542877 | 162
91.758 | 161.9458 | 24.03417 | 0.1020024 | 0.004244056 | 162
91.808 | 162.0597 | 24.03449 | 0.09289918 | 0.003865244 | 162
91.858 | 162.1556 | 24.05588 | 0.1381794 | 0.0057441 | 162
91.908 | 162.2397 | 24.0622 | 0.07869338 | 0.003270414 | 162
91.958 | 162.3488 | 24.07922 | 0.08069946 | 0.003351416 | 162
92.008 | 162.4573 | 24.0726 | 0.09107492 | 0.003783344 | 162
92.058 | 162.551 | 24.08784 | 0.09026238 | 0.003747217 | 163
92.108 | 162.6346 | 24.10804 | 0.08978688 | 0.003724355 | 163
92.158 | 162.7418 | 24.09078 | 0.09296249 | 0.00385884 | 163
92.208 | 162.8459 | 24.03296 | 0.1726952 | 0.007185764 | 163
92.25806 | 162.947 | 24.06042 | 0.1696196 | 0.007049737 | 163
92.30816 | 163.0376 | 24.12186 | 0.08333022 | 0.003454551 | 163
92.35816 | 163.1448 | 24.14168 | 0.06706964 | 0.002778168 | 163
92.40816 | 163.2432 | 24.16846 | 0.04216614 | 0.001744676 | 163
92.45816 | 163.3348 | 24.14911 | 0.07819457 | 0.00323799 | 163
92.50816 | 163.4306 | 24.1697 | 0.0756349 | 0.003129328 | 163
92.55816 | 163.537 | 24.36662 | -0.3077964 | -0.01263188 | 164
92.60816 | 163.6427 | 24.0927 | -0.433289 | -0.01798425 | 164
92.66184 | 163.7561 | 24.79687 | 0.2189031 | 0.008827851 | 164
92.71551 | 163.8556 | 24.57879 | -0.167585 | -0.0068183 | 164
92.76551 | 163.958 | 24.34787 | -0.04707006 | -0.0019332 | 164
92.8155 | 164.066 | 24.2731 | -0.0040808 | -0.00016812 | 164
92.86551 | 164.1781 | 24.1581 | 0.109752 | 0.004543074 | 164
92.9155 | 164.2703 | 24.20485 | 0.1083207 | 0.004475166 | 164
92.96551 | 164.3583 | 24.20388 | 0.07970655 | 0.003293132 | 164
93.01551 | 164.4596 | 24.2167 | 0.08739022 | 0.003608675 | 164
93.0655 | 164.5509 | 24.22806 | 0.09187726 | 0.003792183 | 165
93.11551 | 164.6547 | 24.22315 | 0.06490365 | 0.002679406 | 165
93.1655 | 164.7714 | 24.24172 | 0.08225522 | 0.003393126 | 165
93.21551 | 164.8706 | 24.22834 | 0.08763706 | 0.00361713 | 165
93.26551 | 164.977 | 24.22982 | 0.1176027 | 0.004853633 | 165
93.3155 | 165.0855 | 24.19703 | 0.1008778 | 0.004169017 | 165
93.36551 | 165.1788 | 24.27791 | 0.07101768 | 0.002925197 | 165
93.4155 | 165.2717 | 24.27458 | 0.08780816 | 0.003617289 | 165
93.46551 | 165.3694 | 24.22244 | 0.1313001 | 0.0054206 | 165
93.51551 | 165.4817 | 24.32316 | 0.0558291 | 0.002295306 | 165
93.5655 | 165.5818 | 24.29097 | 0.061554 | 0.002534027 | 166
93.61551 | 165.6858 | 24.30671 | 0.06528287 | 0.002685796 | 166
93.6655 | 165.7955 | 24.30142 | 0.07932993 | 0.003264415 | 166
93.71551 | 165.897 | 24.3176 | 0.08802695 | 0.003619888 | 166
93.76551 | 165.9982 | 24.31694 | 0.08025886 | 0.003300533 | 166
93.8155 | 166.0867 | 24.3251 | 0.07995495 | 0.003286933 | 166
93.86551 | 166.1886 | 24.32882 | 0.1057076 | 0.004344955 | 166
93.9155 | 166.2816 | 24.32528 | 0.09162525 | 0.003766668 | 166
93.96551 | 166.3796 | 24.35972 | 0.083504 | 0.003427954 | 166
94.01551 | 166.4816 | 24.36754 | 0.08779703 | 0.003603032 | 166
94.06555 | 166.5713 | 24.37658 | 0.0830009 | 0.003404944 | 167
94.11566 | 166.6712 | 24.37056 | 0.0587308 | 0.002409908 | 167
94.16566 | 166.7685 | 24.37715 | 0.09017778 | 0.003699274 | 167
94.21566 | 166.8692 | 24.40576 | 0.07463721 | 0.00305818 | 167
94.26566 | 166.9711 | 24.40687 | 0.05929298 | 0.002429356 | 167
94.31566 | 167.0748 | 24.16153 | 0.262697 | 0.01087254 | 167
94.36566 | 167.1668 | 24.4336 | 0.04161375 | 0.001703137 | 167
94.41566 | 167.2652 | 24.45127 | 0.05862676 | 0.002397698 | 167
94.46566 | 167.3702 | 24.47605 | 0.04897198 | 0.002000812 | 167
94.51566 | 167.4616 | 24.48414 | 0.04745808 | 0.001938319 | 167
94.56566 | 167.5652 | 24.46125 | 0.08552031 | 0.003496154 | 168
94.61566 | 167.6753 | 24.46467 | 0.0671069 | 0.002743013 | 168
94.66566 | 167.7766 | 24.48094 | 0.08957579 | 0.003659 | 168
94.71566 | 167.8667 | 24.47277 | 0.082827 | 0.003384456 | 168
94.76566 | 167.9702 | 24.50427 | 0.08204379 | 0.003348144 | 168
94.81566 | 168.0738 | 24.49484 | 0.07619796 | 0.003110776 | 168
94.86566 | 168.1883 | 24.49932 | 0.0883437 | 0.003605966 | 168
94.91566 | 168.2883 | 24.51594 | 0.08653993 | 0.003529946 | 168
94.96566 | 168.3817 | 24.5295 | 0.08303845 | 0.003385248 | 168
95.01566 | 168.4763 | 24.52801 | 0.089571 | 0.003651784 | 168
95.06566 | 168.5732 | 24.52284 | 0.07776519 | 0.003171133 | 169
95.11566 | 168.6685 | 24.5871 | 0.0588839 | 0.002394911 | 169
95.16566 | 168.7767 | 24.61523 | -0.00019303 | -7.8421e-06 | 169
95.21566 | 168.88 | 24.56273 | 0.07711744 | 0.003139612 | 169
95.26566 | 168.9781 | 24.55451 | 0.09675079 | 0.003940245 | 169
95.31566 | 169.0824 | 24.46182 | 0.1720244 | 0.007032361 | 169
95.36566 | 169.1826 | 24.38388 | 0.2236981 | 0.009174012 | 169
95.41566 | 169.2752 | 24.55346 | 0.09819832 | 0.003999369 | 169
95.46566 | 169.3812 | 24.93985 | -0.07500079 | -0.0030073 | 169
95.51889 | 169.4748 | 24.20563 | -0.8957004 | -0.03700381 | 169
95.57195 | 169.5797 | 25.12539 | 0.1506563 | 0.005996178 | 170
95.62316 | 169.6898 | 25.1733 | -0.08536781 | -0.0033912 | 170
95.67316 | 169.7806 | 24.88196 | 0.002403473 | 9.6595e-05 | 170
95.72316 | 169.8826 | 24.71132 | 0.05592549 | 0.002263153 | 170
95.77316 | 169.9873 | 24.66 | 0.04743926 | 0.001923734 | 170
95.82316 | 170.0914 | 24.6461 | 0.0670774 | 0.002721624 | 170
95.87316 | 170.1829 | 24.62437 | 0.07169381 | 0.002911499 | 170
95.92316 | 170.2764 | 24.62292 | 0.07013884 | 0.002848518 | 170
95.97316 | 170.3783 | 24.64053 | 0.08426863 | 0.003419918 | 170
96.02316 | 170.4789 | 24.65547 | 0.07044053 | 0.002856994 | 170
96.07316 | 170.5654 | 24.61806 | 0.06269459 | 0.002546692 | 171
96.12316 | 170.6708 | 24.66584 | 0.1012802 | 0.004106093 | 171
96.17316 | 170.7741 | 24.67038 | 0.07220163 | 0.002926653 | 171
96.22316 | 170.8616 | 24.6597 | 0.07826384 | 0.003173756 | 171
96.27316 | 170.9629 | 24.67688 | 0.07888442 | 0.003196694 | 171
96.32316 | 171.0623 | 24.66162 | 0.08747547 | 0.003547028 | 171
96.37316 | 171.1691 | 24.68331 | 0.08259363 | 0.003346133 | 171
96.42511 | 171.2648 | 24.87167 | -0.1582099 | -0.006361 | 171
96.47699 | 171.3748 | 24.71602 | 0.07815282 | 0.003162031 | 171
96.527 | 171.4812 | 24.74235 | 0.2032025 | 0.008212742 | 171
96.577 | 171.5887 | 24.7196 | 0.1392776 | 0.0056343 | 172
96.627 | 171.6906 | 24.74504 | 0.0955285 | 0.00386051 | 172
96.677 | 171.7882 | 24.73296 | 0.1051465 | 0.004251269 | 172
96.72699 | 171.8921 | 24.75285 | 0.08381114 | 0.003385919 | 172
96.777 | 171.9924 | 24.76722 | 0.09169214 | 0.003702157 | 172
96.827 | 172.0941 | 24.77119 | 0.08547458 | 0.003450564 | 172
96.877 | 172.1922 | 24.7807 | 0.08601162 | 0.003470911 | 172
96.927 | 172.2926 | 24.78902 | 0.07061084 | 0.002848472 | 172
96.97699 | 172.3908 | 24.79892 | 0.083596 | 0.003370954 | 172
97.027 | 172.483 | 24.81482 | 0.08229428 | 0.003316337 | 172
97.077 | 172.584 | 24.8192 | 0.08172122 | 0.003292662 | 173
97.127 | 172.6698 | 24.87156 | 0.2451028 | 0.009854745 | 173
97.17766 | 172.7688 | 25.21737 | 0.8671424 | 0.0343867 | 173
97.23022 | 172.8861 | 24.49638 | 0.01302537 | 0.000531726 | 173
97.28082 | 172.9853 | 24.61894 | 0.07055139 | 0.002865737 | 173
97.33084 | 173.0839 | 24.81942 | 0.08126716 | 0.003274337 | 173
97.38084 | 173.1865 | 24.89472 | 0.09299532 | 0.003735544 | 173
97.43084 | 173.2713 | 24.93635 | 0.08153136 | 0.003269579 | 173
97.48084 | 173.3905 | 24.9524 | 0.09298253 | 0.003726396 | 173
97.5315 | 173.5066 | 24.68133 | 0.1570891 | 0.006364694 | 174
97.58282 | 173.6094 | 25.02668 | 0.03931337 | 0.001570858 | 174
97.63282 | 173.7199 | 25.02666 | 0.06270174 | 0.002505398 | 174
97.68351 | 173.812 | 24.75666 | 0.3275267 | 0.01322984 | 174
97.73484 | 173.9235 | 24.87038 | -0.01692295 | -0.00068045 | 174
97.78484 | 174.0142 | 24.90535 | 0.004485644 | 0.000180108 | 174
97.83484 | 174.0992 | 24.91414 | 0.08459278 | 0.003395371 | 174
97.88484 | 174.2099 | 24.89158 | 0.06412985 | 0.002576367 | 174
97.93482 | 174.3081 | 24.90586 | 0.06734607 | 0.002704026 | 174
97.9855 | 174.4097 | 25.07279 | -0.1837337 | -0.007328 | 174
98.03684 | 174.5224 | 25.08206 | 0.2420589 | 0.009650675 | 175
98.08682 | 174.6325 | 25.02205 | 0.1822824 | 0.007284874 | 175
98.13684 | 174.7337 | 24.99956 | 0.1144135 | 0.00457662 | 175
98.18684 | 174.8283 | 24.98245 | 0.08863103 | 0.003547731 | 175
98.23682 | 174.9172 | 24.97992 | 0.06453428 | 0.002583445 | 175
98.28684 | 175.0365 | 24.96722 | 0.09319856 | 0.003732838 | 175
98.33682 | 175.1467 | 25.00205 | 0.07695376 | 0.003077898 | 175
98.38684 | 175.2472 | 25.01107 | 0.08366141 | 0.003344975 | 175
98.43684 | 175.3504 | 24.99238 | 0.1042076 | 0.004169576 | 175
98.48682 | 175.4321 | 24.99039 | 0.07038348 | 0.002816422 | 175
98.53684 | 175.5418 | 25.01326 | 0.07622714 | 0.003047469 | 176
98.58682 | 175.6359 | 25.02459 | 0.08622924 | 0.003445781 | 176
98.63684 | 175.7351 | 25.03442 | 0.0735769 | 0.002939028 | 176
98.68684 | 175.833 | 25.0345 | 0.07827434 | 0.003126659 | 176
98.73682 | 175.9269 | 25.04392 | 0.06234174 | 0.002489296 | 176
98.78684 | 176.0187 | 25.05249 | 0.07143324 | 0.002851343 | 176
98.83682 | 176.1297 | 25.0627 | 0.08385715 | 0.003345895 | 176
98.88684 | 176.2256 | 25.0647 | 0.06763284 | 0.00269833 | 176
98.93684 | 176.3235 | 25.06373 | 0.08120281 | 0.003239854 | 176
98.98682 | 176.4085 | 25.08194 | 0.07848972 | 0.003129332 | 176
99.03684 | 176.5182 | 25.09814 | 0.06849749 | 0.002729185 | 177
99.08682 | 176.6141 | 25.08736 | 0.07408838 | 0.002953215 | 177
99.13684 | 176.7034 | 25.12273 | 0.09986818 | 0.003975212 | 177
99.18684 | 176.8156 | 25.04952 | 0.09479988 | 0.003784498 | 177
99.23682 | 176.9167 | 25.10734 | 0.07986725 | 0.003181032 | 177
99.28684 | 177.0127 | 25.03158 | 0.03942367 | 0.001574957 | 177
99.33682 | 177.1225 | 25.19926 | 0.1568788 | 0.00622553 | 177
99.387 | 177.2169 | 25.17906 | 0.1323355 | 0.005255776 | 177
99.437 | 177.3182 | 25.16184 | 0.08879559 | 0.00352898 | 177
99.487 | 177.4192 | 25.18044 | 0.09362328 | 0.003718095 | 177
99.537 | 177.5231 | 25.19862 | 0.09918782 | 0.00393624 | 178
99.587 | 177.6237 | 25.17113 | 0.08521212 | 0.003385312 | 178
99.637 | 177.7209 | 25.19592 | 0.09831387 | 0.003901976 | 178
99.687 | 177.8239 | 25.20034 | 0.08754159 | 0.003473826 | 178
99.737 | 177.9146 | 25.21248 | 0.08296476 | 0.003290623 | 178
99.787 | 178.015 | 25.21666 | 0.07428595 | 0.002945908 | 178
99.837 | 178.1167 | 25.22203 | 0.08320413 | 0.003298867 | 178
99.887 | 178.2125 | 25.23066 | 0.0763008 | 0.00302413 | 178
99.937 | 178.3083 | 25.2456 | 0.0924004 | 0.00366006 | 178
99.987 | 178.4077 | 25.24177 | 0.08051281 | 0.003189666 | 178
100.037 | 178.5114 | 25.27036 | 0.1051159 | 0.004159652 | 179
100.087 | 178.6072 | 25.25535 | 0.08933407 | 0.003537234 | 179
100.137 | 178.7121 | 25.28705 | 0.07310108 | 0.002890851 | 179
100.187 | 178.8121 | 25.26924 | 0.07959882 | 0.003150028 | 179
100.237 | 178.9148 | 25.28054 | 0.07851398 | 0.003105708 | 179
100.287 | 179.01 | 25.27263 | 0.08829934 | 0.003493872 | 179
100.337 | 179.105 | 25.30301 | 0.1154098 | 0.00456111 | 179
100.387 | 179.2059 | 25.30323 | 0.05998705 | 0.002370727 | 179
100.437 | 179.3087 | 25.31625 | 0.07101382 | 0.00280507 | 179
100.487 | 179.4114 | 25.3159 | 0.09516501 | 0.0037591 | 179
100.537 | 179.5068 | 25.35195 | 0.07901012 | 0.00311653 | 180
100.587 | 179.6028 | 25.3558 | 0.1818008 | 0.007169989 | 180
100.637 | 179.7034 | 25.35133 | 0.2079258 | 0.00820177 | 180
100.7823 | 180.0208 | 25.34892 | 0.09801453 | 0.003866616 | 180
100.8323 | 180.129 | 25.38515 | 0.084641 | 0.003334272 | 180
100.8823 | 180.2329 | 25.42508 | 0.01881749 | 0.000740115 | 180
100.9323 | 180.3211 | 25.57306 | 0.01832425 | 0.000716545 | 180
100.9823 | 180.4142 | 25.34038 | 0.1074543 | 0.004240439 | 180
101.0323 | 180.5196 | 25.24763 | 0.129095 | 0.005113153 | 181
101.0823 | 180.6138 | 25.30284 | 0.1250945 | 0.004943892 | 181
101.1323 | 180.7076 | 25.32176 | 0.09076556 | 0.003584489 | 181
101.1823 | 180.8076 | 25.35162 | 0.08662715 | 0.003417026 | 181
101.2323 | 180.9068 | 25.40564 | 0.07446504 | 0.002931044 | 181
101.2823 | 181.0108 | 25.40773 | 0.08036187 | 0.00316289 | 181
101.3323 | 181.1047 | 25.37673 | 0.197419 | 0.007779528 | 181
101.3823 | 181.1926 | 25.457 | 0.07966038 | 0.003129213 | 181
101.4323 | 181.2981 | 25.45454 | 0.0771044 | 0.003029101 | 181
101.4823 | 181.4026 | 25.4697 | 0.09059872 | 0.003557119 | 181
101.5323 | 181.5006 | 25.46324 | 0.07538972 | 0.002960727 | 182
101.5823 | 181.5991 | 25.46586 | 0.0796864 | 0.003129146 | 182
101.6323 | 181.6975 | 25.44892 | 0.07728069 | 0.003036698 | 182
101.6823 | 181.8022 | 25.56318 | 0.01542278 | 0.00060332 | 182
101.7323 | 181.9038 | 25.33205 | 0.103854 | 0.004099709 | 182
101.7823 | 181.9984 | 25.46437 | 0.111798 | 0.004390368 | 182
101.8323 | 182.102 | 25.54018 | 0.07814606 | 0.00305973 | 182
101.8823 | 182.1942 | 25.51524 | 0.05663924 | 0.00221982 | 182
101.9323 | 182.2898 | 25.52448 | 0.09197376 | 0.003603355 | 182
101.9823 | 182.3937 | 25.52813 | 0.08422176 | 0.003299175 | 182
102.0323 | 182.4869 | 25.5377 | 0.08773611 | 0.003435552 | 182
102.0823 | 182.587 | 25.54 | 0.0672066 | 0.002631426 | 183
102.1324 | 182.7002 | 25.52892 | 0.09971207 | 0.003905846 | 183
102.1825 | 182.7996 | 25.5635 | 0.08815841 | 0.003448604 | 183
102.2325 | 182.8958 | 25.50722 | 0.09792426 | 0.00383908 | 183
102.2825 | 182.99 | 25.59002 | 0.08862415 | 0.003463231 | 183
102.3325 | 183.0904 | 25.59558 | 0.101427 | 0.003962678 | 183
102.3825 | 183.1935 | 25.55148 | 0.08709182 | 0.003408484 | 183
102.4325 | 183.2974 | 25.62432 | 0.1008979 | 0.003937584 | 183
102.4825 | 183.3973 | 25.61206 | 0.07085503 | 0.00276647 | 183
102.5325 | 183.4887 | 25.61491 | 0.07773424 | 0.003034726 | 183
102.5825 | 183.5962 | 25.60474 | 0.09861184 | 0.003851312 | 184
102.6325 | 183.7077 | 25.61758 | 0.06822222 | 0.002663102 | 184
102.6825 | 183.8075 | 25.63604 | 0.09352481 | 0.003648178 | 184
102.7325 | 183.9098 | 25.65634 | 0.07758148 | 0.003023872 | 184
102.7825 | 184.0005 | 25.64878 | 0.0810946 | 0.003161734 | 184
102.8325 | 184.1035 | 25.65243 | 0.06516581 | 0.002540338 | 184
102.8825 | 184.2125 | 25.65947 | 0.08304286 | 0.003236344 | 184
102.9325 | 184.3073 | 25.66722 | 0.09053124 | 0.003527116 | 184
102.9825 | 184.4112 | 25.68435 | 0.08482624 | 0.003302643 | 184
103.0325 | 184.5078 | 25.696 | 0.07908881 | 0.003077865 | 185
103.0825 | 184.6091 | 25.70521 | 0.064225 | 0.00249852 | 185
103.1325 | 184.696 | 25.76195 | 0.04060192 | 0.001576042 | 185
103.1825 | 184.8086 | 25.65861 | 0.08287794 | 0.003230025 | 185
103.2325 | 184.9123 | 25.66797 | 0.08648991 | 0.003369565 | 185
103.2825 | 185.0095 | 25.74639 | 0.08004456 | 0.003108963 | 185
103.3325 | 185.1053 | 25.7175 | 0.07498413 | 0.002915686 | 185
103.3832 | 185.2062 | 25.52218 | 0.397538 | 0.01557618 | 185
103.4357 | 185.3026 | 25.72416 | -0.115836 | -0.004503 | 185
103.4863 | 185.4052 | 25.71676 | -0.01016245 | -0.00039517 | 185
103.5363 | 185.5045 | 25.71777 | 0.04399097 | 0.001710528 | 186
103.5863 | 185.6074 | 25.7407 | 0.06326572 | 0.002457808 | 186
103.6363 | 185.7112 | 25.75775 | 0.0687165 | 0.002667798 | 186
103.6863 | 185.8089 | 25.7705 | 0.0866814 | 0.00336359 | 186
103.7363 | 185.9098 | 25.77778 | 0.08466595 | 0.003284455 | 186
103.7863 | 186.0068 | 25.7918 | 0.07337707 | 0.002844976 | 186
103.8363 | 186.1056 | 25.79384 | 0.09590649 | 0.003718194 | 186
103.8863 | 186.1969 | 25.77558 | 0.04281982 | 0.001661256 | 186
103.9363 | 186.3042 | 25.81388 | 0.0667421 | 0.002585512 | 186
103.9863 | 186.4074 | 25.80662 | 0.09840041 | 0.003812992 | 186
104.0363 | 186.5066 | 25.83425 | 0.07919061 | 0.003065333 | 187
104.0863 | 186.6028 | 25.82041 | 0.08829574 | 0.00341961 | 187
104.1363 | 186.6957 | 25.7894 | 0.03651286 | 0.001415809 | 187
104.187 | 186.8061 | 25.0888 | 0.04893315 | 0.001950398 | 187
104.242 | 186.9253 | 25.76428 | -0.4410862 | -0.01712006 | 187
104.2938 | 187.0295 | 25.83625 | -0.4499622 | -0.01741592 | 187
104.3438 | 187.125 | 25.86059 | -0.1604501 | -0.0062044 | 187
104.3938 | 187.2262 | 25.86987 | -0.01354393 | -0.00052354 | 187
104.4438 | 187.3321 | 25.88902 | 0.03549288 | 0.001370963 | 187
104.4938 | 187.4288 | 25.88116 | 0.08324814 | 0.003216554 | 187
104.5438 | 187.5311 | 25.89658 | 0.117654 | 0.004543224 | 188
104.5938 | 187.6367 | 25.89404 | 0.05195415 | 0.002006414 | 188
104.6438 | 187.7334 | 25.90972 | 0.06919879 | 0.002670766 | 188
104.6938 | 187.832 | 25.92264 | 0.06375471 | 0.002459422 | 188
104.7438 | 187.9299 | 25.91318 | 0.06458334 | 0.002492297 | 188
104.7938 | 188.0267 | 25.93872 | 0.1018729 | 0.003927445 | 188
104.8438 | 188.139 | 25.94394 | 0.07806231 | 0.003008884 | 188
104.8938 | 188.2477 | 25.94535 | 0.05251547 | 0.002024081 | 188
104.9438 | 188.3376 | 25.9518 | 0.0753662 | 0.002904083 | 188
104.9938 | 188.4387 | 26.05853 | 0.3029971 | 0.01162756 | 188
105.1102 | 188.6713 | 25.90767 | -0.01037538 | -0.00040048 | 189
105.1602 | 188.7814 | 25.96327 | 0.01005902 | 0.000387433 | 189
105.2102 | 188.8789 | 25.95071 | -0.04299674 | -0.0016569 | 189
105.2602 | 188.9715 | 25.93662 | 0.001900853 | 7.32884e-05 | 189
105.3102 | 189.072 | 25.96958 | 0.0475704 | 0.001831774 | 189
105.3602 | 189.1748 | 25.96698 | 0.05820979 | 0.002241685 | 189
105.4102 | 189.2836 | 25.99206 | 0.08033838 | 0.003090882 | 189
105.4602 | 189.3816 | 25.97354 | 0.09444434 | 0.003636176 | 189
105.5102 | 189.4747 | 25.97498 | 0.1199852 | 0.004619262 | 189
105.5602 | 189.5695 | 25.99917 | 0.2334511 | 0.008979178 | 190
105.6102 | 189.6698 | 26.01282 | 0.08581606 | 0.003298991 | 190
105.6602 | 189.7674 | 26.0157 | -0.00057534 | -2.2115e-05 | 190
105.7102 | 189.8654 | 26.00608 | 0.01312328 | 0.000504624 | 190
105.7602 | 189.9666 | 26.01678 | 0.04414053 | 0.001696617 | 190
105.8102 | 190.0557 | 26.00208 | 0.0598513 | 0.002301789 | 190
105.8602 | 190.1453 | 26.04166 | 0.05429719 | 0.002085012 | 190
105.9102 | 190.2461 | 26.03342 | 0.06497741 | 0.002495922 | 190
105.9602 | 190.3518 | 26.03992 | 0.07168812 | 0.002753009 | 190
106.0102 | 190.4472 | 26.0313 | 0.09080559 | 0.003488324 | 190
106.0602 | 190.547 | 26.0642 | 0.09074932 | 0.003481762 | 191
106.1102 | 190.6368 | 26.05238 | 0.0671167 | 0.002576221 | 191
106.1602 | 190.7412 | 26.09463 | 0.0334766 | 0.001282892 | 191
106.2102 | 190.8567 | 26.06496 | 0.08647889 | 0.00331782 | 191
106.2602 | 190.9588 | 26.08832 | 0.08731718 | 0.003346984 | 191
106.3102 | 191.0539 | 26.09342 | 0.07884744 | 0.003021736 | 191
106.3602 | 191.1545 | 26.10837 | 0.0756601 | 0.002897925 | 191
106.4102 | 191.2643 | 26.10927 | 0.1254653 | 0.004805394 | 191
106.4603 | 191.3647 | 26.11876 | 0.08488625 | 0.00325001 | 191
106.5103 | 191.468 | 26.15835 | 0.09013356 | 0.00344569 | 191
106.5603 | 191.5652 | 26.14634 | 0.1002395 | 0.003833788 | 192
106.6104 | 191.6614 | 26.14692 | 0.09922668 | 0.003794968 | 192
106.6603 | 191.7688 | 26.14722 | 0.07569444 | 0.002894934 | 192
106.7104 | 191.8658 | 26.17468 | 0.08279859 | 0.003163309 | 192
106.761 | 191.958 | 26.44591 | -1.44958 | -0.05481302 | 192
106.8152 | 192.0682 | 27.94718 | -0.08608188 | -0.0030802 | 192
106.8677 | 192.1813 | 26.61765 | -0.5615472 | -0.0210968 | 192
106.9226 | 192.2856 | 25.79974 | -0.01158895 | -0.00044919 | 192
106.9732 | 192.3927 | 25.9897 | 0.0795335 | 0.003060193 | 192
107.0232 | 192.4898 | 26.08194 | 0.07855144 | 0.003011717 | 192
107.0732 | 192.5816 | 26.15976 | 0.07482051 | 0.002860137 | 193
107.1232 | 192.6744 | 26.19013 | 0.07679102 | 0.00293206 | 193
107.1732 | 192.7714 | 26.19124 | 0.06175793 | 0.002357961 | 193
107.2232 | 192.8668 | 26.2085 | 0.09019791 | 0.003441553 | 193
107.2732 | 192.9568 | 26.23887 | 0.08391547 | 0.003198135 | 193
107.3232 | 193.0574 | 26.19796 | 0.08121563 | 0.003100074 | 193
107.3732 | 193.1684 | 26.22598 | 0.08153559 | 0.003108963 | 193
107.4232 | 193.2684 | 26.24715 | 0.0663725 | 0.00252875 | 193
107.4732 | 193.3816 | 26.2458 | 0.09521585 | 0.003627851 | 193
107.5232 | 193.4786 | 26.2569 | 0.07635734 | 0.002908086 | 193
107.5732 | 193.5824 | 26.26015 | 0.08825319 | 0.003360727 | 194
107.6232 | 193.6857 | 26.2744 | 0.06673741 | 0.002540016 | 194
107.6732 | 193.7746 | 26.289 | 0.0952525 | 0.003623282 | 194
107.7232 | 193.8744 | 26.28619 | 0.05705842 | 0.002170662 | 194
107.7732 | 193.9713 | 26.30311 | 0.08393824 | 0.003191191 | 194
107.8232 | 194.0744 | 26.31092 | 0.07895272 | 0.003000759 | 194
107.8732 | 194.1738 | 26.32464 | 0.07732669 | 0.002937426 | 194
107.9232 | 194.2714 | 26.32961 | 0.09981665 | 0.003791042 | 194
107.9732 | 194.378 | 26.3255 | 0.07454406 | 0.002831629 | 194
108.0232 | 194.4808 | 26.08597 | -0.03919502 | -0.0015025 | 194
108.0764 | 194.5959 | 26.33799 | -0.03957871 | -0.0015027 | 195
108.127 | 194.7052 | 26.34794 | -0.03258058 | -0.0012366 | 195
108.177 | 194.8024 | 26.32818 | 0.03460538 | 0.001314386 | 195
108.227 | 194.8963 | 26.37292 | 0.0435566 | 0.001651565 | 195
108.277 | 194.9949 | 26.34658 | 0.08912965 | 0.003382969 | 195
108.327 | 195.0978 | 26.39415 | 0.06837676 | 0.002590603 | 195
108.377 | 195.1966 | 26.38542 | 0.09267992 | 0.003512542 | 195
108.427 | 195.2987 | 26.37326 | 0.07222856 | 0.002738704 | 195
108.477 | 195.3897 | 26.38021 | 0.06210832 | 0.002354353 | 195
108.527 | 195.4819 | 26.39496 | 0.07408919 | 0.002806944 | 195
108.577 | 195.5819 | 26.41371 | 0.08287155 | 0.003137444 | 196
108.627 | 195.6818 | 26.4023 | 0.07684486 | 0.002910537 | 196
108.677 | 195.7831 | 26.419 | 0.07246203 | 0.002742799 | 196
108.727 | 195.8666 | 26.4455 | 0.0786878 | 0.00297547 | 196
108.777 | 195.9793 | 26.41732 | 0.08578874 | 0.003247442 | 196
108.827 | 196.0991 | 26.45001 | 0.09588574 | 0.003625168 | 196
108.877 | 196.1924 | 26.44201 | 0.07695671 | 0.002910395 | 196
108.927 | 196.2869 | 26.47174 | 0.07824356 | 0.002955738 | 196
108.977 | 196.3903 | 26.44291 | 0.07902636 | 0.002988565 | 196
109.027 | 196.482 | 26.50547 | 0.06069065 | 0.00228974 | 196
109.077 | 196.5728 | 26.47117 | 0.06222834 | 0.002350797 | 197
109.127 | 196.6728 | 26.48347 | 0.1073679 | 0.004054148 | 197
109.177 | 196.7659 | 26.4991 | 0.07990579 | 0.003015416 | 197
109.227 | 196.8616 | 26.49998 | 0.08471386 | 0.003196752 | 197
109.277 | 196.9675 | 26.519 | 0.0821735 | 0.003098665 | 197
109.327 | 197.0675 | 26.50491 | 0.0910118 | 0.003433771 | 197
109.377 | 197.1704 | 26.5255 | 0.08661869 | 0.003265488 | 197
109.4271 | 197.2829 | 26.5317 | 0.07367418 | 0.002776836 | 197
109.4772 | 197.3771 | 26.5448 | 0.1205162 | 0.004540106 | 197
109.5272 | 197.4708 | 26.50672 | 0.3164093 | 0.01193694 | 197
109.5772 | 197.5745 | 26.612 | -0.03836247 | -0.0014415 | 198
109.6272 | 197.6708 | 26.60278 | 0.0191698 | 0.000720594 | 198
109.6772 | 197.7683 | 26.56772 | 0.04709868 | 0.001772778 | 198
109.7272 | 197.8644 | 26.60967 | 0.09536437 | 0.003583824 | 198
109.7772 | 197.962 | 26.58425 | 0.06926578 | 0.002605519 | 198
109.8272 | 198.0628 | 26.59848 | 0.07798088 | 0.00293178 | 198
109.8772 | 198.1614 | 26.61547 | 0.07575824 | 0.002846398 | 198
109.9272 | 198.2651 | 26.59742 | 0.07332189 | 0.00275673 | 198

## Model (hidden)
|  | Suffix | Model
Record Name | Hysol EA9309 Model |  |  | Appending Data to Tables
|  |  |  | Row | Link Value | Linking when not used in summary
Update Date | 2016-11-30 |  |  | 100 | 3b

## Attribute Lookup (hidden)
Tensile Attribute | DataType | Units | Parent Attribute | Specimen | Worksheet | Data Range | Parameter 1 Range | Parameter 2 Range | Parameter 3 Range | Parameter 4 Range | Parameter 5 Range | Line Type | Log | Interpolate | Estimate | Parameter 1 Name | Parameter 2 Name | Parameter 3 Name | Parameter 4 Name | Parameter 5 Name | No. of cycles sheet | No. of cycles range | Import
Record Name | RCN |  |  |  | Data | MI_RecordName
Name | STXT |  |  |  | Data | MI_RecordName | [16 empty] | FALSE
Frequency | PNT | Hz |  |  | Data | MI_Freq
Heating rate | PNT | °C/min |  |  | Data | MI_Heating_Rate
Date of analysis | DAT |  |  |  | Data | MI_Analysis_Date
Valid test | LOG |  |  |  | Data | MI_Valid_Test
Used in Summary | LOG |  |  |  | Data | MI_Use_Summary
Send questions to: | HYP |  |  |  | Data | MI_SendQuestions
Visual beginning temperature of glass transition region | PNT | °C |  |  | Data | MI_Visual_Begining
Visual ending temperature of glass transition region | PNT | °C |  |  | Data | MI_Visual_Ending
Glass transition temperature, from Loss Modulus | PNT | °C |  |  | Data | MI_Glass_Tran
Loss modulus @ Tg | PNT | MPa |  |  | Data | MI_Loss_tg
Glass transition temperature, from Tan Delta | PNT | °C |  |  | Data | MI_Glass_Tran_tg
Tan delta @ Tg | PNT |  |  |  | Data | MI_Tan_Delta_tg
Storage modulus @ 25°C | PNT | MPa |  |  | Data | MI_Storage_25
Loss modulus @ 25°C | PNT | MPa |  |  | Data | MI_Loss_25
Tan delta @ 25°C | PNT |  |  |  | Data | MI_Tan_25
Storage modulus @ -51°C | PNT | MPa |  |  | Data | MI_Storage_51
Loss modulus @ -51°C | PNT | MPa |  |  | Data | MI_Loss_51
Tan delta @ -51°C | PNT |  |  |  | Data | MI_Tan_51
Storage modulus @ 71°C | PNT | MPa |  |  | Data | MI_Storage_71
Loss modulus @ 71°C | PNT | MPa |  |  | Data | MI_Loss_71
Tan delta @ 71°C | PNT |  |  |  | Data | MI_Tan_71

## Export Lookup (hidden)
Attribute Name | DataType | Units | Parent Attribute | Worksheet | Specimen | Data Range | Data Quality | Parameter 1 Range | Parameter 2 Range | Parameter 3 Range | Parameter 4 Range | Parameter 5 Range | Parameter 6 Range | Parameter 7 Range | Parameter 8 Range | Parameter 9 Range | Parameter 10 Range | Line Type | Log | Estimate | Interpolate | Invert | Show as Table | Parameter 1 Name | Parameter 2 Name | Parameter 3 Name | Parameter 4 Name | Parameter 5 Name | Parameter 6 Name | Parameter 7 Name | Parameter 8 Name | Parameter 9 Name | Parameter 10 Name
Record Name | RCN |  |  | Data |  | MI_RecordName
Material ID | STXT |  |  | Data |  | MI_Material_ID
Frequency | PNT | Hz |  | Data |  | MI_Freq
Heating rate | PNT | °C/min |  | Data |  | MI_Heating_Rate
Frequency vs time | FDA | Hz |  | Data |  | MI_E |  | MI_Time
Loss modulus vs temperature | FDA | MPa |  | Data |  | MI_EE |  | MI_Temp
Storage modulus vs temperature | FDA | MPa |  | Data |  | MI_E |  | MI_Temp
Tan delta vs temperature | FDA |  |  | Data |  | MI_Tan |  | MI_Temp

## Parameter Lookup (hidden)
Parameter (CES) | Data Range | Units
Time | MI_Time | min
Temperature | MI_Temp | °C

## Import Options (hidden)
Auto-Placement |  | Auto-Links | Link Group | Search Value | Search Attribute | Match Attribute | Match Property | Data Link Group Attribute | Data Link Group Table | Data Link Criteria
DBKey | MSAT_Adhesive | Link 1 | [8 empty] | NoChecks | FULLNAME | TRUE | Replace Record
Table | Test Data - Dynamic Mechanical Analysis (DMA) | Link 2 | [8 empty] | AtLeastOneDataRequired | TREENAME | FALSE | Replace Data
Search Value |  | Link 3 | [8 empty] | AllDataRequired | RECORDID |  | Merge
Search Attribute | Name | Link 4 | [9 empty] | GUID |  | Append
Match Property | FULLNAME | Link 5
Match Attribute |  | Link 6
IsChildRecord | FALSE | Link 7
Filter |  | Link 8
Conflict Resolution | Merge | Link 9
Link 10
Link 11
Additonal Information |  | Link 12
Layout |  | Link 13
Link 14
Link 15
Valid Table |  | Link 16
Table 1 | Test Data - Dynamic Mechanical Analysis (DMA) | Link 17
Table 2 |  | Link 18
Table 3
GUIDs
Exported Records | 5f9e2876-5cdf-4502-b8c9-dde6f7f2090c
Tree
Level 1
Level 2
Level 3
Level 4
Level 5
Level 6
Level 7
Level 8
Exported Worksheet Naming