## Data
Specimen ID | 20140469 |  | Extension shift (mm) | [5 empty] | 0
Material ID | Hysol EA9309-ARL |  | constant
|  |  | x |  |  |  |  | x |  | Load vs Extension
|  |  | x^2 |  |  |  |  | x^2 |  | Load vs Shifted Extension
Length of overlap used (mm) | 12.7 |  | x^3 |  |  |  |  | x^3 |  | Document | Doc Description | Target | Indexed | Display as record
Joint width (mm) | 25.4 |  | x^4 |  |  |  |  | x^4 |  | !FILENAME |  | _blank | TRUE | FALSE
|  |  | x^5 |  |  |  |  | x^5
|  |  | x^6 |  |  |  |  | x^6
Analysis Date | 2015-11-25 |  | Row of 1st minimum in 2nd derivative curve | [5 empty] | 31
Load at 1st minimum in 2nd derivative (N)
Strength at 1st minimum in 2nd derivative (MPa)
Valid Test | TRUE |  | Extension at 1st minimum in 2nd derivative (mm)
Use in Summary | TRUE |  | Area under the curve to 1st minimum in 2nd derivative (N mm) - integration
Use Derivative | FALSE |  | Row of 1st maximum in 2nd derivative curve | [5 empty] | 31
Load at 1st maximum in 2nd derivative (N)
Projected Start | 31 |  | Strength at 1st maximum in 2nd derivative (MPa)
Start Row | 31 |  | Extension at 1st maximum in 2nd derivative (mm)
End Row | 5000 |  | Area under the curve to 1st maximum in 2nd derivative (N mm) - integration
Last Row | 1229 |  | Row of Max Load | [5 empty] | 1192
|  |  | Max Load (N) | [5 empty] | 9824.44435
Send Questions to | usarmy.APG.arl.mbx.adhesive-research@mail.mil |  | Max Strength (MPa) | [5 empty] | 30.45584
Analyzed | Yes |  | Extension at Max Load (mm) | [5 empty] | 2.458
ThisFile | !FILENAME |  | Area under the curve to max load (N mm) - Riemann Sums | [5 empty] | 13197.32
|  |  | Extension at complete failure (mm) | [5 empty] | 2.49166
|  |  | Total area under the curve (N mm) - Riemann Sums | [5 empty] | 13464.79
Time | Extension | Load | Shifted | First | Second | Third | Riemann
(sec) | (mm) | (N) | Extension | Derivative | Derivative | Derivative | Sums
0 | 0 | -0.04502 | 0 | 0 | 0 | 0 | -9.9044e-06
0.1 | 0.00022 | 0.19002 | 0.00022 | 0 | 0 | 0 | 0.0003382356
0.2 | 0.002 | 0.19433 | 0.002 | 0 | 0 | 0 | 0.0005616137
0.3 | 0.00489 | 8.48002 | 0.00489 | 0 | 0 | 0 | 0.0226416534
0.4 | 0.00756 | 27.29294 | 0.00756 | 0 | 0 | 0 | 0.0786036672
0.5 | 0.01044 | 47.19685 | 0.01044 | 0 | 0 | 0 | 0.1363988965
0.6 | 0.01333 | 69.04106 | 0.01333 | 0 | 0 | 0 | 0.1077040536
0.7 | 0.01489 | 82.47969 | 0.01489 | 0 | 0 | 0 | 0.1187707536
0.8 | 0.01633 | 90.14643 | 0.01633 | 0 | 0 | 0 | 0.2010265389
0.9 | 0.01856 | 104.03165 | 0.01856 | 0 | 0 | 0 | 0.276724189
1 | 0.02122 | 122.15981 | 0.02122 | 0 | 0 | 0 | 0.3530418509
1.1 | 0.02411 | 141.82476 | 0.02411 | 0 | 0 | 0 | 0.205645902
1.2 | 0.02556 | 159.13731 | 0.02556 | 0 | 0 | 0 | 0.2116526223
1.3 | 0.02689 | 167.95734 | 0.02689 | 0 | 0 | 0 | 0.3543899874
1.4 | 0.029 | 179.45413 | 0.029 | 0 | 0 | 0 | 0.4594025728
1.5 | 0.03156 | 195.06731 | 0.03156 | 0 | 0 | 0 | 0.5617938528
1.6 | 0.03444 | 217.88303 | 0.03444 | 0 | 0 | 0 | 0.3878317934
1.7 | 0.03622 | 236.10089 | 0.03622 | 0 | 0 | 0 | 0.3423462905
1.8 | 0.03767 | 245.70008 | 0.03767 | 0 | 0 | 0 | 0.5184271688
1.9 | 0.03978 | 258.68821 | 0.03978 | 0 | 0 | 0 | 0.6596549355
2 | 0.04233 | 277.40712 | 0.04233 | 0 | 0 | 0 | 0.8017065768
2.1 | 0.04522 | 297.28792 | 0.04522 | 0 | 0 | 0 | 0.4964708264
2.2 | 0.04689 | 317.92675 | 0.04689 | 0 | 0 | 0 | 0.4228425775
2.3 | 0.04822 | 326.86272 | 0.04822 | 0 | 0 | 0 | 0.65372544
2.4 | 0.05022 | 337.8232 | 0.05022 | 0 | 0 | 0 | 0.864827392
2.5 | 0.05278 | 355.15104 | 0.05278 | 0 | 0 | 0 | 1.06545312
2.6 | 0.05578 | 379.25756 | 0.05578 | 0 | 0 | 0 | 0.6750784568
2.7 | 0.05756 | 397.59292 | 0.05756 | 0 | 0 | 0 | 0.5287985836
2.8 | 0.05889 | 406.76706 | 0.05889 | 0 | 0 | 0 | 0.81353412
2.9 | 0.06089 | 419.23732 | 0.06089 | 0 | 0 | 0 | 1.069055166
3 | 0.06344 | 436.39005 | 0.06344 | 0 | 0 | 0 | 1.213164339
3.1 | 0.06622 | 457.94202 | 0.06622 | 0 | 0 | 0 | 0.91588404
3.2 | 0.06822 | 478.52327 | 0.06822 | 0 | 0 | 0 | 0.6412211818
3.3 | 0.06956 | 486.69297 | 0.06956 | 0 | 0 | 0 | 0.8614465569
3.4 | 0.07133 | 495.62347 | 0.07133 | 0 | 0 | 0 | 1.268796
3.5 | 0.07389 | 511.49051 | 0.07389 | 0 | 0 | 0 | 1.421944
3.6 | 0.07667 | 533.37505 | 0.07667 | 0 | 0 | 0 | 1.184092611
3.7 | 0.07889 | 553.67462 | 0.07889 | 0 | 0 | 0 | 0.7363872446
3.8 | 0.08022 | 562.22361 | 0.08022 | 0 | 0 | 0 | 1.000758
3.9 | 0.082 | 573.00152 | 0.082 | 0 | 0 | 0 | 1.466884
4 | 0.08456 | 588.75377 | 0.08456 | 0 | 0 | 0 | 1.566085
4.1 | 0.08722 | 606.80085 | 0.08722 | 0 | 0 | 0 | 1.347097887
4.2 | 0.08944 | 628.54476 | 0.08944 | 0 | 0 | 0 | 0.84225
4.3 | 0.09078 | 637.94889 | 0.09078 | 0 | 0 | 0 | 1.135549
4.4 | 0.09256 | 646.48255 | 0.09256 | 0 | 0 | 0 | 1.577417422
4.5 | 0.095 | 661.00983 | 0.095 | 0 | 0 | 0 | 1.764896
4.6 | 0.09767 | 681.69134 | 0.09767 | 0 | 0 | 0 | 1.588341
4.7 | 0.1 | 700.51011 | 0.1 | 0 | 0 | 0 | 1.008735
4.8 | 0.10144 | 710.21472 | 0.10144 | 0 | 0 | 0 | 1.264182
4.9 | 0.10322 | 718.97246 | 0.10322 | 0 | 0 | 0 | 1.761482527
5 | 0.10567 | 734.96993 | 0.10567 | 0 | 0 | 0 | 1.874173
5.1 | 0.10822 | 752.49481 | 0.10822 | 0 | 0 | 0 | 1.843612
5.2 | 0.11067 | 771.27796 | 0.11067 | 0 | 0 | 0 | 1.0258
5.3 | 0.112 | 783.01718 | 0.112 | 0 | 0 | 0 | 1.307639
5.4 | 0.11367 | 790.1147 | 0.11367 | 0 | 0 | 0 | 1.840967251
5.5 | 0.116 | 803.34023 | 0.116 | 0 | 0 | 0 | 2.233286
5.6 | 0.11878 | 822.36277 | 0.11878 | 0 | 0 | 0 | 2.097025
5.7 | 0.12133 | 841.80171 | 0.12133 | 0 | 0 | 0 | 1.220612
5.8 | 0.12278 | 852.47578 | 0.12278 | 0 | 0 | 0 | 1.321337459
5.9 | 0.12433 | 859.64426 | 0.12433 | 0 | 0 | 0 | 2.011568
6 | 0.12667 | 872.89922 | 0.12667 | 0 | 0 | 0 | 2.321912
6.1 | 0.12933 | 892.14966 | 0.12933 | 0 | 0 | 0 | 2.283903
6.2 | 0.13189 | 909.25423 | 0.13189 | 0 | 0 | 0 | 1.309326
6.3 | 0.13333 | 919.59573 | 0.13333 | 0 | 0 | 0 | 1.434569
6.4 | 0.13489 | 926.8919 | 0.13489 | 0 | 0 | 0 | 2.057700018
6.5 | 0.13711 | 940.4473 | 0.13711 | 0 | 0 | 0 | 2.510994291
6.6 | 0.13978 | 958.36706 | 0.13978 | 0 | 0 | 0 | 2.549256
6.7 | 0.14244 | 976.32986 | 0.14244 | 0 | 0 | 0 | 1.737867
6.8 | 0.14422 | 990.29224 | 0.14422 | 0 | 0 | 0 | 1.326992
6.9 | 0.14556 | 996.39557 | 0.14556 | 0 | 0 | 0 | 2.211998
7 | 0.14778 | 1006.20082 | 0.14778 | 0 | 0 | 0 | 2.565812091
7.1 | 0.15033 | 1022.49216 | 0.15033 | 0 | 0 | 0 | 2.730054
7.2 | 0.153 | 1041.71205 | 0.153 | 0 | 0 | 0 | 1.854247449
7.3 | 0.15478 | 1054.94037 | 0.15478 | 0 | 0 | 0 | 1.519114
7.4 | 0.15622 | 1061.06279 | 0.15622 | 0 | 0 | 0 | 2.12212558
7.5 | 0.15822 | 1069.84135 | 0.15822 | 0 | 0 | 0 | 2.738793856
7.6 | 0.16078 | 1088.66636 | 0.16078 | 0 | 0 | 0 | 3.026492
7.7 | 0.16356 | 1106.76475 | 0.16356 | 0 | 0 | 0 | 2.21353
7.8 | 0.16556 | 1121.07741 | 0.16556 | 0 | 0 | 0 | 1.491033
7.9 | 0.16689 | 1125.78571 | 0.16689 | 0 | 0 | 0 | 2.127735
8 | 0.16878 | 1133.9942 | 0.16878 | 0 | 0 | 0 | 2.891685
8.1 | 0.17133 | 1149.92941 | 0.17133 | 0 | 0 | 0 | 3.196804
8.2 | 0.17411 | 1168.43525 | 0.17411 | 0 | 0 | 0 | 2.208343
8.3 | 0.176 | 1183.75262 | 0.176 | 0 | 0 | 0 | 1.704604
8.4 | 0.17744 | 1190.24925 | 0.17744 | 0 | 0 | 0 | 2.249571
8.5 | 0.17933 | 1198.97993 | 0.17933 | 0 | 0 | 0 | 3.069389
8.6 | 0.18189 | 1213.11555 | 0.18189 | 0 | 0 | 0 | 3.372461
8.7 | 0.18467 | 1230.43787 | 0.18467 | 0 | 0 | 0 | 2.731572
8.8 | 0.18689 | 1247.09541 | 0.18689 | 0 | 0 | 0 | 1.521456
8.9 | 0.18811 | 1252.93825 | 0.18811 | 0 | 0 | 0 | 2.368053
9 | 0.19 | 1259.49755 | 0.19 | 0 | 0 | 0 | 3.073174
9.1 | 0.19244 | 1273.52225 | 0.19244 | 0 | 0 | 0 | 3.400304
9.2 | 0.19511 | 1291.41686 | 0.19511 | 0 | 0 | 0 | 2.866945
9.3 | 0.19733 | 1307.48805 | 0.19733 | 0 | 0 | 0 | 1.895858
9.4 | 0.19878 | 1313.29475 | 0.19878 | 0 | 0 | 0 | 2.180069
9.5 | 0.20044 | 1319.27663 | 0.20044 | 0 | 0 | 0 | 3.232228
9.6 | 0.20289 | 1331.58118 | 0.20289 | 0 | 0 | 0 | 3.555322
9.7 | 0.20556 | 1351.13373 | 0.20556 | 0 | 0 | 0 | 3.445391
9.8 | 0.20811 | 1368.05493 | 0.20811 | 0 | 0 | 0 | 1.819513
9.9 | 0.20944 | 1374.42853 | 0.20944 | 0 | 0 | 0 | 2.295296
10 | 0.21111 | 1379.0546 | 0.21111 | 0 | 0 | 0 | 3.213197218
10.1 | 0.21344 | 1391.24552 | 0.21344 | 0 | 0 | 0 | 3.561589
10.2 | 0.216 | 1408.63918 | 0.216 | 0 | 0 | 0 | 3.761067
10.3 | 0.21867 | 1425.98227 | 0.21867 | 0 | 0 | 0 | 2.053414
10.4 | 0.22011 | 1433.09394 | 0.22011 | 0 | 0 | 0 | 2.235627
10.5 | 0.22167 | 1437.94529 | 0.22167 | 0 | 0 | 0 | 3.350413
10.6 | 0.224 | 1450.52327 | 0.224 | 0 | 0 | 0 | 3.872897
10.7 | 0.22667 | 1466.58774 | 0.22667 | 0 | 0 | 0 | 3.901123
10.8 | 0.22933 | 1482.83476 | 0.22933 | 0 | 0 | 0 | 1.986999
10.9 | 0.23067 | 1489.88133 | 0.23067 | 0 | 0 | 0 | 2.309316
11 | 0.23222 | 1494.29468 | 0.23222 | 0 | 0 | 0 | 3.317334
11.1 | 0.23444 | 1507.07243 | 0.23444 | 0 | 0 | 0 | 4.023883
11.2 | 0.23711 | 1521.57387 | 0.23711 | 0 | 0 | 0 | 4.229975
11.3 | 0.23989 | 1536.86274 | 0.23989 | 0 | 0 | 0 | 2.213082
11.4 | 0.24133 | 1544.29637 | 0.24133 | 0 | 0 | 0 | 2.409102
11.5 | 0.24289 | 1547.58152 | 0.24289 | 0 | 0 | 0 | 3.435631
11.6 | 0.24511 | 1558.51962 | 0.24511 | 0 | 0 | 0 | 4.161247
11.7 | 0.24778 | 1573.70809 | 0.24778 | 0 | 0 | 0 | 4.374908
11.8 | 0.25056 | 1589.86356 | 0.25056 | 0 | 0 | 0 | 2.289404
11.9 | 0.252 | 1594.07463 | 0.252 | 0 | 0 | 0 | 2.295467
12 | 0.25344 | 1595.1803 | 0.25344 | 0 | 0 | 0 | 3.557252069
12.1 | 0.25567 | 1602.38035 | 0.25567 | 0 | 0 | 0 | 4.08607
12.2 | 0.25822 | 1616.23154 | 0.25822 | 0 | 0 | 0 | 4.493124
12.3 | 0.261 | 1630.74005 | 0.261 | 0 | 0 | 0 | 2.723336
12.4 | 0.26267 | 1637.40981 | 0.26267 | 0 | 0 | 0 | 2.177755
12.5 | 0.264 | 1638.15878 | 0.264 | 0 | 0 | 0 | 3.636712
12.6 | 0.26622 | 1643.95813 | 0.26622 | 0 | 0 | 0 | 4.389368
12.7 | 0.26889 | 1659.02842 | 0.26889 | 0 | 0 | 0 | 4.794592
12.8 | 0.27178 | 1674.28181 | 0.27178 | 0 | 0 | 0 | 2.595137
12.9 | 0.27333 | 1682.18482 | 0.27333 | 0 | 0 | 0 | 2.254128
13 | 0.27467 | 1682.49197 | 0.27467 | 0 | 0 | 0 | 3.364984
13.1 | 0.27667 | 1688.38613 | 0.27667 | 0 | 0 | 0 | 4.305385
13.2 | 0.27922 | 1700.95004 | 0.27922 | 0 | 0 | 0 | 4.915746
13.3 | 0.28211 | 1716.50127 | 0.28211 | 0 | 0 | 0 | 3.244187
13.4 | 0.284 | 1726.48281 | 0.284 | 0 | 0 | 0 | 2.296222
13.5 | 0.28533 | 1727.22079 | 0.28533 | 0 | 0 | 0 | 3.45444158
13.6 | 0.28733 | 1731.33258 | 0.28733 | 0 | 0 | 0 | 4.241765
13.7 | 0.28978 | 1744.06171 | 0.28978 | 0 | 0 | 0 | 5.232185
13.8 | 0.29278 | 1760.52507 | 0.29278 | 0 | 0 | 0 | 3.327392
13.9 | 0.29467 | 1771.22261 | 0.29467 | 0 | 0 | 0 | 2.355726
14 | 0.296 | 1771.21088 | 0.296 | 0 | 0 | 0 | 3.152755
14.1 | 0.29778 | 1774.47181 | 0.29778 | 0 | 0 | 0 | 4.524903
14.2 | 0.30033 | 1786.51623 | 0.30033 | 0 | 0 | 0 | 4.966515
14.3 | 0.30311 | 1801.1272 | 0.30311 | 0 | 0 | 0 | 3.998502384
14.4 | 0.30533 | 1814.9823 | 0.30533 | 0 | 0 | 0 | 2.432076282
14.5 | 0.30667 | 1815.92964 | 0.30667 | 0 | 0 | 0 | 3.214195
14.6 | 0.30844 | 1818.70628 | 0.30844 | 0 | 0 | 0 | 4.455830386
14.7 | 0.31089 | 1830.62144 | 0.31089 | 0 | 0 | 0 | 5.290496
14.8 | 0.31378 | 1844.72483 | 0.31378 | 0 | 0 | 0 | 4.095289
14.9 | 0.316 | 1856.4323 | 0.316 | 0 | 0 | 0 | 2.469054959
15 | 0.31733 | 1858.78202 | 0.31733 | 0 | 0 | 0 | 3.104166
15.1 | 0.319 | 1860.40457 | 0.319 | 0 | 0 | 0 | 4.334743
15.2 | 0.32133 | 1870.86016 | 0.32133 | 0 | 0 | 0 | 5.200991
15.3 | 0.32411 | 1885.73692 | 0.32411 | 0 | 0 | 0 | 4.827487
15.4 | 0.32667 | 1901.48801 | 0.32667 | 0 | 0 | 0 | 2.528979
15.5 | 0.328 | 1904.56379 | 0.328 | 0 | 0 | 0 | 3.180622
15.6 | 0.32967 | 1905.47034 | 0.32967 | 0 | 0 | 0 | 4.439746
15.7 | 0.332 | 1915.56159 | 0.332 | 0 | 0 | 0 | 5.114549
15.8 | 0.33467 | 1928.8227 | 0.33467 | 0 | 0 | 0 | 5.130668382
15.9 | 0.33733 | 1941.64906 | 0.33733 | 0 | 0 | 0 | 2.60181
16 | 0.33867 | 1946.05775 | 0.33867 | 0 | 0 | 0 | 3.01639
16.1 | 0.34022 | 1946.9345 | 0.34022 | 0 | 0 | 0 | 4.322195
16.2 | 0.34244 | 1954.78331 | 0.34244 | 0 | 0 | 0 | 5.219271
16.3 | 0.34511 | 1969.51274 | 0.34511 | 0 | 0 | 0 | 5.258599
16.4 | 0.34778 | 1983.97655 | 0.34778 | 0 | 0 | 0 | 3.075164
16.5 | 0.34933 | 1991.04901 | 0.34933 | 0 | 0 | 0 | 3.106036
16.6 | 0.35089 | 1991.77768 | 0.35089 | 0 | 0 | 0 | 4.202651
16.7 | 0.353 | 1999.00214 | 0.353 | 0 | 0 | 0 | 5.337336
16.8 | 0.35567 | 2011.38351 | 0.35567 | 0 | 0 | 0 | 5.571532
16.9 | 0.35844 | 2025.96337 | 0.35844 | 0 | 0 | 0 | 3.383359
17 | 0.36011 | 2034.23519 | 0.36011 | 0 | 0 | 0 | 2.705533
17.1 | 0.36144 | 2034.50639 | 0.36144 | 0 | 0 | 0 | 4.313154
17.2 | 0.36356 | 2039.77991 | 0.36356 | 0 | 0 | 0 | 5.425815
17.3 | 0.36622 | 2052.77242 | 0.36622 | 0 | 0 | 0 | 5.480902
17.4 | 0.36889 | 2067.10305 | 0.36889 | 0 | 0 | 0 | 4.134206
17.5 | 0.37089 | 2077.55379 | 0.37089 | 0 | 0 | 0 | 2.763147
17.6 | 0.37222 | 2078.3335 | 0.37222 | 0 | 0 | 0 | 4.156667
17.7 | 0.37422 | 2082.0111 | 0.37422 | 0 | 0 | 0 | 5.100927195
17.8 | 0.37667 | 2094.15816 | 0.37667 | 0 | 0 | 0 | 5.800818
17.9 | 0.37944 | 2108.12371 | 0.37944 | 0 | 0 | 0 | 4.469222
18 | 0.38156 | 2118.80635 | 0.38156 | 0 | 0 | 0 | 2.818012
18.1 | 0.38289 | 2120.24171 | 0.38289 | 0 | 0 | 0 | 3.77403
18.2 | 0.38467 | 2123.28397 | 0.38467 | 0 | 0 | 0 | 5.180813
18.3 | 0.38711 | 2134.17746 | 0.38711 | 0 | 0 | 0 | 5.698254
18.4 | 0.38978 | 2148.39298 | 0.38978 | 0 | 0 | 0 | 5.242079
18.5 | 0.39222 | 2161.64943 | 0.39222 | 0 | 0 | 0 | 3.134392
18.6 | 0.39367 | 2163.92633 | 0.39367 | 0 | 0 | 0 | 3.592118
18.7 | 0.39533 | 2165.37248 | 0.39533 | 0 | 0 | 0 | 4.828781
18.8 | 0.39756 | 2175.08934 | 0.39756 | 0 | 0 | 0 | 5.785738
18.9 | 0.40022 | 2187.78159 | 0.40022 | 0 | 0 | 0 | 5.600721
19 | 0.40278 | 2201.07101 | 0.40278 | 0 | 0 | 0 | 3.169542
19.1 | 0.40422 | 2205.98429 | 0.40422 | 0 | 0 | 0 | 3.441335
19.2 | 0.40578 | 2207.10151 | 0.40578 | 0 | 0 | 0 | 4.899765
19.3 | 0.408 | 2214.53831 | 0.408 | 0 | 0 | 0 | 5.912817
19.4 | 0.41067 | 2230.09121 | 0.41067 | 0 | 0 | 0 | 6.177353
19.5 | 0.41344 | 2243.30537 | 0.41344 | 0 | 0 | 0 | 3.74632
19.6 | 0.41511 | 2249.38039 | 0.41511 | 0 | 0 | 0 | 2.991676
19.7 | 0.41644 | 2249.76428 | 0.41644 | 0 | 0 | 0 | 4.7695
19.8 | 0.41856 | 2255.15459 | 0.41856 | 0 | 0 | 0 | 5.998711
19.9 | 0.42122 | 2266.89205 | 0.42122 | 0 | 0 | 0 | 6.301959899
20 | 0.424 | 2281.15059 | 0.424 | 0 | 0 | 0 | 4.060448
20.1 | 0.42578 | 2289.9529 | 0.42578 | 0 | 0 | 0 | 3.045637
20.2 | 0.42711 | 2291.17516 | 0.42711 | 0 | 0 | 0 | 4.58235
20.3 | 0.42911 | 2296.10242 | 0.42911 | 0 | 0 | 0 | 6.130593
20.4 | 0.43178 | 2309.98956 | 0.43178 | 0 | 0 | 0 | 6.67587
20.5 | 0.43467 | 2323.16218 | 0.43467 | 0 | 0 | 0 | 4.390777
20.6 | 0.43656 | 2333.29032 | 0.43656 | 0 | 0 | 0 | 2.846614
20.7 | 0.43778 | 2333.54885 | 0.43778 | 0 | 0 | 0 | 4.6670977
20.8 | 0.43978 | 2336.71013 | 0.43978 | 0 | 0 | 0 | 5.701573
20.9 | 0.44222 | 2347.32237 | 0.44222 | 0 | 0 | 0 | 6.525556
21 | 0.445 | 2362.16001 | 0.445 | 0 | 0 | 0 | 4.984158
21.1 | 0.44711 | 2374.33612 | 0.44711 | 0 | 0 | 0 | 3.157867
21.2 | 0.44844 | 2375.93595 | 0.44844 | 0 | 0 | 0 | 4.229166
21.3 | 0.45022 | 2379.19744 | 0.45022 | 0 | 0 | 0 | 5.829034
21.4 | 0.45267 | 2389.36245 | 0.45267 | 0 | 0 | 0 | 6.618534
21.5 | 0.45544 | 2402.54514 | 0.45544 | 0 | 0 | 0 | 6.150516
21.6 | 0.458 | 2416.81244 | 0.458 | 0 | 0 | 0 | 2.948511
21.7 | 0.45922 | 2418.15299 | 0.45922 | 0 | 0 | 0 | 4.038315
21.8 | 0.46089 | 2419.23966 | 0.46089 | 0 | 0 | 0 | 5.370712
21.9 | 0.46311 | 2428.22152 | 0.46311 | 0 | 0 | 0 | 6.483351
22 | 0.46578 | 2442.5419 | 0.46578 | 0 | 0 | 0 | 6.497161454
22.1 | 0.46844 | 2456.5082 | 0.46844 | 0 | 0 | 0 | 3.291721
22.2 | 0.46978 | 2460.81501 | 0.46978 | 0 | 0 | 0 | 4.084953
22.3 | 0.47144 | 2461.67127 | 0.47144 | 0 | 0 | 0 | 5.489527
22.4 | 0.47367 | 2469.06336 | 0.47367 | 0 | 0 | 0 | 6.839306
22.5 | 0.47644 | 2483.12224 | 0.47644 | 0 | 0 | 0 | 6.629936
22.6 | 0.47911 | 2498.67514 | 0.47911 | 0 | 0 | 0 | 3.623079
22.7 | 0.48056 | 2503.57725 | 0.48056 | 0 | 0 | 0 | 3.605151
22.8 | 0.482 | 2503.45822 | 0.482 | 0 | 0 | 0 | 5.557677
22.9 | 0.48422 | 2511.21633 | 0.48422 | 0 | 0 | 0 | 6.704948
23 | 0.48689 | 2524.12092 | 0.48689 | 0 | 0 | 0 | 7.017056
23.1 | 0.48967 | 2539.01482 | 0.48967 | 0 | 0 | 0 | 3.935472971
23.2 | 0.49122 | 2546.23853 | 0.49122 | 0 | 0 | 0 | 3.692046
23.3 | 0.49267 | 2545.68942 | 0.49267 | 0 | 0 | 0 | 5.371405
23.4 | 0.49478 | 2551.59996 | 0.49478 | 0 | 0 | 0 | 7.067932
23.5 | 0.49755 | 2565.53013 | 0.49755 | 0 | 0 | 0 | 7.132174
23.6 | 0.50033 | 2581.06198 | 0.50033 | 0 | 0 | 0 | 4.026457
23.7 | 0.50189 | 2588.10073 | 0.50189 | 0 | 0 | 0 | 3.442174
23.8 | 0.50322 | 2587.52014 | 0.50322 | 0 | 0 | 0 | 5.459667
23.9 | 0.50533 | 2592.95199 | 0.50533 | 0 | 0 | 0 | 6.923182
24 | 0.508 | 2603.87603 | 0.508 | 0 | 0 | 0 | 7.525202
24.1 | 0.51089 | 2621.29046 | 0.51089 | 0 | 0 | 0 | 4.665897
24.2 | 0.51267 | 2631.21314 | 0.51267 | 0 | 0 | 0 | 3.21008
24.3 | 0.51389 | 2630.73761 | 0.51389 | 0 | 0 | 0 | 5.261475
24.4 | 0.51589 | 2635.24819 | 0.51589 | 0 | 0 | 0 | 6.719883
24.5 | 0.51844 | 2647.13988 | 0.51844 | 0 | 0 | 0 | 7.94142
24.6 | 0.52144 | 2661.67186 | 0.52144 | 0 | 0 | 0 | 4.737776
24.7 | 0.52322 | 2672.07399 | 0.52322 | 0 | 0 | 0 | 3.25993
24.8 | 0.52444 | 2671.34309 | 0.52444 | 0 | 0 | 0 | 5.34268618
24.9 | 0.52644 | 2673.8517 | 0.52644 | 0 | 0 | 0 | 6.550937
25 | 0.52889 | 2685.10263 | 0.52889 | 0 | 0 | 0 | 7.759947
25.1 | 0.53178 | 2702.29522 | 0.53178 | 0 | 0 | 0 | 5.999095
25.2 | 0.534 | 2716.9032 | 0.534 | 0 | 0 | 0 | 3.314622
25.3 | 0.53522 | 2716.87899 | 0.53522 | 0 | 0 | 0 | 4.836045
25.4 | 0.537 | 2718.40747 | 0.537 | 0 | 0 | 0 | 6.931939
25.5 | 0.53955 | 2728.07404 | 0.53955 | 0 | 0 | 0 | 7.584046
25.6 | 0.54233 | 2742.82768 | 0.54233 | 0 | 0 | 0 | 6.089077
25.7 | 0.54455 | 2755.99491 | 0.54455 | 0 | 0 | 0 | 3.389874
25.8 | 0.54578 | 2756.77443 | 0.54578 | 0 | 0 | 0 | 4.879491
25.9 | 0.54755 | 2758.0414 | 0.54755 | 0 | 0 | 0 | 6.757201
26 | 0.55 | 2768.79072 | 0.55 | 0 | 0 | 0 | 8.001805
26.1 | 0.55289 | 2784.85604 | 0.55289 | 0 | 0 | 0 | 6.488715
26.2 | 0.55522 | 2799.28222 | 0.55522 | 0 | 0 | 0 | 3.723045
26.3 | 0.55655 | 2800.1057 | 0.55655 | 0 | 0 | 0 | 4.676177
26.4 | 0.55822 | 2800.49425 | 0.55822 | 0 | 0 | 0 | 6.525152
26.5 | 0.56055 | 2808.20914 | 0.56055 | 0 | 0 | 0 | 7.806821
26.6 | 0.56333 | 2825.06887 | 0.56333 | 0 | 0 | 0 | 7.232176
26.7 | 0.56589 | 2840.22763 | 0.56589 | 0 | 0 | 0 | 3.777503
26.8 | 0.56722 | 2843.99688 | 0.56722 | 0 | 0 | 0 | 4.749475
26.9 | 0.56889 | 2844.05723 | 0.56889 | 0 | 0 | 0 | 6.313807
27 | 0.57111 | 2852.33632 | 0.57111 | 0 | 0 | 0 | 7.929495
27.1 | 0.57389 | 2866.07388 | 0.57389 | 0 | 0 | 0 | 7.623757
27.2 | 0.57655 | 2881.1777 | 0.57655 | 0 | 0 | 0 | 4.177708
27.3 | 0.578 | 2886.04479 | 0.578 | 0 | 0 | 0 | 4.155904
27.4 | 0.57944 | 2884.87971 | 0.57944 | 0 | 0 | 0 | 6.433282
27.5 | 0.58167 | 2891.64819 | 0.58167 | 0 | 0 | 0 | 7.373703
27.6 | 0.58422 | 2906.23661 | 0.58422 | 0 | 0 | 0 | 8.399024
27.7 | 0.58711 | 2921.22308 | 0.58711 | 0 | 0 | 0 | 4.557108
27.8 | 0.58867 | 2928.48106 | 0.58867 | 0 | 0 | 0 | 3.89488
27.9 | 0.59 | 2928.3002 | 0.59 | 0 | 0 | 0 | 6.500826
28 | 0.59222 | 2933.70783 | 0.59222 | 0 | 0 | 0 | 7.510292
28.1 | 0.59478 | 2945.94262 | 0.59478 | 0 | 0 | 0 | 8.160261
28.2 | 0.59755 | 2961.17887 | 0.59755 | 0 | 0 | 0 | 5.270898
28.3 | 0.59933 | 2970.61205 | 0.59933 | 0 | 0 | 0 | 3.980620147
28.4 | 0.60067 | 2970.51407 | 0.60067 | 0 | 0 | 0 | 6.267785
28.5 | 0.60278 | 2976.00236 | 0.60278 | 0 | 0 | 0 | 7.588806
28.6 | 0.60533 | 2988.29898 | 0.60533 | 0 | 0 | 0 | 8.307471
28.7 | 0.60811 | 3001.1747 | 0.60811 | 0 | 0 | 0 | 5.67222
28.8 | 0.61 | 3010.32588 | 0.61 | 0 | 0 | 0 | 4.003733
28.9 | 0.61133 | 3010.98712 | 0.61133 | 0 | 0 | 0 | 5.690766
29 | 0.61322 | 3014.14132 | 0.61322 | 0 | 0 | 0 | 7.716202
29.1 | 0.61578 | 3027.40093 | 0.61578 | 0 | 0 | 0 | 8.052886
29.2 | 0.61844 | 3042.41795 | 0.61844 | 0 | 0 | 0 | 6.784592
29.3 | 0.62067 | 3053.80505 | 0.62067 | 0 | 0 | 0 | 4.061561
29.4 | 0.622 | 3055.78653 | 0.622 | 0 | 0 | 0 | 6.11157306
29.5 | 0.624 | 3057.98016 | 0.624 | 0 | 0 | 0 | 7.461472
29.6 | 0.62644 | 3067.06782 | 0.62644 | 0 | 0 | 0 | 7.851694
29.7 | 0.629 | 3080.1855 | 0.629 | 0 | 0 | 0 | 7.176832
29.8 | 0.63133 | 3092.20422 | 0.63133 | 0 | 0 | 0 | 4.143554
29.9 | 0.63267 | 3095.87475 | 0.63267 | 0 | 0 | 0 | 5.479698
30 | 0.63444 | 3096.94577 | 0.63444 | 0 | 0 | 0 | 7.246853
30.1 | 0.63678 | 3107.41384 | 0.63678 | 0 | 0 | 0 | 8.265721
30.2 | 0.63944 | 3120.57156 | 0.63944 | 0 | 0 | 0 | 7.988663
30.3 | 0.642 | 3134.02154 | 0.642 | 0 | 0 | 0 | 4.857733
30.4 | 0.64355 | 3138.20057 | 0.64355 | 0 | 0 | 0 | 4.895593
30.5 | 0.64511 | 3138.43973 | 0.64511 | 0 | 0 | 0 | 6.967336
30.6 | 0.64733 | 3144.5764 | 0.64733 | 0 | 0 | 0 | 8.050115584
30.7 | 0.64989 | 3157.94125 | 0.64989 | 0 | 0 | 0 | 8.400123725
30.8 | 0.65255 | 3170.99467 | 0.65255 | 0 | 0 | 0 | 5.295561
30.9 | 0.65422 | 3178.43296 | 0.65422 | 0 | 0 | 0 | 4.608728
31 | 0.65567 | 3178.33275 | 0.65567 | 0 | 0 | 0 | 6.706282
31.1 | 0.65778 | 3184.59533 | 0.65778 | 0 | 0 | 0 | 8.471024
31.2 | 0.66044 | 3196.04948 | 0.66044 | 0 | 0 | 0 | 8.885018
31.3 | 0.66322 | 3208.18499 | 0.66322 | 0 | 0 | 0 | 5.357669
31.4 | 0.66489 | 3216.27669 | 0.66489 | 0 | 0 | 0 | 4.631438
31.5 | 0.66633 | 3215.83971 | 0.66633 | 0 | 0 | 0 | 6.43167942
31.6 | 0.66833 | 3219.48417 | 0.66833 | 0 | 0 | 0 | 8.241879
31.7 | 0.67089 | 3232.05069 | 0.67089 | 0 | 0 | 0 | 8.597255
31.8 | 0.67355 | 3246.07641 | 0.67355 | 0 | 0 | 0 | 6.492153
31.9 | 0.67555 | 3257.61475 | 0.67555 | 0 | 0 | 0 | 4.365204
32 | 0.67689 | 3258.26257 | 0.67689 | 0 | 0 | 0 | 6.51652514
32.1 | 0.67889 | 3260.75032 | 0.67889 | 0 | 0 | 0 | 8.314913
32.2 | 0.68144 | 3270.93527 | 0.68144 | 0 | 0 | 0 | 9.0932
32.3 | 0.68422 | 3284.33365 | 0.68422 | 0 | 0 | 0 | 6.929944
32.4 | 0.68633 | 3296.62561 | 0.68633 | 0 | 0 | 0 | 4.417478
32.5 | 0.68767 | 3296.87782 | 0.68767 | 0 | 0 | 0 | 5.835474
32.6 | 0.68944 | 3297.97566 | 0.68944 | 0 | 0 | 0 | 8.08004
32.7 | 0.69189 | 3307.57163 | 0.69189 | 0 | 0 | 0 | 8.798141
32.8 | 0.69455 | 3321.46138 | 0.69455 | 0 | 0 | 0 | 8.13758
32.9 | 0.697 | 3334.98567 | 0.697 | 0 | 0 | 0 | 4.435531
33 | 0.69833 | 3337.60083 | 0.69833 | 0 | 0 | 0 | 5.940929
33.1 | 0.70011 | 3338.4949 | 0.70011 | 0 | 0 | 0 | 7.778693
33.2 | 0.70244 | 3346.828 | 0.70244 | 0 | 0 | 0 | 9.30418184
33.3 | 0.70522 | 3360.18167 | 0.70522 | 0 | 0 | 0 | 8.602065
33.4 | 0.70778 | 3375.46729 | 0.70778 | 0 | 0 | 0 | 4.489371
33.5 | 0.70911 | 3377.92337 | 0.70911 | 0 | 0 | 0 | 5.26956
33.6 | 0.71067 | 3377.00136 | 0.71067 | 0 | 0 | 0 | 7.496943
33.7 | 0.71289 | 3384.50223 | 0.71289 | 0 | 0 | 0 | 9.002776
33.8 | 0.71555 | 3398.08315 | 0.71555 | 0 | 0 | 0 | 9.072882
33.9 | 0.71822 | 3410.98383 | 0.71822 | 0 | 0 | 0 | 5.321135
34 | 0.71978 | 3416.43058 | 0.71978 | 0 | 0 | 0 | 4.91966
34.1 | 0.72122 | 3415.9679 | 0.72122 | 0 | 0 | 0 | 7.583449
34.2 | 0.72344 | 3422.82318 | 0.72344 | 0 | 0 | 0 | 9.515448
34.3 | 0.72622 | 3436.34523 | 0.72622 | 0 | 0 | 0 | 9.175042
34.4 | 0.72889 | 3452.79351 | 0.72889 | 0 | 0 | 0 | 5.35183
34.5 | 0.73044 | 3459.13507 | 0.73044 | 0 | 0 | 0 | 4.635241
34.6 | 0.73178 | 3457.81818 | 0.73178 | 0 | 0 | 0 | 7.295996
34.7 | 0.73389 | 3462.61151 | 0.73389 | 0 | 0 | 0 | 9.62606
34.8 | 0.73667 | 3474.82972 | 0.73667 | 0 | 0 | 0 | 9.625278
34.9 | 0.73944 | 3488.72319 | 0.73944 | 0 | 0 | 0 | 5.826168
35 | 0.74111 | 3498.03641 | 0.74111 | 0 | 0 | 0 | 4.652388
35.1 | 0.74244 | 3497.30626 | 0.74244 | 0 | 0 | 0 | 7.379316
35.2 | 0.74455 | 3502.05414 | 0.74455 | 0 | 0 | 0 | 9.735711
35.3 | 0.74733 | 3515.20181 | 0.74733 | 0 | 0 | 0 | 10.15893
35.4 | 0.75022 | 3529.6116 | 0.75022 | 0 | 0 | 0 | 5.506194096
35.5 | 0.75178 | 3536.22809 | 0.75178 | 0 | 0 | 0 | 4.314198
35.6 | 0.753 | 3535.4156 | 0.753 | 0 | 0 | 0 | 7.070831
35.7 | 0.755 | 3538.12799 | 0.755 | 0 | 0 | 0 | 9.446802
35.8 | 0.75767 | 3550.52426 | 0.75767 | 0 | 0 | 0 | 10.22551
35.9 | 0.76055 | 3565.66161 | 0.76055 | 0 | 0 | 0 | 6.7391
36 | 0.76244 | 3577.60675 | 0.76244 | 0 | 0 | 0 | 4.793993
36.1 | 0.76378 | 3577.25881 | 0.76378 | 0 | 0 | 0 | 7.154518
36.2 | 0.76578 | 3579.64933 | 0.76578 | 0 | 0 | 0 | 8.734344
36.3 | 0.76822 | 3590.98054 | 0.76822 | 0 | 0 | 0 | 10.77294162
36.4 | 0.77122 | 3605.09269 | 0.77122 | 0 | 0 | 0 | 6.813625
36.5 | 0.77311 | 3615.89752 | 0.77311 | 0 | 0 | 0 | 4.411395
36.6 | 0.77433 | 3615.08615 | 0.77433 | 0 | 0 | 0 | 6.832513
36.7 | 0.77622 | 3616.18437 | 0.77622 | 0 | 0 | 0 | 8.859652
36.8 | 0.77867 | 3626.32982 | 0.77867 | 0 | 0 | 0 | 10.04493
36.9 | 0.78144 | 3642.39328 | 0.78144 | 0 | 0 | 0 | 8.5232
37 | 0.78378 | 3658.31852 | 0.78378 | 0 | 0 | 0 | 4.865564
37.1 | 0.78511 | 3659.23271 | 0.78511 | 0 | 0 | 0 | 6.513434
37.2 | 0.78689 | 3660.24897 | 0.78689 | 0 | 0 | 0 | 8.931007
37.3 | 0.78933 | 3668.10709 | 0.78933 | 0 | 0 | 0 | 10.60083
37.4 | 0.79222 | 3681.01411 | 0.79222 | 0 | 0 | 0 | 7.76694
37.5 | 0.79433 | 3695.0253 | 0.79433 | 0 | 0 | 0 | 4.951334
37.6 | 0.79567 | 3695.46711 | 0.79567 | 0 | 0 | 0 | 6.134475
37.7 | 0.79733 | 3696.10861 | 0.79733 | 0 | 0 | 0 | 8.648894
37.8 | 0.79967 | 3706.26971 | 0.79967 | 0 | 0 | 0 | 10.26637
37.9 | 0.80244 | 3721.27034 | 0.80244 | 0 | 0 | 0 | 9.526452
38 | 0.805 | 3735.05093 | 0.805 | 0 | 0 | 0 | 5.378473
38.1 | 0.80644 | 3737.35353 | 0.80644 | 0 | 0 | 0 | 5.830272
38.2 | 0.808 | 3737.38408 | 0.808 | 0 | 0 | 0 | 8.708105
38.3 | 0.81033 | 3743.77407 | 0.81033 | 0 | 0 | 0 | 10.40769
38.4 | 0.81311 | 3758.61488 | 0.81311 | 0 | 0 | 0 | 9.17102
38.5 | 0.81555 | 3773.34654 | 0.81555 | 0 | 0 | 0 | 5.471352
38.6 | 0.817 | 3776.66391 | 0.817 | 0 | 0 | 0 | 5.438396
38.7 | 0.81844 | 3776.7861 | 0.81844 | 0 | 0 | 0 | 8.422233
38.8 | 0.82067 | 3783.72297 | 0.82067 | 0 | 0 | 0 | 10.48091
38.9 | 0.82344 | 3796.77117 | 0.82344 | 0 | 0 | 0 | 10.55502
39 | 0.82622 | 3811.40485 | 0.82622 | 0 | 0 | 0 | 5.945792
39.1 | 0.82778 | 3818.19457 | 0.82778 | 0 | 0 | 0 | 5.918202
39.2 | 0.82933 | 3817.23009 | 0.82933 | 0 | 0 | 0 | 8.054355
39.3 | 0.83144 | 3822.14561 | 0.83144 | 0 | 0 | 0 | 10.20513
39.4 | 0.83411 | 3834.63129 | 0.83411 | 0 | 0 | 0 | 9.816656
39.5 | 0.83667 | 3849.62372 | 0.83667 | 0 | 0 | 0 | 6.390375
39.6 | 0.83833 | 3857.66402 | 0.83833 | 0 | 0 | 0 | 5.593613
39.7 | 0.83978 | 3858.11515 | 0.83978 | 0 | 0 | 0 | 8.140623
39.8 | 0.84189 | 3863.70122 | 0.84189 | 0 | 0 | 0 | 9.852438
39.9 | 0.84444 | 3874.09255 | 0.84444 | 0 | 0 | 0 | 11.19613
40 | 0.84733 | 3887.39705 | 0.84733 | 0 | 0 | 0 | 6.919567
40.1 | 0.84911 | 3897.85953 | 0.84911 | 0 | 0 | 0 | 5.612918
40.2 | 0.85055 | 3898.11024 | 0.85055 | 0 | 0 | 0 | 7.79622048
40.3 | 0.85255 | 3901.34901 | 0.85255 | 0 | 0 | 0 | 9.987453
40.4 | 0.85511 | 3914.36368 | 0.85511 | 0 | 0 | 0 | 10.02077
40.5 | 0.85767 | 3927.55829 | 0.85767 | 0 | 0 | 0 | 7.855117
40.6 | 0.85967 | 3937.10546 | 0.85967 | 0 | 0 | 0 | 5.669432
40.7 | 0.86111 | 3938.69914 | 0.86111 | 0 | 0 | 0 | 7.87739828
40.8 | 0.86311 | 3941.00584 | 0.86311 | 0 | 0 | 0 | 9.616054
40.9 | 0.86555 | 3951.19712 | 0.86555 | 0 | 0 | 0 | 10.98433
41 | 0.86833 | 3967.24306 | 0.86833 | 0 | 0 | 0 | 8.80728
41.1 | 0.87055 | 3980.45257 | 0.87055 | 0 | 0 | 0 | 5.771656
41.2 | 0.872 | 3982.11814 | 0.872 | 0 | 0 | 0 | 7.08817
41.3 | 0.87378 | 3982.54432 | 0.87378 | 0 | 0 | 0 | 9.279328
41.4 | 0.87611 | 3991.91305 | 0.87611 | 0 | 0 | 0 | 10.2193
41.5 | 0.87867 | 4003.96772 | 0.87867 | 0 | 0 | 0 | 9.769681
41.6 | 0.88111 | 4015.68562 | 0.88111 | 0 | 0 | 0 | 5.782587
41.7 | 0.88255 | 4020.39513 | 0.88255 | 0 | 0 | 0 | 6.71406
41.8 | 0.88422 | 4021.56562 | 0.88422 | 0 | 0 | 0 | 8.927876
41.9 | 0.88644 | 4028.80348 | 0.88644 | 0 | 0 | 0 | 10.75691
42 | 0.88911 | 4042.8251 | 0.88911 | 0 | 0 | 0 | 11.23905
42.1 | 0.89189 | 4058.76823 | 0.89189 | 0 | 0 | 0 | 5.844626
42.2 | 0.89333 | 4064.83486 | 0.89333 | 0 | 0 | 0 | 6.341142
42.3 | 0.89489 | 4064.3584 | 0.89489 | 0 | 0 | 0 | 9.022875648
42.4 | 0.89711 | 4070.10764 | 0.89711 | 0 | 0 | 0 | 9.931063
42.5 | 0.89955 | 4079.76471 | 0.89955 | 0 | 0 | 0 | 10.89297
42.6 | 0.90222 | 4091.45355 | 0.90222 | 0 | 0 | 0 | 7.282787
42.7 | 0.904 | 4101.84339 | 0.904 | 0 | 0 | 0 | 5.906654
42.8 | 0.90544 | 4102.86412 | 0.90544 | 0 | 0 | 0 | 8.657043
42.9 | 0.90755 | 4107.67943 | 0.90755 | 0 | 0 | 0 | 10.9675
43 | 0.91022 | 4121.55725 | 0.91022 | 0 | 0 | 0 | 11.45793
43.1 | 0.913 | 4135.47643 | 0.913 | 0 | 0 | 0 | 7.361148
43.2 | 0.91478 | 4144.46853 | 0.91478 | 0 | 0 | 0 | 5.512143
43.3 | 0.91611 | 4143.7421 | 0.91611 | 0 | 0 | 0 | 8.2874842
43.4 | 0.91811 | 4146.62473 | 0.91811 | 0 | 0 | 0 | 10.11776
43.5 | 0.92055 | 4156.1164 | 0.92055 | 0 | 0 | 0 | 11.09683
43.6 | 0.92322 | 4171.81589 | 0.92322 | 0 | 0 | 0 | 9.261431
43.7 | 0.92544 | 4185.85651 | 0.92544 | 0 | 0 | 0 | 5.609048
43.8 | 0.92678 | 4188.21387 | 0.92678 | 0 | 0 | 0 | 7.915724
43.9 | 0.92867 | 4189.87498 | 0.92867 | 0 | 0 | 0 | 10.68418
44 | 0.93122 | 4199.61698 | 0.93122 | 0 | 0 | 0 | 11.67494
44.1 | 0.934 | 4213.57229 | 0.934 | 0 | 0 | 0 | 9.35413
44.2 | 0.93622 | 4226.29975 | 0.93622 | 0 | 0 | 0 | 5.620979
44.3 | 0.93755 | 4227.08802 | 0.93755 | 0 | 0 | 0 | 7.059237
44.4 | 0.93922 | 4227.4788 | 0.93922 | 0 | 0 | 0 | 9.850026
44.5 | 0.94155 | 4235.37157 | 0.94155 | 0 | 0 | 0 | 11.30844
44.6 | 0.94422 | 4248.97149 | 0.94422 | 0 | 0 | 0 | 10.87737
44.7 | 0.94678 | 4265.42535 | 0.94678 | 0 | 0 | 0 | 6.142213
44.8 | 0.94822 | 4270.49436 | 0.94822 | 0 | 0 | 0 | 6.661971
44.9 | 0.94978 | 4270.81697 | 0.94978 | 0 | 0 | 0 | 10.42079
45 | 0.95222 | 4278.34876 | 0.95222 | 0 | 0 | 0 | 11.42319
45.1 | 0.95489 | 4290.53642 | 0.95489 | 0 | 0 | 0 | 11.41283
45.2 | 0.95755 | 4305.97179 | 0.95755 | 0 | 0 | 0 | 5.770002
45.3 | 0.95889 | 4310.35161 | 0.95889 | 0 | 0 | 0 | 6.681045
45.4 | 0.96044 | 4309.33312 | 0.96044 | 0 | 0 | 0 | 9.092693
45.5 | 0.96255 | 4316.26998 | 0.96255 | 0 | 0 | 0 | 11.52444
45.6 | 0.96522 | 4330.54641 | 0.96522 | 0 | 0 | 0 | 12.03892
45.7 | 0.968 | 4344.68053 | 0.968 | 0 | 0 | 0 | 6.734255
45.8 | 0.96955 | 4351.63714 | 0.96955 | 0 | 0 | 0 | 6.309874
45.9 | 0.971 | 4351.29628 | 0.971 | 0 | 0 | 0 | 9.659878
46 | 0.97322 | 4356.10265 | 0.97322 | 0 | 0 | 0 | 11.63079
46.1 | 0.97589 | 4370.17567 | 0.97589 | 0 | 0 | 0 | 12.62981
46.2 | 0.97878 | 4378.11613 | 0.97878 | 0 | 0 | 0 | 6.304487
46.3 | 0.98022 | 4382.70979 | 0.98022 | 0 | 0 | 0 | 5.829004
46.4 | 0.98155 | 4384.59255 | 0.98155 | 0 | 0 | 0 | 8.7691851
46.5 | 0.98355 | 4390.24903 | 0.98355 | 0 | 0 | 0 | 11.72196
46.6 | 0.98622 | 4403.46189 | 0.98622 | 0 | 0 | 0 | 12.726
46.7 | 0.98911 | 4419.57638 | 0.98911 | 0 | 0 | 0 | 7.866846
46.8 | 0.99089 | 4432.74044 | 0.99089 | 0 | 0 | 0 | 6.383146
46.9 | 0.99233 | 4432.96991 | 0.99233 | 0 | 0 | 0 | 9.353567
47 | 0.99444 | 4436.52011 | 0.99444 | 0 | 0 | 0 | 11.35749
47.1 | 0.997 | 4447.9683 | 0.997 | 0 | 0 | 0 | 12.85463
47.2 | 0.99989 | 4463.00544 | 0.99989 | 0 | 0 | 0 | 7.408589
47.3 | 1.00155 | 4473.80953 | 1.00155 | 0 | 0 | 0 | 5.994905
47.4 | 1.00289 | 4473.07564 | 1.00289 | 0 | 0 | 0 | 8.454113
47.5 | 1.00478 | 4475.36185 | 1.00478 | 0 | 0 | 0 | 11.41217
47.6 | 1.00733 | 4485.72189 | 1.00733 | 0 | 0 | 0 | 12.96374
47.7 | 1.01022 | 4501.1431 | 1.01022 | 0 | 0 | 0 | 9.497412
47.8 | 1.01233 | 4515.68589 | 1.01233 | 0 | 0 | 0 | 6.051019
47.9 | 1.01367 | 4516.63248 | 1.01367 | 0 | 0 | 0 | 8.491269
48 | 1.01555 | 4517.75752 | 1.01555 | 0 | 0 | 0 | 11.06851
48.1 | 1.018 | 4528.83206 | 1.018 | 0 | 0 | 0 | 13.08832
48.2 | 1.02089 | 4543.5667 | 1.02089 | 0 | 0 | 0 | 9.0871334
48.3 | 1.02289 | 4555.0596 | 1.02289 | 0 | 0 | 0 | 6.058229
48.4 | 1.02422 | 4555.68954 | 1.02422 | 0 | 0 | 0 | 7.608002
48.5 | 1.02589 | 4555.84377 | 1.02589 | 0 | 0 | 0 | 10.61512
48.6 | 1.02822 | 4564.14819 | 1.02822 | 0 | 0 | 0 | 13.19039
48.7 | 1.03111 | 4583.81958 | 1.03111 | 0 | 0 | 0 | 11.18452
48.8 | 1.03355 | 4600.91271 | 1.03355 | 0 | 0 | 0 | 6.165223
48.9 | 1.03489 | 4603.2995 | 1.03489 | 0 | 0 | 0 | 8.193873
49 | 1.03667 | 4603.3565 | 1.03667 | 0 | 0 | 0 | 10.72582
49.1 | 1.039 | 4609.91338 | 1.039 | 0 | 0 | 0 | 12.81556
49.2 | 1.04178 | 4622.70305 | 1.04178 | 0 | 0 | 0 | 11.2794
49.3 | 1.04422 | 4639.42178 | 1.04422 | 0 | 0 | 0 | 5.660095
49.4 | 1.04544 | 4642.19525 | 1.04544 | 0 | 0 | 0 | 7.752466
49.5 | 1.04711 | 4642.0794 | 1.04711 | 0 | 0 | 0 | 10.30542
49.6 | 1.04933 | 4649.76504 | 1.04933 | 0 | 0 | 0 | 12.92635
49.7 | 1.05211 | 4664.88004 | 1.05211 | 0 | 0 | 0 | 12.96837
49.8 | 1.05489 | 4682.19407 | 1.05489 | 0 | 0 | 0 | 6.742359
49.9 | 1.05633 | 4687.87141 | 1.05633 | 0 | 0 | 0 | 6.797414
50 | 1.05778 | 4686.8667 | 1.05778 | 0 | 0 | 0 | 10.40484
50.1 | 1.06 | 4691.99307 | 1.06 | 0 | 0 | 0 | 13.04374
50.2 | 1.06278 | 4704.83527 | 1.06278 | 0 | 0 | 0 | 12.51486
50.3 | 1.06544 | 4721.18258 | 1.06544 | 0 | 0 | 0 | 6.845715
50.4 | 1.06689 | 4728.63019 | 1.06689 | 0 | 0 | 0 | 6.809227
50.5 | 1.06833 | 4727.76443 | 1.06833 | 0 | 0 | 0 | 9.975583
50.6 | 1.07044 | 4733.57253 | 1.07044 | 0 | 0 | 0 | 12.63864
50.7 | 1.07311 | 4747.75508 | 1.07311 | 0 | 0 | 0 | 14.24327
50.8 | 1.07611 | 4762.60185 | 1.07611 | 0 | 0 | 0 | 7.953545
50.9 | 1.07778 | 4771.97394 | 1.07778 | 0 | 0 | 0 | 6.346725
51 | 1.07911 | 4770.73975 | 1.07911 | 0 | 0 | 0 | 9.5414795
51.1 | 1.08111 | 4774.13014 | 1.08111 | 0 | 0 | 0 | 12.74693
51.2 | 1.08378 | 4788.5485 | 1.08378 | 0 | 0 | 0 | 13.26428
51.3 | 1.08655 | 4804.58774 | 1.08655 | 0 | 0 | 0 | 8.023662
51.4 | 1.08822 | 4813.17081 | 1.08822 | 0 | 0 | 0 | 6.401517
51.5 | 1.08955 | 4813.30939 | 1.08955 | 0 | 0 | 0 | 9.62661878
51.6 | 1.09155 | 4815.7014 | 1.09155 | 0 | 0 | 0 | 12.85792
51.7 | 1.09422 | 4827.33473 | 1.09422 | 0 | 0 | 0 | 13.41999
51.8 | 1.097 | 4845.19228 | 1.097 | 0 | 0 | 0 | 10.22336
51.9 | 1.09911 | 4857.79382 | 1.09911 | 0 | 0 | 0 | 5.926508
52 | 1.10033 | 4858.90731 | 1.10033 | 0 | 0 | 0 | 9.183335
52.1 | 1.10222 | 4860.42574 | 1.10222 | 0 | 0 | 0 | 12.44269
52.2 | 1.10478 | 4870.27951 | 1.10478 | 0 | 0 | 0 | 12.41921
52.3 | 1.10733 | 4883.97628 | 1.10733 | 0 | 0 | 0 | 10.84243
52.4 | 1.10955 | 4896.85424 | 1.10955 | 0 | 0 | 0 | 6.561785
52.5 | 1.11089 | 4900.58511 | 1.11089 | 0 | 0 | 0 | 9.262106
52.6 | 1.11278 | 4902.32706 | 1.11278 | 0 | 0 | 0 | 11.42242
52.7 | 1.11511 | 4912.03815 | 1.11511 | 0 | 0 | 0 | 14.19579
52.8 | 1.118 | 4927.01344 | 1.118 | 0 | 0 | 0 | 12.02191
52.9 | 1.12044 | 4943.01692 | 1.12044 | 0 | 0 | 0 | 6.623643
53 | 1.12178 | 4946.51608 | 1.12178 | 0 | 0 | 0 | 8.211217
53.1 | 1.12344 | 4946.48293 | 1.12344 | 0 | 0 | 0 | 11.57477
53.2 | 1.12578 | 4953.22868 | 1.12578 | 0 | 0 | 0 | 13.17559
53.3 | 1.12844 | 4965.2528 | 1.12844 | 0 | 0 | 0 | 12.16487
53.4 | 1.13089 | 4979.78814 | 1.13089 | 0 | 0 | 0 | 7.718672
53.5 | 1.13244 | 4986.86358 | 1.13244 | 0 | 0 | 0 | 7.779507
53.6 | 1.134 | 4988.23859 | 1.134 | 0 | 0 | 0 | 10.52518
53.7 | 1.13611 | 4996.39846 | 1.13611 | 0 | 0 | 0 | 13.88999
53.8 | 1.13889 | 5009.84006 | 1.13889 | 0 | 0 | 0 | 14.47844
53.9 | 1.14178 | 5022.91955 | 1.14178 | 0 | 0 | 0 | 7.233004
54 | 1.14322 | 5029.55616 | 1.14322 | 0 | 0 | 0 | 7.292856
54.1 | 1.14467 | 5029.10092 | 1.14467 | 0 | 0 | 0 | 10.6114
54.2 | 1.14678 | 5033.52992 | 1.14678 | 0 | 0 | 0 | 12.8355
54.3 | 1.14933 | 5048.23588 | 1.14933 | 0 | 0 | 0 | 13.47879
54.4 | 1.152 | 5063.84671 | 1.152 | 0 | 0 | 0 | 9.57067
54.5 | 1.15389 | 5074.64632 | 1.15389 | 0 | 0 | 0 | 7.307491
54.6 | 1.15533 | 5075.65551 | 1.15533 | 0 | 0 | 0 | 10.15131102
54.7 | 1.15733 | 5078.86708 | 1.15733 | 0 | 0 | 0 | 13.0019
54.8 | 1.15989 | 5088.87358 | 1.15989 | 0 | 0 | 0 | 14.14707
54.9 | 1.16267 | 5105.59157 | 1.16267 | 0 | 0 | 0 | 10.21118314
55 | 1.16467 | 5117.5911 | 1.16467 | 0 | 0 | 0 | 6.806396
55.1 | 1.166 | 5118.38943 | 1.166 | 0 | 0 | 0 | 9.673756
55.2 | 1.16789 | 5120.13584 | 1.16789 | 0 | 0 | 0 | 11.92992
55.3 | 1.17022 | 5130.39306 | 1.17022 | 0 | 0 | 0 | 13.13381
55.4 | 1.17278 | 5145.72598 | 1.17278 | 0 | 0 | 0 | 12.55557
55.5 | 1.17522 | 5160.06127 | 1.17522 | 0 | 0 | 0 | 7.482089
55.6 | 1.17667 | 5164.14568 | 1.17667 | 0 | 0 | 0 | 9.140538
55.7 | 1.17844 | 5164.99951 | 1.17844 | 0 | 0 | 0 | 12.65425
55.8 | 1.18089 | 5173.37658 | 1.18089 | 0 | 0 | 0 | 14.38199
55.9 | 1.18367 | 5189.22321 | 1.18367 | 0 | 0 | 0 | 12.09089
56 | 1.186 | 5205.7758 | 1.186 | 0 | 0 | 0 | 6.923682
56.1 | 1.18733 | 5208.8704 | 1.18733 | 0 | 0 | 0 | 8.698814
56.2 | 1.189 | 5208.77242 | 1.189 | 0 | 0 | 0 | 11.56347
56.3 | 1.19122 | 5215.17359 | 1.19122 | 0 | 0 | 0 | 13.35084
56.4 | 1.19378 | 5226.11253 | 1.19378 | 0 | 0 | 0 | 14.47633
56.5 | 1.19655 | 5242.40099 | 1.19655 | 0 | 0 | 0 | 7.601481
56.6 | 1.198 | 5251.16436 | 1.198 | 0 | 0 | 0 | 8.769444
56.7 | 1.19967 | 5251.61959 | 1.19967 | 0 | 0 | 0 | 11.6586
56.8 | 1.20189 | 5259.11674 | 1.20189 | 0 | 0 | 0 | 14.62034
56.9 | 1.20467 | 5273.80146 | 1.20467 | 0 | 0 | 0 | 14.02831
57 | 1.20733 | 5286.57064 | 1.20733 | 0 | 0 | 0 | 7.665527
57.1 | 1.20878 | 5293.21916 | 1.20878 | 0 | 0 | 0 | 7.622236
57.2 | 1.21022 | 5292.7874 | 1.21022 | 0 | 0 | 0 | 10.5855748
57.3 | 1.21222 | 5298.41818 | 1.21222 | 0 | 0 | 0 | 14.14678
57.4 | 1.21489 | 5312.92036 | 1.21489 | 0 | 0 | 0 | 15.35434
57.5 | 1.21778 | 5329.62196 | 1.21778 | 0 | 0 | 0 | 8.847172
57.6 | 1.21944 | 5339.73277 | 1.21944 | 0 | 0 | 0 | 7.742613
57.7 | 1.22089 | 5339.75698 | 1.22089 | 0 | 0 | 0 | 11.26689
57.8 | 1.223 | 5344.36628 | 1.223 | 0 | 0 | 0 | 13.62813
57.9 | 1.22555 | 5355.93033 | 1.22555 | 0 | 0 | 0 | 14.88949
58 | 1.22833 | 5370.11363 | 1.22833 | 0 | 0 | 0 | 10.14951
58.1 | 1.23022 | 5381.17401 | 1.23022 | 0 | 0 | 0 | 6.565032
58.2 | 1.23144 | 5381.47427 | 1.23144 | 0 | 0 | 0 | 10.17099
58.3 | 1.23333 | 5384.16877 | 1.23333 | 0 | 0 | 0 | 13.78347
58.4 | 1.23589 | 5396.26703 | 1.23589 | 0 | 0 | 0 | 15.00162
58.5 | 1.23867 | 5414.6897 | 1.23867 | 0 | 0 | 0 | 12.02061
58.6 | 1.24089 | 5426.94889 | 1.24089 | 0 | 0 | 0 | 7.217842
58.7 | 1.24222 | 5428.2777 | 1.24222 | 0 | 0 | 0 | 10.25944
58.8 | 1.24411 | 5429.43738 | 1.24411 | 0 | 0 | 0 | 13.89936
58.9 | 1.24667 | 5439.89688 | 1.24667 | 0 | 0 | 0 | 15.06851
59 | 1.24944 | 5457.45231 | 1.24944 | 0 | 0 | 0 | 10.91490462
59.1 | 1.25144 | 5473.04749 | 1.25144 | 0 | 0 | 0 | 6.731848
59.2 | 1.25267 | 5473.31534 | 1.25267 | 0 | 0 | 0 | 9.687768
59.3 | 1.25444 | 5474.39009 | 1.25444 | 0 | 0 | 0 | 14.01444
59.4 | 1.257 | 5482.9929 | 1.257 | 0 | 0 | 0 | 15.24272
59.5 | 1.25978 | 5496.04557 | 1.25978 | 0 | 0 | 0 | 13.41035
59.6 | 1.26222 | 5513.21879 | 1.26222 | 0 | 0 | 0 | 7.332581
59.7 | 1.26355 | 5509.26998 | 1.26355 | 0 | 0 | 0 | 9.200481
59.8 | 1.26522 | 5506.49725 | 1.26522 | 0 | 0 | 0 | 12.83014
59.9 | 1.26755 | 5518.24719 | 1.26755 | 0 | 0 | 0 | 15.94773
60 | 1.27044 | 5534.94059 | 1.27044 | 0 | 0 | 0 | 13.5606
60.1 | 1.27289 | 5552.39134 | 1.27289 | 0 | 0 | 0 | 6.163154
60.2 | 1.274 | 5554.70474 | 1.274 | 0 | 0 | 0 | 9.276357
60.3 | 1.27567 | 5555.05194 | 1.27567 | 0 | 0 | 0 | 12.94327
60.4 | 1.278 | 5562.93353 | 1.278 | 0 | 0 | 0 | 15.46496
60.5 | 1.28078 | 5579.04281 | 1.28078 | 0 | 0 | 0 | 14.84025
60.6 | 1.28344 | 5595.636 | 1.28344 | 0 | 0 | 0 | 7.498152
60.7 | 1.28478 | 5601.68698 | 1.28478 | 0 | 0 | 0 | 9.2988
60.8 | 1.28644 | 5601.31334 | 1.28644 | 0 | 0 | 0 | 12.49093
60.9 | 1.28867 | 5608.996 | 1.28867 | 0 | 0 | 0 | 14.91993
61 | 1.29133 | 5624.18848 | 1.29133 | 0 | 0 | 0 | 15.01658
61.1 | 1.294 | 5637.43412 | 1.294 | 0 | 0 | 0 | 7.497787
61.2 | 1.29533 | 5642.07062 | 1.29533 | 0 | 0 | 0 | 8.80163
61.3 | 1.29689 | 5641.85418 | 1.29689 | 0 | 0 | 0 | 12.52492
61.4 | 1.29911 | 5648.21921 | 1.29911 | 0 | 0 | 0 | 15.08075
61.5 | 1.30178 | 5664.63023 | 1.30178 | 0 | 0 | 0 | 16.37078
61.6 | 1.30467 | 5682.71503 | 1.30467 | 0 | 0 | 0 | 8.808208
61.7 | 1.30622 | 5689.6504 | 1.30622 | 0 | 0 | 0 | 7.567235
61.8 | 1.30755 | 5689.23391 | 1.30755 | 0 | 0 | 0 | 12.68699
61.9 | 1.30978 | 5692.38737 | 1.30978 | 0 | 0 | 0 | 15.14175
62 | 1.31244 | 5705.37187 | 1.31244 | 0 | 0 | 0 | 15.86093
62.1 | 1.31522 | 5725.1431 | 1.31522 | 0 | 0 | 0 | 8.931223
62.2 | 1.31678 | 5734.30583 | 1.31678 | 0 | 0 | 0 | 7.626627
62.3 | 1.31811 | 5734.33638 | 1.31811 | 0 | 0 | 0 | 12.09945
62.4 | 1.32022 | 5738.00914 | 1.32022 | 0 | 0 | 0 | 15.32048
62.5 | 1.32289 | 5748.735 | 1.32289 | 0 | 0 | 0 | 16.61384
62.6 | 1.32578 | 5765.08008 | 1.32578 | 0 | 0 | 0 | 10.20419
62.7 | 1.32755 | 5778.85918 | 1.32755 | 0 | 0 | 0 | 7.743671
62.8 | 1.32889 | 5778.26761 | 1.32889 | 0 | 0 | 0 | 11.55654
62.9 | 1.33089 | 5780.45584 | 1.33089 | 0 | 0 | 0 | 14.74016
63 | 1.33344 | 5792.3317 | 1.33344 | 0 | 0 | 0 | 16.10268
63.1 | 1.33622 | 5808.07887 | 1.33622 | 0 | 0 | 0 | 10.33838
63.2 | 1.338 | 5820.35445 | 1.338 | 0 | 0 | 0 | 8.38131
63.3 | 1.33944 | 5822.19176 | 1.33944 | 0 | 0 | 0 | 11.00394
63.4 | 1.34133 | 5824.7108 | 1.34133 | 0 | 0 | 0 | 14.91126
63.5 | 1.34389 | 5834.69532 | 1.34389 | 0 | 0 | 0 | 16.86227
63.6 | 1.34678 | 5849.47355 | 1.34678 | 0 | 0 | 0 | 12.34239
63.7 | 1.34889 | 5866.09878 | 1.34889 | 0 | 0 | 0 | 7.801911
63.8 | 1.35022 | 5868.33581 | 1.35022 | 0 | 0 | 0 | 10.44564
63.9 | 1.352 | 5869.46234 | 1.352 | 0 | 0 | 0 | 14.96713
64 | 1.35455 | 5880.48026 | 1.35455 | 0 | 0 | 0 | 15.05403
64.10001 | 1.35711 | 5893.69237 | 1.35711 | 0 | 0 | 0 | 13.084
64.2 | 1.35933 | 5902.47363 | 1.35933 | 0 | 0 | 0 | 9.207859
64.3 | 1.36089 | 5908.2251 | 1.36089 | 0 | 0 | 0 | 9.807654
64.4 | 1.36255 | 5909.88286 | 1.36255 | 0 | 0 | 0 | 13.82913
64.5 | 1.36489 | 5920.67204 | 1.36489 | 0 | 0 | 0 | 16.45947
64.60001 | 1.36767 | 5938.87307 | 1.36767 | 0 | 0 | 0 | 15.14413
64.7 | 1.37022 | 5953.06754 | 1.37022 | 0 | 0 | 0 | 7.91758
64.8 | 1.37155 | 5956.97388 | 1.37155 | 0 | 0 | 0 | 9.948146
64.9 | 1.37322 | 5956.61514 | 1.37322 | 0 | 0 | 0 | 13.87891
65 | 1.37555 | 5962.7004 | 1.37555 | 0 | 0 | 0 | 14.60862
65.10001 | 1.378 | 5976.50856 | 1.378 | 0 | 0 | 0 | 15.95728
65.2 | 1.38067 | 5991.12585 | 1.38067 | 0 | 0 | 0 | 9.286245
65.3 | 1.38222 | 5999.43772 | 1.38222 | 0 | 0 | 0 | 9.359123
65.4 | 1.38378 | 6000.77361 | 1.38378 | 0 | 0 | 0 | 12.66163
65.5 | 1.38589 | 6006.04936 | 1.38589 | 0 | 0 | 0 | 16.69682
65.60001 | 1.38867 | 6021.0757 | 1.38867 | 0 | 0 | 0 | 16.67838
65.70001 | 1.39144 | 6038.35322 | 1.39144 | 0 | 0 | 0 | 10.08405
65.8 | 1.39311 | 6046.48627 | 1.39311 | 0 | 0 | 0 | 8.041827
65.9 | 1.39444 | 6046.34397 | 1.39444 | 0 | 0 | 0 | 12.75779
66 | 1.39655 | 6049.1018 | 1.39655 | 0 | 0 | 0 | 14.8203
66.10001 | 1.399 | 6059.61047 | 1.399 | 0 | 0 | 0 | 16.17916
66.20001 | 1.40167 | 6075.09054 | 1.40167 | 0 | 0 | 0 | 12.15018
66.3 | 1.40367 | 6089.13749 | 1.40367 | 0 | 0 | 0 | 8.768358
66.4 | 1.40511 | 6091.79288 | 1.40511 | 0 | 0 | 0 | 12.18358576
66.5 | 1.40711 | 6094.18228 | 1.40711 | 0 | 0 | 0 | 14.8698
66.60001 | 1.40955 | 6102.86258 | 1.40955 | 0 | 0 | 0 | 17.63727
66.70001 | 1.41244 | 6118.83551 | 1.41244 | 0 | 0 | 0 | 12.23767102
66.8 | 1.41444 | 6134.35358 | 1.41444 | 0 | 0 | 0 | 8.220034
66.9 | 1.41578 | 6136.60142 | 1.41578 | 0 | 0 | 0 | 11.59818
67 | 1.41767 | 6138.19435 | 1.41767 | 0 | 0 | 0 | 14.30199
67.10001 | 1.42 | 6147.41035 | 1.42 | 0 | 0 | 0 | 15.6759
67.20001 | 1.42255 | 6158.5743 | 1.42255 | 0 | 0 | 0 | 15.76595
67.3 | 1.42511 | 6172.97441 | 1.42511 | 0 | 0 | 0 | 8.210056
67.4 | 1.42644 | 6179.97907 | 1.42644 | 0 | 0 | 0 | 11.00036
67.5 | 1.42822 | 6180.45926 | 1.42822 | 0 | 0 | 0 | 15.14213
67.60001 | 1.43067 | 6190.85059 | 1.43067 | 0 | 0 | 0 | 17.14866
67.70001 | 1.43344 | 6207.0746 | 1.43344 | 0 | 0 | 0 | 15.20733
67.8 | 1.43589 | 6220.91666 | 1.43589 | 0 | 0 | 0 | 8.95812
67.9 | 1.43733 | 6224.98281 | 1.43733 | 0 | 0 | 0 | 9.026225
68 | 1.43878 | 6224.33573 | 1.43878 | 0 | 0 | 0 | 13.13335
68.10001 | 1.44089 | 6229.88716 | 1.44089 | 0 | 0 | 0 | 16.5715
68.20001 | 1.44355 | 6243.74002 | 1.44355 | 0 | 0 | 0 | 17.3576
68.3 | 1.44633 | 6259.76771 | 1.44633 | 0 | 0 | 0 | 9.765238
68.4 | 1.44789 | 6269.05784 | 1.44789 | 0 | 0 | 0 | 9.71704
68.5 | 1.44944 | 6269.42962 | 1.44944 | 0 | 0 | 0 | 13.2285
68.60001 | 1.45155 | 6275.40573 | 1.45155 | 0 | 0 | 0 | 17.44563
68.70001 | 1.45433 | 6290.50359 | 1.45433 | 0 | 0 | 0 | 17.4876
68.8 | 1.45711 | 6304.85266 | 1.45711 | 0 | 0 | 0 | 9.83557
68.9 | 1.45867 | 6311.28103 | 1.45867 | 0 | 0 | 0 | 8.394004
69 | 1.46 | 6310.87869 | 1.46 | 0 | 0 | 0 | 12.62175738
69.10001 | 1.462 | 6313.86042 | 1.462 | 0 | 0 | 0 | 16.10034
69.20001 | 1.46455 | 6327.67454 | 1.46455 | 0 | 0 | 0 | 18.28698
69.3 | 1.46744 | 6348.48252 | 1.46744 | 0 | 0 | 0 | 11.99863
69.4 | 1.46933 | 6360.73649 | 1.46933 | 0 | 0 | 0 | 8.45978
69.5 | 1.47066 | 6361.77585 | 1.47066 | 0 | 0 | 0 | 13.48696
69.60001 | 1.47278 | 6364.28148 | 1.47278 | 0 | 0 | 0 | 16.22892
69.70001 | 1.47533 | 6373.92476 | 1.47533 | 0 | 0 | 0 | 17.71951
69.8 | 1.47811 | 6390.19683 | 1.47811 | 0 | 0 | 0 | 12.07747
69.9 | 1.48 | 6404.38795 | 1.48 | 0 | 0 | 0 | 7.813353299
70 | 1.48122 | 6404.71056 | 1.48122 | 0 | 0 | 0 | 12.1049
70.10001 | 1.48311 | 6406.22824 | 1.48311 | 0 | 0 | 0 | 15.6312
70.20001 | 1.48555 | 6416.27014 | 1.48555 | 0 | 0 | 0 | 18.54302
70.3 | 1.48844 | 6431.85675 | 1.48844 | 0 | 0 | 0 | 14.34304
70.4 | 1.49067 | 6447.75108 | 1.49067 | 0 | 0 | 0 | 8.575509
70.5 | 1.492 | 6450.27235 | 1.492 | 0 | 0 | 0 | 12.19101
70.60001 | 1.49389 | 6452.03739 | 1.49389 | 0 | 0 | 0 | 15.74297
70.70001 | 1.49633 | 6461.68962 | 1.49633 | 0 | 0 | 0 | 18.67428
70.8 | 1.49922 | 6476.50808 | 1.49922 | 0 | 0 | 0 | 13.66543
70.9 | 1.50133 | 6492.90085 | 1.50133 | 0 | 0 | 0 | 7.20712
71 | 1.50244 | 6493.65485 | 1.50244 | 0 | 0 | 0 | 11.55871
71.10001 | 1.50422 | 6494.046 | 1.50422 | 0 | 0 | 0 | 15.91041
71.20001 | 1.50667 | 6503.65725 | 1.50667 | 0 | 0 | 0 | 18.73053
71.3 | 1.50955 | 6517.76344 | 1.50955 | 0 | 0 | 0 | 15.25157
71.4 | 1.51189 | 6535.53605 | 1.51189 | 0 | 0 | 0 | 9.411172
71.5 | 1.51333 | 6539.39545 | 1.51333 | 0 | 0 | 0 | 11.64012
71.60001 | 1.51511 | 6539.86633 | 1.51511 | 0 | 0 | 0 | 15.23789
71.70001 | 1.51744 | 6549.63851 | 1.51744 | 0 | 0 | 0 | 18.208
71.8 | 1.52022 | 6564.226 | 1.52022 | 0 | 0 | 0 | 15.29465
71.9 | 1.52255 | 6576.27434 | 1.52255 | 0 | 0 | 0 | 8.088817
72 | 1.52378 | 6576.53138 | 1.52378 | 0 | 0 | 0 | 10.19362
72.10001 | 1.52533 | 6575.38474 | 1.52533 | 0 | 0 | 0 | 15.32065
72.20001 | 1.52766 | 6583.93577 | 1.52766 | 0 | 0 | 0 | 18.30334
72.3 | 1.53044 | 6603.48013 | 1.53044 | 0 | 0 | 0 | 18.35767
72.4 | 1.53322 | 6621.13428 | 1.53322 | 0 | 0 | 0 | 9.600645
72.5 | 1.53467 | 6626.67602 | 1.53467 | 0 | 0 | 0 | 10.27135
72.60001 | 1.53622 | 6626.31691 | 1.53622 | 0 | 0 | 0 | 14.71042
72.70001 | 1.53844 | 6630.98544 | 1.53844 | 0 | 0 | 0 | 17.70473
72.8 | 1.54111 | 6645.14527 | 1.54111 | 0 | 0 | 0 | 17.74254
72.9 | 1.54378 | 6665.124 | 1.54378 | 0 | 0 | 0 | 9.597779
73 | 1.54522 | 6670.76707 | 1.54522 | 0 | 0 | 0 | 9.605905
73.10001 | 1.54666 | 6670.5294 | 1.54666 | 0 | 0 | 0 | 14.87528
73.20001 | 1.54889 | 6675.43784 | 1.54889 | 0 | 0 | 0 | 17.75666
73.3 | 1.55155 | 6689.42854 | 1.55155 | 0 | 0 | 0 | 19.33245
73.4 | 1.55444 | 6707.06108 | 1.55444 | 0 | 0 | 0 | 11.20079
73.5 | 1.55611 | 6717.17152 | 1.55611 | 0 | 0 | 0 | 8.933838
73.60001 | 1.55744 | 6716.18208 | 1.55744 | 0 | 0 | 0 | 13.43236416
73.70001 | 1.55944 | 6719.04013 | 1.55944 | 0 | 0 | 0 | 18.67893
73.8 | 1.56222 | 6730.55872 | 1.56222 | 0 | 0 | 0 | 18.71095
73.9 | 1.565 | 6750.01666 | 1.565 | 0 | 0 | 0 | 11.20503
74 | 1.56666 | 6762.2602 | 1.56666 | 0 | 0 | 0 | 9.061429
74.10001 | 1.568 | 6762.4867 | 1.568 | 0 | 0 | 0 | 13.5249734
74.20001 | 1.57 | 6765.33356 | 1.57 | 0 | 0 | 0 | 17.2516
74.3 | 1.57255 | 6774.41806 | 1.57255 | 0 | 0 | 0 | 20.32325
74.4 | 1.57555 | 6789.93985 | 1.57555 | 0 | 0 | 0 | 12.83299
74.5 | 1.57744 | 6806.66715 | 1.57744 | 0 | 0 | 0 | 8.304134
74.60001 | 1.57866 | 6806.42948 | 1.57866 | 0 | 0 | 0 | 13.61286
74.70001 | 1.58066 | 6807.70725 | 1.58066 | 0 | 0 | 0 | 17.42773
74.8 | 1.58322 | 6820.53119 | 1.58322 | 0 | 0 | 0 | 18.21082
74.9 | 1.58589 | 6834.0756 | 1.58589 | 0 | 0 | 0 | 13.6681512
75 | 1.58789 | 6845.24328 | 1.58789 | 0 | 0 | 0 | 9.85715
75.10001 | 1.58933 | 6848.26002 | 1.58933 | 0 | 0 | 0 | 12.1899
75.20001 | 1.59111 | 6850.13086 | 1.59111 | 0 | 0 | 0 | 16.71432
75.3 | 1.59355 | 6861.68447 | 1.59355 | 0 | 0 | 0 | 19.83027
75.4 | 1.59644 | 6877.34261 | 1.59644 | 0 | 0 | 0 | 15.2677
75.5 | 1.59866 | 6892.21397 | 1.59866 | 0 | 0 | 0 | 9.235567
75.60001 | 1.6 | 6895.15397 | 1.6 | 0 | 0 | 0 | 12.27337
75.70001 | 1.60178 | 6895.88934 | 1.60178 | 0 | 0 | 0 | 16.82597
75.8 | 1.60422 | 6905.12955 | 1.60422 | 0 | 0 | 0 | 17.67713
75.9 | 1.60678 | 6920.18941 | 1.60678 | 0 | 0 | 0 | 16.12404
76 | 1.60911 | 6931.42861 | 1.60911 | 0 | 0 | 0 | 10.74371
76.10001 | 1.61066 | 6937.2043 | 1.61066 | 0 | 0 | 0 | 10.82204
76.20001 | 1.61222 | 6938.72049 | 1.61222 | 0 | 0 | 0 | 16.93048
76.3 | 1.61466 | 6946.46165 | 1.61466 | 0 | 0 | 0 | 18.54705
76.4 | 1.61733 | 6964.07184 | 1.61733 | 0 | 0 | 0 | 18.59407
76.5 | 1.62 | 6978.48424 | 1.62 | 0 | 0 | 0 | 10.81665
76.60001 | 1.62155 | 6984.23907 | 1.62155 | 0 | 0 | 0 | 10.12715
76.70001 | 1.623 | 6983.88591 | 1.623 | 0 | 0 | 0 | 15.50423
76.8 | 1.62522 | 6988.73997 | 1.62522 | 0 | 0 | 0 | 17.89117
76.9 | 1.62778 | 7003.61058 | 1.62778 | 0 | 0 | 0 | 17.85921
77 | 1.63033 | 7019.16963 | 1.63033 | 0 | 0 | 0 | 12.49412
77.10001 | 1.63211 | 7029.59746 | 1.63211 | 0 | 0 | 0 | 10.12262
77.20001 | 1.63355 | 7030.54219 | 1.63355 | 0 | 0 | 0 | 14.83444
77.3 | 1.63566 | 7033.7519 | 1.63566 | 0 | 0 | 0 | 19.55383
77.4 | 1.63844 | 7044.05382 | 1.63844 | 0 | 0 | 0 | 19.58247
77.5 | 1.64122 | 7064.29929 | 1.64122 | 0 | 0 | 0 | 11.79738
77.60001 | 1.64289 | 7076.23884 | 1.64289 | 0 | 0 | 0 | 10.18978
77.70001 | 1.64433 | 7076.48396 | 1.64433 | 0 | 0 | 0 | 14.15296792
77.8 | 1.64633 | 7079.71975 | 1.64633 | 0 | 0 | 0 | 16.49575
77.9 | 1.64866 | 7088.1553 | 1.64866 | 0 | 0 | 0 | 18.92537
78 | 1.65133 | 7100.19767 | 1.65133 | 0 | 0 | 0 | 15.76244
78.10001 | 1.65355 | 7114.26511 | 1.65355 | 0 | 0 | 0 | 9.533115
78.20001 | 1.65489 | 7118.74291 | 1.65489 | 0 | 0 | 0 | 13.45442
78.3 | 1.65678 | 7120.46996 | 1.65678 | 0 | 0 | 0 | 18.1572
78.4 | 1.65933 | 7131.32024 | 1.65933 | 0 | 0 | 0 | 19.04063
78.5 | 1.662 | 7146.68259 | 1.662 | 0 | 0 | 0 | 15.86564
78.60001 | 1.66422 | 7162.62087 | 1.66422 | 0 | 0 | 0 | 11.17369
78.70001 | 1.66578 | 7166.10774 | 1.66578 | 0 | 0 | 0 | 11.89574
78.8 | 1.66744 | 7166.83045 | 1.66744 | 0 | 0 | 0 | 15.12201
78.9 | 1.66955 | 7173.25583 | 1.66955 | 0 | 0 | 0 | 19.15259
79 | 1.67222 | 7184.88395 | 1.67222 | 0 | 0 | 0 | 19.18364
79.10001 | 1.67489 | 7199.50646 | 1.67489 | 0 | 0 | 0 | 11.15924
79.20001 | 1.67644 | 7209.20861 | 1.67644 | 0 | 0 | 0 | 11.24637
79.3 | 1.678 | 7209.22053 | 1.678 | 0 | 0 | 0 | 16.00447
79.4 | 1.68022 | 7217.05481 | 1.68022 | 0 | 0 | 0 | 20.85729
79.5 | 1.68311 | 7234.95632 | 1.68311 | 0 | 0 | 0 | 18.44914
79.60001 | 1.68566 | 7246.56433 | 1.68566 | 0 | 0 | 0 | 10.50752
79.70001 | 1.68711 | 7251.89224 | 1.68711 | 0 | 0 | 0 | 10.44272
79.8 | 1.68855 | 7250.84543 | 1.68855 | 0 | 0 | 0 | 14.50169
79.9 | 1.69055 | 7254.05365 | 1.69055 | 0 | 0 | 0 | 20.16627
80 | 1.69333 | 7267.03927 | 1.69333 | 0 | 0 | 0 | 21.00174
80.10001 | 1.69622 | 7286.40482 | 1.69622 | 0 | 0 | 0 | 11.36679
80.20001 | 1.69778 | 7296.27758 | 1.69778 | 0 | 0 | 0 | 10.50664
80.3 | 1.69922 | 7296.80657 | 1.69922 | 0 | 0 | 0 | 15.39626
80.4 | 1.70133 | 7300.5937 | 1.70133 | 0 | 0 | 0 | 19.49259
80.50001 | 1.704 | 7314.08224 | 1.704 | 0 | 0 | 0 | 21.1377
80.60001 | 1.70689 | 7332.62375 | 1.70689 | 0 | 0 | 0 | 12.17216
80.70001 | 1.70855 | 7342.76548 | 1.70855 | 0 | 0 | 0 | 9.031602
80.8 | 1.70978 | 7341.66354 | 1.70978 | 0 | 0 | 0 | 14.68332708
80.9 | 1.71178 | 7342.96814 | 1.71178 | 0 | 0 | 0 | 17.91684
81.00001 | 1.71422 | 7352.24038 | 1.71422 | 0 | 0 | 0 | 21.24797
81.10001 | 1.71711 | 7371.12612 | 1.71711 | 0 | 0 | 0 | 14.74225
81.20001 | 1.71911 | 7387.03534 | 1.71911 | 0 | 0 | 0 | 9.824757
81.3 | 1.72044 | 7388.61263 | 1.72044 | 0 | 0 | 0 | 14.77722526
81.4 | 1.72244 | 7390.55127 | 1.72244 | 0 | 0 | 0 | 18.91981
81.50001 | 1.725 | 7399.05834 | 1.725 | 0 | 0 | 0 | 20.56938
81.60001 | 1.72778 | 7415.33935 | 1.72778 | 0 | 0 | 0 | 15.64637
81.70001 | 1.72989 | 7431.4855 | 1.72989 | 0 | 0 | 0 | 9.066412
81.8 | 1.73111 | 7432.34158 | 1.73111 | 0 | 0 | 0 | 13.22957
81.9 | 1.73289 | 7432.22237 | 1.73289 | 0 | 0 | 0 | 18.13462
82.00001 | 1.73533 | 7440.80916 | 1.73533 | 0 | 0 | 0 | 21.50394
82.10001 | 1.73822 | 7453.65769 | 1.73822 | 0 | 0 | 0 | 17.36702
82.20001 | 1.74055 | 7473.24601 | 1.74055 | 0 | 0 | 0 | 10.01415
82.3 | 1.74189 | 7477.49209 | 1.74189 | 0 | 0 | 0 | 13.23516
82.4 | 1.74366 | 7477.68283 | 1.74366 | 0 | 0 | 0 | 17.49778
82.50001 | 1.746 | 7487.683 | 1.746 | 0 | 0 | 0 | 21.6394
82.60001 | 1.74889 | 7500.42573 | 1.74889 | 0 | 0 | 0 | 16.65095
82.70001 | 1.75111 | 7514.43282 | 1.75111 | 0 | 0 | 0 | 9.994196
82.8 | 1.75244 | 7516.67991 | 1.75244 | 0 | 0 | 0 | 11.72602
82.9 | 1.754 | 7515.82831 | 1.754 | 0 | 0 | 0 | 18.33862
83.00001 | 1.75644 | 7524.11485 | 1.75644 | 0 | 0 | 0 | 20.91704
83.10001 | 1.75922 | 7543.41558 | 1.75922 | 0 | 0 | 0 | 19.31114
83.20001 | 1.76178 | 7559.71149 | 1.76178 | 0 | 0 | 0 | 10.88598
83.3 | 1.76322 | 7565.175 | 1.76322 | 0 | 0 | 0 | 11.80167
83.4 | 1.76478 | 7564.25858 | 1.76478 | 0 | 0 | 0 | 16.79265
83.50001 | 1.767 | 7570.85383 | 1.767 | 0 | 0 | 0 | 21.87977
83.60001 | 1.76989 | 7584.57556 | 1.76989 | 0 | 0 | 0 | 19.34067
83.70001 | 1.77244 | 7600.93555 | 1.77244 | 0 | 0 | 0 | 10.18525
83.8 | 1.77378 | 7604.45893 | 1.77378 | 0 | 0 | 0 | 10.95042
83.9 | 1.77522 | 7603.0165 | 1.77522 | 0 | 0 | 0 | 16.8787
84.00001 | 1.77744 | 7607.78934 | 1.77744 | 0 | 0 | 0 | 21.14965
84.10001 | 1.78022 | 7624.2581 | 1.78022 | 0 | 0 | 0 | 21.19544
84.20001 | 1.783 | 7644.6034 | 1.783 | 0 | 0 | 0 | 11.84914
84.3 | 1.78455 | 7651.96681 | 1.78455 | 0 | 0 | 0 | 11.09535
84.4 | 1.786 | 7651.54362 | 1.786 | 0 | 0 | 0 | 16.14476
84.50001 | 1.78811 | 7654.18932 | 1.78811 | 0 | 0 | 0 | 20.43669
84.60001 | 1.79078 | 7663.97566 | 1.79078 | 0 | 0 | 0 | 21.22921
84.70001 | 1.79355 | 7684.68082 | 1.79355 | 0 | 0 | 0 | 11.9881
84.8 | 1.79511 | 7694.58264 | 1.79511 | 0 | 0 | 0 | 10.23379
84.9 | 1.79644 | 7694.82851 | 1.79644 | 0 | 0 | 0 | 15.38965702
85.00001 | 1.79844 | 7698.20139 | 1.79844 | 0 | 0 | 0 | 20.5542
85.10001 | 1.80111 | 7708.53534 | 1.80111 | 0 | 0 | 0 | 23.97354
85.20001 | 1.80422 | 7726.22973 | 1.80422 | 0 | 0 | 0 | 13.75269
85.3 | 1.806 | 7740.10345 | 1.806 | 0 | 0 | 0 | 9.442926
85.4 | 1.80722 | 7739.29209 | 1.80722 | 0 | 0 | 0 | 15.47858418
85.50001 | 1.80922 | 7740.4283 | 1.80922 | 0 | 0 | 0 | 20.66694
85.60001 | 1.81189 | 7752.43863 | 1.81189 | 0 | 0 | 0 | 20.62149
85.70001 | 1.81455 | 7765.83999 | 1.81455 | 0 | 0 | 0 | 14.67744
85.8 | 1.81644 | 7777.3124 | 1.81644 | 0 | 0 | 0 | 10.4216
85.9 | 1.81778 | 7778.65648 | 1.81778 | 0 | 0 | 0 | 15.55731296
86.00001 | 1.81978 | 7780.49529 | 1.81978 | 0 | 0 | 0 | 19.84026
86.10001 | 1.82233 | 7792.44378 | 1.82233 | 0 | 0 | 0 | 22.52016
86.20001 | 1.82522 | 7809.46985 | 1.82522 | 0 | 0 | 0 | 16.47798
86.3 | 1.82733 | 7822.10603 | 1.82733 | 0 | 0 | 0 | 9.542969
86.4 | 1.82855 | 7822.80713 | 1.82855 | 0 | 0 | 0 | 14.78511
86.50001 | 1.83044 | 7822.38692 | 1.83044 | 0 | 0 | 0 | 20.02531
86.60001 | 1.833 | 7833.56056 | 1.833 | 0 | 0 | 0 | 19.11389
86.70001 | 1.83544 | 7849.87435 | 1.83544 | 0 | 0 | 0 | 17.42672
86.8 | 1.83766 | 7861.22233 | 1.83766 | 0 | 0 | 0 | 11.39877
86.9 | 1.83911 | 7864.59669 | 1.83911 | 0 | 0 | 0 | 14.86409
87.00001 | 1.841 | 7865.73961 | 1.841 | 0 | 0 | 0 | 18.32717
87.10001 | 1.84333 | 7875.31957 | 1.84333 | 0 | 0 | 0 | 21.89339
87.20001 | 1.84611 | 7893.58467 | 1.84611 | 0 | 0 | 0 | 19.26035
87.3 | 1.84855 | 7908.12075 | 1.84855 | 0 | 0 | 0 | 10.59688
87.4 | 1.84989 | 7911.05628 | 1.84989 | 0 | 0 | 0 | 13.13235
87.50001 | 1.85155 | 7910.57646 | 1.85155 | 0 | 0 | 0 | 19.38091
87.60001 | 1.854 | 7915.16155 | 1.854 | 0 | 0 | 0 | 18.44233
87.70001 | 1.85633 | 7927.65319 | 1.85633 | 0 | 0 | 0 | 20.29479
87.8 | 1.85889 | 7943.20181 | 1.85889 | 0 | 0 | 0 | 13.18572
87.9 | 1.86055 | 7954.46336 | 1.86055 | 0 | 0 | 0 | 12.40896
88.00001 | 1.86211 | 7956.32452 | 1.86211 | 0 | 0 | 0 | 17.66304
88.10001 | 1.86433 | 7962.51893 | 1.86433 | 0 | 0 | 0 | 21.25993
88.20001 | 1.867 | 7972.95123 | 1.867 | 0 | 0 | 0 | 22.1648
88.3 | 1.86978 | 7987.55363 | 1.86978 | 0 | 0 | 0 | 12.38071
88.4 | 1.87133 | 7996.03686 | 1.87133 | 0 | 0 | 0 | 12.47382
88.50001 | 1.87289 | 7995.8871 | 1.87289 | 0 | 0 | 0 | 16.87132
88.60001 | 1.875 | 8001.07196 | 1.875 | 0 | 0 | 0 | 18.6425
88.70001 | 1.87733 | 8013.06516 | 1.87733 | 0 | 0 | 0 | 21.39488
88.8 | 1.88 | 8025.20439 | 1.88 | 0 | 0 | 0 | 16.05040878
88.9 | 1.882 | 8038.50666 | 1.882 | 0 | 0 | 0 | 10.69121
89.00001 | 1.88333 | 8040.1428 | 1.88333 | 0 | 0 | 0 | 16.9647
89.10001 | 1.88544 | 8043.78912 | 1.88544 | 0 | 0 | 0 | 21.47692
89.20001 | 1.88811 | 8055.38297 | 1.88811 | 0 | 0 | 0 | 21.50787
89.3 | 1.89078 | 8068.18977 | 1.89078 | 0 | 0 | 0 | 16.13637954
89.4 | 1.89278 | 8079.29114 | 1.89278 | 0 | 0 | 0 | 10.74546
89.50001 | 1.89411 | 8081.09194 | 1.89411 | 0 | 0 | 0 | 15.27326
89.60001 | 1.896 | 8082.84655 | 1.896 | 0 | 0 | 0 | 18.83303
89.70001 | 1.89833 | 8092.52411 | 1.89833 | 0 | 0 | 0 | 21.60704
89.8 | 1.901 | 8108.45569 | 1.901 | 0 | 0 | 0 | 18.8927
89.9 | 1.90333 | 8121.53518 | 1.90333 | 0 | 0 | 0 | 11.77623
90.00001 | 1.90478 | 8125.06527 | 1.90478 | 0 | 0 | 0 | 14.38137
90.10001 | 1.90655 | 8125.28804 | 1.90655 | 0 | 0 | 0 | 19.90696
90.20001 | 1.909 | 8133.15064 | 1.909 | 0 | 0 | 0 | 21.63418
90.3 | 1.91166 | 8149.78704 | 1.91166 | 0 | 0 | 0 | 19.96698
90.4 | 1.91411 | 8166.50987 | 1.91411 | 0 | 0 | 0 | 11.75977
90.50001 | 1.91555 | 8169.93341 | 1.91555 | 0 | 0 | 0 | 12.7451
90.60001 | 1.91711 | 8169.80824 | 1.91711 | 0 | 0 | 0 | 18.13697
90.70001 | 1.91933 | 8173.53651 | 1.91933 | 0 | 0 | 0 | 21.82334
90.8 | 1.922 | 8185.76962 | 1.922 | 0 | 0 | 0 | 21.77415
90.9 | 1.92466 | 8205.23426 | 1.92466 | 0 | 0 | 0 | 12.80017
91.00001 | 1.92622 | 8213.95293 | 1.92622 | 0 | 0 | 0 | 12.81377
91.10001 | 1.92778 | 8214.03861 | 1.92778 | 0 | 0 | 0 | 18.23517
91.20001 | 1.93 | 8218.70342 | 1.93 | 0 | 0 | 0 | 22.848
91.3 | 1.93278 | 8229.57233 | 1.93278 | 0 | 0 | 0 | 22.79592
91.4 | 1.93555 | 8247.13185 | 1.93555 | 0 | 0 | 0 | 11.95834
91.50001 | 1.937 | 8255.88629 | 1.937 | 0 | 0 | 0 | 10.98033
91.60001 | 1.93833 | 8253.26443 | 1.93833 | 0 | 0 | 0 | 15.59867
91.70001 | 1.94022 | 8255.1077 | 1.94022 | 0 | 0 | 0 | 22.9492
91.8 | 1.943 | 8267.53005 | 1.943 | 0 | 0 | 0 | 23.89316
91.9 | 1.94589 | 8284.14187 | 1.94589 | 0 | 0 | 0 | 14.66293
92.00001 | 1.94766 | 8296.92036 | 1.94766 | 0 | 0 | 0 | 11.11787
92.10001 | 1.949 | 8296.61116 | 1.949 | 0 | 0 | 0 | 17.50585
92.20001 | 1.95111 | 8299.39246 | 1.95111 | 0 | 0 | 0 | 22.15938
92.3 | 1.95378 | 8311.21057 | 1.95378 | 0 | 0 | 0 | 23.93629
92.4 | 1.95666 | 8324.95913 | 1.95666 | 0 | 0 | 0 | 14.81843
92.50001 | 1.95844 | 8334.27012 | 1.95844 | 0 | 0 | 0 | 9.25104
92.60001 | 1.95955 | 8332.49167 | 1.95955 | 0 | 0 | 0 | 15.74841
92.70001 | 1.96144 | 8332.14521 | 1.96144 | 0 | 0 | 0 | 21.33029
92.8 | 1.964 | 8343.26893 | 1.964 | 0 | 0 | 0 | 24.11205
92.9 | 1.96689 | 8364.24753 | 1.96689 | 0 | 0 | 0 | 17.64856
93.00001 | 1.969 | 8377.78971 | 1.969 | 0 | 0 | 0 | 11.14246
93.10001 | 1.97033 | 8378.93039 | 1.97033 | 0 | 0 | 0 | 15.83618
93.20001 | 1.97222 | 8379.16806 | 1.97222 | 0 | 0 | 0 | 21.45067
93.3 | 1.97478 | 8386.17086 | 1.97478 | 0 | 0 | 0 | 23.22969
93.4 | 1.97755 | 8401.90798 | 1.97755 | 0 | 0 | 0 | 17.72803
93.50001 | 1.97966 | 8419.19482 | 1.97966 | 0 | 0 | 0 | 10.35561
93.60001 | 1.98089 | 8420.28558 | 1.98089 | 0 | 0 | 0 | 14.90391
93.70001 | 1.98266 | 8419.21046 | 1.98266 | 0 | 0 | 0 | 20.62707
93.8 | 1.98511 | 8427.37928 | 1.98511 | 0 | 0 | 0 | 23.42811
93.9 | 1.98789 | 8441.52868 | 1.98789 | 0 | 0 | 0 | 21.5259
94.00001 | 1.99044 | 8458.28578 | 1.99044 | 0 | 0 | 0 | 11.3341
94.10001 | 1.99178 | 8462.28153 | 1.99178 | 0 | 0 | 0 | 13.11654
94.20001 | 1.99333 | 8460.48743 | 1.99333 | 0 | 0 | 0 | 20.72819
94.3 | 1.99578 | 8467.21902 | 1.99578 | 0 | 0 | 0 | 23.4542
94.4 | 1.99855 | 8480.50341 | 1.99855 | 0 | 0 | 0 | 19.84438
94.50001 | 2.00089 | 8496.85967 | 2.00089 | 0 | 0 | 0 | 11.30082
94.60001 | 2.00222 | 8498.63812 | 2.00222 | 0 | 0 | 0 | 13.25788
94.70001 | 2.00378 | 8497.93479 | 2.00378 | 0 | 0 | 0 | 19.80019
94.8 | 2.00611 | 8505.3809 | 2.00611 | 0 | 0 | 0 | 24.58055
94.9 | 2.009 | 8521.96664 | 2.009 | 0 | 0 | 0 | 22.66843
95.00001 | 2.01166 | 8535.8128 | 2.01166 | 0 | 0 | 0 | 11.43799
95.10001 | 2.013 | 8540.55882 | 2.013 | 0 | 0 | 0 | 14.17733
95.20001 | 2.01466 | 8539.24751 | 2.01466 | 0 | 0 | 0 | 18.1032
95.3 | 2.01678 | 8543.56885 | 2.01678 | 0 | 0 | 0 | 23.66569
95.4 | 2.01955 | 8558.76878 | 2.01955 | 0 | 0 | 0 | 21.91045
95.50001 | 2.02211 | 8577.18214 | 2.02211 | 0 | 0 | 0 | 12.35114
95.60001 | 2.02355 | 8581.4923 | 2.02355 | 0 | 0 | 0 | 12.44316
95.70001 | 2.025 | 8580.66976 | 2.025 | 0 | 0 | 0 | 19.04909
95.8 | 2.02722 | 8583.71481 | 2.02722 | 0 | 0 | 0 | 22.91852
95.9 | 2.02989 | 8594.77445 | 2.02989 | 0 | 0 | 0 | 24.8389
96.00001 | 2.03278 | 8613.90978 | 2.03278 | 0 | 0 | 0 | 14.29909
96.10001 | 2.03444 | 8624.10888 | 2.03444 | 0 | 0 | 0 | 11.55631
96.20001 | 2.03578 | 8623.05611 | 2.03578 | 0 | 0 | 0 | 18.19465
96.3 | 2.03789 | 8625.25478 | 2.03789 | 0 | 0 | 0 | 22.94318
96.4 | 2.04055 | 8634.77215 | 2.04055 | 0 | 0 | 0 | 23.05484
96.50001 | 2.04322 | 8648.63694 | 2.04322 | 0 | 0 | 0 | 14.44322
96.60001 | 2.04489 | 8658.28171 | 2.04489 | 0 | 0 | 0 | 11.51551
96.70001 | 2.04622 | 8658.2765 | 2.04622 | 0 | 0 | 0 | 18.26896
96.8 | 2.04833 | 8660.66813 | 2.04833 | 0 | 0 | 0 | 22.17131
96.9 | 2.05089 | 8673.71559 | 2.05089 | 0 | 0 | 0 | 26.97526
97.00001 | 2.054 | 8690.25663 | 2.054 | 0 | 0 | 0 | 15.46866
97.10001 | 2.05578 | 8701.79459 | 2.05578 | 0 | 0 | 0 | 11.57339
97.20001 | 2.05711 | 8700.34769 | 2.05711 | 0 | 0 | 0 | 16.44366
97.3 | 2.059 | 8700.13461 | 2.059 | 0 | 0 | 0 | 22.18534
97.4 | 2.06155 | 8709.91126 | 2.06155 | 0 | 0 | 0 | 23.25546
97.50001 | 2.06422 | 8725.84432 | 2.06422 | 0 | 0 | 0 | 17.45169
97.60001 | 2.06622 | 8736.62308 | 2.06622 | 0 | 0 | 0 | 11.61971
97.70001 | 2.06755 | 8736.82871 | 2.06755 | 0 | 0 | 0 | 16.51261
97.8 | 2.06944 | 8737.0038 | 2.06944 | 0 | 0 | 0 | 22.36673
97.9 | 2.072 | 8744.51771 | 2.072 | 0 | 0 | 0 | 25.27166
98.00001 | 2.07489 | 8763.25965 | 2.07489 | 0 | 0 | 0 | 19.45444
98.10001 | 2.07711 | 8780.0689 | 2.07711 | 0 | 0 | 0 | 11.67749
98.20001 | 2.07844 | 8781.12912 | 2.07844 | 0 | 0 | 0 | 15.63041
98.3 | 2.08022 | 8779.34322 | 2.08022 | 0 | 0 | 0 | 21.4216
98.4 | 2.08266 | 8785.54508 | 2.08266 | 0 | 0 | 0 | 21.52459
98.50001 | 2.08511 | 8795.91554 | 2.08511 | 0 | 0 | 0 | 21.46203
98.60001 | 2.08755 | 8809.51807 | 2.08755 | 0 | 0 | 0 | 12.7738
98.70001 | 2.089 | 8814.18437 | 2.089 | 0 | 0 | 0 | 14.63155
98.8 | 2.09066 | 8813.74106 | 2.09066 | 0 | 0 | 0 | 21.59367
98.9 | 2.09311 | 8821.52691 | 2.09311 | 0 | 0 | 0 | 23.55348
99.00001 | 2.09578 | 8838.32648 | 2.09578 | 0 | 0 | 0 | 22.53773
99.10001 | 2.09833 | 8850.27647 | 2.09833 | 0 | 0 | 0 | 12.8329
99.20001 | 2.09978 | 8854.04199 | 2.09978 | 0 | 0 | 0 | 13.72377
99.3 | 2.10133 | 8852.37008 | 2.10133 | 0 | 0 | 0 | 20.62602
99.4 | 2.10366 | 8856.00671 | 2.10366 | 0 | 0 | 0 | 21.69722
99.50001 | 2.10611 | 8868.66301 | 2.10611 | 0 | 0 | 0 | 22.61509
99.60001 | 2.10866 | 8881.33645 | 2.10866 | 0 | 0 | 0 | 14.83183
99.70001 | 2.11033 | 8890.40306 | 2.11033 | 0 | 0 | 0 | 13.86903
99.8 | 2.11189 | 8890.62732 | 2.11189 | 0 | 0 | 0 | 19.73719
99.9 | 2.11411 | 8894.19839 | 2.11411 | 0 | 0 | 0 | 24.72587
100.00001 | 2.11689 | 8905.47261 | 2.11689 | 0 | 0 | 0 | 24.66816
100.10001 | 2.11966 | 8922.74976 | 2.11966 | 0 | 0 | 0 | 13.91949
100.20001 | 2.12122 | 8931.52654 | 2.12122 | 0 | 0 | 0 | 12.8614
100.3 | 2.12266 | 8929.40015 | 2.12266 | 0 | 0 | 0 | 17.8588
100.4 | 2.12466 | 8931.46545 | 2.12466 | 0 | 0 | 0 | 22.86455
100.50001 | 2.12722 | 8939.94868 | 2.12722 | 0 | 0 | 0 | 22.88627
100.60001 | 2.12978 | 8948.90726 | 2.12978 | 0 | 0 | 0 | 17.89781
100.70001 | 2.13178 | 8960.74697 | 2.13178 | 0 | 0 | 0 | 12.90348
100.8 | 2.13322 | 8961.9413 | 2.13322 | 0 | 0 | 0 | 17.92388
100.9 | 2.13522 | 8963.34797 | 2.13522 | 0 | 0 | 0 | 22.94617
101.00001 | 2.13778 | 8974.92468 | 2.13778 | 0 | 0 | 0 | 25.84778
101.10001 | 2.14066 | 8991.02539 | 2.14066 | 0 | 0 | 0 | 17.98205
101.20001 | 2.14266 | 9001.38915 | 2.14266 | 0 | 0 | 0 | 12.06186
101.3 | 2.144 | 9001.40032 | 2.144 | 0 | 0 | 0 | 16.02249
101.4 | 2.14578 | 9000.38332 | 2.14578 | 0 | 0 | 0 | 20.97089
101.50001 | 2.14811 | 9005.37893 | 2.14811 | 0 | 0 | 0 | 22.96372
101.60001 | 2.15066 | 9017.85046 | 2.15066 | 0 | 0 | 0 | 22.09373
101.70001 | 2.15311 | 9033.24261 | 2.15311 | 0 | 0 | 0 | 14.00153
101.8 | 2.15466 | 9037.96181 | 2.15466 | 0 | 0 | 0 | 16.08757
101.9 | 2.15644 | 9036.63635 | 2.15644 | 0 | 0 | 0 | 21.14573
102.00001 | 2.15878 | 9042.70709 | 2.15878 | 0 | 0 | 0 | 24.0536
102.10001 | 2.16144 | 9053.29958 | 2.16144 | 0 | 0 | 0 | 22.18058
102.20001 | 2.16389 | 9066.14512 | 2.16389 | 0 | 0 | 0 | 13.05525
102.3 | 2.16533 | 9070.75554 | 2.16533 | 0 | 0 | 0 | 14.15038
102.4 | 2.16689 | 9067.91463 | 2.16689 | 0 | 0 | 0 | 19.1333
102.50001 | 2.169 | 9071.15638 | 2.169 | 0 | 0 | 0 | 23.13145
102.60001 | 2.17155 | 9083.35224 | 2.17155 | 0 | 0 | 0 | 26.25089
102.70001 | 2.17444 | 9098.43594 | 2.17444 | 0 | 0 | 0 | 15.19439
102.8 | 2.17611 | 9104.78681 | 2.17611 | 0 | 0 | 0 | 13.11089
102.9 | 2.17755 | 9103.99705 | 2.17755 | 0 | 0 | 0 | 19.20943
103.00001 | 2.17966 | 9105.35529 | 2.17966 | 0 | 0 | 0 | 25.31289
103.10001 | 2.18244 | 9116.05135 | 2.18244 | 0 | 0 | 0 | 25.34262
103.20001 | 2.18522 | 9132.50893 | 2.18522 | 0 | 0 | 0 | 14.24671
103.3 | 2.18678 | 9140.91468 | 2.18678 | 0 | 0 | 0 | 12.15742
103.4 | 2.18811 | 9138.44332 | 2.18811 | 0 | 0 | 0 | 18.27689
103.50001 | 2.19011 | 9138.24141 | 2.19011 | 0 | 0 | 0 | 23.30252
103.60001 | 2.19266 | 9146.66206 | 2.19266 | 0 | 0 | 0 | 26.43385
103.70001 | 2.19555 | 9160.73769 | 2.19555 | 0 | 0 | 0 | 17.31379
103.8 | 2.19744 | 9173.62943 | 2.19744 | 0 | 0 | 0 | 13.30176
103.9 | 2.19889 | 9173.02147 | 2.19889 | 0 | 0 | 0 | 18.34604
104.00001 | 2.20089 | 9173.16526 | 2.20089 | 0 | 0 | 0 | 23.39157
104.10001 | 2.20344 | 9181.39219 | 2.20344 | 0 | 0 | 0 | 25.52427
104.20001 | 2.20622 | 9195.76436 | 2.20622 | 0 | 0 | 0 | 18.39153
104.3 | 2.20822 | 9205.26758 | 2.20822 | 0 | 0 | 0 | 11.23043
104.4 | 2.20944 | 9204.16489 | 2.20944 | 0 | 0 | 0 | 16.38341
104.50001 | 2.21122 | 9202.5727 | 2.21122 | 0 | 0 | 0 | 22.45428
104.60001 | 2.21366 | 9207.60706 | 2.21366 | 0 | 0 | 0 | 25.59715
104.70001 | 2.21644 | 9223.77184 | 2.21644 | 0 | 0 | 0 | 21.58363
104.8 | 2.21878 | 9241.77021 | 2.21878 | 0 | 0 | 0 | 13.30815
104.9 | 2.22022 | 9244.27882 | 2.22022 | 0 | 0 | 0 | 16.45482
105.00001 | 2.222 | 9242.25599 | 2.222 | 0 | 0 | 0 | 22.5511
105.10001 | 2.22444 | 9249.0375 | 2.22444 | 0 | 0 | 0 | 25.71232
105.20001 | 2.22722 | 9259.65831 | 2.22722 | 0 | 0 | 0 | 21.575
105.3 | 2.22955 | 9270.15543 | 2.22955 | 0 | 0 | 0 | 11.40229
105.4 | 2.23078 | 9271.9309 | 2.23078 | 0 | 0 | 0 | 15.39141
105.50001 | 2.23244 | 9268.61241 | 2.23244 | 0 | 0 | 0 | 21.68855
105.60001 | 2.23478 | 9272.81156 | 2.23478 | 0 | 0 | 0 | 25.68569
105.70001 | 2.23755 | 9288.73345 | 2.23755 | 0 | 0 | 0 | 23.77916
105.8 | 2.24011 | 9306.59696 | 2.24011 | 0 | 0 | 0 | 13.4015
105.9 | 2.24155 | 9309.92365 | 2.24155 | 0 | 0 | 0 | 15.54757
106.00001 | 2.24322 | 9307.17662 | 2.24322 | 0 | 0 | 0 | 21.68572
106.10001 | 2.24555 | 9310.13525 | 2.24555 | 0 | 0 | 0 | 25.88218
106.20001 | 2.24833 | 9321.1554 | 2.24833 | 0 | 0 | 0 | 22.83683
106.3 | 2.25078 | 9337.13987 | 2.25078 | 0 | 0 | 0 | 12.4184
106.4 | 2.25211 | 9338.74771 | 2.25211 | 0 | 0 | 0 | 13.4478
106.50001 | 2.25355 | 9334.78773 | 2.25355 | 0 | 0 | 0 | 20.81658
106.60001 | 2.25578 | 9337.51315 | 2.25578 | 0 | 0 | 0 | 26.89204
106.70001 | 2.25866 | 9348.54001 | 2.25866 | 0 | 0 | 0 | 25.98894
106.8 | 2.26144 | 9362.86971 | 2.26144 | 0 | 0 | 0 | 13.57616
106.9 | 2.26289 | 9368.41667 | 2.26289 | 0 | 0 | 0 | 14.52105
107.00001 | 2.26444 | 9364.48202 | 2.26444 | 0 | 0 | 0 | 19.75906
107.10001 | 2.26655 | 9365.75457 | 2.26655 | 0 | 0 | 0 | 25.00656
107.20001 | 2.26922 | 9376.1526 | 2.26922 | 0 | 0 | 0 | 26.0657
107.3 | 2.272 | 9392.69215 | 2.272 | 0 | 0 | 0 | 13.52548
107.4 | 2.27344 | 9399.88419 | 2.27344 | 0 | 0 | 0 | 13.62983
107.50001 | 2.27489 | 9395.82437 | 2.27489 | 0 | 0 | 0 | 18.79165
107.60001 | 2.27689 | 9395.64258 | 2.27689 | 0 | 0 | 0 | 24.99241
107.70001 | 2.27955 | 9405.54291 | 2.27955 | 0 | 0 | 0 | 27.18202
107.8 | 2.28244 | 9417.17103 | 2.28244 | 0 | 0 | 0 | 17.79845
107.9 | 2.28433 | 9426.94396 | 2.28433 | 0 | 0 | 0 | 11.50087
108.00001 | 2.28555 | 9423.54873 | 2.28555 | 0 | 0 | 0 | 18.8471
108.10001 | 2.28755 | 9422.06159 | 2.28755 | 0 | 0 | 0 | 25.1569
108.20001 | 2.29022 | 9429.41681 | 2.29022 | 0 | 0 | 0 | 27.25101
108.3 | 2.29311 | 9444.94531 | 2.29311 | 0 | 0 | 0 | 16.812
108.4 | 2.29489 | 9455.6056 | 2.29489 | 0 | 0 | 0 | 11.53584
108.50001 | 2.29611 | 9452.50914 | 2.29611 | 0 | 0 | 0 | 17.86524
108.60001 | 2.298 | 9449.65556 | 2.298 | 0 | 0 | 0 | 24.09662
108.70001 | 2.30055 | 9456.90274 | 2.30055 | 0 | 0 | 0 | 28.37071
108.8 | 2.30355 | 9469.8377 | 2.30355 | 0 | 0 | 0 | 18.93968
108.9 | 2.30555 | 9482.3204 | 2.30555 | 0 | 0 | 0 | 12.70631
109.00001 | 2.30689 | 9479.8103 | 2.30689 | 0 | 0 | 0 | 16.77926
109.10001 | 2.30866 | 9475.52174 | 2.30866 | 0 | 0 | 0 | 24.25734
109.20001 | 2.31122 | 9480.90106 | 2.31122 | 0 | 0 | 0 | 26.3569
109.3 | 2.314 | 9495.37307 | 2.314 | 0 | 0 | 0 | 20.03524
109.4 | 2.31611 | 9507.96977 | 2.31611 | 0 | 0 | 0 | 12.6456
109.50001 | 2.31744 | 9506.63686 | 2.31744 | 0 | 0 | 0 | 16.92181
109.60001 | 2.31922 | 9503.07623 | 2.31922 | 0 | 0 | 0 | 22.14217
109.70001 | 2.32155 | 9507.33349 | 2.32155 | 0 | 0 | 0 | 27.47619
109.8 | 2.32444 | 9517.89543 | 2.32444 | 0 | 0 | 0 | 24.36581
109.9 | 2.327 | 9531.74531 | 2.327 | 0 | 0 | 0 | 11.62873
110.00001 | 2.32822 | 9532.2296 | 2.32822 | 0 | 0 | 0 | 15.91882
110.10001 | 2.32989 | 9526.70425 | 2.32989 | 0 | 0 | 0 | 22.19722
110.20001 | 2.33222 | 9530.00635 | 2.33222 | 0 | 0 | 0 | 26.49342
110.3 | 2.335 | 9542.86754 | 2.335 | 0 | 0 | 0 | 22.23488
110.4 | 2.33733 | 9556.86048 | 2.33733 | 0 | 0 | 0 | 14.9087
110.50001 | 2.33889 | 9558.50929 | 2.33889 | 0 | 0 | 0 | 14.81569
110.60001 | 2.34044 | 9555.47392 | 2.34044 | 0 | 0 | 0 | 21.21315
110.70001 | 2.34266 | 9558.1077 | 2.34266 | 0 | 0 | 0 | 26.57154
110.8 | 2.34544 | 9568.22112 | 2.34544 | 0 | 0 | 0 | 26.59965
110.9 | 2.34822 | 9580.10331 | 2.34822 | 0 | 0 | 0 | 12.74154
111.00001 | 2.34955 | 9584.31885 | 2.34955 | 0 | 0 | 0 | 14.95154
111.10001 | 2.35111 | 9580.10033 | 2.35111 | 0 | 0 | 0 | 20.21401
111.20001 | 2.35322 | 9580.7299 | 2.35322 | 0 | 0 | 0 | 25.58055
111.3 | 2.35589 | 9591.17711 | 2.35589 | 0 | 0 | 0 | 24.4575
111.4 | 2.35844 | 9603.66279 | 2.35844 | 0 | 0 | 0 | 17.09452
111.50001 | 2.36022 | 9610.43984 | 2.36022 | 0 | 0 | 0 | 13.83903
111.60001 | 2.36166 | 9608.00126 | 2.36166 | 0 | 0 | 0 | 20.36896
111.70001 | 2.36378 | 9608.48704 | 2.36378 | 0 | 0 | 0 | 26.61551
111.8 | 2.36655 | 9616.40701 | 2.36655 | 0 | 0 | 0 | 26.73361
111.9 | 2.36933 | 9629.35016 | 2.36933 | 0 | 0 | 0 | 17.14024
112.00001 | 2.37111 | 9637.88852 | 2.37111 | 0 | 0 | 0 | 12.81839
112.10001 | 2.37244 | 9634.50372 | 2.37244 | 0 | 0 | 0 | 19.26901
112.20001 | 2.37444 | 9631.28954 | 2.37444 | 0 | 0 | 0 | 24.6561
112.3 | 2.377 | 9640.00672 | 2.377 | 0 | 0 | 0 | 24.58202
112.4 | 2.37955 | 9652.50507 | 2.37955 | 0 | 0 | 0 | 19.30501
112.50001 | 2.38155 | 9662.29811 | 2.38155 | 0 | 0 | 0 | 14.01033
112.60001 | 2.383 | 9661.68717 | 2.383 | 0 | 0 | 0 | 19.32337
112.70001 | 2.385 | 9659.77237 | 2.385 | 0 | 0 | 0 | 23.56984
112.8 | 2.38744 | 9665.55104 | 2.38744 | 0 | 0 | 0 | 26.87023
112.90001 | 2.39022 | 9675.09076 | 2.39022 | 0 | 0 | 0 | 21.4787
113.00001 | 2.39244 | 9686.42756 | 2.39244 | 0 | 0 | 0 | 12.88295
113.10001 | 2.39377 | 9686.04535 | 2.39377 | 0 | 0 | 0 | 17.24116
113.20001 | 2.39555 | 9681.81193 | 2.39555 | 0 | 0 | 0 | 22.65544
113.3 | 2.39789 | 9686.29792 | 2.39789 | 0 | 0 | 0 | 24.70006
113.40001 | 2.40044 | 9699.19413 | 2.40044 | 0 | 0 | 0 | 24.82994
113.50001 | 2.403 | 9713.69445 | 2.403 | 0 | 0 | 0 | 13.98772
113.60001 | 2.40444 | 9717.45998 | 2.40444 | 0 | 0 | 0 | 16.22816
113.70001 | 2.40611 | 9714.23537 | 2.40611 | 0 | 0 | 0 | 21.5656
113.8 | 2.40833 | 9716.88628 | 2.40833 | 0 | 0 | 0 | 27.01294
113.90001 | 2.41111 | 9725.03647 | 2.41111 | 0 | 0 | 0 | 25.96585
114.00001 | 2.41378 | 9736.84937 | 2.41378 | 0 | 0 | 0 | 14.02106
114.10001 | 2.41522 | 9740.86896 | 2.41522 | 0 | 0 | 0 | 14.02685
114.20001 | 2.41666 | 9737.45137 | 2.41666 | 0 | 0 | 0 | 20.6434
114.3 | 2.41878 | 9737.78665 | 2.41878 | 0 | 0 | 0 | 24.83136
114.40001 | 2.42133 | 9746.99557 | 2.42133 | 0 | 0 | 0 | 28.16882
114.50001 | 2.42422 | 9760.6279 | 2.42422 | 0 | 0 | 0 | 17.37392
114.60001 | 2.426 | 9770.11621 | 2.426 | 0 | 0 | 0 | 12.99425
114.70001 | 2.42733 | 9767.08904 | 2.42733 | 0 | 0 | 0 | 20.60856
114.8 | 2.42944 | 9765.58775 | 2.42944 | 0 | 0 | 0 | 27.14833
114.90001 | 2.43222 | 9774.46288 | 2.43222 | 0 | 0 | 0 | 27.17301
115.00001 | 2.435 | 9786.78837 | 2.435 | 0 | 0 | 0 | 16.24607
115.10001 | 2.43666 | 9794.05642 | 2.43666 | 0 | 0 | 0 | 13.12404
115.20001 | 2.438 | 9788.67039 | 2.438 | 0 | 0 | 0 | 18.50059
115.3 | 2.43989 | 9784.52116 | 2.43989 | 0 | 0 | 0 | 24.95053
115.40001 | 2.44244 | 9790.88023 | 2.44244 | 0 | 0 | 0 | 27.21865
115.50001 | 2.44522 | 9804.92905 | 2.44522 | 0 | 0 | 0 | 20.6884
115.60001 | 2.44733 | 9816.08927 | 2.44733 | 0 | 0 | 0 | 13.0554
115.70001 | 2.44866 | 9812.82666 | 2.44866 | 0 | 0 | 0 | 18.54624
115.8 | 2.45055 | 9807.64329 | 2.45055 | 0 | 0 | 0 | 25.10757
115.90001 | 2.45311 | 9811.77986 | 2.45311 | 0 | 0 | 0 | 27.27675
116.00001 | 2.45589 | 9819.69163 | 2.45589 | 0 | 0 | 0 | 20.71955
116.10001 | 2.458 | 9824.44435 | 2.458 | 0 | 0 | 0 | 13.06651
116.20001 | 2.45933 | 9820.65201 | 2.45933 | 0 | 0 | 0 | 16.40049
116.3 | 2.461 | 9812.77674 | 2.461 | 0 | 0 | 0 | 22.86377
116.40001 | 2.46333 | 9809.76969 | 2.46333 | 0 | 0 | 0 | 26.19209
116.50001 | 2.466 | 9811.44458 | 2.466 | 0 | 0 | 0 | 25.01918
116.60001 | 2.46855 | 9813.69764 | 2.46855 | 0 | 0 | 0 | 14.22986
116.70001 | 2.47 | 9799.9759 | 2.47 | 0 | 0 | 0 | 17.44396
116.8 | 2.47178 | 9775.82261 | 2.47178 | 0 | 0 | 0 | 23.85301
116.90001 | 2.47422 | 9753.86202 | 2.47422 | 0 | 0 | 0 | 26.04281
117.00001 | 2.47689 | 9728.77368 | 2.47689 | 0 | 0 | 0 | 23.73821
117.10001 | 2.47933 | 9667.42858 | 2.47933 | 0 | 0 | 0 | 5.41376
117.13801 | 2.47989 | 9586.45567 | 2.47989 | 0 | 0 | 0 | 1.05451
117.14001 | 2.48 | 9515.98212 | 2.48 | 0 | 0 | 0 | 3.140274
117.14201 | 2.48033 | 9340.40099 | 2.48033 | 0 | 0 | 0 | 5.230625
117.14401 | 2.48089 | 9041.54554 | 2.48089 | 0 | 0 | 0 | 4.97285
117.146 | 2.48144 | 8651.57321 | 2.48144 | 0 | 0 | 0 | 5.796554
117.148 | 2.48211 | 8207.18482 | 2.48211 | 0 | 0 | 0 | 6.401604
117.15001 | 2.48289 | 7719.61883 | 2.48289 | 0 | 0 | 0 | 5.944106
117.15201 | 2.48366 | 7193.23829 | 2.48366 | 0 | 0 | 0 | 5.610726
117.15401 | 2.48444 | 6642.73947 | 2.48444 | 0 | 0 | 0 | 5.181337
117.15601 | 2.48522 | 6084.6936 | 2.48522 | 0 | 0 | 0 | 4.076745
117.15801 | 2.48589 | 5528.65081 | 2.48589 | 0 | 0 | 0 | 4.257061
117.16 | 2.48666 | 4981.14266 | 2.48666 | 0 | 0 | 0 | 3.337366
117.162 | 2.48733 | 4449.61041 | 2.48733 | 0 | 0 | 0 | 2.491782
117.16401 | 2.48789 | 3939.77873 | 2.48789 | 0 | 0 | 0 | 2.166878
117.16601 | 2.48844 | 3454.37638 | 2.48844 | 0 | 0 | 0 | 1.934451
117.16801 | 2.489 | 2995.76633 | 2.489 | 0 | 0 | 0 | 1.318137
117.17001 | 2.48944 | 2566.83789 | 2.48944 | 0 | 0 | 0 | 0.8470565
117.17201 | 2.48977 | 2169.38406 | 2.48977 | 0 | 0 | 0 | 0.9762228
117.174 | 2.49022 | 1803.73006 | 2.49022 | 0 | 0 | 0 | 0.3968206
117.176 | 2.49044 | 1469.76942 | 2.49044 | 0 | 0 | 0 | 0.4850239
117.17801 | 2.49077 | 1167.32782 | 2.49077 | 0 | 0 | 0 | 0.2684854
117.18001 | 2.491 | 895.76971 | 2.491 | 0 | 0 | 0 | 0.1970693
117.18201 | 2.49122 | 653.93616 | 2.49122 | 0 | 0 | 0 | 0.07193298
117.18401 | 2.49133 | 440.43479 | 2.49133 | 0 | 0 | 0 | 0.09689565
117.18601 | 2.49155 | 253.78522 | 2.49155 | 0 | 0 | 0 | 0
117.188 | 2.49155 | 92.3441 | 2.49155 | 0 | 0 | 0 | 0.01015785
117.19 | 2.49166 | -45.69252 | 2.49166 | 0 | 0 | 0 | 113.8502

## Modified
| Load | Shifted | First | Second | Third |  |  |  | Load | Shifted | Riemann
Row | (N) | Extension | Derivative | Derivative | Derivative | End Row | 4971 | Row | (N) | Extension | Sums | Max Load Row | 1163
2 | [7 empty] | 2 | -0.04502 | 0 | -9.9044e-06
3 | [7 empty] | 3 | 0.19002 | 0.00022 | 0.0003382356
4 | [7 empty] | 4 | 0.19433 | 0.002 | 0.0005616137
5 | [7 empty] | 5 | 8.48002 | 0.00489 | 0.0226416534
6 | [7 empty] | 6 | 27.29294 | 0.00756 | 0.0786036672
7 | [7 empty] | 7 | 47.19685 | 0.01044 | 0.1363988965
8 | [7 empty] | 8 | 69.04106 | 0.01333 | 0.1077040536
9 | [7 empty] | 9 | 82.47969 | 0.01489 | 0.1187707536
10 | [7 empty] | 10 | 90.14643 | 0.01633 | 0.2010265389
11 | [7 empty] | 11 | 104.03165 | 0.01856 | 0.276724189
12 | [7 empty] | 12 | 122.15981 | 0.02122 | 0.3530418509
13 | [7 empty] | 13 | 141.82476 | 0.02411 | 0.205645902
14 | [7 empty] | 14 | 159.13731 | 0.02556 | 0.2116526223
15 | [7 empty] | 15 | 167.95734 | 0.02689 | 0.3543899874
16 | [7 empty] | 16 | 179.45413 | 0.029 | 0.4594025728
17 | [7 empty] | 17 | 195.06731 | 0.03156 | 0.5617938528
18 | [7 empty] | 18 | 217.88303 | 0.03444 | 0.3878317934
19 | [7 empty] | 19 | 236.10089 | 0.03622 | 0.3423462905
20 | [7 empty] | 20 | 245.70008 | 0.03767 | 0.5184271688
21 | [7 empty] | 21 | 258.68821 | 0.03978 | 0.6596549355
22 | [7 empty] | 22 | 277.40712 | 0.04233 | 0.8017065768
23 | [7 empty] | 23 | 297.28792 | 0.04522 | 0.4964708264
24 | [7 empty] | 24 | 317.92675 | 0.04689 | 0.4228425775
25 | [7 empty] | 25 | 326.86272 | 0.04822 | 0.65372544
26 | [7 empty] | 26 | 337.8232 | 0.05022 | 0.864827392
27 | [7 empty] | 27 | 355.15104 | 0.05278 | 1.06545312
28 | [7 empty] | 28 | 379.25756 | 0.05578 | 0.6750784568
29 | [7 empty] | 29 | 397.59292 | 0.05756 | 0.5287985836
30 | [7 empty] | 30 | 406.76706 | 0.05889 | 0.81353412
31 | [7 empty] | 31 | 419.23732 | 0.06089 | 1.069055166
32 | [7 empty] | 32 | 436.39005 | 0.06344 | 1.213164339
33 | [7 empty] | 33 | 457.94202 | 0.06622 | 0.91588404
34 | [7 empty] | 34 | 478.52327 | 0.06822 | 0.6412211818
35 | [7 empty] | 35 | 486.69297 | 0.06956 | 0.8614465569
36 | [7 empty] | 36 | 495.62347 | 0.07133 | 1.268796
37 | [7 empty] | 37 | 511.49051 | 0.07389 | 1.421944
38 | [7 empty] | 38 | 533.37505 | 0.07667 | 1.184092611
39 | [7 empty] | 39 | 553.67462 | 0.07889 | 0.7363872446
40 | [7 empty] | 40 | 562.22361 | 0.08022 | 1.000758
41 | [7 empty] | 41 | 573.00152 | 0.082 | 1.466884
42 | [7 empty] | 42 | 588.75377 | 0.08456 | 1.566085
43 | [7 empty] | 43 | 606.80085 | 0.08722 | 1.347097887
44 | [7 empty] | 44 | 628.54476 | 0.08944 | 0.84225
45 | [7 empty] | 45 | 637.94889 | 0.09078 | 1.135549
46 | [7 empty] | 46 | 646.48255 | 0.09256 | 1.577417422
47 | [7 empty] | 47 | 661.00983 | 0.095 | 1.764896
48 | [7 empty] | 48 | 681.69134 | 0.09767 | 1.588341
49 | [7 empty] | 49 | 700.51011 | 0.1 | 1.008735
50 | [7 empty] | 50 | 710.21472 | 0.10144 | 1.264182
51 | [7 empty] | 51 | 718.97246 | 0.10322 | 1.761482527
52 | [7 empty] | 52 | 734.96993 | 0.10567 | 1.874173
53 | [7 empty] | 53 | 752.49481 | 0.10822 | 1.843612
54 | [7 empty] | 54 | 771.27796 | 0.11067 | 1.0258
55 | [7 empty] | 55 | 783.01718 | 0.112 | 1.307639
56 | [7 empty] | 56 | 790.1147 | 0.11367 | 1.840967251
57 | [7 empty] | 57 | 803.34023 | 0.116 | 2.233286
58 | [7 empty] | 58 | 822.36277 | 0.11878 | 2.097025
59 | [7 empty] | 59 | 841.80171 | 0.12133 | 1.220612
60 | [7 empty] | 60 | 852.47578 | 0.12278 | 1.321337459
61 | [7 empty] | 61 | 859.64426 | 0.12433 | 2.011568
62 | [7 empty] | 62 | 872.89922 | 0.12667 | 2.321912
63 | [7 empty] | 63 | 892.14966 | 0.12933 | 2.283903
64 | [7 empty] | 64 | 909.25423 | 0.13189 | 1.309326
65 | [7 empty] | 65 | 919.59573 | 0.13333 | 1.434569
66 | [7 empty] | 66 | 926.8919 | 0.13489 | 2.057700018
67 | [7 empty] | 67 | 940.4473 | 0.13711 | 2.510994291
68 | [7 empty] | 68 | 958.36706 | 0.13978 | 2.549256
69 | [7 empty] | 69 | 976.32986 | 0.14244 | 1.737867
70 | [7 empty] | 70 | 990.29224 | 0.14422 | 1.326992
71 | [7 empty] | 71 | 996.39557 | 0.14556 | 2.211998
72 | [7 empty] | 72 | 1006.20082 | 0.14778 | 2.565812091
73 | [7 empty] | 73 | 1022.49216 | 0.15033 | 2.730054
74 | [7 empty] | 74 | 1041.71205 | 0.153 | 1.854247449
75 | [7 empty] | 75 | 1054.94037 | 0.15478 | 1.519114
76 | [7 empty] | 76 | 1061.06279 | 0.15622 | 2.12212558
77 | [7 empty] | 77 | 1069.84135 | 0.15822 | 2.738793856
78 | [7 empty] | 78 | 1088.66636 | 0.16078 | 3.026492
79 | [7 empty] | 79 | 1106.76475 | 0.16356 | 2.21353
80 | [7 empty] | 80 | 1121.07741 | 0.16556 | 1.491033
81 | [7 empty] | 81 | 1125.78571 | 0.16689 | 2.127735
82 | [7 empty] | 82 | 1133.9942 | 0.16878 | 2.891685
83 | [7 empty] | 83 | 1149.92941 | 0.17133 | 3.196804
84 | [7 empty] | 84 | 1168.43525 | 0.17411 | 2.208343
85 | [7 empty] | 85 | 1183.75262 | 0.176 | 1.704604
86 | [7 empty] | 86 | 1190.24925 | 0.17744 | 2.249571
87 | [7 empty] | 87 | 1198.97993 | 0.17933 | 3.069389
88 | [7 empty] | 88 | 1213.11555 | 0.18189 | 3.372461
89 | [7 empty] | 89 | 1230.43787 | 0.18467 | 2.731572
90 | [7 empty] | 90 | 1247.09541 | 0.18689 | 1.521456
91 | [7 empty] | 91 | 1252.93825 | 0.18811 | 2.368053
92 | [7 empty] | 92 | 1259.49755 | 0.19 | 3.073174
93 | [7 empty] | 93 | 1273.52225 | 0.19244 | 3.400304
94 | [7 empty] | 94 | 1291.41686 | 0.19511 | 2.866945
95 | [7 empty] | 95 | 1307.48805 | 0.19733 | 1.895858
96 | [7 empty] | 96 | 1313.29475 | 0.19878 | 2.180069
97 | [7 empty] | 97 | 1319.27663 | 0.20044 | 3.232228
98 | [7 empty] | 98 | 1331.58118 | 0.20289 | 3.555322
99 | [7 empty] | 99 | 1351.13373 | 0.20556 | 3.445391
100 | [7 empty] | 100 | 1368.05493 | 0.20811 | 1.819513
101 | [7 empty] | 101 | 1374.42853 | 0.20944 | 2.295296
102 | [7 empty] | 102 | 1379.0546 | 0.21111 | 3.213197218
103 | [7 empty] | 103 | 1391.24552 | 0.21344 | 3.561589
104 | [7 empty] | 104 | 1408.63918 | 0.216 | 3.761067
105 | [7 empty] | 105 | 1425.98227 | 0.21867 | 2.053414
106 | [7 empty] | 106 | 1433.09394 | 0.22011 | 2.235627
107 | [7 empty] | 107 | 1437.94529 | 0.22167 | 3.350413
108 | [7 empty] | 108 | 1450.52327 | 0.224 | 3.872897
109 | [7 empty] | 109 | 1466.58774 | 0.22667 | 3.901123
110 | [7 empty] | 110 | 1482.83476 | 0.22933 | 1.986999
111 | [7 empty] | 111 | 1489.88133 | 0.23067 | 2.309316
112 | [7 empty] | 112 | 1494.29468 | 0.23222 | 3.317334
113 | [7 empty] | 113 | 1507.07243 | 0.23444 | 4.023883
114 | [7 empty] | 114 | 1521.57387 | 0.23711 | 4.229975
115 | [7 empty] | 115 | 1536.86274 | 0.23989 | 2.213082
116 | [7 empty] | 116 | 1544.29637 | 0.24133 | 2.409102
117 | [7 empty] | 117 | 1547.58152 | 0.24289 | 3.435631
118 | [7 empty] | 118 | 1558.51962 | 0.24511 | 4.161247
119 | [7 empty] | 119 | 1573.70809 | 0.24778 | 4.374908
120 | [7 empty] | 120 | 1589.86356 | 0.25056 | 2.289404
121 | [7 empty] | 121 | 1594.07463 | 0.252 | 2.295467
122 | [7 empty] | 122 | 1595.1803 | 0.25344 | 3.557252069
123 | [7 empty] | 123 | 1602.38035 | 0.25567 | 4.08607
124 | [7 empty] | 124 | 1616.23154 | 0.25822 | 4.493124
125 | [7 empty] | 125 | 1630.74005 | 0.261 | 2.723336
126 | [7 empty] | 126 | 1637.40981 | 0.26267 | 2.177755
127 | [7 empty] | 127 | 1638.15878 | 0.264 | 3.636712
128 | [7 empty] | 128 | 1643.95813 | 0.26622 | 4.389368
129 | [7 empty] | 129 | 1659.02842 | 0.26889 | 4.794592
130 | [7 empty] | 130 | 1674.28181 | 0.27178 | 2.595137
131 | [7 empty] | 131 | 1682.18482 | 0.27333 | 2.254128
132 | [7 empty] | 132 | 1682.49197 | 0.27467 | 3.364984
133 | [7 empty] | 133 | 1688.38613 | 0.27667 | 4.305385
134 | [7 empty] | 134 | 1700.95004 | 0.27922 | 4.915746
135 | [7 empty] | 135 | 1716.50127 | 0.28211 | 3.244187
136 | [7 empty] | 136 | 1726.48281 | 0.284 | 2.296222
137 | [7 empty] | 137 | 1727.22079 | 0.28533 | 3.45444158
138 | [7 empty] | 138 | 1731.33258 | 0.28733 | 4.241765
139 | [7 empty] | 139 | 1744.06171 | 0.28978 | 5.232185
140 | [7 empty] | 140 | 1760.52507 | 0.29278 | 3.327392
141 | [7 empty] | 141 | 1771.22261 | 0.29467 | 2.355726
142 | [7 empty] | 142 | 1771.21088 | 0.296 | 3.152755
143 | [7 empty] | 143 | 1774.47181 | 0.29778 | 4.524903
144 | [7 empty] | 144 | 1786.51623 | 0.30033 | 4.966515
145 | [7 empty] | 145 | 1801.1272 | 0.30311 | 3.998502384
146 | [7 empty] | 146 | 1814.9823 | 0.30533 | 2.432076282
147 | [7 empty] | 147 | 1815.92964 | 0.30667 | 3.214195
148 | [7 empty] | 148 | 1818.70628 | 0.30844 | 4.455830386
149 | [7 empty] | 149 | 1830.62144 | 0.31089 | 5.290496
150 | [7 empty] | 150 | 1844.72483 | 0.31378 | 4.095289
151 | [7 empty] | 151 | 1856.4323 | 0.316 | 2.469054959
152 | [7 empty] | 152 | 1858.78202 | 0.31733 | 3.104166
153 | [7 empty] | 153 | 1860.40457 | 0.319 | 4.334743
154 | [7 empty] | 154 | 1870.86016 | 0.32133 | 5.200991
155 | [7 empty] | 155 | 1885.73692 | 0.32411 | 4.827487
156 | [7 empty] | 156 | 1901.48801 | 0.32667 | 2.528979
157 | [7 empty] | 157 | 1904.56379 | 0.328 | 3.180622
158 | [7 empty] | 158 | 1905.47034 | 0.32967 | 4.439746
159 | [7 empty] | 159 | 1915.56159 | 0.332 | 5.114549
160 | [7 empty] | 160 | 1928.8227 | 0.33467 | 5.130668382
161 | [7 empty] | 161 | 1941.64906 | 0.33733 | 2.60181
162 | [7 empty] | 162 | 1946.05775 | 0.33867 | 3.01639
163 | [7 empty] | 163 | 1946.9345 | 0.34022 | 4.322195
164 | [7 empty] | 164 | 1954.78331 | 0.34244 | 5.219271
165 | [7 empty] | 165 | 1969.51274 | 0.34511 | 5.258599
166 | [7 empty] | 166 | 1983.97655 | 0.34778 | 3.075164
167 | [7 empty] | 167 | 1991.04901 | 0.34933 | 3.106036
168 | [7 empty] | 168 | 1991.77768 | 0.35089 | 4.202651
169 | [7 empty] | 169 | 1999.00214 | 0.353 | 5.337336
170 | [7 empty] | 170 | 2011.38351 | 0.35567 | 5.571532
171 | [7 empty] | 171 | 2025.96337 | 0.35844 | 3.383359
172 | [7 empty] | 172 | 2034.23519 | 0.36011 | 2.705533
173 | [7 empty] | 173 | 2034.50639 | 0.36144 | 4.313154
174 | [7 empty] | 174 | 2039.77991 | 0.36356 | 5.425815
175 | [7 empty] | 175 | 2052.77242 | 0.36622 | 5.480902
176 | [7 empty] | 176 | 2067.10305 | 0.36889 | 4.134206
177 | [7 empty] | 177 | 2077.55379 | 0.37089 | 2.763147
178 | [7 empty] | 178 | 2078.3335 | 0.37222 | 4.156667
179 | [7 empty] | 179 | 2082.0111 | 0.37422 | 5.100927195
180 | [7 empty] | 180 | 2094.15816 | 0.37667 | 5.800818
181 | [7 empty] | 181 | 2108.12371 | 0.37944 | 4.469222
182 | [7 empty] | 182 | 2118.80635 | 0.38156 | 2.818012
183 | [7 empty] | 183 | 2120.24171 | 0.38289 | 3.77403
184 | [7 empty] | 184 | 2123.28397 | 0.38467 | 5.180813
185 | [7 empty] | 185 | 2134.17746 | 0.38711 | 5.698254
186 | [7 empty] | 186 | 2148.39298 | 0.38978 | 5.242079
187 | [7 empty] | 187 | 2161.64943 | 0.39222 | 3.134392
188 | [7 empty] | 188 | 2163.92633 | 0.39367 | 3.592118
189 | [7 empty] | 189 | 2165.37248 | 0.39533 | 4.828781
190 | [7 empty] | 190 | 2175.08934 | 0.39756 | 5.785738
191 | [7 empty] | 191 | 2187.78159 | 0.40022 | 5.600721
192 | [7 empty] | 192 | 2201.07101 | 0.40278 | 3.169542
193 | [7 empty] | 193 | 2205.98429 | 0.40422 | 3.441335
194 | [7 empty] | 194 | 2207.10151 | 0.40578 | 4.899765
195 | [7 empty] | 195 | 2214.53831 | 0.408 | 5.912817
196 | [7 empty] | 196 | 2230.09121 | 0.41067 | 6.177353
197 | [7 empty] | 197 | 2243.30537 | 0.41344 | 3.74632
198 | [7 empty] | 198 | 2249.38039 | 0.41511 | 2.991676
199 | [7 empty] | 199 | 2249.76428 | 0.41644 | 4.7695
200 | [7 empty] | 200 | 2255.15459 | 0.41856 | 5.998711
201 | [7 empty] | 201 | 2266.89205 | 0.42122 | 6.301959899
202 | [7 empty] | 202 | 2281.15059 | 0.424 | 4.060448
203 | [7 empty] | 203 | 2289.9529 | 0.42578 | 3.045637
204 | [7 empty] | 204 | 2291.17516 | 0.42711 | 4.58235
205 | [7 empty] | 205 | 2296.10242 | 0.42911 | 6.130593
206 | [7 empty] | 206 | 2309.98956 | 0.43178 | 6.67587
207 | [7 empty] | 207 | 2323.16218 | 0.43467 | 4.390777
208 | [7 empty] | 208 | 2333.29032 | 0.43656 | 2.846614
209 | [7 empty] | 209 | 2333.54885 | 0.43778 | 4.6670977
210 | [7 empty] | 210 | 2336.71013 | 0.43978 | 5.701573
211 | [7 empty] | 211 | 2347.32237 | 0.44222 | 6.525556
212 | [7 empty] | 212 | 2362.16001 | 0.445 | 4.984158
213 | [7 empty] | 213 | 2374.33612 | 0.44711 | 3.157867
214 | [7 empty] | 214 | 2375.93595 | 0.44844 | 4.229166
215 | [7 empty] | 215 | 2379.19744 | 0.45022 | 5.829034
216 | [7 empty] | 216 | 2389.36245 | 0.45267 | 6.618534
217 | [7 empty] | 217 | 2402.54514 | 0.45544 | 6.150516
218 | [7 empty] | 218 | 2416.81244 | 0.458 | 2.948511
219 | [7 empty] | 219 | 2418.15299 | 0.45922 | 4.038315
220 | [7 empty] | 220 | 2419.23966 | 0.46089 | 5.370712
221 | [7 empty] | 221 | 2428.22152 | 0.46311 | 6.483351
222 | [7 empty] | 222 | 2442.5419 | 0.46578 | 6.497161454
223 | [7 empty] | 223 | 2456.5082 | 0.46844 | 3.291721
224 | [7 empty] | 224 | 2460.81501 | 0.46978 | 4.084953
225 | [7 empty] | 225 | 2461.67127 | 0.47144 | 5.489527
226 | [7 empty] | 226 | 2469.06336 | 0.47367 | 6.839306
227 | [7 empty] | 227 | 2483.12224 | 0.47644 | 6.629936
228 | [7 empty] | 228 | 2498.67514 | 0.47911 | 3.623079
229 | [7 empty] | 229 | 2503.57725 | 0.48056 | 3.605151
230 | [7 empty] | 230 | 2503.45822 | 0.482 | 5.557677
231 | [7 empty] | 231 | 2511.21633 | 0.48422 | 6.704948
232 | [7 empty] | 232 | 2524.12092 | 0.48689 | 7.017056
233 | [7 empty] | 233 | 2539.01482 | 0.48967 | 3.935472971
234 | [7 empty] | 234 | 2546.23853 | 0.49122 | 3.692046
235 | [7 empty] | 235 | 2545.68942 | 0.49267 | 5.371405
236 | [7 empty] | 236 | 2551.59996 | 0.49478 | 7.067932
237 | [7 empty] | 237 | 2565.53013 | 0.49755 | 7.132174
238 | [7 empty] | 238 | 2581.06198 | 0.50033 | 4.026457
239 | [7 empty] | 239 | 2588.10073 | 0.50189 | 3.442174
240 | [7 empty] | 240 | 2587.52014 | 0.50322 | 5.459667
241 | [7 empty] | 241 | 2592.95199 | 0.50533 | 6.923182
242 | [7 empty] | 242 | 2603.87603 | 0.508 | 7.525202
243 | [7 empty] | 243 | 2621.29046 | 0.51089 | 4.665897
244 | [7 empty] | 244 | 2631.21314 | 0.51267 | 3.21008
245 | [7 empty] | 245 | 2630.73761 | 0.51389 | 5.261475
246 | [7 empty] | 246 | 2635.24819 | 0.51589 | 6.719883
247 | [7 empty] | 247 | 2647.13988 | 0.51844 | 7.94142
248 | [7 empty] | 248 | 2661.67186 | 0.52144 | 4.737776
249 | [7 empty] | 249 | 2672.07399 | 0.52322 | 3.25993
250 | [7 empty] | 250 | 2671.34309 | 0.52444 | 5.34268618
251 | [7 empty] | 251 | 2673.8517 | 0.52644 | 6.550937
252 | [7 empty] | 252 | 2685.10263 | 0.52889 | 7.759947
253 | [7 empty] | 253 | 2702.29522 | 0.53178 | 5.999095
254 | [7 empty] | 254 | 2716.9032 | 0.534 | 3.314622
255 | [7 empty] | 255 | 2716.87899 | 0.53522 | 4.836045
256 | [7 empty] | 256 | 2718.40747 | 0.537 | 6.931939
257 | [7 empty] | 257 | 2728.07404 | 0.53955 | 7.584046
258 | [7 empty] | 258 | 2742.82768 | 0.54233 | 6.089077
259 | [7 empty] | 259 | 2755.99491 | 0.54455 | 3.389874
260 | [7 empty] | 260 | 2756.77443 | 0.54578 | 4.879491
261 | [7 empty] | 261 | 2758.0414 | 0.54755 | 6.757201
262 | [7 empty] | 262 | 2768.79072 | 0.55 | 8.001805
263 | [7 empty] | 263 | 2784.85604 | 0.55289 | 6.488715
264 | [7 empty] | 264 | 2799.28222 | 0.55522 | 3.723045
265 | [7 empty] | 265 | 2800.1057 | 0.55655 | 4.676177
266 | [7 empty] | 266 | 2800.49425 | 0.55822 | 6.525152
267 | [7 empty] | 267 | 2808.20914 | 0.56055 | 7.806821
268 | [7 empty] | 268 | 2825.06887 | 0.56333 | 7.232176
269 | [7 empty] | 269 | 2840.22763 | 0.56589 | 3.777503
270 | [7 empty] | 270 | 2843.99688 | 0.56722 | 4.749475
271 | [7 empty] | 271 | 2844.05723 | 0.56889 | 6.313807
272 | [7 empty] | 272 | 2852.33632 | 0.57111 | 7.929495
273 | [7 empty] | 273 | 2866.07388 | 0.57389 | 7.623757
274 | [7 empty] | 274 | 2881.1777 | 0.57655 | 4.177708
275 | [7 empty] | 275 | 2886.04479 | 0.578 | 4.155904
276 | [7 empty] | 276 | 2884.87971 | 0.57944 | 6.433282
277 | [7 empty] | 277 | 2891.64819 | 0.58167 | 7.373703
278 | [7 empty] | 278 | 2906.23661 | 0.58422 | 8.399024
279 | [7 empty] | 279 | 2921.22308 | 0.58711 | 4.557108
280 | [7 empty] | 280 | 2928.48106 | 0.58867 | 3.89488
281 | [7 empty] | 281 | 2928.3002 | 0.59 | 6.500826
282 | [7 empty] | 282 | 2933.70783 | 0.59222 | 7.510292
283 | [7 empty] | 283 | 2945.94262 | 0.59478 | 8.160261
284 | [7 empty] | 284 | 2961.17887 | 0.59755 | 5.270898
285 | [7 empty] | 285 | 2970.61205 | 0.59933 | 3.980620147
286 | [7 empty] | 286 | 2970.51407 | 0.60067 | 6.267785
287 | [7 empty] | 287 | 2976.00236 | 0.60278 | 7.588806
288 | [7 empty] | 288 | 2988.29898 | 0.60533 | 8.307471
289 | [7 empty] | 289 | 3001.1747 | 0.60811 | 5.67222
290 | [7 empty] | 290 | 3010.32588 | 0.61 | 4.003733
291 | [7 empty] | 291 | 3010.98712 | 0.61133 | 5.690766
292 | [7 empty] | 292 | 3014.14132 | 0.61322 | 7.716202
293 | [7 empty] | 293 | 3027.40093 | 0.61578 | 8.052886
294 | [7 empty] | 294 | 3042.41795 | 0.61844 | 6.784592
295 | [7 empty] | 295 | 3053.80505 | 0.62067 | 4.061561
296 | [7 empty] | 296 | 3055.78653 | 0.622 | 6.11157306
297 | [7 empty] | 297 | 3057.98016 | 0.624 | 7.461472
298 | [7 empty] | 298 | 3067.06782 | 0.62644 | 7.851694
299 | [7 empty] | 299 | 3080.1855 | 0.629 | 7.176832
300 | [7 empty] | 300 | 3092.20422 | 0.63133 | 4.143554
301 | [7 empty] | 301 | 3095.87475 | 0.63267 | 5.479698
302 | [7 empty] | 302 | 3096.94577 | 0.63444 | 7.246853
303 | [7 empty] | 303 | 3107.41384 | 0.63678 | 8.265721
304 | [7 empty] | 304 | 3120.57156 | 0.63944 | 7.988663
305 | [7 empty] | 305 | 3134.02154 | 0.642 | 4.857733
306 | [7 empty] | 306 | 3138.20057 | 0.64355 | 4.895593
307 | [7 empty] | 307 | 3138.43973 | 0.64511 | 6.967336
308 | [7 empty] | 308 | 3144.5764 | 0.64733 | 8.050115584
309 | [7 empty] | 309 | 3157.94125 | 0.64989 | 8.400123725
310 | [7 empty] | 310 | 3170.99467 | 0.65255 | 5.295561
311 | [7 empty] | 311 | 3178.43296 | 0.65422 | 4.608728
312 | [7 empty] | 312 | 3178.33275 | 0.65567 | 6.706282
313 | [7 empty] | 313 | 3184.59533 | 0.65778 | 8.471024
314 | [7 empty] | 314 | 3196.04948 | 0.66044 | 8.885018
315 | [7 empty] | 315 | 3208.18499 | 0.66322 | 5.357669
316 | [7 empty] | 316 | 3216.27669 | 0.66489 | 4.631438
317 | [7 empty] | 317 | 3215.83971 | 0.66633 | 6.43167942
318 | [7 empty] | 318 | 3219.48417 | 0.66833 | 8.241879
319 | [7 empty] | 319 | 3232.05069 | 0.67089 | 8.597255
320 | [7 empty] | 320 | 3246.07641 | 0.67355 | 6.492153
321 | [7 empty] | 321 | 3257.61475 | 0.67555 | 4.365204
322 | [7 empty] | 322 | 3258.26257 | 0.67689 | 6.51652514
323 | [7 empty] | 323 | 3260.75032 | 0.67889 | 8.314913
324 | [7 empty] | 324 | 3270.93527 | 0.68144 | 9.0932
325 | [7 empty] | 325 | 3284.33365 | 0.68422 | 6.929944
326 | [7 empty] | 326 | 3296.62561 | 0.68633 | 4.417478
327 | [7 empty] | 327 | 3296.87782 | 0.68767 | 5.835474
328 | [7 empty] | 328 | 3297.97566 | 0.68944 | 8.08004
329 | [7 empty] | 329 | 3307.57163 | 0.69189 | 8.798141
330 | [7 empty] | 330 | 3321.46138 | 0.69455 | 8.13758
331 | [7 empty] | 331 | 3334.98567 | 0.697 | 4.435531
332 | [7 empty] | 332 | 3337.60083 | 0.69833 | 5.940929
333 | [7 empty] | 333 | 3338.4949 | 0.70011 | 7.778693
334 | [7 empty] | 334 | 3346.828 | 0.70244 | 9.30418184
335 | [7 empty] | 335 | 3360.18167 | 0.70522 | 8.602065
336 | [7 empty] | 336 | 3375.46729 | 0.70778 | 4.489371
337 | [7 empty] | 337 | 3377.92337 | 0.70911 | 5.26956
338 | [7 empty] | 338 | 3377.00136 | 0.71067 | 7.496943
339 | [7 empty] | 339 | 3384.50223 | 0.71289 | 9.002776
340 | [7 empty] | 340 | 3398.08315 | 0.71555 | 9.072882
341 | [7 empty] | 341 | 3410.98383 | 0.71822 | 5.321135
342 | [7 empty] | 342 | 3416.43058 | 0.71978 | 4.91966
343 | [7 empty] | 343 | 3415.9679 | 0.72122 | 7.583449
344 | [7 empty] | 344 | 3422.82318 | 0.72344 | 9.515448
345 | [7 empty] | 345 | 3436.34523 | 0.72622 | 9.175042
346 | [7 empty] | 346 | 3452.79351 | 0.72889 | 5.35183
347 | [7 empty] | 347 | 3459.13507 | 0.73044 | 4.635241
348 | [7 empty] | 348 | 3457.81818 | 0.73178 | 7.295996
349 | [7 empty] | 349 | 3462.61151 | 0.73389 | 9.62606
350 | [7 empty] | 350 | 3474.82972 | 0.73667 | 9.625278
351 | [7 empty] | 351 | 3488.72319 | 0.73944 | 5.826168
352 | [7 empty] | 352 | 3498.03641 | 0.74111 | 4.652388
353 | [7 empty] | 353 | 3497.30626 | 0.74244 | 7.379316
354 | [7 empty] | 354 | 3502.05414 | 0.74455 | 9.735711
355 | [7 empty] | 355 | 3515.20181 | 0.74733 | 10.15893
356 | [7 empty] | 356 | 3529.6116 | 0.75022 | 5.506194096
357 | [7 empty] | 357 | 3536.22809 | 0.75178 | 4.314198
358 | [7 empty] | 358 | 3535.4156 | 0.753 | 7.070831
359 | [7 empty] | 359 | 3538.12799 | 0.755 | 9.446802
360 | [7 empty] | 360 | 3550.52426 | 0.75767 | 10.22551
361 | [7 empty] | 361 | 3565.66161 | 0.76055 | 6.7391
362 | [7 empty] | 362 | 3577.60675 | 0.76244 | 4.793993
363 | [7 empty] | 363 | 3577.25881 | 0.76378 | 7.154518
364 | [7 empty] | 364 | 3579.64933 | 0.76578 | 8.734344
365 | [7 empty] | 365 | 3590.98054 | 0.76822 | 10.77294162
366 | [7 empty] | 366 | 3605.09269 | 0.77122 | 6.813625
367 | [7 empty] | 367 | 3615.89752 | 0.77311 | 4.411395
368 | [7 empty] | 368 | 3615.08615 | 0.77433 | 6.832513
369 | [7 empty] | 369 | 3616.18437 | 0.77622 | 8.859652
370 | [7 empty] | 370 | 3626.32982 | 0.77867 | 10.04493
371 | [7 empty] | 371 | 3642.39328 | 0.78144 | 8.5232
372 | [7 empty] | 372 | 3658.31852 | 0.78378 | 4.865564
373 | [7 empty] | 373 | 3659.23271 | 0.78511 | 6.513434
374 | [7 empty] | 374 | 3660.24897 | 0.78689 | 8.931007
375 | [7 empty] | 375 | 3668.10709 | 0.78933 | 10.60083
376 | [7 empty] | 376 | 3681.01411 | 0.79222 | 7.76694
377 | [7 empty] | 377 | 3695.0253 | 0.79433 | 4.951334
378 | [7 empty] | 378 | 3695.46711 | 0.79567 | 6.134475
379 | [7 empty] | 379 | 3696.10861 | 0.79733 | 8.648894
380 | [7 empty] | 380 | 3706.26971 | 0.79967 | 10.26637
381 | [7 empty] | 381 | 3721.27034 | 0.80244 | 9.526452
382 | [7 empty] | 382 | 3735.05093 | 0.805 | 5.378473
383 | [7 empty] | 383 | 3737.35353 | 0.80644 | 5.830272
384 | [7 empty] | 384 | 3737.38408 | 0.808 | 8.708105
385 | [7 empty] | 385 | 3743.77407 | 0.81033 | 10.40769
386 | [7 empty] | 386 | 3758.61488 | 0.81311 | 9.17102
387 | [7 empty] | 387 | 3773.34654 | 0.81555 | 5.471352
388 | [7 empty] | 388 | 3776.66391 | 0.817 | 5.438396
389 | [7 empty] | 389 | 3776.7861 | 0.81844 | 8.422233
390 | [7 empty] | 390 | 3783.72297 | 0.82067 | 10.48091
391 | [7 empty] | 391 | 3796.77117 | 0.82344 | 10.55502
392 | [7 empty] | 392 | 3811.40485 | 0.82622 | 5.945792
393 | [7 empty] | 393 | 3818.19457 | 0.82778 | 5.918202
394 | [7 empty] | 394 | 3817.23009 | 0.82933 | 8.054355
395 | [7 empty] | 395 | 3822.14561 | 0.83144 | 10.20513
396 | [7 empty] | 396 | 3834.63129 | 0.83411 | 9.816656
397 | [7 empty] | 397 | 3849.62372 | 0.83667 | 6.390375
398 | [7 empty] | 398 | 3857.66402 | 0.83833 | 5.593613
399 | [7 empty] | 399 | 3858.11515 | 0.83978 | 8.140623
400 | [7 empty] | 400 | 3863.70122 | 0.84189 | 9.852438
401 | [7 empty] | 401 | 3874.09255 | 0.84444 | 11.19613
402 | [7 empty] | 402 | 3887.39705 | 0.84733 | 6.919567
403 | [7 empty] | 403 | 3897.85953 | 0.84911 | 5.612918
404 | [7 empty] | 404 | 3898.11024 | 0.85055 | 7.79622048
405 | [7 empty] | 405 | 3901.34901 | 0.85255 | 9.987453
406 | [7 empty] | 406 | 3914.36368 | 0.85511 | 10.02077
407 | [7 empty] | 407 | 3927.55829 | 0.85767 | 7.855117
408 | [7 empty] | 408 | 3937.10546 | 0.85967 | 5.669432
409 | [7 empty] | 409 | 3938.69914 | 0.86111 | 7.87739828
410 | [7 empty] | 410 | 3941.00584 | 0.86311 | 9.616054
411 | [7 empty] | 411 | 3951.19712 | 0.86555 | 10.98433
412 | [7 empty] | 412 | 3967.24306 | 0.86833 | 8.80728
413 | [7 empty] | 413 | 3980.45257 | 0.87055 | 5.771656
414 | [7 empty] | 414 | 3982.11814 | 0.872 | 7.08817
415 | [7 empty] | 415 | 3982.54432 | 0.87378 | 9.279328
416 | [7 empty] | 416 | 3991.91305 | 0.87611 | 10.2193
417 | [7 empty] | 417 | 4003.96772 | 0.87867 | 9.769681
418 | [7 empty] | 418 | 4015.68562 | 0.88111 | 5.782587
419 | [7 empty] | 419 | 4020.39513 | 0.88255 | 6.71406
420 | [7 empty] | 420 | 4021.56562 | 0.88422 | 8.927876
421 | [7 empty] | 421 | 4028.80348 | 0.88644 | 10.75691
422 | [7 empty] | 422 | 4042.8251 | 0.88911 | 11.23905
423 | [7 empty] | 423 | 4058.76823 | 0.89189 | 5.844626
424 | [7 empty] | 424 | 4064.83486 | 0.89333 | 6.341142
425 | [7 empty] | 425 | 4064.3584 | 0.89489 | 9.022875648
426 | [7 empty] | 426 | 4070.10764 | 0.89711 | 9.931063
427 | [7 empty] | 427 | 4079.76471 | 0.89955 | 10.89297
428 | [7 empty] | 428 | 4091.45355 | 0.90222 | 7.282787
429 | [7 empty] | 429 | 4101.84339 | 0.904 | 5.906654
430 | [7 empty] | 430 | 4102.86412 | 0.90544 | 8.657043
431 | [7 empty] | 431 | 4107.67943 | 0.90755 | 10.9675
432 | [7 empty] | 432 | 4121.55725 | 0.91022 | 11.45793
433 | [7 empty] | 433 | 4135.47643 | 0.913 | 7.361148
434 | [7 empty] | 434 | 4144.46853 | 0.91478 | 5.512143
435 | [7 empty] | 435 | 4143.7421 | 0.91611 | 8.2874842
436 | [7 empty] | 436 | 4146.62473 | 0.91811 | 10.11776
437 | [7 empty] | 437 | 4156.1164 | 0.92055 | 11.09683
438 | [7 empty] | 438 | 4171.81589 | 0.92322 | 9.261431
439 | [7 empty] | 439 | 4185.85651 | 0.92544 | 5.609048
440 | [7 empty] | 440 | 4188.21387 | 0.92678 | 7.915724
441 | [7 empty] | 441 | 4189.87498 | 0.92867 | 10.68418
442 | [7 empty] | 442 | 4199.61698 | 0.93122 | 11.67494
443 | [7 empty] | 443 | 4213.57229 | 0.934 | 9.35413
444 | [7 empty] | 444 | 4226.29975 | 0.93622 | 5.620979
445 | [7 empty] | 445 | 4227.08802 | 0.93755 | 7.059237
446 | [7 empty] | 446 | 4227.4788 | 0.93922 | 9.850026
447 | [7 empty] | 447 | 4235.37157 | 0.94155 | 11.30844
448 | [7 empty] | 448 | 4248.97149 | 0.94422 | 10.87737
449 | [7 empty] | 449 | 4265.42535 | 0.94678 | 6.142213
450 | [7 empty] | 450 | 4270.49436 | 0.94822 | 6.661971
451 | [7 empty] | 451 | 4270.81697 | 0.94978 | 10.42079
452 | [7 empty] | 452 | 4278.34876 | 0.95222 | 11.42319
453 | [7 empty] | 453 | 4290.53642 | 0.95489 | 11.41283
454 | [7 empty] | 454 | 4305.97179 | 0.95755 | 5.770002
455 | [7 empty] | 455 | 4310.35161 | 0.95889 | 6.681045
456 | [7 empty] | 456 | 4309.33312 | 0.96044 | 9.092693
457 | [7 empty] | 457 | 4316.26998 | 0.96255 | 11.52444
458 | [7 empty] | 458 | 4330.54641 | 0.96522 | 12.03892
459 | [7 empty] | 459 | 4344.68053 | 0.968 | 6.734255
460 | [7 empty] | 460 | 4351.63714 | 0.96955 | 6.309874
461 | [7 empty] | 461 | 4351.29628 | 0.971 | 9.659878
462 | [7 empty] | 462 | 4356.10265 | 0.97322 | 11.63079
463 | [7 empty] | 463 | 4370.17567 | 0.97589 | 12.62981
464 | [7 empty] | 464 | 4378.11613 | 0.97878 | 6.304487
465 | [7 empty] | 465 | 4382.70979 | 0.98022 | 5.829004
466 | [7 empty] | 466 | 4384.59255 | 0.98155 | 8.7691851
467 | [7 empty] | 467 | 4390.24903 | 0.98355 | 11.72196
468 | [7 empty] | 468 | 4403.46189 | 0.98622 | 12.726
469 | [7 empty] | 469 | 4419.57638 | 0.98911 | 7.866846
470 | [7 empty] | 470 | 4432.74044 | 0.99089 | 6.383146
471 | [7 empty] | 471 | 4432.96991 | 0.99233 | 9.353567
472 | [7 empty] | 472 | 4436.52011 | 0.99444 | 11.35749
473 | [7 empty] | 473 | 4447.9683 | 0.997 | 12.85463
474 | [7 empty] | 474 | 4463.00544 | 0.99989 | 7.408589
475 | [7 empty] | 475 | 4473.80953 | 1.00155 | 5.994905
476 | [7 empty] | 476 | 4473.07564 | 1.00289 | 8.454113
477 | [7 empty] | 477 | 4475.36185 | 1.00478 | 11.41217
478 | [7 empty] | 478 | 4485.72189 | 1.00733 | 12.96374
479 | [7 empty] | 479 | 4501.1431 | 1.01022 | 9.497412
480 | [7 empty] | 480 | 4515.68589 | 1.01233 | 6.051019
481 | [7 empty] | 481 | 4516.63248 | 1.01367 | 8.491269
482 | [7 empty] | 482 | 4517.75752 | 1.01555 | 11.06851
483 | [7 empty] | 483 | 4528.83206 | 1.018 | 13.08832
484 | [7 empty] | 484 | 4543.5667 | 1.02089 | 9.0871334
485 | [7 empty] | 485 | 4555.0596 | 1.02289 | 6.058229
486 | [7 empty] | 486 | 4555.68954 | 1.02422 | 7.608002
487 | [7 empty] | 487 | 4555.84377 | 1.02589 | 10.61512
488 | [7 empty] | 488 | 4564.14819 | 1.02822 | 13.19039
489 | [7 empty] | 489 | 4583.81958 | 1.03111 | 11.18452
490 | [7 empty] | 490 | 4600.91271 | 1.03355 | 6.165223
491 | [7 empty] | 491 | 4603.2995 | 1.03489 | 8.193873
492 | [7 empty] | 492 | 4603.3565 | 1.03667 | 10.72582
493 | [7 empty] | 493 | 4609.91338 | 1.039 | 12.81556
494 | [7 empty] | 494 | 4622.70305 | 1.04178 | 11.2794
495 | [7 empty] | 495 | 4639.42178 | 1.04422 | 5.660095
496 | [7 empty] | 496 | 4642.19525 | 1.04544 | 7.752466
497 | [7 empty] | 497 | 4642.0794 | 1.04711 | 10.30542
498 | [7 empty] | 498 | 4649.76504 | 1.04933 | 12.92635
499 | [7 empty] | 499 | 4664.88004 | 1.05211 | 12.96837
500 | [7 empty] | 500 | 4682.19407 | 1.05489 | 6.742359
501 | [7 empty] | 501 | 4687.87141 | 1.05633 | 6.797414
502 | [7 empty] | 502 | 4686.8667 | 1.05778 | 10.40484
503 | [7 empty] | 503 | 4691.99307 | 1.06 | 13.04374
504 | [7 empty] | 504 | 4704.83527 | 1.06278 | 12.51486
505 | [7 empty] | 505 | 4721.18258 | 1.06544 | 6.845715
506 | [7 empty] | 506 | 4728.63019 | 1.06689 | 6.809227
507 | [7 empty] | 507 | 4727.76443 | 1.06833 | 9.975583
508 | [7 empty] | 508 | 4733.57253 | 1.07044 | 12.63864
509 | [7 empty] | 509 | 4747.75508 | 1.07311 | 14.24327
510 | [7 empty] | 510 | 4762.60185 | 1.07611 | 7.953545
511 | [7 empty] | 511 | 4771.97394 | 1.07778 | 6.346725
512 | [7 empty] | 512 | 4770.73975 | 1.07911 | 9.5414795
513 | [7 empty] | 513 | 4774.13014 | 1.08111 | 12.74693
514 | [7 empty] | 514 | 4788.5485 | 1.08378 | 13.26428
515 | [7 empty] | 515 | 4804.58774 | 1.08655 | 8.023662
516 | [7 empty] | 516 | 4813.17081 | 1.08822 | 6.401517
517 | [7 empty] | 517 | 4813.30939 | 1.08955 | 9.62661878
518 | [7 empty] | 518 | 4815.7014 | 1.09155 | 12.85792
519 | [7 empty] | 519 | 4827.33473 | 1.09422 | 13.41999
520 | [7 empty] | 520 | 4845.19228 | 1.097 | 10.22336
521 | [7 empty] | 521 | 4857.79382 | 1.09911 | 5.926508
522 | [7 empty] | 522 | 4858.90731 | 1.10033 | 9.183335
523 | [7 empty] | 523 | 4860.42574 | 1.10222 | 12.44269
524 | [7 empty] | 524 | 4870.27951 | 1.10478 | 12.41921
525 | [7 empty] | 525 | 4883.97628 | 1.10733 | 10.84243
526 | [7 empty] | 526 | 4896.85424 | 1.10955 | 6.561785
527 | [7 empty] | 527 | 4900.58511 | 1.11089 | 9.262106
528 | [7 empty] | 528 | 4902.32706 | 1.11278 | 11.42242
529 | [7 empty] | 529 | 4912.03815 | 1.11511 | 14.19579
530 | [7 empty] | 530 | 4927.01344 | 1.118 | 12.02191
531 | [7 empty] | 531 | 4943.01692 | 1.12044 | 6.623643
532 | [7 empty] | 532 | 4946.51608 | 1.12178 | 8.211217
533 | [7 empty] | 533 | 4946.48293 | 1.12344 | 11.57477
534 | [7 empty] | 534 | 4953.22868 | 1.12578 | 13.17559
535 | [7 empty] | 535 | 4965.2528 | 1.12844 | 12.16487
536 | [7 empty] | 536 | 4979.78814 | 1.13089 | 7.718672
537 | [7 empty] | 537 | 4986.86358 | 1.13244 | 7.779507
538 | [7 empty] | 538 | 4988.23859 | 1.134 | 10.52518
539 | [7 empty] | 539 | 4996.39846 | 1.13611 | 13.88999
540 | [7 empty] | 540 | 5009.84006 | 1.13889 | 14.47844
541 | [7 empty] | 541 | 5022.91955 | 1.14178 | 7.233004
542 | [7 empty] | 542 | 5029.55616 | 1.14322 | 7.292856
543 | [7 empty] | 543 | 5029.10092 | 1.14467 | 10.6114
544 | [7 empty] | 544 | 5033.52992 | 1.14678 | 12.8355
545 | [7 empty] | 545 | 5048.23588 | 1.14933 | 13.47879
546 | [7 empty] | 546 | 5063.84671 | 1.152 | 9.57067
547 | [7 empty] | 547 | 5074.64632 | 1.15389 | 7.307491
548 | [7 empty] | 548 | 5075.65551 | 1.15533 | 10.15131102
549 | [7 empty] | 549 | 5078.86708 | 1.15733 | 13.0019
550 | [7 empty] | 550 | 5088.87358 | 1.15989 | 14.14707
551 | [7 empty] | 551 | 5105.59157 | 1.16267 | 10.21118314
552 | [7 empty] | 552 | 5117.5911 | 1.16467 | 6.806396
553 | [7 empty] | 553 | 5118.38943 | 1.166 | 9.673756
554 | [7 empty] | 554 | 5120.13584 | 1.16789 | 11.92992
555 | [7 empty] | 555 | 5130.39306 | 1.17022 | 13.13381
556 | [7 empty] | 556 | 5145.72598 | 1.17278 | 12.55557
557 | [7 empty] | 557 | 5160.06127 | 1.17522 | 7.482089
558 | [7 empty] | 558 | 5164.14568 | 1.17667 | 9.140538
559 | [7 empty] | 559 | 5164.99951 | 1.17844 | 12.65425
560 | [7 empty] | 560 | 5173.37658 | 1.18089 | 14.38199
561 | [7 empty] | 561 | 5189.22321 | 1.18367 | 12.09089
562 | [7 empty] | 562 | 5205.7758 | 1.186 | 6.923682
563 | [7 empty] | 563 | 5208.8704 | 1.18733 | 8.698814
564 | [7 empty] | 564 | 5208.77242 | 1.189 | 11.56347
565 | [7 empty] | 565 | 5215.17359 | 1.19122 | 13.35084
566 | [7 empty] | 566 | 5226.11253 | 1.19378 | 14.47633
567 | [7 empty] | 567 | 5242.40099 | 1.19655 | 7.601481
568 | [7 empty] | 568 | 5251.16436 | 1.198 | 8.769444
569 | [7 empty] | 569 | 5251.61959 | 1.19967 | 11.6586
570 | [7 empty] | 570 | 5259.11674 | 1.20189 | 14.62034
571 | [7 empty] | 571 | 5273.80146 | 1.20467 | 14.02831
572 | [7 empty] | 572 | 5286.57064 | 1.20733 | 7.665527
573 | [7 empty] | 573 | 5293.21916 | 1.20878 | 7.622236
574 | [7 empty] | 574 | 5292.7874 | 1.21022 | 10.5855748
575 | [7 empty] | 575 | 5298.41818 | 1.21222 | 14.14678
576 | [7 empty] | 576 | 5312.92036 | 1.21489 | 15.35434
577 | [7 empty] | 577 | 5329.62196 | 1.21778 | 8.847172
578 | [7 empty] | 578 | 5339.73277 | 1.21944 | 7.742613
579 | [7 empty] | 579 | 5339.75698 | 1.22089 | 11.26689
580 | [7 empty] | 580 | 5344.36628 | 1.223 | 13.62813
581 | [7 empty] | 581 | 5355.93033 | 1.22555 | 14.88949
582 | [7 empty] | 582 | 5370.11363 | 1.22833 | 10.14951
583 | [7 empty] | 583 | 5381.17401 | 1.23022 | 6.565032
584 | [7 empty] | 584 | 5381.47427 | 1.23144 | 10.17099
585 | [7 empty] | 585 | 5384.16877 | 1.23333 | 13.78347
586 | [7 empty] | 586 | 5396.26703 | 1.23589 | 15.00162
587 | [7 empty] | 587 | 5414.6897 | 1.23867 | 12.02061
588 | [7 empty] | 588 | 5426.94889 | 1.24089 | 7.217842
589 | [7 empty] | 589 | 5428.2777 | 1.24222 | 10.25944
590 | [7 empty] | 590 | 5429.43738 | 1.24411 | 13.89936
591 | [7 empty] | 591 | 5439.89688 | 1.24667 | 15.06851
592 | [7 empty] | 592 | 5457.45231 | 1.24944 | 10.91490462
593 | [7 empty] | 593 | 5473.04749 | 1.25144 | 6.731848
594 | [7 empty] | 594 | 5473.31534 | 1.25267 | 9.687768
595 | [7 empty] | 595 | 5474.39009 | 1.25444 | 14.01444
596 | [7 empty] | 596 | 5482.9929 | 1.257 | 15.24272
597 | [7 empty] | 597 | 5496.04557 | 1.25978 | 13.41035
598 | [7 empty] | 598 | 5513.21879 | 1.26222 | 7.332581
599 | [7 empty] | 599 | 5509.26998 | 1.26355 | 9.200481
600 | [7 empty] | 600 | 5506.49725 | 1.26522 | 12.83014
601 | [7 empty] | 601 | 5518.24719 | 1.26755 | 15.94773
602 | [7 empty] | 602 | 5534.94059 | 1.27044 | 13.5606
603 | [7 empty] | 603 | 5552.39134 | 1.27289 | 6.163154
604 | [7 empty] | 604 | 5554.70474 | 1.274 | 9.276357
605 | [7 empty] | 605 | 5555.05194 | 1.27567 | 12.94327
606 | [7 empty] | 606 | 5562.93353 | 1.278 | 15.46496
607 | [7 empty] | 607 | 5579.04281 | 1.28078 | 14.84025
608 | [7 empty] | 608 | 5595.636 | 1.28344 | 7.498152
609 | [7 empty] | 609 | 5601.68698 | 1.28478 | 9.2988
610 | [7 empty] | 610 | 5601.31334 | 1.28644 | 12.49093
611 | [7 empty] | 611 | 5608.996 | 1.28867 | 14.91993
612 | [7 empty] | 612 | 5624.18848 | 1.29133 | 15.01658
613 | [7 empty] | 613 | 5637.43412 | 1.294 | 7.497787
614 | [7 empty] | 614 | 5642.07062 | 1.29533 | 8.80163
615 | [7 empty] | 615 | 5641.85418 | 1.29689 | 12.52492
616 | [7 empty] | 616 | 5648.21921 | 1.29911 | 15.08075
617 | [7 empty] | 617 | 5664.63023 | 1.30178 | 16.37078
618 | [7 empty] | 618 | 5682.71503 | 1.30467 | 8.808208
619 | [7 empty] | 619 | 5689.6504 | 1.30622 | 7.567235
620 | [7 empty] | 620 | 5689.23391 | 1.30755 | 12.68699
621 | [7 empty] | 621 | 5692.38737 | 1.30978 | 15.14175
622 | [7 empty] | 622 | 5705.37187 | 1.31244 | 15.86093
623 | [7 empty] | 623 | 5725.1431 | 1.31522 | 8.931223
624 | [7 empty] | 624 | 5734.30583 | 1.31678 | 7.626627
625 | [7 empty] | 625 | 5734.33638 | 1.31811 | 12.09945
626 | [7 empty] | 626 | 5738.00914 | 1.32022 | 15.32048
627 | [7 empty] | 627 | 5748.735 | 1.32289 | 16.61384
628 | [7 empty] | 628 | 5765.08008 | 1.32578 | 10.20419
629 | [7 empty] | 629 | 5778.85918 | 1.32755 | 7.743671
630 | [7 empty] | 630 | 5778.26761 | 1.32889 | 11.55654
631 | [7 empty] | 631 | 5780.45584 | 1.33089 | 14.74016
632 | [7 empty] | 632 | 5792.3317 | 1.33344 | 16.10268
633 | [7 empty] | 633 | 5808.07887 | 1.33622 | 10.33838
634 | [7 empty] | 634 | 5820.35445 | 1.338 | 8.38131
635 | [7 empty] | 635 | 5822.19176 | 1.33944 | 11.00394
636 | [7 empty] | 636 | 5824.7108 | 1.34133 | 14.91126
637 | [7 empty] | 637 | 5834.69532 | 1.34389 | 16.86227
638 | [7 empty] | 638 | 5849.47355 | 1.34678 | 12.34239
639 | [7 empty] | 639 | 5866.09878 | 1.34889 | 7.801911
640 | [7 empty] | 640 | 5868.33581 | 1.35022 | 10.44564
641 | [7 empty] | 641 | 5869.46234 | 1.352 | 14.96713
642 | [7 empty] | 642 | 5880.48026 | 1.35455 | 15.05403
643 | [7 empty] | 643 | 5893.69237 | 1.35711 | 13.084
644 | [7 empty] | 644 | 5902.47363 | 1.35933 | 9.207859
645 | [7 empty] | 645 | 5908.2251 | 1.36089 | 9.807654
646 | [7 empty] | 646 | 5909.88286 | 1.36255 | 13.82913
647 | [7 empty] | 647 | 5920.67204 | 1.36489 | 16.45947
648 | [7 empty] | 648 | 5938.87307 | 1.36767 | 15.14413
649 | [7 empty] | 649 | 5953.06754 | 1.37022 | 7.91758
650 | [7 empty] | 650 | 5956.97388 | 1.37155 | 9.948146
651 | [7 empty] | 651 | 5956.61514 | 1.37322 | 13.87891
652 | [7 empty] | 652 | 5962.7004 | 1.37555 | 14.60862
653 | [7 empty] | 653 | 5976.50856 | 1.378 | 15.95728
654 | [7 empty] | 654 | 5991.12585 | 1.38067 | 9.286245
655 | [7 empty] | 655 | 5999.43772 | 1.38222 | 9.359123
656 | [7 empty] | 656 | 6000.77361 | 1.38378 | 12.66163
657 | [7 empty] | 657 | 6006.04936 | 1.38589 | 16.69682
658 | [7 empty] | 658 | 6021.0757 | 1.38867 | 16.67838
659 | [7 empty] | 659 | 6038.35322 | 1.39144 | 10.08405
660 | [7 empty] | 660 | 6046.48627 | 1.39311 | 8.041827
661 | [7 empty] | 661 | 6046.34397 | 1.39444 | 12.75779
662 | [7 empty] | 662 | 6049.1018 | 1.39655 | 14.8203
663 | [7 empty] | 663 | 6059.61047 | 1.399 | 16.17916
664 | [7 empty] | 664 | 6075.09054 | 1.40167 | 12.15018
665 | [7 empty] | 665 | 6089.13749 | 1.40367 | 8.768358
666 | [7 empty] | 666 | 6091.79288 | 1.40511 | 12.18358576
667 | [7 empty] | 667 | 6094.18228 | 1.40711 | 14.8698
668 | [7 empty] | 668 | 6102.86258 | 1.40955 | 17.63727
669 | [7 empty] | 669 | 6118.83551 | 1.41244 | 12.23767102
670 | [7 empty] | 670 | 6134.35358 | 1.41444 | 8.220034
671 | [7 empty] | 671 | 6136.60142 | 1.41578 | 11.59818
672 | [7 empty] | 672 | 6138.19435 | 1.41767 | 14.30199
673 | [7 empty] | 673 | 6147.41035 | 1.42 | 15.6759
674 | [7 empty] | 674 | 6158.5743 | 1.42255 | 15.76595
675 | [7 empty] | 675 | 6172.97441 | 1.42511 | 8.210056
676 | [7 empty] | 676 | 6179.97907 | 1.42644 | 11.00036
677 | [7 empty] | 677 | 6180.45926 | 1.42822 | 15.14213
678 | [7 empty] | 678 | 6190.85059 | 1.43067 | 17.14866
679 | [7 empty] | 679 | 6207.0746 | 1.43344 | 15.20733
680 | [7 empty] | 680 | 6220.91666 | 1.43589 | 8.95812
681 | [7 empty] | 681 | 6224.98281 | 1.43733 | 9.026225
682 | [7 empty] | 682 | 6224.33573 | 1.43878 | 13.13335
683 | [7 empty] | 683 | 6229.88716 | 1.44089 | 16.5715
684 | [7 empty] | 684 | 6243.74002 | 1.44355 | 17.3576
685 | [7 empty] | 685 | 6259.76771 | 1.44633 | 9.765238
686 | [7 empty] | 686 | 6269.05784 | 1.44789 | 9.71704
687 | [7 empty] | 687 | 6269.42962 | 1.44944 | 13.2285
688 | [7 empty] | 688 | 6275.40573 | 1.45155 | 17.44563
689 | [7 empty] | 689 | 6290.50359 | 1.45433 | 17.4876
690 | [7 empty] | 690 | 6304.85266 | 1.45711 | 9.83557
691 | [7 empty] | 691 | 6311.28103 | 1.45867 | 8.394004
692 | [7 empty] | 692 | 6310.87869 | 1.46 | 12.62175738
693 | [7 empty] | 693 | 6313.86042 | 1.462 | 16.10034
694 | [7 empty] | 694 | 6327.67454 | 1.46455 | 18.28698
695 | [7 empty] | 695 | 6348.48252 | 1.46744 | 11.99863
696 | [7 empty] | 696 | 6360.73649 | 1.46933 | 8.45978
697 | [7 empty] | 697 | 6361.77585 | 1.47066 | 13.48696
698 | [7 empty] | 698 | 6364.28148 | 1.47278 | 16.22892
699 | [7 empty] | 699 | 6373.92476 | 1.47533 | 17.71951
700 | [7 empty] | 700 | 6390.19683 | 1.47811 | 12.07747
701 | [7 empty] | 701 | 6404.38795 | 1.48 | 7.813353299
702 | [7 empty] | 702 | 6404.71056 | 1.48122 | 12.1049
703 | [7 empty] | 703 | 6406.22824 | 1.48311 | 15.6312
704 | [7 empty] | 704 | 6416.27014 | 1.48555 | 18.54302
705 | [7 empty] | 705 | 6431.85675 | 1.48844 | 14.34304
706 | [7 empty] | 706 | 6447.75108 | 1.49067 | 8.575509
707 | [7 empty] | 707 | 6450.27235 | 1.492 | 12.19101
708 | [7 empty] | 708 | 6452.03739 | 1.49389 | 15.74297
709 | [7 empty] | 709 | 6461.68962 | 1.49633 | 18.67428
710 | [7 empty] | 710 | 6476.50808 | 1.49922 | 13.66543
711 | [7 empty] | 711 | 6492.90085 | 1.50133 | 7.20712
712 | [7 empty] | 712 | 6493.65485 | 1.50244 | 11.55871
713 | [7 empty] | 713 | 6494.046 | 1.50422 | 15.91041
714 | [7 empty] | 714 | 6503.65725 | 1.50667 | 18.73053
715 | [7 empty] | 715 | 6517.76344 | 1.50955 | 15.25157
716 | [7 empty] | 716 | 6535.53605 | 1.51189 | 9.411172
717 | [7 empty] | 717 | 6539.39545 | 1.51333 | 11.64012
718 | [7 empty] | 718 | 6539.86633 | 1.51511 | 15.23789
719 | [7 empty] | 719 | 6549.63851 | 1.51744 | 18.208
720 | [7 empty] | 720 | 6564.226 | 1.52022 | 15.29465
721 | [7 empty] | 721 | 6576.27434 | 1.52255 | 8.088817
722 | [7 empty] | 722 | 6576.53138 | 1.52378 | 10.19362
723 | [7 empty] | 723 | 6575.38474 | 1.52533 | 15.32065
724 | [7 empty] | 724 | 6583.93577 | 1.52766 | 18.30334
725 | [7 empty] | 725 | 6603.48013 | 1.53044 | 18.35767
726 | [7 empty] | 726 | 6621.13428 | 1.53322 | 9.600645
727 | [7 empty] | 727 | 6626.67602 | 1.53467 | 10.27135
728 | [7 empty] | 728 | 6626.31691 | 1.53622 | 14.71042
729 | [7 empty] | 729 | 6630.98544 | 1.53844 | 17.70473
730 | [7 empty] | 730 | 6645.14527 | 1.54111 | 17.74254
731 | [7 empty] | 731 | 6665.124 | 1.54378 | 9.597779
732 | [7 empty] | 732 | 6670.76707 | 1.54522 | 9.605905
733 | [7 empty] | 733 | 6670.5294 | 1.54666 | 14.87528
734 | [7 empty] | 734 | 6675.43784 | 1.54889 | 17.75666
735 | [7 empty] | 735 | 6689.42854 | 1.55155 | 19.33245
736 | [7 empty] | 736 | 6707.06108 | 1.55444 | 11.20079
737 | [7 empty] | 737 | 6717.17152 | 1.55611 | 8.933838
738 | [7 empty] | 738 | 6716.18208 | 1.55744 | 13.43236416
739 | [7 empty] | 739 | 6719.04013 | 1.55944 | 18.67893
740 | [7 empty] | 740 | 6730.55872 | 1.56222 | 18.71095
741 | [7 empty] | 741 | 6750.01666 | 1.565 | 11.20503
742 | [7 empty] | 742 | 6762.2602 | 1.56666 | 9.061429
743 | [7 empty] | 743 | 6762.4867 | 1.568 | 13.5249734
744 | [7 empty] | 744 | 6765.33356 | 1.57 | 17.2516
745 | [7 empty] | 745 | 6774.41806 | 1.57255 | 20.32325
746 | [7 empty] | 746 | 6789.93985 | 1.57555 | 12.83299
747 | [7 empty] | 747 | 6806.66715 | 1.57744 | 8.304134
748 | [7 empty] | 748 | 6806.42948 | 1.57866 | 13.61286
749 | [7 empty] | 749 | 6807.70725 | 1.58066 | 17.42773
750 | [7 empty] | 750 | 6820.53119 | 1.58322 | 18.21082
751 | [7 empty] | 751 | 6834.0756 | 1.58589 | 13.6681512
752 | [7 empty] | 752 | 6845.24328 | 1.58789 | 9.85715
753 | [7 empty] | 753 | 6848.26002 | 1.58933 | 12.1899
754 | [7 empty] | 754 | 6850.13086 | 1.59111 | 16.71432
755 | [7 empty] | 755 | 6861.68447 | 1.59355 | 19.83027
756 | [7 empty] | 756 | 6877.34261 | 1.59644 | 15.2677
757 | [7 empty] | 757 | 6892.21397 | 1.59866 | 9.235567
758 | [7 empty] | 758 | 6895.15397 | 1.6 | 12.27337
759 | [7 empty] | 759 | 6895.88934 | 1.60178 | 16.82597
760 | [7 empty] | 760 | 6905.12955 | 1.60422 | 17.67713
761 | [7 empty] | 761 | 6920.18941 | 1.60678 | 16.12404
762 | [7 empty] | 762 | 6931.42861 | 1.60911 | 10.74371
763 | [7 empty] | 763 | 6937.2043 | 1.61066 | 10.82204
764 | [7 empty] | 764 | 6938.72049 | 1.61222 | 16.93048
765 | [7 empty] | 765 | 6946.46165 | 1.61466 | 18.54705
766 | [7 empty] | 766 | 6964.07184 | 1.61733 | 18.59407
767 | [7 empty] | 767 | 6978.48424 | 1.62 | 10.81665
768 | [7 empty] | 768 | 6984.23907 | 1.62155 | 10.12715
769 | [7 empty] | 769 | 6983.88591 | 1.623 | 15.50423
770 | [7 empty] | 770 | 6988.73997 | 1.62522 | 17.89117
771 | [7 empty] | 771 | 7003.61058 | 1.62778 | 17.85921
772 | [7 empty] | 772 | 7019.16963 | 1.63033 | 12.49412
773 | [7 empty] | 773 | 7029.59746 | 1.63211 | 10.12262
774 | [7 empty] | 774 | 7030.54219 | 1.63355 | 14.83444
775 | [7 empty] | 775 | 7033.7519 | 1.63566 | 19.55383
776 | [7 empty] | 776 | 7044.05382 | 1.63844 | 19.58247
777 | [7 empty] | 777 | 7064.29929 | 1.64122 | 11.79738
778 | [7 empty] | 778 | 7076.23884 | 1.64289 | 10.18978
779 | [7 empty] | 779 | 7076.48396 | 1.64433 | 14.15296792
780 | [7 empty] | 780 | 7079.71975 | 1.64633 | 16.49575
781 | [7 empty] | 781 | 7088.1553 | 1.64866 | 18.92537
782 | [7 empty] | 782 | 7100.19767 | 1.65133 | 15.76244
783 | [7 empty] | 783 | 7114.26511 | 1.65355 | 9.533115
784 | [7 empty] | 784 | 7118.74291 | 1.65489 | 13.45442
785 | [7 empty] | 785 | 7120.46996 | 1.65678 | 18.1572
786 | [7 empty] | 786 | 7131.32024 | 1.65933 | 19.04063
787 | [7 empty] | 787 | 7146.68259 | 1.662 | 15.86564
788 | [7 empty] | 788 | 7162.62087 | 1.66422 | 11.17369
789 | [7 empty] | 789 | 7166.10774 | 1.66578 | 11.89574
790 | [7 empty] | 790 | 7166.83045 | 1.66744 | 15.12201
791 | [7 empty] | 791 | 7173.25583 | 1.66955 | 19.15259
792 | [7 empty] | 792 | 7184.88395 | 1.67222 | 19.18364
793 | [7 empty] | 793 | 7199.50646 | 1.67489 | 11.15924
794 | [7 empty] | 794 | 7209.20861 | 1.67644 | 11.24637
795 | [7 empty] | 795 | 7209.22053 | 1.678 | 16.00447
796 | [7 empty] | 796 | 7217.05481 | 1.68022 | 20.85729
797 | [7 empty] | 797 | 7234.95632 | 1.68311 | 18.44914
798 | [7 empty] | 798 | 7246.56433 | 1.68566 | 10.50752
799 | [7 empty] | 799 | 7251.89224 | 1.68711 | 10.44272
800 | [7 empty] | 800 | 7250.84543 | 1.68855 | 14.50169
801 | [7 empty] | 801 | 7254.05365 | 1.69055 | 20.16627
802 | [7 empty] | 802 | 7267.03927 | 1.69333 | 21.00174
803 | [7 empty] | 803 | 7286.40482 | 1.69622 | 11.36679
804 | [7 empty] | 804 | 7296.27758 | 1.69778 | 10.50664
805 | [7 empty] | 805 | 7296.80657 | 1.69922 | 15.39626
806 | [7 empty] | 806 | 7300.5937 | 1.70133 | 19.49259
807 | [7 empty] | 807 | 7314.08224 | 1.704 | 21.1377
808 | [7 empty] | 808 | 7332.62375 | 1.70689 | 12.17216
809 | [7 empty] | 809 | 7342.76548 | 1.70855 | 9.031602
810 | [7 empty] | 810 | 7341.66354 | 1.70978 | 14.68332708
811 | [7 empty] | 811 | 7342.96814 | 1.71178 | 17.91684
812 | [7 empty] | 812 | 7352.24038 | 1.71422 | 21.24797
813 | [7 empty] | 813 | 7371.12612 | 1.71711 | 14.74225
814 | [7 empty] | 814 | 7387.03534 | 1.71911 | 9.824757
815 | [7 empty] | 815 | 7388.61263 | 1.72044 | 14.77722526
816 | [7 empty] | 816 | 7390.55127 | 1.72244 | 18.91981
817 | [7 empty] | 817 | 7399.05834 | 1.725 | 20.56938
818 | [7 empty] | 818 | 7415.33935 | 1.72778 | 15.64637
819 | [7 empty] | 819 | 7431.4855 | 1.72989 | 9.066412
820 | [7 empty] | 820 | 7432.34158 | 1.73111 | 13.22957
821 | [7 empty] | 821 | 7432.22237 | 1.73289 | 18.13462
822 | [7 empty] | 822 | 7440.80916 | 1.73533 | 21.50394
823 | [7 empty] | 823 | 7453.65769 | 1.73822 | 17.36702
824 | [7 empty] | 824 | 7473.24601 | 1.74055 | 10.01415
825 | [7 empty] | 825 | 7477.49209 | 1.74189 | 13.23516
826 | [7 empty] | 826 | 7477.68283 | 1.74366 | 17.49778
827 | [7 empty] | 827 | 7487.683 | 1.746 | 21.6394
828 | [7 empty] | 828 | 7500.42573 | 1.74889 | 16.65095
829 | [7 empty] | 829 | 7514.43282 | 1.75111 | 9.994196
830 | [7 empty] | 830 | 7516.67991 | 1.75244 | 11.72602
831 | [7 empty] | 831 | 7515.82831 | 1.754 | 18.33862
832 | [7 empty] | 832 | 7524.11485 | 1.75644 | 20.91704
833 | [7 empty] | 833 | 7543.41558 | 1.75922 | 19.31114
834 | [7 empty] | 834 | 7559.71149 | 1.76178 | 10.88598
835 | [7 empty] | 835 | 7565.175 | 1.76322 | 11.80167
836 | [7 empty] | 836 | 7564.25858 | 1.76478 | 16.79265
837 | [7 empty] | 837 | 7570.85383 | 1.767 | 21.87977
838 | [7 empty] | 838 | 7584.57556 | 1.76989 | 19.34067
839 | [7 empty] | 839 | 7600.93555 | 1.77244 | 10.18525
840 | [7 empty] | 840 | 7604.45893 | 1.77378 | 10.95042
841 | [7 empty] | 841 | 7603.0165 | 1.77522 | 16.8787
842 | [7 empty] | 842 | 7607.78934 | 1.77744 | 21.14965
843 | [7 empty] | 843 | 7624.2581 | 1.78022 | 21.19544
844 | [7 empty] | 844 | 7644.6034 | 1.783 | 11.84914
845 | [7 empty] | 845 | 7651.96681 | 1.78455 | 11.09535
846 | [7 empty] | 846 | 7651.54362 | 1.786 | 16.14476
847 | [7 empty] | 847 | 7654.18932 | 1.78811 | 20.43669
848 | [7 empty] | 848 | 7663.97566 | 1.79078 | 21.22921
849 | [7 empty] | 849 | 7684.68082 | 1.79355 | 11.9881
850 | [7 empty] | 850 | 7694.58264 | 1.79511 | 10.23379
851 | [7 empty] | 851 | 7694.82851 | 1.79644 | 15.38965702
852 | [7 empty] | 852 | 7698.20139 | 1.79844 | 20.5542
853 | [7 empty] | 853 | 7708.53534 | 1.80111 | 23.97354
854 | [7 empty] | 854 | 7726.22973 | 1.80422 | 13.75269
855 | [7 empty] | 855 | 7740.10345 | 1.806 | 9.442926
856 | [7 empty] | 856 | 7739.29209 | 1.80722 | 15.47858418
857 | [7 empty] | 857 | 7740.4283 | 1.80922 | 20.66694
858 | [7 empty] | 858 | 7752.43863 | 1.81189 | 20.62149
859 | [7 empty] | 859 | 7765.83999 | 1.81455 | 14.67744
860 | [7 empty] | 860 | 7777.3124 | 1.81644 | 10.4216
861 | [7 empty] | 861 | 7778.65648 | 1.81778 | 15.55731296
862 | [7 empty] | 862 | 7780.49529 | 1.81978 | 19.84026
863 | [7 empty] | 863 | 7792.44378 | 1.82233 | 22.52016
864 | [7 empty] | 864 | 7809.46985 | 1.82522 | 16.47798
865 | [7 empty] | 865 | 7822.10603 | 1.82733 | 9.542969
866 | [7 empty] | 866 | 7822.80713 | 1.82855 | 14.78511
867 | [7 empty] | 867 | 7822.38692 | 1.83044 | 20.02531
868 | [7 empty] | 868 | 7833.56056 | 1.833 | 19.11389
869 | [7 empty] | 869 | 7849.87435 | 1.83544 | 17.42672
870 | [7 empty] | 870 | 7861.22233 | 1.83766 | 11.39877
871 | [7 empty] | 871 | 7864.59669 | 1.83911 | 14.86409
872 | [7 empty] | 872 | 7865.73961 | 1.841 | 18.32717
873 | [7 empty] | 873 | 7875.31957 | 1.84333 | 21.89339
874 | [7 empty] | 874 | 7893.58467 | 1.84611 | 19.26035
875 | [7 empty] | 875 | 7908.12075 | 1.84855 | 10.59688
876 | [7 empty] | 876 | 7911.05628 | 1.84989 | 13.13235
877 | [7 empty] | 877 | 7910.57646 | 1.85155 | 19.38091
878 | [7 empty] | 878 | 7915.16155 | 1.854 | 18.44233
879 | [7 empty] | 879 | 7927.65319 | 1.85633 | 20.29479
880 | [7 empty] | 880 | 7943.20181 | 1.85889 | 13.18572
881 | [7 empty] | 881 | 7954.46336 | 1.86055 | 12.40896
882 | [7 empty] | 882 | 7956.32452 | 1.86211 | 17.66304
883 | [7 empty] | 883 | 7962.51893 | 1.86433 | 21.25993
884 | [7 empty] | 884 | 7972.95123 | 1.867 | 22.1648
885 | [7 empty] | 885 | 7987.55363 | 1.86978 | 12.38071
886 | [7 empty] | 886 | 7996.03686 | 1.87133 | 12.47382
887 | [7 empty] | 887 | 7995.8871 | 1.87289 | 16.87132
888 | [7 empty] | 888 | 8001.07196 | 1.875 | 18.6425
889 | [7 empty] | 889 | 8013.06516 | 1.87733 | 21.39488
890 | [7 empty] | 890 | 8025.20439 | 1.88 | 16.05040878
891 | [7 empty] | 891 | 8038.50666 | 1.882 | 10.69121
892 | [7 empty] | 892 | 8040.1428 | 1.88333 | 16.9647
893 | [7 empty] | 893 | 8043.78912 | 1.88544 | 21.47692
894 | [7 empty] | 894 | 8055.38297 | 1.88811 | 21.50787
895 | [7 empty] | 895 | 8068.18977 | 1.89078 | 16.13637954
896 | [7 empty] | 896 | 8079.29114 | 1.89278 | 10.74546
897 | [7 empty] | 897 | 8081.09194 | 1.89411 | 15.27326
898 | [7 empty] | 898 | 8082.84655 | 1.896 | 18.83303
899 | [7 empty] | 899 | 8092.52411 | 1.89833 | 21.60704
900 | [7 empty] | 900 | 8108.45569 | 1.901 | 18.8927
901 | [7 empty] | 901 | 8121.53518 | 1.90333 | 11.77623
902 | [7 empty] | 902 | 8125.06527 | 1.90478 | 14.38137
903 | [7 empty] | 903 | 8125.28804 | 1.90655 | 19.90696
904 | [7 empty] | 904 | 8133.15064 | 1.909 | 21.63418
905 | [7 empty] | 905 | 8149.78704 | 1.91166 | 19.96698
906 | [7 empty] | 906 | 8166.50987 | 1.91411 | 11.75977
907 | [7 empty] | 907 | 8169.93341 | 1.91555 | 12.7451
908 | [7 empty] | 908 | 8169.80824 | 1.91711 | 18.13697
909 | [7 empty] | 909 | 8173.53651 | 1.91933 | 21.82334
910 | [7 empty] | 910 | 8185.76962 | 1.922 | 21.77415
911 | [7 empty] | 911 | 8205.23426 | 1.92466 | 12.80017
912 | [7 empty] | 912 | 8213.95293 | 1.92622 | 12.81377
913 | [7 empty] | 913 | 8214.03861 | 1.92778 | 18.23517
914 | [7 empty] | 914 | 8218.70342 | 1.93 | 22.848
915 | [7 empty] | 915 | 8229.57233 | 1.93278 | 22.79592
916 | [7 empty] | 916 | 8247.13185 | 1.93555 | 11.95834
917 | [7 empty] | 917 | 8255.88629 | 1.937 | 10.98033
918 | [7 empty] | 918 | 8253.26443 | 1.93833 | 15.59867
919 | [7 empty] | 919 | 8255.1077 | 1.94022 | 22.9492
920 | [7 empty] | 920 | 8267.53005 | 1.943 | 23.89316
921 | [7 empty] | 921 | 8284.14187 | 1.94589 | 14.66293
922 | [7 empty] | 922 | 8296.92036 | 1.94766 | 11.11787
923 | [7 empty] | 923 | 8296.61116 | 1.949 | 17.50585
924 | [7 empty] | 924 | 8299.39246 | 1.95111 | 22.15938
925 | [7 empty] | 925 | 8311.21057 | 1.95378 | 23.93629
926 | [7 empty] | 926 | 8324.95913 | 1.95666 | 14.81843
927 | [7 empty] | 927 | 8334.27012 | 1.95844 | 9.25104
928 | [7 empty] | 928 | 8332.49167 | 1.95955 | 15.74841
929 | [7 empty] | 929 | 8332.14521 | 1.96144 | 21.33029
930 | [7 empty] | 930 | 8343.26893 | 1.964 | 24.11205
931 | [7 empty] | 931 | 8364.24753 | 1.96689 | 17.64856
932 | [7 empty] | 932 | 8377.78971 | 1.969 | 11.14246
933 | [7 empty] | 933 | 8378.93039 | 1.97033 | 15.83618
934 | [7 empty] | 934 | 8379.16806 | 1.97222 | 21.45067
935 | [7 empty] | 935 | 8386.17086 | 1.97478 | 23.22969
936 | [7 empty] | 936 | 8401.90798 | 1.97755 | 17.72803
937 | [7 empty] | 937 | 8419.19482 | 1.97966 | 10.35561
938 | [7 empty] | 938 | 8420.28558 | 1.98089 | 14.90391
939 | [7 empty] | 939 | 8419.21046 | 1.98266 | 20.62707
940 | [7 empty] | 940 | 8427.37928 | 1.98511 | 23.42811
941 | [7 empty] | 941 | 8441.52868 | 1.98789 | 21.5259
942 | [7 empty] | 942 | 8458.28578 | 1.99044 | 11.3341
943 | [7 empty] | 943 | 8462.28153 | 1.99178 | 13.11654
944 | [7 empty] | 944 | 8460.48743 | 1.99333 | 20.72819
945 | [7 empty] | 945 | 8467.21902 | 1.99578 | 23.4542
946 | [7 empty] | 946 | 8480.50341 | 1.99855 | 19.84438
947 | [7 empty] | 947 | 8496.85967 | 2.00089 | 11.30082
948 | [7 empty] | 948 | 8498.63812 | 2.00222 | 13.25788
949 | [7 empty] | 949 | 8497.93479 | 2.00378 | 19.80019
950 | [7 empty] | 950 | 8505.3809 | 2.00611 | 24.58055
951 | [7 empty] | 951 | 8521.96664 | 2.009 | 22.66843
952 | [7 empty] | 952 | 8535.8128 | 2.01166 | 11.43799
953 | [7 empty] | 953 | 8540.55882 | 2.013 | 14.17733
954 | [7 empty] | 954 | 8539.24751 | 2.01466 | 18.1032
955 | [7 empty] | 955 | 8543.56885 | 2.01678 | 23.66569
956 | [7 empty] | 956 | 8558.76878 | 2.01955 | 21.91045
957 | [7 empty] | 957 | 8577.18214 | 2.02211 | 12.35114
958 | [7 empty] | 958 | 8581.4923 | 2.02355 | 12.44316
959 | [7 empty] | 959 | 8580.66976 | 2.025 | 19.04909
960 | [7 empty] | 960 | 8583.71481 | 2.02722 | 22.91852
961 | [7 empty] | 961 | 8594.77445 | 2.02989 | 24.8389
962 | [7 empty] | 962 | 8613.90978 | 2.03278 | 14.29909
963 | [7 empty] | 963 | 8624.10888 | 2.03444 | 11.55631
964 | [7 empty] | 964 | 8623.05611 | 2.03578 | 18.19465
965 | [7 empty] | 965 | 8625.25478 | 2.03789 | 22.94318
966 | [7 empty] | 966 | 8634.77215 | 2.04055 | 23.05484
967 | [7 empty] | 967 | 8648.63694 | 2.04322 | 14.44322
968 | [7 empty] | 968 | 8658.28171 | 2.04489 | 11.51551
969 | [7 empty] | 969 | 8658.2765 | 2.04622 | 18.26896
970 | [7 empty] | 970 | 8660.66813 | 2.04833 | 22.17131
971 | [7 empty] | 971 | 8673.71559 | 2.05089 | 26.97526
972 | [7 empty] | 972 | 8690.25663 | 2.054 | 15.46866
973 | [7 empty] | 973 | 8701.79459 | 2.05578 | 11.57339
974 | [7 empty] | 974 | 8700.34769 | 2.05711 | 16.44366
975 | [7 empty] | 975 | 8700.13461 | 2.059 | 22.18534
976 | [7 empty] | 976 | 8709.91126 | 2.06155 | 23.25546
977 | [7 empty] | 977 | 8725.84432 | 2.06422 | 17.45169
978 | [7 empty] | 978 | 8736.62308 | 2.06622 | 11.61971
979 | [7 empty] | 979 | 8736.82871 | 2.06755 | 16.51261
980 | [7 empty] | 980 | 8737.0038 | 2.06944 | 22.36673
981 | [7 empty] | 981 | 8744.51771 | 2.072 | 25.27166
982 | [7 empty] | 982 | 8763.25965 | 2.07489 | 19.45444
983 | [7 empty] | 983 | 8780.0689 | 2.07711 | 11.67749
984 | [7 empty] | 984 | 8781.12912 | 2.07844 | 15.63041
985 | [7 empty] | 985 | 8779.34322 | 2.08022 | 21.4216
986 | [7 empty] | 986 | 8785.54508 | 2.08266 | 21.52459
987 | [7 empty] | 987 | 8795.91554 | 2.08511 | 21.46203
988 | [7 empty] | 988 | 8809.51807 | 2.08755 | 12.7738
989 | [7 empty] | 989 | 8814.18437 | 2.089 | 14.63155
990 | [7 empty] | 990 | 8813.74106 | 2.09066 | 21.59367
991 | [7 empty] | 991 | 8821.52691 | 2.09311 | 23.55348
992 | [7 empty] | 992 | 8838.32648 | 2.09578 | 22.53773
993 | [7 empty] | 993 | 8850.27647 | 2.09833 | 12.8329
994 | [7 empty] | 994 | 8854.04199 | 2.09978 | 13.72377
995 | [7 empty] | 995 | 8852.37008 | 2.10133 | 20.62602
996 | [7 empty] | 996 | 8856.00671 | 2.10366 | 21.69722
997 | [7 empty] | 997 | 8868.66301 | 2.10611 | 22.61509
998 | [7 empty] | 998 | 8881.33645 | 2.10866 | 14.83183
999 | [7 empty] | 999 | 8890.40306 | 2.11033 | 13.86903
1000 | [7 empty] | 1000 | 8890.62732 | 2.11189 | 19.73719
1001 | [7 empty] | 1001 | 8894.19839 | 2.11411 | 24.72587
1002 | [7 empty] | 1002 | 8905.47261 | 2.11689 | 24.66816
1003 | [7 empty] | 1003 | 8922.74976 | 2.11966 | 13.91949
1004 | [7 empty] | 1004 | 8931.52654 | 2.12122 | 12.8614
1005 | [7 empty] | 1005 | 8929.40015 | 2.12266 | 17.8588
1006 | [7 empty] | 1006 | 8931.46545 | 2.12466 | 22.86455
1007 | [7 empty] | 1007 | 8939.94868 | 2.12722 | 22.88627
1008 | [7 empty] | 1008 | 8948.90726 | 2.12978 | 17.89781
1009 | [7 empty] | 1009 | 8960.74697 | 2.13178 | 12.90348
1010 | [7 empty] | 1010 | 8961.9413 | 2.13322 | 17.92388
1011 | [7 empty] | 1011 | 8963.34797 | 2.13522 | 22.94617
1012 | [7 empty] | 1012 | 8974.92468 | 2.13778 | 25.84778
1013 | [7 empty] | 1013 | 8991.02539 | 2.14066 | 17.98205
1014 | [7 empty] | 1014 | 9001.38915 | 2.14266 | 12.06186
1015 | [7 empty] | 1015 | 9001.40032 | 2.144 | 16.02249
1016 | [7 empty] | 1016 | 9000.38332 | 2.14578 | 20.97089
1017 | [7 empty] | 1017 | 9005.37893 | 2.14811 | 22.96372
1018 | [7 empty] | 1018 | 9017.85046 | 2.15066 | 22.09373
1019 | [7 empty] | 1019 | 9033.24261 | 2.15311 | 14.00153
1020 | [7 empty] | 1020 | 9037.96181 | 2.15466 | 16.08757
1021 | [7 empty] | 1021 | 9036.63635 | 2.15644 | 21.14573
1022 | [7 empty] | 1022 | 9042.70709 | 2.15878 | 24.0536
1023 | [7 empty] | 1023 | 9053.29958 | 2.16144 | 22.18058
1024 | [7 empty] | 1024 | 9066.14512 | 2.16389 | 13.05525
1025 | [7 empty] | 1025 | 9070.75554 | 2.16533 | 14.15038
1026 | [7 empty] | 1026 | 9067.91463 | 2.16689 | 19.1333
1027 | [7 empty] | 1027 | 9071.15638 | 2.169 | 23.13145
1028 | [7 empty] | 1028 | 9083.35224 | 2.17155 | 26.25089
1029 | [7 empty] | 1029 | 9098.43594 | 2.17444 | 15.19439
1030 | [7 empty] | 1030 | 9104.78681 | 2.17611 | 13.11089
1031 | [7 empty] | 1031 | 9103.99705 | 2.17755 | 19.20943
1032 | [7 empty] | 1032 | 9105.35529 | 2.17966 | 25.31289
1033 | [7 empty] | 1033 | 9116.05135 | 2.18244 | 25.34262
1034 | [7 empty] | 1034 | 9132.50893 | 2.18522 | 14.24671
1035 | [7 empty] | 1035 | 9140.91468 | 2.18678 | 12.15742
1036 | [7 empty] | 1036 | 9138.44332 | 2.18811 | 18.27689
1037 | [7 empty] | 1037 | 9138.24141 | 2.19011 | 23.30252
1038 | [7 empty] | 1038 | 9146.66206 | 2.19266 | 26.43385
1039 | [7 empty] | 1039 | 9160.73769 | 2.19555 | 17.31379
1040 | [7 empty] | 1040 | 9173.62943 | 2.19744 | 13.30176
1041 | [7 empty] | 1041 | 9173.02147 | 2.19889 | 18.34604
1042 | [7 empty] | 1042 | 9173.16526 | 2.20089 | 23.39157
1043 | [7 empty] | 1043 | 9181.39219 | 2.20344 | 25.52427
1044 | [7 empty] | 1044 | 9195.76436 | 2.20622 | 18.39153
1045 | [7 empty] | 1045 | 9205.26758 | 2.20822 | 11.23043
1046 | [7 empty] | 1046 | 9204.16489 | 2.20944 | 16.38341
1047 | [7 empty] | 1047 | 9202.5727 | 2.21122 | 22.45428
1048 | [7 empty] | 1048 | 9207.60706 | 2.21366 | 25.59715
1049 | [7 empty] | 1049 | 9223.77184 | 2.21644 | 21.58363
1050 | [7 empty] | 1050 | 9241.77021 | 2.21878 | 13.30815
1051 | [7 empty] | 1051 | 9244.27882 | 2.22022 | 16.45482
1052 | [7 empty] | 1052 | 9242.25599 | 2.222 | 22.5511
1053 | [7 empty] | 1053 | 9249.0375 | 2.22444 | 25.71232
1054 | [7 empty] | 1054 | 9259.65831 | 2.22722 | 21.575
1055 | [7 empty] | 1055 | 9270.15543 | 2.22955 | 11.40229
1056 | [7 empty] | 1056 | 9271.9309 | 2.23078 | 15.39141
1057 | [7 empty] | 1057 | 9268.61241 | 2.23244 | 21.68855
1058 | [7 empty] | 1058 | 9272.81156 | 2.23478 | 25.68569
1059 | [7 empty] | 1059 | 9288.73345 | 2.23755 | 23.77916
1060 | [7 empty] | 1060 | 9306.59696 | 2.24011 | 13.4015
1061 | [7 empty] | 1061 | 9309.92365 | 2.24155 | 15.54757
1062 | [7 empty] | 1062 | 9307.17662 | 2.24322 | 21.68572
1063 | [7 empty] | 1063 | 9310.13525 | 2.24555 | 25.88218
1064 | [7 empty] | 1064 | 9321.1554 | 2.24833 | 22.83683
1065 | [7 empty] | 1065 | 9337.13987 | 2.25078 | 12.4184
1066 | [7 empty] | 1066 | 9338.74771 | 2.25211 | 13.4478
1067 | [7 empty] | 1067 | 9334.78773 | 2.25355 | 20.81658
1068 | [7 empty] | 1068 | 9337.51315 | 2.25578 | 26.89204
1069 | [7 empty] | 1069 | 9348.54001 | 2.25866 | 25.98894
1070 | [7 empty] | 1070 | 9362.86971 | 2.26144 | 13.57616
1071 | [7 empty] | 1071 | 9368.41667 | 2.26289 | 14.52105
1072 | [7 empty] | 1072 | 9364.48202 | 2.26444 | 19.75906
1073 | [7 empty] | 1073 | 9365.75457 | 2.26655 | 25.00656
1074 | [7 empty] | 1074 | 9376.1526 | 2.26922 | 26.0657
1075 | [7 empty] | 1075 | 9392.69215 | 2.272 | 13.52548
1076 | [7 empty] | 1076 | 9399.88419 | 2.27344 | 13.62983
1077 | [7 empty] | 1077 | 9395.82437 | 2.27489 | 18.79165
1078 | [7 empty] | 1078 | 9395.64258 | 2.27689 | 24.99241
1079 | [7 empty] | 1079 | 9405.54291 | 2.27955 | 27.18202
1080 | [7 empty] | 1080 | 9417.17103 | 2.28244 | 17.79845
1081 | [7 empty] | 1081 | 9426.94396 | 2.28433 | 11.50087
1082 | [7 empty] | 1082 | 9423.54873 | 2.28555 | 18.8471
1083 | [7 empty] | 1083 | 9422.06159 | 2.28755 | 25.1569
1084 | [7 empty] | 1084 | 9429.41681 | 2.29022 | 27.25101
1085 | [7 empty] | 1085 | 9444.94531 | 2.29311 | 16.812
1086 | [7 empty] | 1086 | 9455.6056 | 2.29489 | 11.53584
1087 | [7 empty] | 1087 | 9452.50914 | 2.29611 | 17.86524
1088 | [7 empty] | 1088 | 9449.65556 | 2.298 | 24.09662
1089 | [7 empty] | 1089 | 9456.90274 | 2.30055 | 28.37071
1090 | [7 empty] | 1090 | 9469.8377 | 2.30355 | 18.93968
1091 | [7 empty] | 1091 | 9482.3204 | 2.30555 | 12.70631
1092 | [7 empty] | 1092 | 9479.8103 | 2.30689 | 16.77926
1093 | [7 empty] | 1093 | 9475.52174 | 2.30866 | 24.25734
1094 | [7 empty] | 1094 | 9480.90106 | 2.31122 | 26.3569
1095 | [7 empty] | 1095 | 9495.37307 | 2.314 | 20.03524
1096 | [7 empty] | 1096 | 9507.96977 | 2.31611 | 12.6456
1097 | [7 empty] | 1097 | 9506.63686 | 2.31744 | 16.92181
1098 | [7 empty] | 1098 | 9503.07623 | 2.31922 | 22.14217
1099 | [7 empty] | 1099 | 9507.33349 | 2.32155 | 27.47619
1100 | [7 empty] | 1100 | 9517.89543 | 2.32444 | 24.36581
1101 | [7 empty] | 1101 | 9531.74531 | 2.327 | 11.62873
1102 | [7 empty] | 1102 | 9532.2296 | 2.32822 | 15.91882
1103 | [7 empty] | 1103 | 9526.70425 | 2.32989 | 22.19722
1104 | [7 empty] | 1104 | 9530.00635 | 2.33222 | 26.49342
1105 | [7 empty] | 1105 | 9542.86754 | 2.335 | 22.23488
1106 | [7 empty] | 1106 | 9556.86048 | 2.33733 | 14.9087
1107 | [7 empty] | 1107 | 9558.50929 | 2.33889 | 14.81569
1108 | [7 empty] | 1108 | 9555.47392 | 2.34044 | 21.21315
1109 | [7 empty] | 1109 | 9558.1077 | 2.34266 | 26.57154
1110 | [7 empty] | 1110 | 9568.22112 | 2.34544 | 26.59965
1111 | [7 empty] | 1111 | 9580.10331 | 2.34822 | 12.74154
1112 | [7 empty] | 1112 | 9584.31885 | 2.34955 | 14.95154
1113 | [7 empty] | 1113 | 9580.10033 | 2.35111 | 20.21401
1114 | [7 empty] | 1114 | 9580.7299 | 2.35322 | 25.58055
1115 | [7 empty] | 1115 | 9591.17711 | 2.35589 | 24.4575
1116 | [7 empty] | 1116 | 9603.66279 | 2.35844 | 17.09452
1117 | [7 empty] | 1117 | 9610.43984 | 2.36022 | 13.83903
1118 | [7 empty] | 1118 | 9608.00126 | 2.36166 | 20.36896
1119 | [7 empty] | 1119 | 9608.48704 | 2.36378 | 26.61551
1120 | [7 empty] | 1120 | 9616.40701 | 2.36655 | 26.73361
1121 | [7 empty] | 1121 | 9629.35016 | 2.36933 | 17.14024
1122 | [7 empty] | 1122 | 9637.88852 | 2.37111 | 12.81839
1123 | [7 empty] | 1123 | 9634.50372 | 2.37244 | 19.26901
1124 | [7 empty] | 1124 | 9631.28954 | 2.37444 | 24.6561
1125 | [7 empty] | 1125 | 9640.00672 | 2.377 | 24.58202
1126 | [7 empty] | 1126 | 9652.50507 | 2.37955 | 19.30501
1127 | [7 empty] | 1127 | 9662.29811 | 2.38155 | 14.01033
1128 | [7 empty] | 1128 | 9661.68717 | 2.383 | 19.32337
1129 | [7 empty] | 1129 | 9659.77237 | 2.385 | 23.56984
1130 | [7 empty] | 1130 | 9665.55104 | 2.38744 | 26.87023
1131 | [7 empty] | 1131 | 9675.09076 | 2.39022 | 21.4787
1132 | [7 empty] | 1132 | 9686.42756 | 2.39244 | 12.88295
1133 | [7 empty] | 1133 | 9686.04535 | 2.39377 | 17.24116
1134 | [7 empty] | 1134 | 9681.81193 | 2.39555 | 22.65544
1135 | [7 empty] | 1135 | 9686.29792 | 2.39789 | 24.70006
1136 | [7 empty] | 1136 | 9699.19413 | 2.40044 | 24.82994
1137 | [7 empty] | 1137 | 9713.69445 | 2.403 | 13.98772
1138 | [7 empty] | 1138 | 9717.45998 | 2.40444 | 16.22816
1139 | [7 empty] | 1139 | 9714.23537 | 2.40611 | 21.5656
1140 | [7 empty] | 1140 | 9716.88628 | 2.40833 | 27.01294
1141 | [7 empty] | 1141 | 9725.03647 | 2.41111 | 25.96585
1142 | [7 empty] | 1142 | 9736.84937 | 2.41378 | 14.02106
1143 | [7 empty] | 1143 | 9740.86896 | 2.41522 | 14.02685
1144 | [7 empty] | 1144 | 9737.45137 | 2.41666 | 20.6434
1145 | [7 empty] | 1145 | 9737.78665 | 2.41878 | 24.83136
1146 | [7 empty] | 1146 | 9746.99557 | 2.42133 | 28.16882
1147 | [7 empty] | 1147 | 9760.6279 | 2.42422 | 17.37392
1148 | [7 empty] | 1148 | 9770.11621 | 2.426 | 12.99425
1149 | [7 empty] | 1149 | 9767.08904 | 2.42733 | 20.60856
1150 | [7 empty] | 1150 | 9765.58775 | 2.42944 | 27.14833
1151 | [7 empty] | 1151 | 9774.46288 | 2.43222 | 27.17301
1152 | [7 empty] | 1152 | 9786.78837 | 2.435 | 16.24607
1153 | [7 empty] | 1153 | 9794.05642 | 2.43666 | 13.12404
1154 | [7 empty] | 1154 | 9788.67039 | 2.438 | 18.50059
1155 | [7 empty] | 1155 | 9784.52116 | 2.43989 | 24.95053
1156 | [7 empty] | 1156 | 9790.88023 | 2.44244 | 27.21865
1157 | [7 empty] | 1157 | 9804.92905 | 2.44522 | 20.6884
1158 | [7 empty] | 1158 | 9816.08927 | 2.44733 | 13.0554
1159 | [7 empty] | 1159 | 9812.82666 | 2.44866 | 18.54624
1160 | [7 empty] | 1160 | 9807.64329 | 2.45055 | 25.10757
1161 | [7 empty] | 1161 | 9811.77986 | 2.45311 | 27.27675
1162 | [7 empty] | 1162 | 9819.69163 | 2.45589 | 20.71955
1163 | [7 empty] | 1163 | 9824.44435 | 2.458 | 13.06651
1164 | [7 empty] | 1164
1165 | [7 empty] | 1165
1166 | [7 empty] | 1166
1167 | [7 empty] | 1167
1168 | [7 empty] | 1168
1169 | [7 empty] | 1169
1170 | [7 empty] | 1170
1171 | [7 empty] | 1171
1172 | [7 empty] | 1172
1173 | [7 empty] | 1173
1174 | [7 empty] | 1174
1175 | [7 empty] | 1175
1176 | [7 empty] | 1176
1177 | [7 empty] | 1177
1178 | [7 empty] | 1178
1179 | [7 empty] | 1179
1180 | [7 empty] | 1180
1181 | [7 empty] | 1181
1182 | [7 empty] | 1182
1183 | [7 empty] | 1183
1184 | [7 empty] | 1184
1185 | [7 empty] | 1185
1186 | [7 empty] | 1186
1187 | [7 empty] | 1187
1188 | [7 empty] | 1188
1189 | [7 empty] | 1189
1190 | [7 empty] | 1190
1191 | [7 empty] | 1191
1192 | [7 empty] | 1192
1193 | [7 empty] | 1193
1194 | [7 empty] | 1194
1195 | [7 empty] | 1195
1196 | [7 empty] | 1196
1197 | [7 empty] | 1197
1198 | [7 empty] | 1198
1199 | [7 empty] | 1199
1200 | [7 empty] | 1200
1201 | [7 empty] | 1201
1202 | [7 empty] | 1202
1203 | [7 empty] | 1203
1204 | [7 empty] | 1204
1205 | [7 empty] | 1205
1206 | [7 empty] | 1206
1207 | [7 empty] | 1207
1208 | [7 empty] | 1208
1209 | [7 empty] | 1209
1210 | [7 empty] | 1210
1211 | [7 empty] | 1211
1212 | [7 empty] | 1212
1213 | [7 empty] | 1213
1214 | [7 empty] | 1214
1215 | [7 empty] | 1215
1216 | [7 empty] | 1216
1217 | [7 empty] | 1217
1218 | [7 empty] | 1218
1219 | [7 empty] | 1219
1220 | [7 empty] | 1220
1221 | [7 empty] | 1221
1222 | [7 empty] | 1222
1223 | [7 empty] | 1223
1224 | [7 empty] | 1224
1225 | [7 empty] | 1225
1226 | [7 empty] | 1226
1227 | [7 empty] | 1227
1228 | [7 empty] | 1228
1229 | [7 empty] | 1229
1230 | [7 empty] | 1230
1231 | [7 empty] | 1231
1232 | [7 empty] | 1232
1233 | [7 empty] | 1233
1234 | [7 empty] | 1234
1235 | [7 empty] | 1235
1236 | [7 empty] | 1236
1237 | [7 empty] | 1237
1238 | [7 empty] | 1238
1239 | [7 empty] | 1239
1240 | [7 empty] | 1240
1241 | [7 empty] | 1241
1242 | [7 empty] | 1242
1243 | [7 empty] | 1243
1244 | [7 empty] | 1244
1245 | [7 empty] | 1245
1246 | [7 empty] | 1246
1247 | [7 empty] | 1247
1248 | [7 empty] | 1248
1249 | [7 empty] | 1249
1250 | [7 empty] | 1250
1251 | [7 empty] | 1251
1252 | [7 empty] | 1252
1253 | [7 empty] | 1253
1254 | [7 empty] | 1254
1255 | [7 empty] | 1255
1256 | [7 empty] | 1256
1257 | [7 empty] | 1257
1258 | [7 empty] | 1258
1259 | [7 empty] | 1259
1260 | [7 empty] | 1260
1261 | [7 empty] | 1261
1262 | [7 empty] | 1262
1263 | [7 empty] | 1263
1264 | [7 empty] | 1264
1265 | [7 empty] | 1265
1266 | [7 empty] | 1266
1267 | [7 empty] | 1267
1268 | [7 empty] | 1268
1269 | [7 empty] | 1269
1270 | [7 empty] | 1270
1271 | [7 empty] | 1271
1272 | [7 empty] | 1272
1273 | [7 empty] | 1273
1274 | [7 empty] | 1274
1275 | [7 empty] | 1275
1276 | [7 empty] | 1276
1277 | [7 empty] | 1277
1278 | [7 empty] | 1278
1279 | [7 empty] | 1279
1280 | [7 empty] | 1280
1281 | [7 empty] | 1281
1282 | [7 empty] | 1282
1283 | [7 empty] | 1283
1284 | [7 empty] | 1284
1285 | [7 empty] | 1285
1286 | [7 empty] | 1286
1287 | [7 empty] | 1287
1288 | [7 empty] | 1288
1289 | [7 empty] | 1289
1290 | [7 empty] | 1290
1291 | [7 empty] | 1291
1292 | [7 empty] | 1292
1293 | [7 empty] | 1293
1294 | [7 empty] | 1294
1295 | [7 empty] | 1295
1296 | [7 empty] | 1296
1297 | [7 empty] | 1297
1298 | [7 empty] | 1298
1299 | [7 empty] | 1299
1300 | [7 empty] | 1300
1301 | [7 empty] | 1301
1302 | [7 empty] | 1302
1303 | [7 empty] | 1303
1304 | [7 empty] | 1304
1305 | [7 empty] | 1305
1306 | [7 empty] | 1306
1307 | [7 empty] | 1307
1308 | [7 empty] | 1308
1309 | [7 empty] | 1309
1310 | [7 empty] | 1310
1311 | [7 empty] | 1311
1312 | [7 empty] | 1312
1313 | [7 empty] | 1313
1314 | [7 empty] | 1314
1315 | [7 empty] | 1315
1316 | [7 empty] | 1316
1317 | [7 empty] | 1317
1318 | [7 empty] | 1318
1319 | [7 empty] | 1319
1320 | [7 empty] | 1320
1321 | [7 empty] | 1321
1322 | [7 empty] | 1322
1323 | [7 empty] | 1323
1324 | [7 empty] | 1324
1325 | [7 empty] | 1325
1326 | [7 empty] | 1326
1327 | [7 empty] | 1327
1328 | [7 empty] | 1328
1329 | [7 empty] | 1329
1330 | [7 empty] | 1330
1331 | [7 empty] | 1331
1332 | [7 empty] | 1332
1333 | [7 empty] | 1333
1334 | [7 empty] | 1334
1335 | [7 empty] | 1335
1336 | [7 empty] | 1336
1337 | [7 empty] | 1337
1338 | [7 empty] | 1338
1339 | [7 empty] | 1339
1340 | [7 empty] | 1340
1341 | [7 empty] | 1341
1342 | [7 empty] | 1342
1343 | [7 empty] | 1343
1344 | [7 empty] | 1344
1345 | [7 empty] | 1345
1346 | [7 empty] | 1346
1347 | [7 empty] | 1347
1348 | [7 empty] | 1348
1349 | [7 empty] | 1349
1350 | [7 empty] | 1350
1351 | [7 empty] | 1351
1352 | [7 empty] | 1352
1353 | [7 empty] | 1353
1354 | [7 empty] | 1354
1355 | [7 empty] | 1355
1356 | [7 empty] | 1356
1357 | [7 empty] | 1357
1358 | [7 empty] | 1358
1359 | [7 empty] | 1359
1360 | [7 empty] | 1360
1361 | [7 empty] | 1361
1362 | [7 empty] | 1362
1363 | [7 empty] | 1363
1364 | [7 empty] | 1364
1365 | [7 empty] | 1365
1366 | [7 empty] | 1366
1367 | [7 empty] | 1367
1368 | [7 empty] | 1368
1369 | [7 empty] | 1369
1370 | [7 empty] | 1370
1371 | [7 empty] | 1371
1372 | [7 empty] | 1372
1373 | [7 empty] | 1373
1374 | [7 empty] | 1374
1375 | [7 empty] | 1375
1376 | [7 empty] | 1376
1377 | [7 empty] | 1377
1378 | [7 empty] | 1378
1379 | [7 empty] | 1379
1380 | [7 empty] | 1380
1381 | [7 empty] | 1381
1382 | [7 empty] | 1382
1383 | [7 empty] | 1383
1384 | [7 empty] | 1384
1385 | [7 empty] | 1385
1386 | [7 empty] | 1386
1387 | [7 empty] | 1387
1388 | [7 empty] | 1388
1389 | [7 empty] | 1389
1390 | [7 empty] | 1390
1391 | [7 empty] | 1391
1392 | [7 empty] | 1392
1393 | [7 empty] | 1393
1394 | [7 empty] | 1394
1395 | [7 empty] | 1395
1396 | [7 empty] | 1396
1397 | [7 empty] | 1397
1398 | [7 empty] | 1398
1399 | [7 empty] | 1399
1400 | [7 empty] | 1400
1401 | [7 empty] | 1401
1402 | [7 empty] | 1402
1403 | [7 empty] | 1403
1404 | [7 empty] | 1404
1405 | [7 empty] | 1405
1406 | [7 empty] | 1406
1407 | [7 empty] | 1407
1408 | [7 empty] | 1408
1409 | [7 empty] | 1409
1410 | [7 empty] | 1410
1411 | [7 empty] | 1411
1412 | [7 empty] | 1412
1413 | [7 empty] | 1413
1414 | [7 empty] | 1414
1415 | [7 empty] | 1415
1416 | [7 empty] | 1416
1417 | [7 empty] | 1417
1418 | [7 empty] | 1418
1419 | [7 empty] | 1419
1420 | [7 empty] | 1420
1421 | [7 empty] | 1421
1422 | [7 empty] | 1422
1423 | [7 empty] | 1423
1424 | [7 empty] | 1424
1425 | [7 empty] | 1425
1426 | [7 empty] | 1426
1427 | [7 empty] | 1427
1428 | [7 empty] | 1428
1429 | [7 empty] | 1429
1430 | [7 empty] | 1430
1431 | [7 empty] | 1431
1432 | [7 empty] | 1432
1433 | [7 empty] | 1433
1434 | [7 empty] | 1434
1435 | [7 empty] | 1435
1436 | [7 empty] | 1436
1437 | [7 empty] | 1437
1438 | [7 empty] | 1438
1439 | [7 empty] | 1439
1440 | [7 empty] | 1440
1441 | [7 empty] | 1441
1442 | [7 empty] | 1442
1443 | [7 empty] | 1443
1444 | [7 empty] | 1444
1445 | [7 empty] | 1445
1446 | [7 empty] | 1446
1447 | [7 empty] | 1447
1448 | [7 empty] | 1448
1449 | [7 empty] | 1449
1450 | [7 empty] | 1450
1451 | [7 empty] | 1451
1452 | [7 empty] | 1452
1453 | [7 empty] | 1453
1454 | [7 empty] | 1454
1455 | [7 empty] | 1455
1456 | [7 empty] | 1456
1457 | [7 empty] | 1457
1458 | [7 empty] | 1458
1459 | [7 empty] | 1459
1460 | [7 empty] | 1460
1461 | [7 empty] | 1461
1462 | [7 empty] | 1462
1463 | [7 empty] | 1463
1464 | [7 empty] | 1464
1465 | [7 empty] | 1465
1466 | [7 empty] | 1466
1467 | [7 empty] | 1467
1468 | [7 empty] | 1468
1469 | [7 empty] | 1469
1470 | [7 empty] | 1470
1471 | [7 empty] | 1471
1472 | [7 empty] | 1472
1473 | [7 empty] | 1473
1474 | [7 empty] | 1474
1475 | [7 empty] | 1475
1476 | [7 empty] | 1476
1477 | [7 empty] | 1477
1478 | [7 empty] | 1478
1479 | [7 empty] | 1479
1480 | [7 empty] | 1480
1481 | [7 empty] | 1481
1482 | [7 empty] | 1482
1483 | [7 empty] | 1483
1484 | [7 empty] | 1484
1485 | [7 empty] | 1485
1486 | [7 empty] | 1486
1487 | [7 empty] | 1487
1488 | [7 empty] | 1488
1489 | [7 empty] | 1489
1490 | [7 empty] | 1490
1491 | [7 empty] | 1491
1492 | [7 empty] | 1492
1493 | [7 empty] | 1493
1494 | [7 empty] | 1494
1495 | [7 empty] | 1495
1496 | [7 empty] | 1496
1497 | [7 empty] | 1497
1498 | [7 empty] | 1498
1499 | [7 empty] | 1499
1500 | [7 empty] | 1500
1501 | [7 empty] | 1501
1502 | [7 empty] | 1502
1503 | [7 empty] | 1503
1504 | [7 empty] | 1504
1505 | [7 empty] | 1505
1506 | [7 empty] | 1506
1507 | [7 empty] | 1507
1508 | [7 empty] | 1508
1509 | [7 empty] | 1509
1510 | [7 empty] | 1510
1511 | [7 empty] | 1511
1512 | [7 empty] | 1512
1513 | [7 empty] | 1513
1514 | [7 empty] | 1514
1515 | [7 empty] | 1515
1516 | [7 empty] | 1516
1517 | [7 empty] | 1517
1518 | [7 empty] | 1518
1519 | [7 empty] | 1519
1520 | [7 empty] | 1520
1521 | [7 empty] | 1521
1522 | [7 empty] | 1522
1523 | [7 empty] | 1523
1524 | [7 empty] | 1524
1525 | [7 empty] | 1525
1526 | [7 empty] | 1526
1527 | [7 empty] | 1527
1528 | [7 empty] | 1528
1529 | [7 empty] | 1529
1530 | [7 empty] | 1530
1531 | [7 empty] | 1531
1532 | [7 empty] | 1532
1533 | [7 empty] | 1533
1534 | [7 empty] | 1534
1535 | [7 empty] | 1535
1536 | [7 empty] | 1536
1537 | [7 empty] | 1537
1538 | [7 empty] | 1538
1539 | [7 empty] | 1539
1540 | [7 empty] | 1540
1541 | [7 empty] | 1541
1542 | [7 empty] | 1542
1543 | [7 empty] | 1543
1544 | [7 empty] | 1544
1545 | [7 empty] | 1545
1546 | [7 empty] | 1546
1547 | [7 empty] | 1547
1548 | [7 empty] | 1548
1549 | [7 empty] | 1549
1550 | [7 empty] | 1550
1551 | [7 empty] | 1551
1552 | [7 empty] | 1552
1553 | [7 empty] | 1553
1554 | [7 empty] | 1554
1555 | [7 empty] | 1555
1556 | [7 empty] | 1556
1557 | [7 empty] | 1557
1558 | [7 empty] | 1558
1559 | [7 empty] | 1559
1560 | [7 empty] | 1560
1561 | [7 empty] | 1561
1562 | [7 empty] | 1562
1563 | [7 empty] | 1563
1564 | [7 empty] | 1564
1565 | [7 empty] | 1565
1566 | [7 empty] | 1566
1567 | [7 empty] | 1567
1568 | [7 empty] | 1568
1569 | [7 empty] | 1569
1570 | [7 empty] | 1570
1571 | [7 empty] | 1571
1572 | [7 empty] | 1572
1573 | [7 empty] | 1573
1574 | [7 empty] | 1574
1575 | [7 empty] | 1575
1576 | [7 empty] | 1576
1577 | [7 empty] | 1577
1578 | [7 empty] | 1578
1579 | [7 empty] | 1579
1580 | [7 empty] | 1580
1581 | [7 empty] | 1581
1582 | [7 empty] | 1582
1583 | [7 empty] | 1583
1584 | [7 empty] | 1584
1585 | [7 empty] | 1585
1586 | [7 empty] | 1586
1587 | [7 empty] | 1587
1588 | [7 empty] | 1588
1589 | [7 empty] | 1589
1590 | [7 empty] | 1590
1591 | [7 empty] | 1591
1592 | [7 empty] | 1592
1593 | [7 empty] | 1593
1594 | [7 empty] | 1594
1595 | [7 empty] | 1595
1596 | [7 empty] | 1596
1597 | [7 empty] | 1597
1598 | [7 empty] | 1598
1599 | [7 empty] | 1599
1600 | [7 empty] | 1600
1601 | [7 empty] | 1601
1602 | [7 empty] | 1602
1603 | [7 empty] | 1603
1604 | [7 empty] | 1604
1605 | [7 empty] | 1605
1606 | [7 empty] | 1606
1607 | [7 empty] | 1607
1608 | [7 empty] | 1608
1609 | [7 empty] | 1609
1610 | [7 empty] | 1610
1611 | [7 empty] | 1611
1612 | [7 empty] | 1612
1613 | [7 empty] | 1613
1614 | [7 empty] | 1614
1615 | [7 empty] | 1615
1616 | [7 empty] | 1616
1617 | [7 empty] | 1617
1618 | [7 empty] | 1618
1619 | [7 empty] | 1619
1620 | [7 empty] | 1620
1621 | [7 empty] | 1621
1622 | [7 empty] | 1622
1623 | [7 empty] | 1623
1624 | [7 empty] | 1624
1625 | [7 empty] | 1625
1626 | [7 empty] | 1626
1627 | [7 empty] | 1627
1628 | [7 empty] | 1628
1629 | [7 empty] | 1629
1630 | [7 empty] | 1630
1631 | [7 empty] | 1631
1632 | [7 empty] | 1632
1633 | [7 empty] | 1633
1634 | [7 empty] | 1634
1635 | [7 empty] | 1635
1636 | [7 empty] | 1636
1637 | [7 empty] | 1637
1638 | [7 empty] | 1638
1639 | [7 empty] | 1639
1640 | [7 empty] | 1640
1641 | [7 empty] | 1641
1642 | [7 empty] | 1642
1643 | [7 empty] | 1643
1644 | [7 empty] | 1644
1645 | [7 empty] | 1645
1646 | [7 empty] | 1646
1647 | [7 empty] | 1647
1648 | [7 empty] | 1648
1649 | [7 empty] | 1649
1650 | [7 empty] | 1650
1651 | [7 empty] | 1651
1652 | [7 empty] | 1652
1653 | [7 empty] | 1653
1654 | [7 empty] | 1654
1655 | [7 empty] | 1655
1656 | [7 empty] | 1656
1657 | [7 empty] | 1657
1658 | [7 empty] | 1658
1659 | [7 empty] | 1659
1660 | [7 empty] | 1660
1661 | [7 empty] | 1661
1662 | [7 empty] | 1662
1663 | [7 empty] | 1663
1664 | [7 empty] | 1664
1665 | [7 empty] | 1665
1666 | [7 empty] | 1666
1667 | [7 empty] | 1667
1668 | [7 empty] | 1668
1669 | [7 empty] | 1669
1670 | [7 empty] | 1670
1671 | [7 empty] | 1671
1672 | [7 empty] | 1672
1673 | [7 empty] | 1673
1674 | [7 empty] | 1674
1675 | [7 empty] | 1675
1676 | [7 empty] | 1676
1677 | [7 empty] | 1677
1678 | [7 empty] | 1678
1679 | [7 empty] | 1679
1680 | [7 empty] | 1680
1681 | [7 empty] | 1681
1682 | [7 empty] | 1682
1683 | [7 empty] | 1683
1684 | [7 empty] | 1684
1685 | [7 empty] | 1685
1686 | [7 empty] | 1686
1687 | [7 empty] | 1687
1688 | [7 empty] | 1688
1689 | [7 empty] | 1689
1690 | [7 empty] | 1690
1691 | [7 empty] | 1691
1692 | [7 empty] | 1692
1693 | [7 empty] | 1693
1694 | [7 empty] | 1694
1695 | [7 empty] | 1695
1696 | [7 empty] | 1696
1697 | [7 empty] | 1697
1698 | [7 empty] | 1698
1699 | [7 empty] | 1699
1700 | [7 empty] | 1700
1701 | [7 empty] | 1701
1702 | [7 empty] | 1702
1703 | [7 empty] | 1703
1704 | [7 empty] | 1704
1705 | [7 empty] | 1705
1706 | [7 empty] | 1706
1707 | [7 empty] | 1707
1708 | [7 empty] | 1708
1709 | [7 empty] | 1709
1710 | [7 empty] | 1710
1711 | [7 empty] | 1711
1712 | [7 empty] | 1712
1713 | [7 empty] | 1713
1714 | [7 empty] | 1714
1715 | [7 empty] | 1715
1716 | [7 empty] | 1716
1717 | [7 empty] | 1717
1718 | [7 empty] | 1718
1719 | [7 empty] | 1719
1720 | [7 empty] | 1720
1721 | [7 empty] | 1721
1722 | [7 empty] | 1722
1723 | [7 empty] | 1723
1724 | [7 empty] | 1724
1725 | [7 empty] | 1725
1726 | [7 empty] | 1726
1727 | [7 empty] | 1727
1728 | [7 empty] | 1728
1729 | [7 empty] | 1729
1730 | [7 empty] | 1730
1731 | [7 empty] | 1731
1732 | [7 empty] | 1732
1733 | [7 empty] | 1733
1734 | [7 empty] | 1734
1735 | [7 empty] | 1735
1736 | [7 empty] | 1736
1737 | [7 empty] | 1737
1738 | [7 empty] | 1738
1739 | [7 empty] | 1739
1740 | [7 empty] | 1740
1741 | [7 empty] | 1741
1742 | [7 empty] | 1742
1743 | [7 empty] | 1743
1744 | [7 empty] | 1744
1745 | [7 empty] | 1745
1746 | [7 empty] | 1746
1747 | [7 empty] | 1747
1748 | [7 empty] | 1748
1749 | [7 empty] | 1749
1750 | [7 empty] | 1750
1751 | [7 empty] | 1751
1752 | [7 empty] | 1752
1753 | [7 empty] | 1753
1754 | [7 empty] | 1754
1755 | [7 empty] | 1755
1756 | [7 empty] | 1756
1757 | [7 empty] | 1757
1758 | [7 empty] | 1758
1759 | [7 empty] | 1759
1760 | [7 empty] | 1760
1761 | [7 empty] | 1761
1762 | [7 empty] | 1762
1763 | [7 empty] | 1763
1764 | [7 empty] | 1764
1765 | [7 empty] | 1765
1766 | [7 empty] | 1766
1767 | [7 empty] | 1767
1768 | [7 empty] | 1768
1769 | [7 empty] | 1769
1770 | [7 empty] | 1770
1771 | [7 empty] | 1771
1772 | [7 empty] | 1772
1773 | [7 empty] | 1773
1774 | [7 empty] | 1774
1775 | [7 empty] | 1775
1776 | [7 empty] | 1776
1777 | [7 empty] | 1777
1778 | [7 empty] | 1778
1779 | [7 empty] | 1779
1780 | [7 empty] | 1780
1781 | [7 empty] | 1781
1782 | [7 empty] | 1782
1783 | [7 empty] | 1783
1784 | [7 empty] | 1784
1785 | [7 empty] | 1785
1786 | [7 empty] | 1786
1787 | [7 empty] | 1787
1788 | [7 empty] | 1788
1789 | [7 empty] | 1789
1790 | [7 empty] | 1790
1791 | [7 empty] | 1791
1792 | [7 empty] | 1792
1793 | [7 empty] | 1793
1794 | [7 empty] | 1794
1795 | [7 empty] | 1795
1796 | [7 empty] | 1796
1797 | [7 empty] | 1797
1798 | [7 empty] | 1798
1799 | [7 empty] | 1799
1800 | [7 empty] | 1800
1801 | [7 empty] | 1801
1802 | [7 empty] | 1802
1803 | [7 empty] | 1803
1804 | [7 empty] | 1804
1805 | [7 empty] | 1805
1806 | [7 empty] | 1806
1807 | [7 empty] | 1807
1808 | [7 empty] | 1808
1809 | [7 empty] | 1809
1810 | [7 empty] | 1810
1811 | [7 empty] | 1811
1812 | [7 empty] | 1812
1813 | [7 empty] | 1813
1814 | [7 empty] | 1814
1815 | [7 empty] | 1815
1816 | [7 empty] | 1816
1817 | [7 empty] | 1817
1818 | [7 empty] | 1818
1819 | [7 empty] | 1819
1820 | [7 empty] | 1820
1821 | [7 empty] | 1821
1822 | [7 empty] | 1822
1823 | [7 empty] | 1823
1824 | [7 empty] | 1824
1825 | [7 empty] | 1825
1826 | [7 empty] | 1826
1827 | [7 empty] | 1827
1828 | [7 empty] | 1828
1829 | [7 empty] | 1829
1830 | [7 empty] | 1830
1831 | [7 empty] | 1831
1832 | [7 empty] | 1832
1833 | [7 empty] | 1833
1834 | [7 empty] | 1834
1835 | [7 empty] | 1835
1836 | [7 empty] | 1836
1837 | [7 empty] | 1837
1838 | [7 empty] | 1838
1839 | [7 empty] | 1839
1840 | [7 empty] | 1840
1841 | [7 empty] | 1841
1842 | [7 empty] | 1842
1843 | [7 empty] | 1843
1844 | [7 empty] | 1844
1845 | [7 empty] | 1845
1846 | [7 empty] | 1846
1847 | [7 empty] | 1847
1848 | [7 empty] | 1848
1849 | [7 empty] | 1849
1850 | [7 empty] | 1850
1851 | [7 empty] | 1851
1852 | [7 empty] | 1852
1853 | [7 empty] | 1853
1854 | [7 empty] | 1854
1855 | [7 empty] | 1855
1856 | [7 empty] | 1856
1857 | [7 empty] | 1857
1858 | [7 empty] | 1858
1859 | [7 empty] | 1859
1860 | [7 empty] | 1860
1861 | [7 empty] | 1861
1862 | [7 empty] | 1862
1863 | [7 empty] | 1863
1864 | [7 empty] | 1864
1865 | [7 empty] | 1865
1866 | [7 empty] | 1866
1867 | [7 empty] | 1867
1868 | [7 empty] | 1868
1869 | [7 empty] | 1869
1870 | [7 empty] | 1870
1871 | [7 empty] | 1871
1872 | [7 empty] | 1872
1873 | [7 empty] | 1873
1874 | [7 empty] | 1874
1875 | [7 empty] | 1875
1876 | [7 empty] | 1876
1877 | [7 empty] | 1877
1878 | [7 empty] | 1878
1879 | [7 empty] | 1879
1880 | [7 empty] | 1880
1881 | [7 empty] | 1881
1882 | [7 empty] | 1882
1883 | [7 empty] | 1883
1884 | [7 empty] | 1884
1885 | [7 empty] | 1885
1886 | [7 empty] | 1886
1887 | [7 empty] | 1887
1888 | [7 empty] | 1888
1889 | [7 empty] | 1889
1890 | [7 empty] | 1890
1891 | [7 empty] | 1891
1892 | [7 empty] | 1892
1893 | [7 empty] | 1893
1894 | [7 empty] | 1894
1895 | [7 empty] | 1895
1896 | [7 empty] | 1896
1897 | [7 empty] | 1897
1898 | [7 empty] | 1898
1899 | [7 empty] | 1899
1900 | [7 empty] | 1900
1901 | [7 empty] | 1901
1902 | [7 empty] | 1902
1903 | [7 empty] | 1903
1904 | [7 empty] | 1904
1905 | [7 empty] | 1905
1906 | [7 empty] | 1906
1907 | [7 empty] | 1907
1908 | [7 empty] | 1908
1909 | [7 empty] | 1909
1910 | [7 empty] | 1910
1911 | [7 empty] | 1911
1912 | [7 empty] | 1912
1913 | [7 empty] | 1913
1914 | [7 empty] | 1914
1915 | [7 empty] | 1915
1916 | [7 empty] | 1916
1917 | [7 empty] | 1917
1918 | [7 empty] | 1918
1919 | [7 empty] | 1919
1920 | [7 empty] | 1920
1921 | [7 empty] | 1921
1922 | [7 empty] | 1922
1923 | [7 empty] | 1923
1924 | [7 empty] | 1924
1925 | [7 empty] | 1925
1926 | [7 empty] | 1926
1927 | [7 empty] | 1927
1928 | [7 empty] | 1928
1929 | [7 empty] | 1929
1930 | [7 empty] | 1930
1931 | [7 empty] | 1931
1932 | [7 empty] | 1932
1933 | [7 empty] | 1933
1934 | [7 empty] | 1934
1935 | [7 empty] | 1935
1936 | [7 empty] | 1936
1937 | [7 empty] | 1937
1938 | [7 empty] | 1938
1939 | [7 empty] | 1939
1940 | [7 empty] | 1940
1941 | [7 empty] | 1941
1942 | [7 empty] | 1942
1943 | [7 empty] | 1943
1944 | [7 empty] | 1944
1945 | [7 empty] | 1945
1946 | [7 empty] | 1946
1947 | [7 empty] | 1947
1948 | [7 empty] | 1948
1949 | [7 empty] | 1949
1950 | [7 empty] | 1950
1951 | [7 empty] | 1951
1952 | [7 empty] | 1952
1953 | [7 empty] | 1953
1954 | [7 empty] | 1954
1955 | [7 empty] | 1955
1956 | [7 empty] | 1956
1957 | [7 empty] | 1957
1958 | [7 empty] | 1958
1959 | [7 empty] | 1959
1960 | [7 empty] | 1960
1961 | [7 empty] | 1961
1962 | [7 empty] | 1962
1963 | [7 empty] | 1963
1964 | [7 empty] | 1964
1965 | [7 empty] | 1965
1966 | [7 empty] | 1966
1967 | [7 empty] | 1967
1968 | [7 empty] | 1968
1969 | [7 empty] | 1969
1970 | [7 empty] | 1970
1971 | [7 empty] | 1971
1972 | [7 empty] | 1972
1973 | [7 empty] | 1973
1974 | [7 empty] | 1974
1975 | [7 empty] | 1975
1976 | [7 empty] | 1976
1977 | [7 empty] | 1977
1978 | [7 empty] | 1978
1979 | [7 empty] | 1979
1980 | [7 empty] | 1980
1981 | [7 empty] | 1981
1982 | [7 empty] | 1982
1983 | [7 empty] | 1983
1984 | [7 empty] | 1984
1985 | [7 empty] | 1985
1986 | [7 empty] | 1986
1987 | [7 empty] | 1987
1988 | [7 empty] | 1988
1989 | [7 empty] | 1989
1990 | [7 empty] | 1990
1991 | [7 empty] | 1991
1992 | [7 empty] | 1992
1993 | [7 empty] | 1993
1994 | [7 empty] | 1994
1995 | [7 empty] | 1995
1996 | [7 empty] | 1996
1997 | [7 empty] | 1997
1998 | [7 empty] | 1998
1999 | [7 empty] | 1999
2000 | [7 empty] | 2000
2001 | [7 empty] | 2001
2002 | [7 empty] | 2002
2003 | [7 empty] | 2003
2004 | [7 empty] | 2004
2005 | [7 empty] | 2005
2006 | [7 empty] | 2006
2007 | [7 empty] | 2007
2008 | [7 empty] | 2008
2009 | [7 empty] | 2009
2010 | [7 empty] | 2010
2011 | [7 empty] | 2011
2012 | [7 empty] | 2012
2013 | [7 empty] | 2013
2014 | [7 empty] | 2014
2015 | [7 empty] | 2015
2016 | [7 empty] | 2016
2017 | [7 empty] | 2017
2018 | [7 empty] | 2018
2019 | [7 empty] | 2019
2020 | [7 empty] | 2020
2021 | [7 empty] | 2021
2022 | [7 empty] | 2022
2023 | [7 empty] | 2023
2024 | [7 empty] | 2024
2025 | [7 empty] | 2025
2026 | [7 empty] | 2026
2027 | [7 empty] | 2027
2028 | [7 empty] | 2028
2029 | [7 empty] | 2029
2030 | [7 empty] | 2030
2031 | [7 empty] | 2031
2032 | [7 empty] | 2032
2033 | [7 empty] | 2033
2034 | [7 empty] | 2034
2035 | [7 empty] | 2035
2036 | [7 empty] | 2036
2037 | [7 empty] | 2037
2038 | [7 empty] | 2038
2039 | [7 empty] | 2039
2040 | [7 empty] | 2040
2041 | [7 empty] | 2041
2042 | [7 empty] | 2042
2043 | [7 empty] | 2043
2044 | [7 empty] | 2044
2045 | [7 empty] | 2045
2046 | [7 empty] | 2046
2047 | [7 empty] | 2047
2048 | [7 empty] | 2048
2049 | [7 empty] | 2049
2050 | [7 empty] | 2050
2051 | [7 empty] | 2051
2052 | [7 empty] | 2052
2053 | [7 empty] | 2053
2054 | [7 empty] | 2054
2055 | [7 empty] | 2055
2056 | [7 empty] | 2056
2057 | [7 empty] | 2057
2058 | [7 empty] | 2058
2059 | [7 empty] | 2059
2060 | [7 empty] | 2060
2061 | [7 empty] | 2061
2062 | [7 empty] | 2062
2063 | [7 empty] | 2063
2064 | [7 empty] | 2064
2065 | [7 empty] | 2065
2066 | [7 empty] | 2066
2067 | [7 empty] | 2067
2068 | [7 empty] | 2068
2069 | [7 empty] | 2069
2070 | [7 empty] | 2070
2071 | [7 empty] | 2071
2072 | [7 empty] | 2072
2073 | [7 empty] | 2073
2074 | [7 empty] | 2074
2075 | [7 empty] | 2075
2076 | [7 empty] | 2076
2077 | [7 empty] | 2077
2078 | [7 empty] | 2078
2079 | [7 empty] | 2079
2080 | [7 empty] | 2080
2081 | [7 empty] | 2081
2082 | [7 empty] | 2082
2083 | [7 empty] | 2083
2084 | [7 empty] | 2084
2085 | [7 empty] | 2085
2086 | [7 empty] | 2086
2087 | [7 empty] | 2087
2088 | [7 empty] | 2088
2089 | [7 empty] | 2089
2090 | [7 empty] | 2090
2091 | [7 empty] | 2091
2092 | [7 empty] | 2092
2093 | [7 empty] | 2093
2094 | [7 empty] | 2094
2095 | [7 empty] | 2095
2096 | [7 empty] | 2096
2097 | [7 empty] | 2097
2098 | [7 empty] | 2098
2099 | [7 empty] | 2099
2100 | [7 empty] | 2100
2101 | [7 empty] | 2101
2102 | [7 empty] | 2102
2103 | [7 empty] | 2103
2104 | [7 empty] | 2104
2105 | [7 empty] | 2105
2106 | [7 empty] | 2106
2107 | [7 empty] | 2107
2108 | [7 empty] | 2108
2109 | [7 empty] | 2109
2110 | [7 empty] | 2110
2111 | [7 empty] | 2111
2112 | [7 empty] | 2112
2113 | [7 empty] | 2113
2114 | [7 empty] | 2114
2115 | [7 empty] | 2115
2116 | [7 empty] | 2116
2117 | [7 empty] | 2117
2118 | [7 empty] | 2118
2119 | [7 empty] | 2119
2120 | [7 empty] | 2120
2121 | [7 empty] | 2121
2122 | [7 empty] | 2122
2123 | [7 empty] | 2123
2124 | [7 empty] | 2124
2125 | [7 empty] | 2125
2126 | [7 empty] | 2126
2127 | [7 empty] | 2127
2128 | [7 empty] | 2128
2129 | [7 empty] | 2129
2130 | [7 empty] | 2130
2131 | [7 empty] | 2131
2132 | [7 empty] | 2132
2133 | [7 empty] | 2133
2134 | [7 empty] | 2134
2135 | [7 empty] | 2135
2136 | [7 empty] | 2136
2137 | [7 empty] | 2137
2138 | [7 empty] | 2138
2139 | [7 empty] | 2139
2140 | [7 empty] | 2140
2141 | [7 empty] | 2141
2142 | [7 empty] | 2142
2143 | [7 empty] | 2143
2144 | [7 empty] | 2144
2145 | [7 empty] | 2145
2146 | [7 empty] | 2146
2147 | [7 empty] | 2147
2148 | [7 empty] | 2148
2149 | [7 empty] | 2149
2150 | [7 empty] | 2150
2151 | [7 empty] | 2151
2152 | [7 empty] | 2152
2153 | [7 empty] | 2153
2154 | [7 empty] | 2154
2155 | [7 empty] | 2155
2156 | [7 empty] | 2156
2157 | [7 empty] | 2157
2158 | [7 empty] | 2158
2159 | [7 empty] | 2159
2160 | [7 empty] | 2160
2161 | [7 empty] | 2161
2162 | [7 empty] | 2162
2163 | [7 empty] | 2163
2164 | [7 empty] | 2164
2165 | [7 empty] | 2165
2166 | [7 empty] | 2166
2167 | [7 empty] | 2167
2168 | [7 empty] | 2168
2169 | [7 empty] | 2169
2170 | [7 empty] | 2170
2171 | [7 empty] | 2171
2172 | [7 empty] | 2172
2173 | [7 empty] | 2173
2174 | [7 empty] | 2174
2175 | [7 empty] | 2175
2176 | [7 empty] | 2176
2177 | [7 empty] | 2177
2178 | [7 empty] | 2178
2179 | [7 empty] | 2179
2180 | [7 empty] | 2180
2181 | [7 empty] | 2181
2182 | [7 empty] | 2182
2183 | [7 empty] | 2183
2184 | [7 empty] | 2184
2185 | [7 empty] | 2185
2186 | [7 empty] | 2186
2187 | [7 empty] | 2187
2188 | [7 empty] | 2188
2189 | [7 empty] | 2189
2190 | [7 empty] | 2190
2191 | [7 empty] | 2191
2192 | [7 empty] | 2192
2193 | [7 empty] | 2193
2194 | [7 empty] | 2194
2195 | [7 empty] | 2195
2196 | [7 empty] | 2196
2197 | [7 empty] | 2197
2198 | [7 empty] | 2198
2199 | [7 empty] | 2199
2200 | [7 empty] | 2200
2201 | [7 empty] | 2201
2202 | [7 empty] | 2202
2203 | [7 empty] | 2203
2204 | [7 empty] | 2204
2205 | [7 empty] | 2205
2206 | [7 empty] | 2206
2207 | [7 empty] | 2207
2208 | [7 empty] | 2208
2209 | [7 empty] | 2209
2210 | [7 empty] | 2210
2211 | [7 empty] | 2211
2212 | [7 empty] | 2212
2213 | [7 empty] | 2213
2214 | [7 empty] | 2214
2215 | [7 empty] | 2215
2216 | [7 empty] | 2216
2217 | [7 empty] | 2217
2218 | [7 empty] | 2218
2219 | [7 empty] | 2219
2220 | [7 empty] | 2220
2221 | [7 empty] | 2221
2222 | [7 empty] | 2222
2223 | [7 empty] | 2223
2224 | [7 empty] | 2224
2225 | [7 empty] | 2225
2226 | [7 empty] | 2226
2227 | [7 empty] | 2227
2228 | [7 empty] | 2228
2229 | [7 empty] | 2229
2230 | [7 empty] | 2230
2231 | [7 empty] | 2231
2232 | [7 empty] | 2232
2233 | [7 empty] | 2233
2234 | [7 empty] | 2234
2235 | [7 empty] | 2235
2236 | [7 empty] | 2236
2237 | [7 empty] | 2237
2238 | [7 empty] | 2238
2239 | [7 empty] | 2239
2240 | [7 empty] | 2240
2241 | [7 empty] | 2241
2242 | [7 empty] | 2242
2243 | [7 empty] | 2243
2244 | [7 empty] | 2244
2245 | [7 empty] | 2245
2246 | [7 empty] | 2246
2247 | [7 empty] | 2247
2248 | [7 empty] | 2248
2249 | [7 empty] | 2249
2250 | [7 empty] | 2250
2251 | [7 empty] | 2251
2252 | [7 empty] | 2252
2253 | [7 empty] | 2253
2254 | [7 empty] | 2254
2255 | [7 empty] | 2255
2256 | [7 empty] | 2256
2257 | [7 empty] | 2257
2258 | [7 empty] | 2258
2259 | [7 empty] | 2259
2260 | [7 empty] | 2260
2261 | [7 empty] | 2261
2262 | [7 empty] | 2262
2263 | [7 empty] | 2263
2264 | [7 empty] | 2264
2265 | [7 empty] | 2265
2266 | [7 empty] | 2266
2267 | [7 empty] | 2267
2268 | [7 empty] | 2268
2269 | [7 empty] | 2269
2270 | [7 empty] | 2270
2271 | [7 empty] | 2271
2272 | [7 empty] | 2272
2273 | [7 empty] | 2273
2274 | [7 empty] | 2274
2275 | [7 empty] | 2275
2276 | [7 empty] | 2276
2277 | [7 empty] | 2277
2278 | [7 empty] | 2278
2279 | [7 empty] | 2279
2280 | [7 empty] | 2280
2281 | [7 empty] | 2281
2282 | [7 empty] | 2282
2283 | [7 empty] | 2283
2284 | [7 empty] | 2284
2285 | [7 empty] | 2285
2286 | [7 empty] | 2286
2287 | [7 empty] | 2287
2288 | [7 empty] | 2288
2289 | [7 empty] | 2289
2290 | [7 empty] | 2290
2291 | [7 empty] | 2291
2292 | [7 empty] | 2292
2293 | [7 empty] | 2293
2294 | [7 empty] | 2294
2295 | [7 empty] | 2295
2296 | [7 empty] | 2296
2297 | [7 empty] | 2297
2298 | [7 empty] | 2298
2299 | [7 empty] | 2299
2300 | [7 empty] | 2300
2301 | [7 empty] | 2301
2302 | [7 empty] | 2302
2303 | [7 empty] | 2303
2304 | [7 empty] | 2304
2305 | [7 empty] | 2305
2306 | [7 empty] | 2306
2307 | [7 empty] | 2307
2308 | [7 empty] | 2308
2309 | [7 empty] | 2309
2310 | [7 empty] | 2310
2311 | [7 empty] | 2311
2312 | [7 empty] | 2312
2313 | [7 empty] | 2313
2314 | [7 empty] | 2314
2315 | [7 empty] | 2315
2316 | [7 empty] | 2316
2317 | [7 empty] | 2317
2318 | [7 empty] | 2318
2319 | [7 empty] | 2319
2320 | [7 empty] | 2320
2321 | [7 empty] | 2321
2322 | [7 empty] | 2322
2323 | [7 empty] | 2323
2324 | [7 empty] | 2324
2325 | [7 empty] | 2325
2326 | [7 empty] | 2326
2327 | [7 empty] | 2327
2328 | [7 empty] | 2328
2329 | [7 empty] | 2329
2330 | [7 empty] | 2330
2331 | [7 empty] | 2331
2332 | [7 empty] | 2332
2333 | [7 empty] | 2333
2334 | [7 empty] | 2334
2335 | [7 empty] | 2335
2336 | [7 empty] | 2336
2337 | [7 empty] | 2337
2338 | [7 empty] | 2338
2339 | [7 empty] | 2339
2340 | [7 empty] | 2340
2341 | [7 empty] | 2341
2342 | [7 empty] | 2342
2343 | [7 empty] | 2343
2344 | [7 empty] | 2344
2345 | [7 empty] | 2345
2346 | [7 empty] | 2346
2347 | [7 empty] | 2347
2348 | [7 empty] | 2348
2349 | [7 empty] | 2349
2350 | [7 empty] | 2350
2351 | [7 empty] | 2351
2352 | [7 empty] | 2352
2353 | [7 empty] | 2353
2354 | [7 empty] | 2354
2355 | [7 empty] | 2355
2356 | [7 empty] | 2356
2357 | [7 empty] | 2357
2358 | [7 empty] | 2358
2359 | [7 empty] | 2359
2360 | [7 empty] | 2360
2361 | [7 empty] | 2361
2362 | [7 empty] | 2362
2363 | [7 empty] | 2363
2364 | [7 empty] | 2364
2365 | [7 empty] | 2365
2366 | [7 empty] | 2366
2367 | [7 empty] | 2367
2368 | [7 empty] | 2368
2369 | [7 empty] | 2369
2370 | [7 empty] | 2370
2371 | [7 empty] | 2371
2372 | [7 empty] | 2372
2373 | [7 empty] | 2373
2374 | [7 empty] | 2374
2375 | [7 empty] | 2375
2376 | [7 empty] | 2376
2377 | [7 empty] | 2377
2378 | [7 empty] | 2378
2379 | [7 empty] | 2379
2380 | [7 empty] | 2380
2381 | [7 empty] | 2381
2382 | [7 empty] | 2382
2383 | [7 empty] | 2383
2384 | [7 empty] | 2384
2385 | [7 empty] | 2385
2386 | [7 empty] | 2386
2387 | [7 empty] | 2387
2388 | [7 empty] | 2388
2389 | [7 empty] | 2389
2390 | [7 empty] | 2390
2391 | [7 empty] | 2391
2392 | [7 empty] | 2392
2393 | [7 empty] | 2393
2394 | [7 empty] | 2394
2395 | [7 empty] | 2395
2396 | [7 empty] | 2396
2397 | [7 empty] | 2397
2398 | [7 empty] | 2398
2399 | [7 empty] | 2399
2400 | [7 empty] | 2400
2401 | [7 empty] | 2401
2402 | [7 empty] | 2402
2403 | [7 empty] | 2403
2404 | [7 empty] | 2404
2405 | [7 empty] | 2405
2406 | [7 empty] | 2406
2407 | [7 empty] | 2407
2408 | [7 empty] | 2408
2409 | [7 empty] | 2409
2410 | [7 empty] | 2410
2411 | [7 empty] | 2411
2412 | [7 empty] | 2412
2413 | [7 empty] | 2413
2414 | [7 empty] | 2414
2415 | [7 empty] | 2415
2416 | [7 empty] | 2416
2417 | [7 empty] | 2417
2418 | [7 empty] | 2418
2419 | [7 empty] | 2419
2420 | [7 empty] | 2420
2421 | [7 empty] | 2421
2422 | [7 empty] | 2422
2423 | [7 empty] | 2423
2424 | [7 empty] | 2424
2425 | [7 empty] | 2425
2426 | [7 empty] | 2426
2427 | [7 empty] | 2427
2428 | [7 empty] | 2428
2429 | [7 empty] | 2429
2430 | [7 empty] | 2430
2431 | [7 empty] | 2431
2432 | [7 empty] | 2432
2433 | [7 empty] | 2433
2434 | [7 empty] | 2434
2435 | [7 empty] | 2435
2436 | [7 empty] | 2436
2437 | [7 empty] | 2437
2438 | [7 empty] | 2438
2439 | [7 empty] | 2439
2440 | [7 empty] | 2440
2441 | [7 empty] | 2441
2442 | [7 empty] | 2442
2443 | [7 empty] | 2443
2444 | [7 empty] | 2444
2445 | [7 empty] | 2445
2446 | [7 empty] | 2446
2447 | [7 empty] | 2447
2448 | [7 empty] | 2448
2449 | [7 empty] | 2449
2450 | [7 empty] | 2450
2451 | [7 empty] | 2451
2452 | [7 empty] | 2452
2453 | [7 empty] | 2453
2454 | [7 empty] | 2454
2455 | [7 empty] | 2455
2456 | [7 empty] | 2456
2457 | [7 empty] | 2457
2458 | [7 empty] | 2458
2459 | [7 empty] | 2459
2460 | [7 empty] | 2460
2461 | [7 empty] | 2461
2462 | [7 empty] | 2462
2463 | [7 empty] | 2463
2464 | [7 empty] | 2464
2465 | [7 empty] | 2465
2466 | [7 empty] | 2466
2467 | [7 empty] | 2467
2468 | [7 empty] | 2468
2469 | [7 empty] | 2469
2470 | [7 empty] | 2470
2471 | [7 empty] | 2471
2472 | [7 empty] | 2472
2473 | [7 empty] | 2473
2474 | [7 empty] | 2474
2475 | [7 empty] | 2475
2476 | [7 empty] | 2476
2477 | [7 empty] | 2477
2478 | [7 empty] | 2478
2479 | [7 empty] | 2479
2480 | [7 empty] | 2480
2481 | [7 empty] | 2481
2482 | [7 empty] | 2482
2483 | [7 empty] | 2483
2484 | [7 empty] | 2484
2485 | [7 empty] | 2485
2486 | [7 empty] | 2486
2487 | [7 empty] | 2487
2488 | [7 empty] | 2488
2489 | [7 empty] | 2489
2490 | [7 empty] | 2490
2491 | [7 empty] | 2491
2492 | [7 empty] | 2492
2493 | [7 empty] | 2493
2494 | [7 empty] | 2494
2495 | [7 empty] | 2495
2496 | [7 empty] | 2496
2497 | [7 empty] | 2497
2498 | [7 empty] | 2498
2499 | [7 empty] | 2499
2500 | [7 empty] | 2500
2501 | [7 empty] | 2501
2502 | [7 empty] | 2502
2503 | [7 empty] | 2503
2504 | [7 empty] | 2504
2505 | [7 empty] | 2505
2506 | [7 empty] | 2506
2507 | [7 empty] | 2507
2508 | [7 empty] | 2508
2509 | [7 empty] | 2509
2510 | [7 empty] | 2510
2511 | [7 empty] | 2511
2512 | [7 empty] | 2512
2513 | [7 empty] | 2513
2514 | [7 empty] | 2514
2515 | [7 empty] | 2515
2516 | [7 empty] | 2516
2517 | [7 empty] | 2517
2518 | [7 empty] | 2518
2519 | [7 empty] | 2519
2520 | [7 empty] | 2520
2521 | [7 empty] | 2521
2522 | [7 empty] | 2522
2523 | [7 empty] | 2523
2524 | [7 empty] | 2524
2525 | [7 empty] | 2525
2526 | [7 empty] | 2526
2527 | [7 empty] | 2527
2528 | [7 empty] | 2528
2529 | [7 empty] | 2529
2530 | [7 empty] | 2530
2531 | [7 empty] | 2531
2532 | [7 empty] | 2532
2533 | [7 empty] | 2533
2534 | [7 empty] | 2534
2535 | [7 empty] | 2535
2536 | [7 empty] | 2536
2537 | [7 empty] | 2537
2538 | [7 empty] | 2538
2539 | [7 empty] | 2539
2540 | [7 empty] | 2540
2541 | [7 empty] | 2541
2542 | [7 empty] | 2542
2543 | [7 empty] | 2543
2544 | [7 empty] | 2544
2545 | [7 empty] | 2545
2546 | [7 empty] | 2546
2547 | [7 empty] | 2547
2548 | [7 empty] | 2548
2549 | [7 empty] | 2549
2550 | [7 empty] | 2550
2551 | [7 empty] | 2551
2552 | [7 empty] | 2552
2553 | [7 empty] | 2553
2554 | [7 empty] | 2554
2555 | [7 empty] | 2555
2556 | [7 empty] | 2556
2557 | [7 empty] | 2557
2558 | [7 empty] | 2558
2559 | [7 empty] | 2559
2560 | [7 empty] | 2560
2561 | [7 empty] | 2561
2562 | [7 empty] | 2562
2563 | [7 empty] | 2563
2564 | [7 empty] | 2564
2565 | [7 empty] | 2565
2566 | [7 empty] | 2566
2567 | [7 empty] | 2567
2568 | [7 empty] | 2568
2569 | [7 empty] | 2569
2570 | [7 empty] | 2570
2571 | [7 empty] | 2571
2572 | [7 empty] | 2572
2573 | [7 empty] | 2573
2574 | [7 empty] | 2574
2575 | [7 empty] | 2575
2576 | [7 empty] | 2576
2577 | [7 empty] | 2577
2578 | [7 empty] | 2578
2579 | [7 empty] | 2579
2580 | [7 empty] | 2580
2581 | [7 empty] | 2581
2582 | [7 empty] | 2582
2583 | [7 empty] | 2583
2584 | [7 empty] | 2584
2585 | [7 empty] | 2585
2586 | [7 empty] | 2586
2587 | [7 empty] | 2587
2588 | [7 empty] | 2588
2589 | [7 empty] | 2589
2590 | [7 empty] | 2590
2591 | [7 empty] | 2591
2592 | [7 empty] | 2592
2593 | [7 empty] | 2593
2594 | [7 empty] | 2594
2595 | [7 empty] | 2595
2596 | [7 empty] | 2596
2597 | [7 empty] | 2597
2598 | [7 empty] | 2598
2599 | [7 empty] | 2599
2600 | [7 empty] | 2600
2601 | [7 empty] | 2601
2602 | [7 empty] | 2602
2603 | [7 empty] | 2603
2604 | [7 empty] | 2604
2605 | [7 empty] | 2605
2606 | [7 empty] | 2606
2607 | [7 empty] | 2607
2608 | [7 empty] | 2608
2609 | [7 empty] | 2609
2610 | [7 empty] | 2610
2611 | [7 empty] | 2611
2612 | [7 empty] | 2612
2613 | [7 empty] | 2613
2614 | [7 empty] | 2614
2615 | [7 empty] | 2615
2616 | [7 empty] | 2616
2617 | [7 empty] | 2617
2618 | [7 empty] | 2618
2619 | [7 empty] | 2619
2620 | [7 empty] | 2620
2621 | [7 empty] | 2621
2622 | [7 empty] | 2622
2623 | [7 empty] | 2623
2624 | [7 empty] | 2624
2625 | [7 empty] | 2625
2626 | [7 empty] | 2626
2627 | [7 empty] | 2627
2628 | [7 empty] | 2628
2629 | [7 empty] | 2629
2630 | [7 empty] | 2630
2631 | [7 empty] | 2631
2632 | [7 empty] | 2632
2633 | [7 empty] | 2633
2634 | [7 empty] | 2634
2635 | [7 empty] | 2635
2636 | [7 empty] | 2636
2637 | [7 empty] | 2637
2638 | [7 empty] | 2638
2639 | [7 empty] | 2639
2640 | [7 empty] | 2640
2641 | [7 empty] | 2641
2642 | [7 empty] | 2642
2643 | [7 empty] | 2643
2644 | [7 empty] | 2644
2645 | [7 empty] | 2645
2646 | [7 empty] | 2646
2647 | [7 empty] | 2647
2648 | [7 empty] | 2648
2649 | [7 empty] | 2649
2650 | [7 empty] | 2650
2651 | [7 empty] | 2651
2652 | [7 empty] | 2652
2653 | [7 empty] | 2653
2654 | [7 empty] | 2654
2655 | [7 empty] | 2655
2656 | [7 empty] | 2656
2657 | [7 empty] | 2657
2658 | [7 empty] | 2658
2659 | [7 empty] | 2659
2660 | [7 empty] | 2660
2661 | [7 empty] | 2661
2662 | [7 empty] | 2662
2663 | [7 empty] | 2663
2664 | [7 empty] | 2664
2665 | [7 empty] | 2665
2666 | [7 empty] | 2666
2667 | [7 empty] | 2667
2668 | [7 empty] | 2668
2669 | [7 empty] | 2669
2670 | [7 empty] | 2670
2671 | [7 empty] | 2671
2672 | [7 empty] | 2672
2673 | [7 empty] | 2673
2674 | [7 empty] | 2674
2675 | [7 empty] | 2675
2676 | [7 empty] | 2676
2677 | [7 empty] | 2677
2678 | [7 empty] | 2678
2679 | [7 empty] | 2679
2680 | [7 empty] | 2680
2681 | [7 empty] | 2681
2682 | [7 empty] | 2682
2683 | [7 empty] | 2683
2684 | [7 empty] | 2684
2685 | [7 empty] | 2685
2686 | [7 empty] | 2686
2687 | [7 empty] | 2687
2688 | [7 empty] | 2688
2689 | [7 empty] | 2689
2690 | [7 empty] | 2690
2691 | [7 empty] | 2691
2692 | [7 empty] | 2692
2693 | [7 empty] | 2693
2694 | [7 empty] | 2694
2695 | [7 empty] | 2695
2696 | [7 empty] | 2696
2697 | [7 empty] | 2697
2698 | [7 empty] | 2698
2699 | [7 empty] | 2699
2700 | [7 empty] | 2700
2701 | [7 empty] | 2701
2702 | [7 empty] | 2702
2703 | [7 empty] | 2703
2704 | [7 empty] | 2704
2705 | [7 empty] | 2705
2706 | [7 empty] | 2706
2707 | [7 empty] | 2707
2708 | [7 empty] | 2708
2709 | [7 empty] | 2709
2710 | [7 empty] | 2710
2711 | [7 empty] | 2711
2712 | [7 empty] | 2712
2713 | [7 empty] | 2713
2714 | [7 empty] | 2714
2715 | [7 empty] | 2715
2716 | [7 empty] | 2716
2717 | [7 empty] | 2717
2718 | [7 empty] | 2718
2719 | [7 empty] | 2719
2720 | [7 empty] | 2720
2721 | [7 empty] | 2721
2722 | [7 empty] | 2722
2723 | [7 empty] | 2723
2724 | [7 empty] | 2724
2725 | [7 empty] | 2725
2726 | [7 empty] | 2726
2727 | [7 empty] | 2727
2728 | [7 empty] | 2728
2729 | [7 empty] | 2729
2730 | [7 empty] | 2730
2731 | [7 empty] | 2731
2732 | [7 empty] | 2732
2733 | [7 empty] | 2733
2734 | [7 empty] | 2734
2735 | [7 empty] | 2735
2736 | [7 empty] | 2736
2737 | [7 empty] | 2737
2738 | [7 empty] | 2738
2739 | [7 empty] | 2739
2740 | [7 empty] | 2740
2741 | [7 empty] | 2741
2742 | [7 empty] | 2742
2743 | [7 empty] | 2743
2744 | [7 empty] | 2744
2745 | [7 empty] | 2745
2746 | [7 empty] | 2746
2747 | [7 empty] | 2747
2748 | [7 empty] | 2748
2749 | [7 empty] | 2749
2750 | [7 empty] | 2750
2751 | [7 empty] | 2751
2752 | [7 empty] | 2752
2753 | [7 empty] | 2753
2754 | [7 empty] | 2754
2755 | [7 empty] | 2755
2756 | [7 empty] | 2756
2757 | [7 empty] | 2757
2758 | [7 empty] | 2758
2759 | [7 empty] | 2759
2760 | [7 empty] | 2760
2761 | [7 empty] | 2761
2762 | [7 empty] | 2762
2763 | [7 empty] | 2763
2764 | [7 empty] | 2764
2765 | [7 empty] | 2765
2766 | [7 empty] | 2766
2767 | [7 empty] | 2767
2768 | [7 empty] | 2768
2769 | [7 empty] | 2769
2770 | [7 empty] | 2770
2771 | [7 empty] | 2771
2772 | [7 empty] | 2772
2773 | [7 empty] | 2773
2774 | [7 empty] | 2774
2775 | [7 empty] | 2775
2776 | [7 empty] | 2776
2777 | [7 empty] | 2777
2778 | [7 empty] | 2778
2779 | [7 empty] | 2779
2780 | [7 empty] | 2780
2781 | [7 empty] | 2781
2782 | [7 empty] | 2782
2783 | [7 empty] | 2783
2784 | [7 empty] | 2784
2785 | [7 empty] | 2785
2786 | [7 empty] | 2786
2787 | [7 empty] | 2787
2788 | [7 empty] | 2788
2789 | [7 empty] | 2789
2790 | [7 empty] | 2790
2791 | [7 empty] | 2791
2792 | [7 empty] | 2792
2793 | [7 empty] | 2793
2794 | [7 empty] | 2794
2795 | [7 empty] | 2795
2796 | [7 empty] | 2796
2797 | [7 empty] | 2797
2798 | [7 empty] | 2798
2799 | [7 empty] | 2799
2800 | [7 empty] | 2800
2801 | [7 empty] | 2801
2802 | [7 empty] | 2802
2803 | [7 empty] | 2803
2804 | [7 empty] | 2804
2805 | [7 empty] | 2805
2806 | [7 empty] | 2806
2807 | [7 empty] | 2807
2808 | [7 empty] | 2808
2809 | [7 empty] | 2809
2810 | [7 empty] | 2810
2811 | [7 empty] | 2811
2812 | [7 empty] | 2812
2813 | [7 empty] | 2813
2814 | [7 empty] | 2814
2815 | [7 empty] | 2815
2816 | [7 empty] | 2816
2817 | [7 empty] | 2817
2818 | [7 empty] | 2818
2819 | [7 empty] | 2819
2820 | [7 empty] | 2820
2821 | [7 empty] | 2821
2822 | [7 empty] | 2822
2823 | [7 empty] | 2823
2824 | [7 empty] | 2824
2825 | [7 empty] | 2825
2826 | [7 empty] | 2826
2827 | [7 empty] | 2827
2828 | [7 empty] | 2828
2829 | [7 empty] | 2829
2830 | [7 empty] | 2830
2831 | [7 empty] | 2831
2832 | [7 empty] | 2832
2833 | [7 empty] | 2833
2834 | [7 empty] | 2834
2835 | [7 empty] | 2835
2836 | [7 empty] | 2836
2837 | [7 empty] | 2837
2838 | [7 empty] | 2838
2839 | [7 empty] | 2839
2840 | [7 empty] | 2840
2841 | [7 empty] | 2841
2842 | [7 empty] | 2842
2843 | [7 empty] | 2843
2844 | [7 empty] | 2844
2845 | [7 empty] | 2845
2846 | [7 empty] | 2846
2847 | [7 empty] | 2847
2848 | [7 empty] | 2848
2849 | [7 empty] | 2849
2850 | [7 empty] | 2850
2851 | [7 empty] | 2851
2852 | [7 empty] | 2852
2853 | [7 empty] | 2853
2854 | [7 empty] | 2854
2855 | [7 empty] | 2855
2856 | [7 empty] | 2856
2857 | [7 empty] | 2857
2858 | [7 empty] | 2858
2859 | [7 empty] | 2859
2860 | [7 empty] | 2860
2861 | [7 empty] | 2861
2862 | [7 empty] | 2862
2863 | [7 empty] | 2863
2864 | [7 empty] | 2864
2865 | [7 empty] | 2865
2866 | [7 empty] | 2866
2867 | [7 empty] | 2867
2868 | [7 empty] | 2868
2869 | [7 empty] | 2869
2870 | [7 empty] | 2870
2871 | [7 empty] | 2871
2872 | [7 empty] | 2872
2873 | [7 empty] | 2873
2874 | [7 empty] | 2874
2875 | [7 empty] | 2875
2876 | [7 empty] | 2876
2877 | [7 empty] | 2877
2878 | [7 empty] | 2878
2879 | [7 empty] | 2879
2880 | [7 empty] | 2880
2881 | [7 empty] | 2881
2882 | [7 empty] | 2882
2883 | [7 empty] | 2883
2884 | [7 empty] | 2884
2885 | [7 empty] | 2885
2886 | [7 empty] | 2886
2887 | [7 empty] | 2887
2888 | [7 empty] | 2888
2889 | [7 empty] | 2889
2890 | [7 empty] | 2890
2891 | [7 empty] | 2891
2892 | [7 empty] | 2892
2893 | [7 empty] | 2893
2894 | [7 empty] | 2894
2895 | [7 empty] | 2895
2896 | [7 empty] | 2896
2897 | [7 empty] | 2897
2898 | [7 empty] | 2898
2899 | [7 empty] | 2899
2900 | [7 empty] | 2900
2901 | [7 empty] | 2901
2902 | [7 empty] | 2902
2903 | [7 empty] | 2903
2904 | [7 empty] | 2904
2905 | [7 empty] | 2905
2906 | [7 empty] | 2906
2907 | [7 empty] | 2907
2908 | [7 empty] | 2908
2909 | [7 empty] | 2909
2910 | [7 empty] | 2910
2911 | [7 empty] | 2911
2912 | [7 empty] | 2912
2913 | [7 empty] | 2913
2914 | [7 empty] | 2914
2915 | [7 empty] | 2915
2916 | [7 empty] | 2916
2917 | [7 empty] | 2917
2918 | [7 empty] | 2918
2919 | [7 empty] | 2919
2920 | [7 empty] | 2920
2921 | [7 empty] | 2921
2922 | [7 empty] | 2922
2923 | [7 empty] | 2923
2924 | [7 empty] | 2924
2925 | [7 empty] | 2925
2926 | [7 empty] | 2926
2927 | [7 empty] | 2927
2928 | [7 empty] | 2928
2929 | [7 empty] | 2929
2930 | [7 empty] | 2930
2931 | [7 empty] | 2931
2932 | [7 empty] | 2932
2933 | [7 empty] | 2933
2934 | [7 empty] | 2934
2935 | [7 empty] | 2935
2936 | [7 empty] | 2936
2937 | [7 empty] | 2937
2938 | [7 empty] | 2938
2939 | [7 empty] | 2939
2940 | [7 empty] | 2940
2941 | [7 empty] | 2941
2942 | [7 empty] | 2942
2943 | [7 empty] | 2943
2944 | [7 empty] | 2944
2945 | [7 empty] | 2945
2946 | [7 empty] | 2946
2947 | [7 empty] | 2947
2948 | [7 empty] | 2948
2949 | [7 empty] | 2949
2950 | [7 empty] | 2950
2951 | [7 empty] | 2951
2952 | [7 empty] | 2952
2953 | [7 empty] | 2953
2954 | [7 empty] | 2954
2955 | [7 empty] | 2955
2956 | [7 empty] | 2956
2957 | [7 empty] | 2957
2958 | [7 empty] | 2958
2959 | [7 empty] | 2959
2960 | [7 empty] | 2960
2961 | [7 empty] | 2961
2962 | [7 empty] | 2962
2963 | [7 empty] | 2963
2964 | [7 empty] | 2964
2965 | [7 empty] | 2965
2966 | [7 empty] | 2966
2967 | [7 empty] | 2967
2968 | [7 empty] | 2968
2969 | [7 empty] | 2969
2970 | [7 empty] | 2970
2971 | [7 empty] | 2971
2972 | [7 empty] | 2972
2973 | [7 empty] | 2973
2974 | [7 empty] | 2974
2975 | [7 empty] | 2975
2976 | [7 empty] | 2976
2977 | [7 empty] | 2977
2978 | [7 empty] | 2978
2979 | [7 empty] | 2979
2980 | [7 empty] | 2980
2981 | [7 empty] | 2981
2982 | [7 empty] | 2982
2983 | [7 empty] | 2983
2984 | [7 empty] | 2984
2985 | [7 empty] | 2985
2986 | [7 empty] | 2986
2987 | [7 empty] | 2987
2988 | [7 empty] | 2988
2989 | [7 empty] | 2989
2990 | [7 empty] | 2990
2991 | [7 empty] | 2991
2992 | [7 empty] | 2992
2993 | [7 empty] | 2993
2994 | [7 empty] | 2994
2995 | [7 empty] | 2995
2996 | [7 empty] | 2996
2997 | [7 empty] | 2997
2998 | [7 empty] | 2998
2999 | [7 empty] | 2999
3000 | [7 empty] | 3000
3001 | [7 empty] | 3001
3002 | [7 empty] | 3002
3003 | [7 empty] | 3003
3004 | [7 empty] | 3004
3005 | [7 empty] | 3005
3006 | [7 empty] | 3006
3007 | [7 empty] | 3007
3008 | [7 empty] | 3008
3009 | [7 empty] | 3009
3010 | [7 empty] | 3010
3011 | [7 empty] | 3011
3012 | [7 empty] | 3012
3013 | [7 empty] | 3013
3014 | [7 empty] | 3014
3015 | [7 empty] | 3015
3016 | [7 empty] | 3016
3017 | [7 empty] | 3017
3018 | [7 empty] | 3018
3019 | [7 empty] | 3019
3020 | [7 empty] | 3020
3021 | [7 empty] | 3021
3022 | [7 empty] | 3022
3023 | [7 empty] | 3023
3024 | [7 empty] | 3024
3025 | [7 empty] | 3025
3026 | [7 empty] | 3026
3027 | [7 empty] | 3027
3028 | [7 empty] | 3028
3029 | [7 empty] | 3029
3030 | [7 empty] | 3030
3031 | [7 empty] | 3031
3032 | [7 empty] | 3032
3033 | [7 empty] | 3033
3034 | [7 empty] | 3034
3035 | [7 empty] | 3035
3036 | [7 empty] | 3036
3037 | [7 empty] | 3037
3038 | [7 empty] | 3038
3039 | [7 empty] | 3039
3040 | [7 empty] | 3040
3041 | [7 empty] | 3041
3042 | [7 empty] | 3042
3043 | [7 empty] | 3043
3044 | [7 empty] | 3044
3045 | [7 empty] | 3045
3046 | [7 empty] | 3046
3047 | [7 empty] | 3047
3048 | [7 empty] | 3048
3049 | [7 empty] | 3049
3050 | [7 empty] | 3050
3051 | [7 empty] | 3051
3052 | [7 empty] | 3052
3053 | [7 empty] | 3053
3054 | [7 empty] | 3054
3055 | [7 empty] | 3055
3056 | [7 empty] | 3056
3057 | [7 empty] | 3057
3058 | [7 empty] | 3058
3059 | [7 empty] | 3059
3060 | [7 empty] | 3060
3061 | [7 empty] | 3061
3062 | [7 empty] | 3062
3063 | [7 empty] | 3063
3064 | [7 empty] | 3064
3065 | [7 empty] | 3065
3066 | [7 empty] | 3066
3067 | [7 empty] | 3067
3068 | [7 empty] | 3068
3069 | [7 empty] | 3069
3070 | [7 empty] | 3070
3071 | [7 empty] | 3071
3072 | [7 empty] | 3072
3073 | [7 empty] | 3073
3074 | [7 empty] | 3074
3075 | [7 empty] | 3075
3076 | [7 empty] | 3076
3077 | [7 empty] | 3077
3078 | [7 empty] | 3078
3079 | [7 empty] | 3079
3080 | [7 empty] | 3080
3081 | [7 empty] | 3081
3082 | [7 empty] | 3082
3083 | [7 empty] | 3083
3084 | [7 empty] | 3084
3085 | [7 empty] | 3085
3086 | [7 empty] | 3086
3087 | [7 empty] | 3087
3088 | [7 empty] | 3088
3089 | [7 empty] | 3089
3090 | [7 empty] | 3090
3091 | [7 empty] | 3091
3092 | [7 empty] | 3092
3093 | [7 empty] | 3093
3094 | [7 empty] | 3094
3095 | [7 empty] | 3095
3096 | [7 empty] | 3096
3097 | [7 empty] | 3097
3098 | [7 empty] | 3098
3099 | [7 empty] | 3099
3100 | [7 empty] | 3100
3101 | [7 empty] | 3101
3102 | [7 empty] | 3102
3103 | [7 empty] | 3103
3104 | [7 empty] | 3104
3105 | [7 empty] | 3105
3106 | [7 empty] | 3106
3107 | [7 empty] | 3107
3108 | [7 empty] | 3108
3109 | [7 empty] | 3109
3110 | [7 empty] | 3110
3111 | [7 empty] | 3111
3112 | [7 empty] | 3112
3113 | [7 empty] | 3113
3114 | [7 empty] | 3114
3115 | [7 empty] | 3115
3116 | [7 empty] | 3116
3117 | [7 empty] | 3117
3118 | [7 empty] | 3118
3119 | [7 empty] | 3119
3120 | [7 empty] | 3120
3121 | [7 empty] | 3121
3122 | [7 empty] | 3122
3123 | [7 empty] | 3123
3124 | [7 empty] | 3124
3125 | [7 empty] | 3125
3126 | [7 empty] | 3126
3127 | [7 empty] | 3127
3128 | [7 empty] | 3128
3129 | [7 empty] | 3129
3130 | [7 empty] | 3130
3131 | [7 empty] | 3131
3132 | [7 empty] | 3132
3133 | [7 empty] | 3133
3134 | [7 empty] | 3134
3135 | [7 empty] | 3135
3136 | [7 empty] | 3136
3137 | [7 empty] | 3137
3138 | [7 empty] | 3138
3139 | [7 empty] | 3139
3140 | [7 empty] | 3140
3141 | [7 empty] | 3141
3142 | [7 empty] | 3142
3143 | [7 empty] | 3143
3144 | [7 empty] | 3144
3145 | [7 empty] | 3145
3146 | [7 empty] | 3146
3147 | [7 empty] | 3147
3148 | [7 empty] | 3148
3149 | [7 empty] | 3149
3150 | [7 empty] | 3150
3151 | [7 empty] | 3151
3152 | [7 empty] | 3152
3153 | [7 empty] | 3153
3154 | [7 empty] | 3154
3155 | [7 empty] | 3155
3156 | [7 empty] | 3156
3157 | [7 empty] | 3157
3158 | [7 empty] | 3158
3159 | [7 empty] | 3159
3160 | [7 empty] | 3160
3161 | [7 empty] | 3161
3162 | [7 empty] | 3162
3163 | [7 empty] | 3163
3164 | [7 empty] | 3164
3165 | [7 empty] | 3165
3166 | [7 empty] | 3166
3167 | [7 empty] | 3167
3168 | [7 empty] | 3168
3169 | [7 empty] | 3169
3170 | [7 empty] | 3170
3171 | [7 empty] | 3171
3172 | [7 empty] | 3172
3173 | [7 empty] | 3173
3174 | [7 empty] | 3174
3175 | [7 empty] | 3175
3176 | [7 empty] | 3176
3177 | [7 empty] | 3177
3178 | [7 empty] | 3178
3179 | [7 empty] | 3179
3180 | [7 empty] | 3180
3181 | [7 empty] | 3181
3182 | [7 empty] | 3182
3183 | [7 empty] | 3183
3184 | [7 empty] | 3184
3185 | [7 empty] | 3185
3186 | [7 empty] | 3186
3187 | [7 empty] | 3187
3188 | [7 empty] | 3188
3189 | [7 empty] | 3189
3190 | [7 empty] | 3190
3191 | [7 empty] | 3191
3192 | [7 empty] | 3192
3193 | [7 empty] | 3193
3194 | [7 empty] | 3194
3195 | [7 empty] | 3195
3196 | [7 empty] | 3196
3197 | [7 empty] | 3197
3198 | [7 empty] | 3198
3199 | [7 empty] | 3199
3200 | [7 empty] | 3200
3201 | [7 empty] | 3201
3202 | [7 empty] | 3202
3203 | [7 empty] | 3203
3204 | [7 empty] | 3204
3205 | [7 empty] | 3205
3206 | [7 empty] | 3206
3207 | [7 empty] | 3207
3208 | [7 empty] | 3208
3209 | [7 empty] | 3209
3210 | [7 empty] | 3210
3211 | [7 empty] | 3211
3212 | [7 empty] | 3212
3213 | [7 empty] | 3213
3214 | [7 empty] | 3214
3215 | [7 empty] | 3215
3216 | [7 empty] | 3216
3217 | [7 empty] | 3217
3218 | [7 empty] | 3218
3219 | [7 empty] | 3219
3220 | [7 empty] | 3220
3221 | [7 empty] | 3221
3222 | [7 empty] | 3222
3223 | [7 empty] | 3223
3224 | [7 empty] | 3224
3225 | [7 empty] | 3225
3226 | [7 empty] | 3226
3227 | [7 empty] | 3227
3228 | [7 empty] | 3228
3229 | [7 empty] | 3229
3230 | [7 empty] | 3230
3231 | [7 empty] | 3231
3232 | [7 empty] | 3232
3233 | [7 empty] | 3233
3234 | [7 empty] | 3234
3235 | [7 empty] | 3235
3236 | [7 empty] | 3236
3237 | [7 empty] | 3237
3238 | [7 empty] | 3238
3239 | [7 empty] | 3239
3240 | [7 empty] | 3240
3241 | [7 empty] | 3241
3242 | [7 empty] | 3242
3243 | [7 empty] | 3243
3244 | [7 empty] | 3244
3245 | [7 empty] | 3245
3246 | [7 empty] | 3246
3247 | [7 empty] | 3247
3248 | [7 empty] | 3248
3249 | [7 empty] | 3249
3250 | [7 empty] | 3250
3251 | [7 empty] | 3251
3252 | [7 empty] | 3252
3253 | [7 empty] | 3253
3254 | [7 empty] | 3254
3255 | [7 empty] | 3255
3256 | [7 empty] | 3256
3257 | [7 empty] | 3257
3258 | [7 empty] | 3258
3259 | [7 empty] | 3259
3260 | [7 empty] | 3260
3261 | [7 empty] | 3261
3262 | [7 empty] | 3262
3263 | [7 empty] | 3263
3264 | [7 empty] | 3264
3265 | [7 empty] | 3265
3266 | [7 empty] | 3266
3267 | [7 empty] | 3267
3268 | [7 empty] | 3268
3269 | [7 empty] | 3269
3270 | [7 empty] | 3270
3271 | [7 empty] | 3271
3272 | [7 empty] | 3272
3273 | [7 empty] | 3273
3274 | [7 empty] | 3274
3275 | [7 empty] | 3275
3276 | [7 empty] | 3276
3277 | [7 empty] | 3277
3278 | [7 empty] | 3278
3279 | [7 empty] | 3279
3280 | [7 empty] | 3280
3281 | [7 empty] | 3281
3282 | [7 empty] | 3282
3283 | [7 empty] | 3283
3284 | [7 empty] | 3284
3285 | [7 empty] | 3285
3286 | [7 empty] | 3286
3287 | [7 empty] | 3287
3288 | [7 empty] | 3288
3289 | [7 empty] | 3289
3290 | [7 empty] | 3290
3291 | [7 empty] | 3291
3292 | [7 empty] | 3292
3293 | [7 empty] | 3293
3294 | [7 empty] | 3294
3295 | [7 empty] | 3295
3296 | [7 empty] | 3296
3297 | [7 empty] | 3297
3298 | [7 empty] | 3298
3299 | [7 empty] | 3299
3300 | [7 empty] | 3300
3301 | [7 empty] | 3301
3302 | [7 empty] | 3302
3303 | [7 empty] | 3303
3304 | [7 empty] | 3304
3305 | [7 empty] | 3305
3306 | [7 empty] | 3306
3307 | [7 empty] | 3307
3308 | [7 empty] | 3308
3309 | [7 empty] | 3309
3310 | [7 empty] | 3310
3311 | [7 empty] | 3311
3312 | [7 empty] | 3312
3313 | [7 empty] | 3313
3314 | [7 empty] | 3314
3315 | [7 empty] | 3315
3316 | [7 empty] | 3316
3317 | [7 empty] | 3317
3318 | [7 empty] | 3318
3319 | [7 empty] | 3319
3320 | [7 empty] | 3320
3321 | [7 empty] | 3321
3322 | [7 empty] | 3322
3323 | [7 empty] | 3323
3324 | [7 empty] | 3324
3325 | [7 empty] | 3325
3326 | [7 empty] | 3326
3327 | [7 empty] | 3327
3328 | [7 empty] | 3328
3329 | [7 empty] | 3329
3330 | [7 empty] | 3330
3331 | [7 empty] | 3331
3332 | [7 empty] | 3332
3333 | [7 empty] | 3333
3334 | [7 empty] | 3334
3335 | [7 empty] | 3335
3336 | [7 empty] | 3336
3337 | [7 empty] | 3337
3338 | [7 empty] | 3338
3339 | [7 empty] | 3339
3340 | [7 empty] | 3340
3341 | [7 empty] | 3341
3342 | [7 empty] | 3342
3343 | [7 empty] | 3343
3344 | [7 empty] | 3344
3345 | [7 empty] | 3345
3346 | [7 empty] | 3346
3347 | [7 empty] | 3347
3348 | [7 empty] | 3348
3349 | [7 empty] | 3349
3350 | [7 empty] | 3350
3351 | [7 empty] | 3351
3352 | [7 empty] | 3352
3353 | [7 empty] | 3353
3354 | [7 empty] | 3354
3355 | [7 empty] | 3355
3356 | [7 empty] | 3356
3357 | [7 empty] | 3357
3358 | [7 empty] | 3358
3359 | [7 empty] | 3359
3360 | [7 empty] | 3360
3361 | [7 empty] | 3361
3362 | [7 empty] | 3362
3363 | [7 empty] | 3363
3364 | [7 empty] | 3364
3365 | [7 empty] | 3365
3366 | [7 empty] | 3366
3367 | [7 empty] | 3367
3368 | [7 empty] | 3368
3369 | [7 empty] | 3369
3370 | [7 empty] | 3370
3371 | [7 empty] | 3371
3372 | [7 empty] | 3372
3373 | [7 empty] | 3373
3374 | [7 empty] | 3374
3375 | [7 empty] | 3375
3376 | [7 empty] | 3376
3377 | [7 empty] | 3377
3378 | [7 empty] | 3378
3379 | [7 empty] | 3379
3380 | [7 empty] | 3380
3381 | [7 empty] | 3381
3382 | [7 empty] | 3382
3383 | [7 empty] | 3383
3384 | [7 empty] | 3384
3385 | [7 empty] | 3385
3386 | [7 empty] | 3386
3387 | [7 empty] | 3387
3388 | [7 empty] | 3388
3389 | [7 empty] | 3389
3390 | [7 empty] | 3390
3391 | [7 empty] | 3391
3392 | [7 empty] | 3392
3393 | [7 empty] | 3393
3394 | [7 empty] | 3394
3395 | [7 empty] | 3395
3396 | [7 empty] | 3396
3397 | [7 empty] | 3397
3398 | [7 empty] | 3398
3399 | [7 empty] | 3399
3400 | [7 empty] | 3400
3401 | [7 empty] | 3401
3402 | [7 empty] | 3402
3403 | [7 empty] | 3403
3404 | [7 empty] | 3404
3405 | [7 empty] | 3405
3406 | [7 empty] | 3406
3407 | [7 empty] | 3407
3408 | [7 empty] | 3408
3409 | [7 empty] | 3409
3410 | [7 empty] | 3410
3411 | [7 empty] | 3411
3412 | [7 empty] | 3412
3413 | [7 empty] | 3413
3414 | [7 empty] | 3414
3415 | [7 empty] | 3415
3416 | [7 empty] | 3416
3417 | [7 empty] | 3417
3418 | [7 empty] | 3418
3419 | [7 empty] | 3419
3420 | [7 empty] | 3420
3421 | [7 empty] | 3421
3422 | [7 empty] | 3422
3423 | [7 empty] | 3423
3424 | [7 empty] | 3424
3425 | [7 empty] | 3425
3426 | [7 empty] | 3426
3427 | [7 empty] | 3427
3428 | [7 empty] | 3428
3429 | [7 empty] | 3429
3430 | [7 empty] | 3430
3431 | [7 empty] | 3431
3432 | [7 empty] | 3432
3433 | [7 empty] | 3433
3434 | [7 empty] | 3434
3435 | [7 empty] | 3435
3436 | [7 empty] | 3436
3437 | [7 empty] | 3437
3438 | [7 empty] | 3438
3439 | [7 empty] | 3439
3440 | [7 empty] | 3440
3441 | [7 empty] | 3441
3442 | [7 empty] | 3442
3443 | [7 empty] | 3443
3444 | [7 empty] | 3444
3445 | [7 empty] | 3445
3446 | [7 empty] | 3446
3447 | [7 empty] | 3447
3448 | [7 empty] | 3448
3449 | [7 empty] | 3449
3450 | [7 empty] | 3450
3451 | [7 empty] | 3451
3452 | [7 empty] | 3452
3453 | [7 empty] | 3453
3454 | [7 empty] | 3454
3455 | [7 empty] | 3455
3456 | [7 empty] | 3456
3457 | [7 empty] | 3457
3458 | [7 empty] | 3458
3459 | [7 empty] | 3459
3460 | [7 empty] | 3460
3461 | [7 empty] | 3461
3462 | [7 empty] | 3462
3463 | [7 empty] | 3463
3464 | [7 empty] | 3464
3465 | [7 empty] | 3465
3466 | [7 empty] | 3466
3467 | [7 empty] | 3467
3468 | [7 empty] | 3468
3469 | [7 empty] | 3469
3470 | [7 empty] | 3470
3471 | [7 empty] | 3471
3472 | [7 empty] | 3472
3473 | [7 empty] | 3473
3474 | [7 empty] | 3474
3475 | [7 empty] | 3475
3476 | [7 empty] | 3476
3477 | [7 empty] | 3477
3478 | [7 empty] | 3478
3479 | [7 empty] | 3479
3480 | [7 empty] | 3480
3481 | [7 empty] | 3481
3482 | [7 empty] | 3482
3483 | [7 empty] | 3483
3484 | [7 empty] | 3484
3485 | [7 empty] | 3485
3486 | [7 empty] | 3486
3487 | [7 empty] | 3487
3488 | [7 empty] | 3488
3489 | [7 empty] | 3489
3490 | [7 empty] | 3490
3491 | [7 empty] | 3491
3492 | [7 empty] | 3492
3493 | [7 empty] | 3493
3494 | [7 empty] | 3494
3495 | [7 empty] | 3495
3496 | [7 empty] | 3496
3497 | [7 empty] | 3497
3498 | [7 empty] | 3498
3499 | [7 empty] | 3499
3500 | [7 empty] | 3500
3501 | [7 empty] | 3501
3502 | [7 empty] | 3502
3503 | [7 empty] | 3503
3504 | [7 empty] | 3504
3505 | [7 empty] | 3505
3506 | [7 empty] | 3506
3507 | [7 empty] | 3507
3508 | [7 empty] | 3508
3509 | [7 empty] | 3509
3510 | [7 empty] | 3510
3511 | [7 empty] | 3511
3512 | [7 empty] | 3512
3513 | [7 empty] | 3513
3514 | [7 empty] | 3514
3515 | [7 empty] | 3515
3516 | [7 empty] | 3516
3517 | [7 empty] | 3517
3518 | [7 empty] | 3518
3519 | [7 empty] | 3519
3520 | [7 empty] | 3520
3521 | [7 empty] | 3521
3522 | [7 empty] | 3522
3523 | [7 empty] | 3523
3524 | [7 empty] | 3524
3525 | [7 empty] | 3525
3526 | [7 empty] | 3526
3527 | [7 empty] | 3527
3528 | [7 empty] | 3528
3529 | [7 empty] | 3529
3530 | [7 empty] | 3530
3531 | [7 empty] | 3531
3532 | [7 empty] | 3532
3533 | [7 empty] | 3533
3534 | [7 empty] | 3534
3535 | [7 empty] | 3535
3536 | [7 empty] | 3536
3537 | [7 empty] | 3537
3538 | [7 empty] | 3538
3539 | [7 empty] | 3539
3540 | [7 empty] | 3540
3541 | [7 empty] | 3541
3542 | [7 empty] | 3542
3543 | [7 empty] | 3543
3544 | [7 empty] | 3544
3545 | [7 empty] | 3545
3546 | [7 empty] | 3546
3547 | [7 empty] | 3547
3548 | [7 empty] | 3548
3549 | [7 empty] | 3549
3550 | [7 empty] | 3550
3551 | [7 empty] | 3551
3552 | [7 empty] | 3552
3553 | [7 empty] | 3553
3554 | [7 empty] | 3554
3555 | [7 empty] | 3555
3556 | [7 empty] | 3556
3557 | [7 empty] | 3557
3558 | [7 empty] | 3558
3559 | [7 empty] | 3559
3560 | [7 empty] | 3560
3561 | [7 empty] | 3561
3562 | [7 empty] | 3562
3563 | [7 empty] | 3563
3564 | [7 empty] | 3564
3565 | [7 empty] | 3565
3566 | [7 empty] | 3566
3567 | [7 empty] | 3567
3568 | [7 empty] | 3568
3569 | [7 empty] | 3569
3570 | [7 empty] | 3570
3571 | [7 empty] | 3571
3572 | [7 empty] | 3572
3573 | [7 empty] | 3573
3574 | [7 empty] | 3574
3575 | [7 empty] | 3575
3576 | [7 empty] | 3576
3577 | [7 empty] | 3577
3578 | [7 empty] | 3578
3579 | [7 empty] | 3579
3580 | [7 empty] | 3580
3581 | [7 empty] | 3581
3582 | [7 empty] | 3582
3583 | [7 empty] | 3583
3584 | [7 empty] | 3584
3585 | [7 empty] | 3585
3586 | [7 empty] | 3586
3587 | [7 empty] | 3587
3588 | [7 empty] | 3588
3589 | [7 empty] | 3589
3590 | [7 empty] | 3590
3591 | [7 empty] | 3591
3592 | [7 empty] | 3592
3593 | [7 empty] | 3593
3594 | [7 empty] | 3594
3595 | [7 empty] | 3595
3596 | [7 empty] | 3596
3597 | [7 empty] | 3597
3598 | [7 empty] | 3598
3599 | [7 empty] | 3599
3600 | [7 empty] | 3600
3601 | [7 empty] | 3601
3602 | [7 empty] | 3602
3603 | [7 empty] | 3603
3604 | [7 empty] | 3604
3605 | [7 empty] | 3605
3606 | [7 empty] | 3606
3607 | [7 empty] | 3607
3608 | [7 empty] | 3608
3609 | [7 empty] | 3609
3610 | [7 empty] | 3610
3611 | [7 empty] | 3611
3612 | [7 empty] | 3612
3613 | [7 empty] | 3613
3614 | [7 empty] | 3614
3615 | [7 empty] | 3615
3616 | [7 empty] | 3616
3617 | [7 empty] | 3617
3618 | [7 empty] | 3618
3619 | [7 empty] | 3619
3620 | [7 empty] | 3620
3621 | [7 empty] | 3621
3622 | [7 empty] | 3622
3623 | [7 empty] | 3623
3624 | [7 empty] | 3624
3625 | [7 empty] | 3625
3626 | [7 empty] | 3626
3627 | [7 empty] | 3627
3628 | [7 empty] | 3628
3629 | [7 empty] | 3629
3630 | [7 empty] | 3630
3631 | [7 empty] | 3631
3632 | [7 empty] | 3632
3633 | [7 empty] | 3633
3634 | [7 empty] | 3634
3635 | [7 empty] | 3635
3636 | [7 empty] | 3636
3637 | [7 empty] | 3637
3638 | [7 empty] | 3638
3639 | [7 empty] | 3639
3640 | [7 empty] | 3640
3641 | [7 empty] | 3641
3642 | [7 empty] | 3642
3643 | [7 empty] | 3643
3644 | [7 empty] | 3644
3645 | [7 empty] | 3645
3646 | [7 empty] | 3646
3647 | [7 empty] | 3647
3648 | [7 empty] | 3648
3649 | [7 empty] | 3649
3650 | [7 empty] | 3650
3651 | [7 empty] | 3651
3652 | [7 empty] | 3652
3653 | [7 empty] | 3653
3654 | [7 empty] | 3654
3655 | [7 empty] | 3655
3656 | [7 empty] | 3656
3657 | [7 empty] | 3657
3658 | [7 empty] | 3658
3659 | [7 empty] | 3659
3660 | [7 empty] | 3660
3661 | [7 empty] | 3661
3662 | [7 empty] | 3662
3663 | [7 empty] | 3663
3664 | [7 empty] | 3664
3665 | [7 empty] | 3665
3666 | [7 empty] | 3666
3667 | [7 empty] | 3667
3668 | [7 empty] | 3668
3669 | [7 empty] | 3669
3670 | [7 empty] | 3670
3671 | [7 empty] | 3671
3672 | [7 empty] | 3672
3673 | [7 empty] | 3673
3674 | [7 empty] | 3674
3675 | [7 empty] | 3675
3676 | [7 empty] | 3676
3677 | [7 empty] | 3677
3678 | [7 empty] | 3678
3679 | [7 empty] | 3679
3680 | [7 empty] | 3680
3681 | [7 empty] | 3681
3682 | [7 empty] | 3682
3683 | [7 empty] | 3683
3684 | [7 empty] | 3684
3685 | [7 empty] | 3685
3686 | [7 empty] | 3686
3687 | [7 empty] | 3687
3688 | [7 empty] | 3688
3689 | [7 empty] | 3689
3690 | [7 empty] | 3690
3691 | [7 empty] | 3691
3692 | [7 empty] | 3692
3693 | [7 empty] | 3693
3694 | [7 empty] | 3694
3695 | [7 empty] | 3695
3696 | [7 empty] | 3696
3697 | [7 empty] | 3697
3698 | [7 empty] | 3698
3699 | [7 empty] | 3699
3700 | [7 empty] | 3700
3701 | [7 empty] | 3701
3702 | [7 empty] | 3702
3703 | [7 empty] | 3703
3704 | [7 empty] | 3704
3705 | [7 empty] | 3705
3706 | [7 empty] | 3706
3707 | [7 empty] | 3707
3708 | [7 empty] | 3708
3709 | [7 empty] | 3709
3710 | [7 empty] | 3710
3711 | [7 empty] | 3711
3712 | [7 empty] | 3712
3713 | [7 empty] | 3713
3714 | [7 empty] | 3714
3715 | [7 empty] | 3715
3716 | [7 empty] | 3716
3717 | [7 empty] | 3717
3718 | [7 empty] | 3718
3719 | [7 empty] | 3719
3720 | [7 empty] | 3720
3721 | [7 empty] | 3721
3722 | [7 empty] | 3722
3723 | [7 empty] | 3723
3724 | [7 empty] | 3724
3725 | [7 empty] | 3725
3726 | [7 empty] | 3726
3727 | [7 empty] | 3727
3728 | [7 empty] | 3728
3729 | [7 empty] | 3729
3730 | [7 empty] | 3730
3731 | [7 empty] | 3731
3732 | [7 empty] | 3732
3733 | [7 empty] | 3733
3734 | [7 empty] | 3734
3735 | [7 empty] | 3735
3736 | [7 empty] | 3736
3737 | [7 empty] | 3737
3738 | [7 empty] | 3738
3739 | [7 empty] | 3739
3740 | [7 empty] | 3740
3741 | [7 empty] | 3741
3742 | [7 empty] | 3742
3743 | [7 empty] | 3743
3744 | [7 empty] | 3744
3745 | [7 empty] | 3745
3746 | [7 empty] | 3746
3747 | [7 empty] | 3747
3748 | [7 empty] | 3748
3749 | [7 empty] | 3749
3750 | [7 empty] | 3750
3751 | [7 empty] | 3751
3752 | [7 empty] | 3752
3753 | [7 empty] | 3753
3754 | [7 empty] | 3754
3755 | [7 empty] | 3755
3756 | [7 empty] | 3756
3757 | [7 empty] | 3757
3758 | [7 empty] | 3758
3759 | [7 empty] | 3759
3760 | [7 empty] | 3760
3761 | [7 empty] | 3761
3762 | [7 empty] | 3762
3763 | [7 empty] | 3763
3764 | [7 empty] | 3764
3765 | [7 empty] | 3765
3766 | [7 empty] | 3766
3767 | [7 empty] | 3767
3768 | [7 empty] | 3768
3769 | [7 empty] | 3769
3770 | [7 empty] | 3770
3771 | [7 empty] | 3771
3772 | [7 empty] | 3772
3773 | [7 empty] | 3773
3774 | [7 empty] | 3774
3775 | [7 empty] | 3775
3776 | [7 empty] | 3776
3777 | [7 empty] | 3777
3778 | [7 empty] | 3778
3779 | [7 empty] | 3779
3780 | [7 empty] | 3780
3781 | [7 empty] | 3781
3782 | [7 empty] | 3782
3783 | [7 empty] | 3783
3784 | [7 empty] | 3784
3785 | [7 empty] | 3785
3786 | [7 empty] | 3786
3787 | [7 empty] | 3787
3788 | [7 empty] | 3788
3789 | [7 empty] | 3789
3790 | [7 empty] | 3790
3791 | [7 empty] | 3791
3792 | [7 empty] | 3792
3793 | [7 empty] | 3793
3794 | [7 empty] | 3794
3795 | [7 empty] | 3795
3796 | [7 empty] | 3796
3797 | [7 empty] | 3797
3798 | [7 empty] | 3798
3799 | [7 empty] | 3799
3800 | [7 empty] | 3800
3801 | [7 empty] | 3801
3802 | [7 empty] | 3802
3803 | [7 empty] | 3803
3804 | [7 empty] | 3804
3805 | [7 empty] | 3805
3806 | [7 empty] | 3806
3807 | [7 empty] | 3807
3808 | [7 empty] | 3808
3809 | [7 empty] | 3809
3810 | [7 empty] | 3810
3811 | [7 empty] | 3811
3812 | [7 empty] | 3812
3813 | [7 empty] | 3813
3814 | [7 empty] | 3814
3815 | [7 empty] | 3815
3816 | [7 empty] | 3816
3817 | [7 empty] | 3817
3818 | [7 empty] | 3818
3819 | [7 empty] | 3819
3820 | [7 empty] | 3820
3821 | [7 empty] | 3821
3822 | [7 empty] | 3822
3823 | [7 empty] | 3823
3824 | [7 empty] | 3824
3825 | [7 empty] | 3825
3826 | [7 empty] | 3826
3827 | [7 empty] | 3827
3828 | [7 empty] | 3828
3829 | [7 empty] | 3829
3830 | [7 empty] | 3830
3831 | [7 empty] | 3831
3832 | [7 empty] | 3832
3833 | [7 empty] | 3833
3834 | [7 empty] | 3834
3835 | [7 empty] | 3835
3836 | [7 empty] | 3836
3837 | [7 empty] | 3837
3838 | [7 empty] | 3838
3839 | [7 empty] | 3839
3840 | [7 empty] | 3840
3841 | [7 empty] | 3841
3842 | [7 empty] | 3842
3843 | [7 empty] | 3843
3844 | [7 empty] | 3844
3845 | [7 empty] | 3845
3846 | [7 empty] | 3846
3847 | [7 empty] | 3847
3848 | [7 empty] | 3848
3849 | [7 empty] | 3849
3850 | [7 empty] | 3850
3851 | [7 empty] | 3851
3852 | [7 empty] | 3852
3853 | [7 empty] | 3853
3854 | [7 empty] | 3854
3855 | [7 empty] | 3855
3856 | [7 empty] | 3856
3857 | [7 empty] | 3857
3858 | [7 empty] | 3858
3859 | [7 empty] | 3859
3860 | [7 empty] | 3860
3861 | [7 empty] | 3861
3862 | [7 empty] | 3862
3863 | [7 empty] | 3863
3864 | [7 empty] | 3864
3865 | [7 empty] | 3865
3866 | [7 empty] | 3866
3867 | [7 empty] | 3867
3868 | [7 empty] | 3868
3869 | [7 empty] | 3869
3870 | [7 empty] | 3870
3871 | [7 empty] | 3871
3872 | [7 empty] | 3872
3873 | [7 empty] | 3873
3874 | [7 empty] | 3874
3875 | [7 empty] | 3875
3876 | [7 empty] | 3876
3877 | [7 empty] | 3877
3878 | [7 empty] | 3878
3879 | [7 empty] | 3879
3880 | [7 empty] | 3880
3881 | [7 empty] | 3881
3882 | [7 empty] | 3882
3883 | [7 empty] | 3883
3884 | [7 empty] | 3884
3885 | [7 empty] | 3885
3886 | [7 empty] | 3886
3887 | [7 empty] | 3887
3888 | [7 empty] | 3888
3889 | [7 empty] | 3889
3890 | [7 empty] | 3890
3891 | [7 empty] | 3891
3892 | [7 empty] | 3892
3893 | [7 empty] | 3893
3894 | [7 empty] | 3894
3895 | [7 empty] | 3895
3896 | [7 empty] | 3896
3897 | [7 empty] | 3897
3898 | [7 empty] | 3898
3899 | [7 empty] | 3899
3900 | [7 empty] | 3900
3901 | [7 empty] | 3901
3902 | [7 empty] | 3902
3903 | [7 empty] | 3903
3904 | [7 empty] | 3904
3905 | [7 empty] | 3905
3906 | [7 empty] | 3906
3907 | [7 empty] | 3907
3908 | [7 empty] | 3908
3909 | [7 empty] | 3909
3910 | [7 empty] | 3910
3911 | [7 empty] | 3911
3912 | [7 empty] | 3912
3913 | [7 empty] | 3913
3914 | [7 empty] | 3914
3915 | [7 empty] | 3915
3916 | [7 empty] | 3916
3917 | [7 empty] | 3917
3918 | [7 empty] | 3918
3919 | [7 empty] | 3919
3920 | [7 empty] | 3920
3921 | [7 empty] | 3921
3922 | [7 empty] | 3922
3923 | [7 empty] | 3923
3924 | [7 empty] | 3924
3925 | [7 empty] | 3925
3926 | [7 empty] | 3926
3927 | [7 empty] | 3927
3928 | [7 empty] | 3928
3929 | [7 empty] | 3929
3930 | [7 empty] | 3930
3931 | [7 empty] | 3931
3932 | [7 empty] | 3932
3933 | [7 empty] | 3933
3934 | [7 empty] | 3934
3935 | [7 empty] | 3935
3936 | [7 empty] | 3936
3937 | [7 empty] | 3937
3938 | [7 empty] | 3938
3939 | [7 empty] | 3939
3940 | [7 empty] | 3940
3941 | [7 empty] | 3941
3942 | [7 empty] | 3942
3943 | [7 empty] | 3943
3944 | [7 empty] | 3944
3945 | [7 empty] | 3945
3946 | [7 empty] | 3946
3947 | [7 empty] | 3947
3948 | [7 empty] | 3948
3949 | [7 empty] | 3949
3950 | [7 empty] | 3950
3951 | [7 empty] | 3951
3952 | [7 empty] | 3952
3953 | [7 empty] | 3953
3954 | [7 empty] | 3954
3955 | [7 empty] | 3955
3956 | [7 empty] | 3956
3957 | [7 empty] | 3957
3958 | [7 empty] | 3958
3959 | [7 empty] | 3959
3960 | [7 empty] | 3960
3961 | [7 empty] | 3961
3962 | [7 empty] | 3962
3963 | [7 empty] | 3963
3964 | [7 empty] | 3964
3965 | [7 empty] | 3965
3966 | [7 empty] | 3966
3967 | [7 empty] | 3967
3968 | [7 empty] | 3968
3969 | [7 empty] | 3969
3970 | [7 empty] | 3970
3971 | [7 empty] | 3971
3972 | [7 empty] | 3972
3973 | [7 empty] | 3973
3974 | [7 empty] | 3974
3975 | [7 empty] | 3975
3976 | [7 empty] | 3976
3977 | [7 empty] | 3977
3978 | [7 empty] | 3978
3979 | [7 empty] | 3979
3980 | [7 empty] | 3980
3981 | [7 empty] | 3981
3982 | [7 empty] | 3982
3983 | [7 empty] | 3983
3984 | [7 empty] | 3984
3985 | [7 empty] | 3985
3986 | [7 empty] | 3986
3987 | [7 empty] | 3987
3988 | [7 empty] | 3988
3989 | [7 empty] | 3989
3990 | [7 empty] | 3990
3991 | [7 empty] | 3991
3992 | [7 empty] | 3992
3993 | [7 empty] | 3993
3994 | [7 empty] | 3994
3995 | [7 empty] | 3995
3996 | [7 empty] | 3996
3997 | [7 empty] | 3997
3998 | [7 empty] | 3998
3999 | [7 empty] | 3999
4000 | [7 empty] | 4000
4001 | [7 empty] | 4001
4002 | [7 empty] | 4002
4003 | [7 empty] | 4003
4004 | [7 empty] | 4004
4005 | [7 empty] | 4005
4006 | [7 empty] | 4006
4007 | [7 empty] | 4007
4008 | [7 empty] | 4008
4009 | [7 empty] | 4009
4010 | [7 empty] | 4010
4011 | [7 empty] | 4011
4012 | [7 empty] | 4012
4013 | [7 empty] | 4013
4014 | [7 empty] | 4014
4015 | [7 empty] | 4015
4016 | [7 empty] | 4016
4017 | [7 empty] | 4017
4018 | [7 empty] | 4018
4019 | [7 empty] | 4019
4020 | [7 empty] | 4020
4021 | [7 empty] | 4021
4022 | [7 empty] | 4022
4023 | [7 empty] | 4023
4024 | [7 empty] | 4024
4025 | [7 empty] | 4025
4026 | [7 empty] | 4026
4027 | [7 empty] | 4027
4028 | [7 empty] | 4028
4029 | [7 empty] | 4029
4030 | [7 empty] | 4030
4031 | [7 empty] | 4031
4032 | [7 empty] | 4032
4033 | [7 empty] | 4033
4034 | [7 empty] | 4034
4035 | [7 empty] | 4035
4036 | [7 empty] | 4036
4037 | [7 empty] | 4037
4038 | [7 empty] | 4038
4039 | [7 empty] | 4039
4040 | [7 empty] | 4040
4041 | [7 empty] | 4041
4042 | [7 empty] | 4042
4043 | [7 empty] | 4043
4044 | [7 empty] | 4044
4045 | [7 empty] | 4045
4046 | [7 empty] | 4046
4047 | [7 empty] | 4047
4048 | [7 empty] | 4048
4049 | [7 empty] | 4049
4050 | [7 empty] | 4050
4051 | [7 empty] | 4051
4052 | [7 empty] | 4052
4053 | [7 empty] | 4053
4054 | [7 empty] | 4054
4055 | [7 empty] | 4055
4056 | [7 empty] | 4056
4057 | [7 empty] | 4057
4058 | [7 empty] | 4058
4059 | [7 empty] | 4059
4060 | [7 empty] | 4060
4061 | [7 empty] | 4061
4062 | [7 empty] | 4062
4063 | [7 empty] | 4063
4064 | [7 empty] | 4064
4065 | [7 empty] | 4065
4066 | [7 empty] | 4066
4067 | [7 empty] | 4067
4068 | [7 empty] | 4068
4069 | [7 empty] | 4069
4070 | [7 empty] | 4070
4071 | [7 empty] | 4071
4072 | [7 empty] | 4072
4073 | [7 empty] | 4073
4074 | [7 empty] | 4074
4075 | [7 empty] | 4075
4076 | [7 empty] | 4076
4077 | [7 empty] | 4077
4078 | [7 empty] | 4078
4079 | [7 empty] | 4079
4080 | [7 empty] | 4080
4081 | [7 empty] | 4081
4082 | [7 empty] | 4082
4083 | [7 empty] | 4083
4084 | [7 empty] | 4084
4085 | [7 empty] | 4085
4086 | [7 empty] | 4086
4087 | [7 empty] | 4087
4088 | [7 empty] | 4088
4089 | [7 empty] | 4089
4090 | [7 empty] | 4090
4091 | [7 empty] | 4091
4092 | [7 empty] | 4092
4093 | [7 empty] | 4093
4094 | [7 empty] | 4094
4095 | [7 empty] | 4095
4096 | [7 empty] | 4096
4097 | [7 empty] | 4097
4098 | [7 empty] | 4098
4099 | [7 empty] | 4099
4100 | [7 empty] | 4100
4101 | [7 empty] | 4101
4102 | [7 empty] | 4102
4103 | [7 empty] | 4103
4104 | [7 empty] | 4104
4105 | [7 empty] | 4105
4106 | [7 empty] | 4106
4107 | [7 empty] | 4107
4108 | [7 empty] | 4108
4109 | [7 empty] | 4109
4110 | [7 empty] | 4110
4111 | [7 empty] | 4111
4112 | [7 empty] | 4112
4113 | [7 empty] | 4113
4114 | [7 empty] | 4114
4115 | [7 empty] | 4115
4116 | [7 empty] | 4116
4117 | [7 empty] | 4117
4118 | [7 empty] | 4118
4119 | [7 empty] | 4119
4120 | [7 empty] | 4120
4121 | [7 empty] | 4121
4122 | [7 empty] | 4122
4123 | [7 empty] | 4123
4124 | [7 empty] | 4124
4125 | [7 empty] | 4125
4126 | [7 empty] | 4126
4127 | [7 empty] | 4127
4128 | [7 empty] | 4128
4129 | [7 empty] | 4129
4130 | [7 empty] | 4130
4131 | [7 empty] | 4131
4132 | [7 empty] | 4132
4133 | [7 empty] | 4133
4134 | [7 empty] | 4134
4135 | [7 empty] | 4135
4136 | [7 empty] | 4136
4137 | [7 empty] | 4137
4138 | [7 empty] | 4138
4139 | [7 empty] | 4139
4140 | [7 empty] | 4140
4141 | [7 empty] | 4141
4142 | [7 empty] | 4142
4143 | [7 empty] | 4143
4144 | [7 empty] | 4144
4145 | [7 empty] | 4145
4146 | [7 empty] | 4146
4147 | [7 empty] | 4147
4148 | [7 empty] | 4148
4149 | [7 empty] | 4149
4150 | [7 empty] | 4150
4151 | [7 empty] | 4151
4152 | [7 empty] | 4152
4153 | [7 empty] | 4153
4154 | [7 empty] | 4154
4155 | [7 empty] | 4155
4156 | [7 empty] | 4156
4157 | [7 empty] | 4157
4158 | [7 empty] | 4158
4159 | [7 empty] | 4159
4160 | [7 empty] | 4160
4161 | [7 empty] | 4161
4162 | [7 empty] | 4162
4163 | [7 empty] | 4163
4164 | [7 empty] | 4164
4165 | [7 empty] | 4165
4166 | [7 empty] | 4166
4167 | [7 empty] | 4167
4168 | [7 empty] | 4168
4169 | [7 empty] | 4169
4170 | [7 empty] | 4170
4171 | [7 empty] | 4171
4172 | [7 empty] | 4172
4173 | [7 empty] | 4173
4174 | [7 empty] | 4174
4175 | [7 empty] | 4175
4176 | [7 empty] | 4176
4177 | [7 empty] | 4177
4178 | [7 empty] | 4178
4179 | [7 empty] | 4179
4180 | [7 empty] | 4180
4181 | [7 empty] | 4181
4182 | [7 empty] | 4182
4183 | [7 empty] | 4183
4184 | [7 empty] | 4184
4185 | [7 empty] | 4185
4186 | [7 empty] | 4186
4187 | [7 empty] | 4187
4188 | [7 empty] | 4188
4189 | [7 empty] | 4189
4190 | [7 empty] | 4190
4191 | [7 empty] | 4191
4192 | [7 empty] | 4192
4193 | [7 empty] | 4193
4194 | [7 empty] | 4194
4195 | [7 empty] | 4195
4196 | [7 empty] | 4196
4197 | [7 empty] | 4197
4198 | [7 empty] | 4198
4199 | [7 empty] | 4199
4200 | [7 empty] | 4200
4201 | [7 empty] | 4201
4202 | [7 empty] | 4202
4203 | [7 empty] | 4203
4204 | [7 empty] | 4204
4205 | [7 empty] | 4205
4206 | [7 empty] | 4206
4207 | [7 empty] | 4207
4208 | [7 empty] | 4208
4209 | [7 empty] | 4209
4210 | [7 empty] | 4210
4211 | [7 empty] | 4211
4212 | [7 empty] | 4212
4213 | [7 empty] | 4213
4214 | [7 empty] | 4214
4215 | [7 empty] | 4215
4216 | [7 empty] | 4216
4217 | [7 empty] | 4217
4218 | [7 empty] | 4218
4219 | [7 empty] | 4219
4220 | [7 empty] | 4220
4221 | [7 empty] | 4221
4222 | [7 empty] | 4222
4223 | [7 empty] | 4223
4224 | [7 empty] | 4224
4225 | [7 empty] | 4225
4226 | [7 empty] | 4226
4227 | [7 empty] | 4227
4228 | [7 empty] | 4228
4229 | [7 empty] | 4229
4230 | [7 empty] | 4230
4231 | [7 empty] | 4231
4232 | [7 empty] | 4232
4233 | [7 empty] | 4233
4234 | [7 empty] | 4234
4235 | [7 empty] | 4235
4236 | [7 empty] | 4236
4237 | [7 empty] | 4237
4238 | [7 empty] | 4238
4239 | [7 empty] | 4239
4240 | [7 empty] | 4240
4241 | [7 empty] | 4241
4242 | [7 empty] | 4242
4243 | [7 empty] | 4243
4244 | [7 empty] | 4244
4245 | [7 empty] | 4245
4246 | [7 empty] | 4246
4247 | [7 empty] | 4247
4248 | [7 empty] | 4248
4249 | [7 empty] | 4249
4250 | [7 empty] | 4250
4251 | [7 empty] | 4251
4252 | [7 empty] | 4252
4253 | [7 empty] | 4253
4254 | [7 empty] | 4254
4255 | [7 empty] | 4255
4256 | [7 empty] | 4256
4257 | [7 empty] | 4257
4258 | [7 empty] | 4258
4259 | [7 empty] | 4259
4260 | [7 empty] | 4260
4261 | [7 empty] | 4261
4262 | [7 empty] | 4262
4263 | [7 empty] | 4263
4264 | [7 empty] | 4264
4265 | [7 empty] | 4265
4266 | [7 empty] | 4266
4267 | [7 empty] | 4267
4268 | [7 empty] | 4268
4269 | [7 empty] | 4269
4270 | [7 empty] | 4270
4271 | [7 empty] | 4271
4272 | [7 empty] | 4272
4273 | [7 empty] | 4273
4274 | [7 empty] | 4274
4275 | [7 empty] | 4275
4276 | [7 empty] | 4276
4277 | [7 empty] | 4277
4278 | [7 empty] | 4278
4279 | [7 empty] | 4279
4280 | [7 empty] | 4280
4281 | [7 empty] | 4281
4282 | [7 empty] | 4282
4283 | [7 empty] | 4283
4284 | [7 empty] | 4284
4285 | [7 empty] | 4285
4286 | [7 empty] | 4286
4287 | [7 empty] | 4287
4288 | [7 empty] | 4288
4289 | [7 empty] | 4289
4290 | [7 empty] | 4290
4291 | [7 empty] | 4291
4292 | [7 empty] | 4292
4293 | [7 empty] | 4293
4294 | [7 empty] | 4294
4295 | [7 empty] | 4295
4296 | [7 empty] | 4296
4297 | [7 empty] | 4297
4298 | [7 empty] | 4298
4299 | [7 empty] | 4299
4300 | [7 empty] | 4300
4301 | [7 empty] | 4301
4302 | [7 empty] | 4302
4303 | [7 empty] | 4303
4304 | [7 empty] | 4304
4305 | [7 empty] | 4305
4306 | [7 empty] | 4306
4307 | [7 empty] | 4307
4308 | [7 empty] | 4308
4309 | [7 empty] | 4309
4310 | [7 empty] | 4310
4311 | [7 empty] | 4311
4312 | [7 empty] | 4312
4313 | [7 empty] | 4313
4314 | [7 empty] | 4314
4315 | [7 empty] | 4315
4316 | [7 empty] | 4316
4317 | [7 empty] | 4317
4318 | [7 empty] | 4318
4319 | [7 empty] | 4319
4320 | [7 empty] | 4320
4321 | [7 empty] | 4321
4322 | [7 empty] | 4322
4323 | [7 empty] | 4323
4324 | [7 empty] | 4324
4325 | [7 empty] | 4325
4326 | [7 empty] | 4326
4327 | [7 empty] | 4327
4328 | [7 empty] | 4328
4329 | [7 empty] | 4329
4330 | [7 empty] | 4330
4331 | [7 empty] | 4331
4332 | [7 empty] | 4332
4333 | [7 empty] | 4333
4334 | [7 empty] | 4334
4335 | [7 empty] | 4335
4336 | [7 empty] | 4336
4337 | [7 empty] | 4337
4338 | [7 empty] | 4338
4339 | [7 empty] | 4339
4340 | [7 empty] | 4340
4341 | [7 empty] | 4341
4342 | [7 empty] | 4342
4343 | [7 empty] | 4343
4344 | [7 empty] | 4344
4345 | [7 empty] | 4345
4346 | [7 empty] | 4346
4347 | [7 empty] | 4347
4348 | [7 empty] | 4348
4349 | [7 empty] | 4349
4350 | [7 empty] | 4350
4351 | [7 empty] | 4351
4352 | [7 empty] | 4352
4353 | [7 empty] | 4353
4354 | [7 empty] | 4354
4355 | [7 empty] | 4355
4356 | [7 empty] | 4356
4357 | [7 empty] | 4357
4358 | [7 empty] | 4358
4359 | [7 empty] | 4359
4360 | [7 empty] | 4360
4361 | [7 empty] | 4361
4362 | [7 empty] | 4362
4363 | [7 empty] | 4363
4364 | [7 empty] | 4364
4365 | [7 empty] | 4365
4366 | [7 empty] | 4366
4367 | [7 empty] | 4367
4368 | [7 empty] | 4368
4369 | [7 empty] | 4369
4370 | [7 empty] | 4370
4371 | [7 empty] | 4371
4372 | [7 empty] | 4372
4373 | [7 empty] | 4373
4374 | [7 empty] | 4374
4375 | [7 empty] | 4375
4376 | [7 empty] | 4376
4377 | [7 empty] | 4377
4378 | [7 empty] | 4378
4379 | [7 empty] | 4379
4380 | [7 empty] | 4380
4381 | [7 empty] | 4381
4382 | [7 empty] | 4382
4383 | [7 empty] | 4383
4384 | [7 empty] | 4384
4385 | [7 empty] | 4385
4386 | [7 empty] | 4386
4387 | [7 empty] | 4387
4388 | [7 empty] | 4388
4389 | [7 empty] | 4389
4390 | [7 empty] | 4390
4391 | [7 empty] | 4391
4392 | [7 empty] | 4392
4393 | [7 empty] | 4393
4394 | [7 empty] | 4394
4395 | [7 empty] | 4395
4396 | [7 empty] | 4396
4397 | [7 empty] | 4397
4398 | [7 empty] | 4398
4399 | [7 empty] | 4399
4400 | [7 empty] | 4400
4401 | [7 empty] | 4401
4402 | [7 empty] | 4402
4403 | [7 empty] | 4403
4404 | [7 empty] | 4404
4405 | [7 empty] | 4405
4406 | [7 empty] | 4406
4407 | [7 empty] | 4407
4408 | [7 empty] | 4408
4409 | [7 empty] | 4409
4410 | [7 empty] | 4410
4411 | [7 empty] | 4411
4412 | [7 empty] | 4412
4413 | [7 empty] | 4413
4414 | [7 empty] | 4414
4415 | [7 empty] | 4415
4416 | [7 empty] | 4416
4417 | [7 empty] | 4417
4418 | [7 empty] | 4418
4419 | [7 empty] | 4419
4420 | [7 empty] | 4420
4421 | [7 empty] | 4421
4422 | [7 empty] | 4422
4423 | [7 empty] | 4423
4424 | [7 empty] | 4424
4425 | [7 empty] | 4425
4426 | [7 empty] | 4426
4427 | [7 empty] | 4427
4428 | [7 empty] | 4428
4429 | [7 empty] | 4429
4430 | [7 empty] | 4430
4431 | [7 empty] | 4431
4432 | [7 empty] | 4432
4433 | [7 empty] | 4433
4434 | [7 empty] | 4434
4435 | [7 empty] | 4435
4436 | [7 empty] | 4436
4437 | [7 empty] | 4437
4438 | [7 empty] | 4438
4439 | [7 empty] | 4439
4440 | [7 empty] | 4440
4441 | [7 empty] | 4441
4442 | [7 empty] | 4442
4443 | [7 empty] | 4443
4444 | [7 empty] | 4444
4445 | [7 empty] | 4445
4446 | [7 empty] | 4446
4447 | [7 empty] | 4447
4448 | [7 empty] | 4448
4449 | [7 empty] | 4449
4450 | [7 empty] | 4450
4451 | [7 empty] | 4451
4452 | [7 empty] | 4452
4453 | [7 empty] | 4453
4454 | [7 empty] | 4454
4455 | [7 empty] | 4455
4456 | [7 empty] | 4456
4457 | [7 empty] | 4457
4458 | [7 empty] | 4458
4459 | [7 empty] | 4459
4460 | [7 empty] | 4460
4461 | [7 empty] | 4461
4462 | [7 empty] | 4462
4463 | [7 empty] | 4463
4464 | [7 empty] | 4464
4465 | [7 empty] | 4465
4466 | [7 empty] | 4466
4467 | [7 empty] | 4467
4468 | [7 empty] | 4468
4469 | [7 empty] | 4469
4470 | [7 empty] | 4470
4471 | [7 empty] | 4471
4472 | [7 empty] | 4472
4473 | [7 empty] | 4473
4474 | [7 empty] | 4474
4475 | [7 empty] | 4475
4476 | [7 empty] | 4476
4477 | [7 empty] | 4477
4478 | [7 empty] | 4478
4479 | [7 empty] | 4479
4480 | [7 empty] | 4480
4481 | [7 empty] | 4481
4482 | [7 empty] | 4482
4483 | [7 empty] | 4483
4484 | [7 empty] | 4484
4485 | [7 empty] | 4485
4486 | [7 empty] | 4486
4487 | [7 empty] | 4487
4488 | [7 empty] | 4488
4489 | [7 empty] | 4489
4490 | [7 empty] | 4490
4491 | [7 empty] | 4491
4492 | [7 empty] | 4492
4493 | [7 empty] | 4493
4494 | [7 empty] | 4494
4495 | [7 empty] | 4495
4496 | [7 empty] | 4496
4497 | [7 empty] | 4497
4498 | [7 empty] | 4498
4499 | [7 empty] | 4499
4500 | [7 empty] | 4500
4501 | [7 empty] | 4501
4502 | [7 empty] | 4502
4503 | [7 empty] | 4503
4504 | [7 empty] | 4504
4505 | [7 empty] | 4505
4506 | [7 empty] | 4506
4507 | [7 empty] | 4507
4508 | [7 empty] | 4508
4509 | [7 empty] | 4509
4510 | [7 empty] | 4510
4511 | [7 empty] | 4511
4512 | [7 empty] | 4512
4513 | [7 empty] | 4513
4514 | [7 empty] | 4514
4515 | [7 empty] | 4515
4516 | [7 empty] | 4516
4517 | [7 empty] | 4517
4518 | [7 empty] | 4518
4519 | [7 empty] | 4519
4520 | [7 empty] | 4520
4521 | [7 empty] | 4521
4522 | [7 empty] | 4522
4523 | [7 empty] | 4523
4524 | [7 empty] | 4524
4525 | [7 empty] | 4525
4526 | [7 empty] | 4526
4527 | [7 empty] | 4527
4528 | [7 empty] | 4528
4529 | [7 empty] | 4529
4530 | [7 empty] | 4530
4531 | [7 empty] | 4531
4532 | [7 empty] | 4532
4533 | [7 empty] | 4533
4534 | [7 empty] | 4534
4535 | [7 empty] | 4535
4536 | [7 empty] | 4536
4537 | [7 empty] | 4537
4538 | [7 empty] | 4538
4539 | [7 empty] | 4539
4540 | [7 empty] | 4540
4541 | [7 empty] | 4541
4542 | [7 empty] | 4542
4543 | [7 empty] | 4543
4544 | [7 empty] | 4544
4545 | [7 empty] | 4545
4546 | [7 empty] | 4546
4547 | [7 empty] | 4547
4548 | [7 empty] | 4548
4549 | [7 empty] | 4549
4550 | [7 empty] | 4550
4551 | [7 empty] | 4551
4552 | [7 empty] | 4552
4553 | [7 empty] | 4553
4554 | [7 empty] | 4554
4555 | [7 empty] | 4555
4556 | [7 empty] | 4556
4557 | [7 empty] | 4557
4558 | [7 empty] | 4558
4559 | [7 empty] | 4559
4560 | [7 empty] | 4560
4561 | [7 empty] | 4561
4562 | [7 empty] | 4562
4563 | [7 empty] | 4563
4564 | [7 empty] | 4564
4565 | [7 empty] | 4565
4566 | [7 empty] | 4566
4567 | [7 empty] | 4567
4568 | [7 empty] | 4568
4569 | [7 empty] | 4569
4570 | [7 empty] | 4570
4571 | [7 empty] | 4571
4572 | [7 empty] | 4572
4573 | [7 empty] | 4573
4574 | [7 empty] | 4574
4575 | [7 empty] | 4575
4576 | [7 empty] | 4576
4577 | [7 empty] | 4577
4578 | [7 empty] | 4578
4579 | [7 empty] | 4579
4580 | [7 empty] | 4580
4581 | [7 empty] | 4581
4582 | [7 empty] | 4582
4583 | [7 empty] | 4583
4584 | [7 empty] | 4584
4585 | [7 empty] | 4585
4586 | [7 empty] | 4586
4587 | [7 empty] | 4587
4588 | [7 empty] | 4588
4589 | [7 empty] | 4589
4590 | [7 empty] | 4590
4591 | [7 empty] | 4591
4592 | [7 empty] | 4592
4593 | [7 empty] | 4593
4594 | [7 empty] | 4594
4595 | [7 empty] | 4595
4596 | [7 empty] | 4596
4597 | [7 empty] | 4597
4598 | [7 empty] | 4598
4599 | [7 empty] | 4599
4600 | [7 empty] | 4600
4601 | [7 empty] | 4601
4602 | [7 empty] | 4602
4603 | [7 empty] | 4603
4604 | [7 empty] | 4604
4605 | [7 empty] | 4605
4606 | [7 empty] | 4606
4607 | [7 empty] | 4607
4608 | [7 empty] | 4608
4609 | [7 empty] | 4609
4610 | [7 empty] | 4610
4611 | [7 empty] | 4611
4612 | [7 empty] | 4612
4613 | [7 empty] | 4613
4614 | [7 empty] | 4614
4615 | [7 empty] | 4615
4616 | [7 empty] | 4616
4617 | [7 empty] | 4617
4618 | [7 empty] | 4618
4619 | [7 empty] | 4619
4620 | [7 empty] | 4620
4621 | [7 empty] | 4621
4622 | [7 empty] | 4622
4623 | [7 empty] | 4623
4624 | [7 empty] | 4624
4625 | [7 empty] | 4625
4626 | [7 empty] | 4626
4627 | [7 empty] | 4627
4628 | [7 empty] | 4628
4629 | [7 empty] | 4629
4630 | [7 empty] | 4630
4631 | [7 empty] | 4631
4632 | [7 empty] | 4632
4633 | [7 empty] | 4633
4634 | [7 empty] | 4634
4635 | [7 empty] | 4635
4636 | [7 empty] | 4636
4637 | [7 empty] | 4637
4638 | [7 empty] | 4638
4639 | [7 empty] | 4639
4640 | [7 empty] | 4640
4641 | [7 empty] | 4641
4642 | [7 empty] | 4642
4643 | [7 empty] | 4643
4644 | [7 empty] | 4644
4645 | [7 empty] | 4645
4646 | [7 empty] | 4646
4647 | [7 empty] | 4647
4648 | [7 empty] | 4648
4649 | [7 empty] | 4649
4650 | [7 empty] | 4650
4651 | [7 empty] | 4651
4652 | [7 empty] | 4652
4653 | [7 empty] | 4653
4654 | [7 empty] | 4654
4655 | [7 empty] | 4655
4656 | [7 empty] | 4656
4657 | [7 empty] | 4657
4658 | [7 empty] | 4658
4659 | [7 empty] | 4659
4660 | [7 empty] | 4660
4661 | [7 empty] | 4661
4662 | [7 empty] | 4662
4663 | [7 empty] | 4663
4664 | [7 empty] | 4664
4665 | [7 empty] | 4665
4666 | [7 empty] | 4666
4667 | [7 empty] | 4667
4668 | [7 empty] | 4668
4669 | [7 empty] | 4669
4670 | [7 empty] | 4670
4671 | [7 empty] | 4671
4672 | [7 empty] | 4672
4673 | [7 empty] | 4673
4674 | [7 empty] | 4674
4675 | [7 empty] | 4675
4676 | [7 empty] | 4676
4677 | [7 empty] | 4677
4678 | [7 empty] | 4678
4679 | [7 empty] | 4679
4680 | [7 empty] | 4680
4681 | [7 empty] | 4681
4682 | [7 empty] | 4682
4683 | [7 empty] | 4683
4684 | [7 empty] | 4684
4685 | [7 empty] | 4685
4686 | [7 empty] | 4686
4687 | [7 empty] | 4687
4688 | [7 empty] | 4688
4689 | [7 empty] | 4689
4690 | [7 empty] | 4690
4691 | [7 empty] | 4691
4692 | [7 empty] | 4692
4693 | [7 empty] | 4693
4694 | [7 empty] | 4694
4695 | [7 empty] | 4695
4696 | [7 empty] | 4696
4697 | [7 empty] | 4697
4698 | [7 empty] | 4698
4699 | [7 empty] | 4699
4700 | [7 empty] | 4700
4701 | [7 empty] | 4701
4702 | [7 empty] | 4702
4703 | [7 empty] | 4703
4704 | [7 empty] | 4704
4705 | [7 empty] | 4705
4706 | [7 empty] | 4706
4707 | [7 empty] | 4707
4708 | [7 empty] | 4708
4709 | [7 empty] | 4709
4710 | [7 empty] | 4710
4711 | [7 empty] | 4711
4712 | [7 empty] | 4712
4713 | [7 empty] | 4713
4714 | [7 empty] | 4714
4715 | [7 empty] | 4715
4716 | [7 empty] | 4716
4717 | [7 empty] | 4717
4718 | [7 empty] | 4718
4719 | [7 empty] | 4719
4720 | [7 empty] | 4720
4721 | [7 empty] | 4721
4722 | [7 empty] | 4722
4723 | [7 empty] | 4723
4724 | [7 empty] | 4724
4725 | [7 empty] | 4725
4726 | [7 empty] | 4726
4727 | [7 empty] | 4727
4728 | [7 empty] | 4728
4729 | [7 empty] | 4729
4730 | [7 empty] | 4730
4731 | [7 empty] | 4731
4732 | [7 empty] | 4732
4733 | [7 empty] | 4733
4734 | [7 empty] | 4734
4735 | [7 empty] | 4735
4736 | [7 empty] | 4736
4737 | [7 empty] | 4737
4738 | [7 empty] | 4738
4739 | [7 empty] | 4739
4740 | [7 empty] | 4740
4741 | [7 empty] | 4741
4742 | [7 empty] | 4742
4743 | [7 empty] | 4743
4744 | [7 empty] | 4744
4745 | [7 empty] | 4745
4746 | [7 empty] | 4746
4747 | [7 empty] | 4747
4748 | [7 empty] | 4748
4749 | [7 empty] | 4749
4750 | [7 empty] | 4750
4751 | [7 empty] | 4751
4752 | [7 empty] | 4752
4753 | [7 empty] | 4753
4754 | [7 empty] | 4754
4755 | [7 empty] | 4755
4756 | [7 empty] | 4756
4757 | [7 empty] | 4757
4758 | [7 empty] | 4758
4759 | [7 empty] | 4759
4760 | [7 empty] | 4760
4761 | [7 empty] | 4761
4762 | [7 empty] | 4762
4763 | [7 empty] | 4763
4764 | [7 empty] | 4764
4765 | [7 empty] | 4765
4766 | [7 empty] | 4766
4767 | [7 empty] | 4767
4768 | [7 empty] | 4768
4769 | [7 empty] | 4769
4770 | [7 empty] | 4770
4771 | [7 empty] | 4771
4772 | [7 empty] | 4772
4773 | [7 empty] | 4773
4774 | [7 empty] | 4774
4775 | [7 empty] | 4775
4776 | [7 empty] | 4776
4777 | [7 empty] | 4777
4778 | [7 empty] | 4778
4779 | [7 empty] | 4779
4780 | [7 empty] | 4780
4781 | [7 empty] | 4781
4782 | [7 empty] | 4782
4783 | [7 empty] | 4783
4784 | [7 empty] | 4784
4785 | [7 empty] | 4785
4786 | [7 empty] | 4786
4787 | [7 empty] | 4787
4788 | [7 empty] | 4788
4789 | [7 empty] | 4789
4790 | [7 empty] | 4790
4791 | [7 empty] | 4791
4792 | [7 empty] | 4792
4793 | [7 empty] | 4793
4794 | [7 empty] | 4794
4795 | [7 empty] | 4795
4796 | [7 empty] | 4796
4797 | [7 empty] | 4797
4798 | [7 empty] | 4798
4799 | [7 empty] | 4799
4800 | [7 empty] | 4800
4801 | [7 empty] | 4801
4802 | [7 empty] | 4802
4803 | [7 empty] | 4803
4804 | [7 empty] | 4804
4805 | [7 empty] | 4805
4806 | [7 empty] | 4806
4807 | [7 empty] | 4807
4808 | [7 empty] | 4808
4809 | [7 empty] | 4809
4810 | [7 empty] | 4810
4811 | [7 empty] | 4811
4812 | [7 empty] | 4812
4813 | [7 empty] | 4813
4814 | [7 empty] | 4814
4815 | [7 empty] | 4815
4816 | [7 empty] | 4816
4817 | [7 empty] | 4817
4818 | [7 empty] | 4818
4819 | [7 empty] | 4819
4820 | [7 empty] | 4820
4821 | [7 empty] | 4821
4822 | [7 empty] | 4822
4823 | [7 empty] | 4823
4824 | [7 empty] | 4824
4825 | [7 empty] | 4825
4826 | [7 empty] | 4826
4827 | [7 empty] | 4827
4828 | [7 empty] | 4828
4829 | [7 empty] | 4829
4830 | [7 empty] | 4830
4831 | [7 empty] | 4831
4832 | [7 empty] | 4832
4833 | [7 empty] | 4833
4834 | [7 empty] | 4834
4835 | [7 empty] | 4835
4836 | [7 empty] | 4836
4837 | [7 empty] | 4837
4838 | [7 empty] | 4838
4839 | [7 empty] | 4839
4840 | [7 empty] | 4840
4841 | [7 empty] | 4841
4842 | [7 empty] | 4842
4843 | [7 empty] | 4843
4844 | [7 empty] | 4844
4845 | [7 empty] | 4845
4846 | [7 empty] | 4846
4847 | [7 empty] | 4847
4848 | [7 empty] | 4848
4849 | [7 empty] | 4849
4850 | [7 empty] | 4850
4851 | [7 empty] | 4851
4852 | [7 empty] | 4852
4853 | [7 empty] | 4853
4854 | [7 empty] | 4854
4855 | [7 empty] | 4855
4856 | [7 empty] | 4856
4857 | [7 empty] | 4857
4858 | [7 empty] | 4858
4859 | [7 empty] | 4859
4860 | [7 empty] | 4860
4861 | [7 empty] | 4861
4862 | [7 empty] | 4862
4863 | [7 empty] | 4863
4864 | [7 empty] | 4864
4865 | [7 empty] | 4865
4866 | [7 empty] | 4866
4867 | [7 empty] | 4867
4868 | [7 empty] | 4868
4869 | [7 empty] | 4869
4870 | [7 empty] | 4870
4871 | [7 empty] | 4871
4872 | [7 empty] | 4872
4873 | [7 empty] | 4873
4874 | [7 empty] | 4874
4875 | [7 empty] | 4875
4876 | [7 empty] | 4876
4877 | [7 empty] | 4877
4878 | [7 empty] | 4878
4879 | [7 empty] | 4879
4880 | [7 empty] | 4880
4881 | [7 empty] | 4881
4882 | [7 empty] | 4882
4883 | [7 empty] | 4883
4884 | [7 empty] | 4884
4885 | [7 empty] | 4885
4886 | [7 empty] | 4886
4887 | [7 empty] | 4887
4888 | [7 empty] | 4888
4889 | [7 empty] | 4889
4890 | [7 empty] | 4890
4891 | [7 empty] | 4891
4892 | [7 empty] | 4892
4893 | [7 empty] | 4893
4894 | [7 empty] | 4894
4895 | [7 empty] | 4895
4896 | [7 empty] | 4896
4897 | [7 empty] | 4897
4898 | [7 empty] | 4898
4899 | [7 empty] | 4899
4900 | [7 empty] | 4900
4901 | [7 empty] | 4901
4902 | [7 empty] | 4902
4903 | [7 empty] | 4903
4904 | [7 empty] | 4904
4905 | [7 empty] | 4905
4906 | [7 empty] | 4906
4907 | [7 empty] | 4907
4908 | [7 empty] | 4908
4909 | [7 empty] | 4909
4910 | [7 empty] | 4910
4911 | [7 empty] | 4911
4912 | [7 empty] | 4912
4913 | [7 empty] | 4913
4914 | [7 empty] | 4914
4915 | [7 empty] | 4915
4916 | [7 empty] | 4916
4917 | [7 empty] | 4917
4918 | [7 empty] | 4918
4919 | [7 empty] | 4919
4920 | [7 empty] | 4920
4921 | [7 empty] | 4921
4922 | [7 empty] | 4922
4923 | [7 empty] | 4923
4924 | [7 empty] | 4924
4925 | [7 empty] | 4925
4926 | [7 empty] | 4926
4927 | [7 empty] | 4927
4928 | [7 empty] | 4928
4929 | [7 empty] | 4929
4930 | [7 empty] | 4930
4931 | [7 empty] | 4931
4932 | [7 empty] | 4932
4933 | [7 empty] | 4933
4934 | [7 empty] | 4934
4935 | [7 empty] | 4935
4936 | [7 empty] | 4936
4937 | [7 empty] | 4937
4938 | [7 empty] | 4938
4939 | [7 empty] | 4939
4940 | [7 empty] | 4940
4941 | [7 empty] | 4941
4942 | [7 empty] | 4942
4943 | [7 empty] | 4943
4944 | [7 empty] | 4944
4945 | [7 empty] | 4945
4946 | [7 empty] | 4946
4947 | [7 empty] | 4947
4948 | [7 empty] | 4948
4949 | [7 empty] | 4949
4950 | [7 empty] | 4950
4951 | [7 empty] | 4951
4952 | [7 empty] | 4952
4953 | [7 empty] | 4953
4954 | [7 empty] | 4954
4955 | [7 empty] | 4955
4956 | [7 empty] | 4956
4957 | [7 empty] | 4957
4958 | [7 empty] | 4958
4959 | [7 empty] | 4959
4960 | [7 empty] | 4960
4961 | [7 empty] | 4961
4962 | [7 empty] | 4962
4963 | [7 empty] | 4963
4964 | [7 empty] | 4964
4965 | [7 empty] | 4965
4966 | [7 empty] | 4966
4967 | [7 empty] | 4967
4968 | [7 empty] | 4968
4969 | [7 empty] | 4969
4970 | [7 empty] | 4970
4971 | [7 empty] | 4971
4972 | [7 empty] | 4972
4973 | [7 empty] | 4973
4974 | [7 empty] | 4974
4975 | [7 empty] | 4975
4976 | [7 empty] | 4976
4977 | [7 empty] | 4977
4978 | [7 empty] | 4978
4979 | [7 empty] | 4979
4980 | [7 empty] | 4980
4981 | [7 empty] | 4981
4982 | [7 empty] | 4982
4983 | [7 empty] | 4983
4984 | [7 empty] | 4984
4985 | [7 empty] | 4985
4986 | [7 empty] | 4986
4987 | [7 empty] | 4987
4988 | [7 empty] | 4988
4989 | [7 empty] | 4989
4990 | [7 empty] | 4990
4991 | [7 empty] | 4991
4992 | [7 empty] | 4992
4993 | [7 empty] | 4993
4994 | [7 empty] | 4994
4995 | [7 empty] | 4995
4996 | [7 empty] | 4996
4997 | [7 empty] | 4997
4998 | [7 empty] | 4998
4999 | [7 empty] | 4999
5000 | [7 empty] | 5000
5001 | [7 empty] | 5001
5002 | [7 empty] | 5002

## Attribute Lookup (hidden)
Tensile Attribute | DataType | Units | Parent Attribute | Specimen | Worksheet | Data Range | Parameter 1 Range | Parameter 2 Range | Parameter 3 Range | Parameter 4 Range | Parameter 5 Range | Line Type | Log | Interpolate | Estimate | Parameter 1 Name | Parameter 2 Name | Parameter 3 Name | Parameter 4 Name | Parameter 5 Name | No. of cycles sheet | No. of cycles range | Import
Record Name | RCN |  |  |  | Data | MI_RecordName
Name | STXT |  |  |  | Data | MI_RecordName | [16 empty] | FALSE
Extension shift | PNT | mm |  |  | Data | MI_Ext_Shift
Constant | PNT |  |  |  | Data | MI_Constant
x | PNT |  |  |  | Data | MI_X
x^2 | PNT |  |  |  | Data | MI_X2
x^3 | PNT |  |  |  | Data | MI_X3
x^4 | PNT |  |  |  | Data | MI_X4
x^5 | PNT |  |  |  | Data | MI_X5
x^6 | PNT |  |  |  | Data | MI_X6
Load at 1st maximum in 2nd derivative | PNT | N |  |  | Data | MI_Load_1st_Max
Strength at 1st maximum in 2nd derivative | PNT | MPa |  |  | Data | MI_Strength_1st_Max
Extension at 1st maximum in 2nd derivative | PNT | mm |  |  | Data | MI_Ext_1st_Max
Area under the curve to 1st maximum in 2nd derivative - integration | PNT | N.mm |  |  | Data | MI_Area_1st_Max
Load at 1st minimum in 2nd derivative | PNT | N |  |  | Data | MI_Load_1st_Min
Strength at 1st minimum in 2nd derivative | PNT | MPa |  |  | Data | MI_Strength_1st_Min
Extension at 1st minimum in 2nd derivative | PNT | mm |  |  | Data | MI_Ext_1st_Min
Area under the curve to 1st minimum in 2nd derivative - integration | PNT | N.mm |  |  | Data | MI_Area_1st_Min
Max load | PNT | N |  |  | Data | MI_Max_Load
Max strength | PNT | MPa |  |  | Data | MI_Max_Strength
Extension at Max Load | PNT | mm |  |  | Data | MI_Ext_Max_Load
Area under the curve to max load - Riemann Sums | PNT | N.mm |  |  | Data | MI_Area_Max_Load
Extension at complete failure | PNT | mm |  |  | Data | MI_Ext_Complete_Fail
Total under the curve - Riemann Sums | PNT | N.mm |  |  | Data | MI_Total_Riemann
Third Derivative vs Shifted Extension | FDA |  |  |  | Modified | MI_3rd_Der | MI_Mod_Shifted_Ext
Second Derivative vs Shifted Extension | FDA |  |  |  | Modified | MI_2nd_Der | MI_Mod_Shifted_Ext
First Derivative vs Shifted Extension | FDA |  |  |  | Modified | MI_1st_Der | MI_Mod_Shifted_Ext
Load vs Extension | FDA | N |  |  | Data | MI_Shift_Load | MI_Shift_Ext | MI_Shift_Name
Date of analysis | DAT |  |  |  | Data | MI_Analysis_Date
Valid test | LOG |  |  |  | Data | MI_Valid_Test
Used in Summary | LOG |  |  |  | Data | MI_Use_Summary
Send questions to: | HYP |  |  |  | Data | MI_SendQuestions
File analyzed | LOG |  |  |  | Data | MI_FileAnalyzed
Analysis File 1 | FILE |  |  |  | Data | MI_ThisFile

## Export Lookup (hidden)
Attribute Name | DataType | Units | Parent Attribute | Worksheet | Specimen | Data Range | Data Quality | Parameter 1 Range | Parameter 2 Range | Parameter 3 Range | Parameter 4 Range | Parameter 5 Range | Parameter 6 Range | Parameter 7 Range | Parameter 8 Range | Parameter 9 Range | Parameter 10 Range | Line Type | Log | Estimate | Interpolate | Invert | Show as Table | Parameter 1 Name | Parameter 2 Name | Parameter 3 Name | Parameter 4 Name | Parameter 5 Name | Parameter 6 Name | Parameter 7 Name | Parameter 8 Name | Parameter 9 Name | Parameter 10 Name
Record Name | RCN |  |  | Data |  | MI_RecordName
Material ID | STXT |  |  | Data |  | MI_Material_ID
Length of overlap used | PNT | mm |  | Data |  | MI_Length_Overlap
Joint width | PNT | mm |  | Data |  | MI_Joint_Width
Extension shift | PNT | mm |  | Data |  | MI_Ext_Shift
Constant | PNT |  |  | Data |  | MI_Constant
x | PNT |  |  | Data |  | MI_X
x^2 | PNT |  |  | Data |  | MI_X2
x^3 | PNT |  |  | Data |  | MI_X3
x^4 | PNT |  |  | Data |  | MI_X4
x^5 | PNT |  |  | Data |  | MI_X5
x^6 | PNT |  |  | Data |  | MI_X6
Load vs displacement | FDA | N |  | Data |  | MI_Load |  | MI_Ext
Load vs time | FDA | N |  | Data |  | MI_Load |  | MI_Time

## Parameter Lookup (hidden)
Parameter (CES) | Data Range | Units
Displacement | MI_Ext | mm
Extension | MI_Shift_Ext | mm
Extension Type | MI_Shift_Name
Time | MI_Time | s
Extension | MI_Mod_Shifted_Ext | mm
File analyzed | MI_FileAnalyzed
Analysis File 1 | MI_ThisFile

## Import Options (hidden)
Auto-Placement |  | Auto-Links | Link Group | Search Value | Search Attribute | Match Attribute | Match Property | Data Link Group Attribute | Data Link Group Table | Data Link Criteria
DBKey | MSAT_Adhesive | Link 1 | [8 empty] | NoChecks | FULLNAME | TRUE | Replace Record
Table | Test Data - Lap Shear | Link 2 | [8 empty] | AtLeastOneDataRequired | TREENAME | FALSE | Replace Data
Search Value |  | Link 3 | [8 empty] | AllDataRequired | RECORDID |  | Merge
Search Attribute | Name | Link 4 | [9 empty] | GUID |  | Append
Match Property | FULLNAME | Link 5
Match Attribute |  | Link 6
IsChildRecord | FALSE | Link 7
Filter |  | Link 8
Conflict Resolution | Merge | Link 9
Link 10
Link 11
Additonal Information |  | Link 12
Layout |  | Link 13
Link 14
Link 15
Valid Table |  | Link 16
Table 1 | Test Data - Lap Shear | Link 17
Table 2 |  | Link 18
Table 3
GUIDs
Exported Records | 5de7b526-45f6-4b18-bdca-898bf400376d
Tree
Level 1
Level 2
Level 3
Level 4
Level 5
Level 6
Level 7
Level 8
Exported Worksheet Naming

## Model (hidden)
|  | Suffix | Model
Record Name | Hysol EA9309-ARL Model |  |  | Appending Data to Tables
|  |  |  | Row | Link Value | Linking when not used in summary
Update Date | 2015-11-25 |  |  | 100 | 20140469