## Data
Specimen ID | 20140470 |  | Extension shift (mm) | [5 empty] | 0
Material ID | Hysol EA9309-ARL |  | constant
|  |  | x |  |  |  |  | x |  | Load vs Extension
|  |  | x^2 |  |  |  |  | x^2 |  | Load vs Shifted Extension
Length of overlap used (mm) | 12.7 |  | x^3 |  |  |  |  | x^3 |  | Document | Doc Description | Target | Indexed | Display as record
Joint width (mm) | 25.4 |  | x^4 |  |  |  |  | x^4 |  | !FILENAME |  | _blank | TRUE | FALSE
|  |  | x^5 |  |  |  |  | x^5
|  |  | x^6 |  |  |  |  | x^6
Analysis Date | 2015-11-25 |  | Row of 1st minimum in 2nd derivative curve | [5 empty] | 31
Load at 1st minimum in 2nd derivative (N)
Strength at 1st minimum in 2nd derivative (MPa)
Valid Test | TRUE |  | Extension at 1st minimum in 2nd derivative (mm)
Use in Summary | TRUE |  | Area under the curve to 1st minimum in 2nd derivative (N mm) - integration
Use Derivative | FALSE |  | Row of 1st maximum in 2nd derivative curve | [5 empty] | 31
Load at 1st maximum in 2nd derivative (N)
Projected Start | 31 |  | Strength at 1st maximum in 2nd derivative (MPa)
Start Row | 31 |  | Extension at 1st maximum in 2nd derivative (mm)
End Row | 5000 |  | Area under the curve to 1st maximum in 2nd derivative (N mm) - integration
Last Row | 1265 |  | Row of Max Load | [5 empty] | 1228
|  |  | Max Load (N) | [5 empty] | 10058.7897
Send Questions to | usarmy.APG.arl.mbx.adhesive-research@mail.mil |  | Max Strength (MPa) | [5 empty] | 31.18231
Analyzed | Yes |  | Extension at Max Load (mm) | [5 empty] | 2.53422
ThisFile | !FILENAME |  | Area under the curve to max load (N mm) - Riemann Sums | [5 empty] | 13799.95
|  |  | Extension at complete failure (mm) | [5 empty] | 2.56733
|  |  | Total area under the curve (N mm) - Riemann Sums | [5 empty] | 14064.83
Time | Extension | Load | Shifted | First | Second | Third | Riemann
(sec) | (mm) | (N) | Extension | Derivative | Derivative | Derivative | Sums
0 | 0 | 0.00863 | 0 | 0 | 0 | 0 | 1.8986e-06
0.1 | 0.00022 | 0.11989 | 0.00022 | 0 | 0 | 0 | 0.0002002163
0.2 | 0.00189 | 0.36825 | 0.00189 | 0 | 0 | 0 | 0.001023735
0.3 | 0.00467 | 3.37094 | 0.00467 | 0 | 0 | 0 | 0.0089667004
0.4 | 0.00733 | 26.34492 | 0.00733 | 0 | 0 | 0 | 0.0819327012
0.5 | 0.01044 | 50.32371 | 0.01044 | 0 | 0 | 0 | 0.1454355219
0.6 | 0.01333 | 71.9599 | 0.01333 | 0 | 0 | 0 | 0.112257444
0.7 | 0.01489 | 89.69944 | 0.01489 | 0 | 0 | 0 | 0.139034132
0.8 | 0.01644 | 98.88613 | 0.01644 | 0 | 0 | 0 | 0.2096385956
0.9 | 0.01856 | 113.3809 | 0.01856 | 0 | 0 | 0 | 0.301593194
1 | 0.02122 | 134.36367 | 0.02122 | 0 | 0 | 0 | 0.3883110063
1.1 | 0.02411 | 154.35102 | 0.02411 | 0 | 0 | 0 | 0.223808979
1.2 | 0.02556 | 169.21168 | 0.02556 | 0 | 0 | 0 | 0.2250515344
1.3 | 0.02689 | 179.58613 | 0.02689 | 0 | 0 | 0 | 0.3789267343
1.4 | 0.029 | 193.92695 | 0.029 | 0 | 0 | 0 | 0.496452992
1.5 | 0.03156 | 212.01631 | 0.03156 | 0 | 0 | 0 | 0.6106069728
1.6 | 0.03444 | 234.2789 | 0.03444 | 0 | 0 | 0 | 0.417016442
1.7 | 0.03622 | 253.53644 | 0.03622 | 0 | 0 | 0 | 0.367627838
1.8 | 0.03767 | 262.48572 | 0.03767 | 0 | 0 | 0 | 0.52497144
1.9 | 0.03967 | 276.98756 | 0.03967 | 0 | 0 | 0 | 0.706318278
2 | 0.04222 | 297.04778 | 0.04222 | 0 | 0 | 0 | 0.89114334
2.1 | 0.04522 | 317.60863 | 0.04522 | 0 | 0 | 0 | 0.5304064121
2.2 | 0.04689 | 336.95197 | 0.04689 | 0 | 0 | 0 | 0.4481461201
2.3 | 0.04822 | 347.44197 | 0.04822 | 0 | 0 | 0 | 0.69488394
2.4 | 0.05022 | 359.31014 | 0.05022 | 0 | 0 | 0 | 0.9198339584
2.5 | 0.05278 | 377.27612 | 0.05278 | 0 | 0 | 0 | 1.13182836
2.6 | 0.05578 | 400.41893 | 0.05578 | 0 | 0 | 0 | 0.7127456954
2.7 | 0.05756 | 419.45511 | 0.05756 | 0 | 0 | 0 | 0.5578752963
2.8 | 0.05889 | 429.32504 | 0.05889 | 0 | 0 | 0 | 0.85865008
2.9 | 0.06089 | 442.71154 | 0.06089 | 0 | 0 | 0 | 1.128914427
3 | 0.06344 | 460.19531 | 0.06344 | 0 | 0 | 0 | 1.279343
3.1 | 0.06622 | 480.18894 | 0.06622 | 0 | 0 | 0 | 0.96037788
3.2 | 0.06822 | 500.41876 | 0.06822 | 0 | 0 | 0 | 0.6705611384
3.3 | 0.06956 | 509.68262 | 0.06956 | 0 | 0 | 0 | 0.9021382374
3.4 | 0.07133 | 521.64714 | 0.07133 | 0 | 0 | 0 | 1.335417
3.5 | 0.07389 | 538.937 | 0.07389 | 0 | 0 | 0 | 1.49824486
3.6 | 0.07667 | 560.01064 | 0.07667 | 0 | 0 | 0 | 1.243224
3.7 | 0.07889 | 577.73646 | 0.07889 | 0 | 0 | 0 | 0.7683894918
3.8 | 0.08022 | 587.70468 | 0.08022 | 0 | 0 | 0 | 1.046114
3.9 | 0.082 | 599.19832 | 0.082 | 0 | 0 | 0 | 1.533948
4 | 0.08456 | 615.60399 | 0.08456 | 0 | 0 | 0 | 1.637507
4.1 | 0.08722 | 633.48892 | 0.08722 | 0 | 0 | 0 | 1.406345
4.2 | 0.08944 | 654.43679 | 0.08944 | 0 | 0 | 0 | 0.8769453
4.3 | 0.09078 | 662.87215 | 0.09078 | 0 | 0 | 0 | 1.179912427
4.4 | 0.09256 | 671.26518 | 0.09256 | 0 | 0 | 0 | 1.637887
4.5 | 0.095 | 686.54967 | 0.095 | 0 | 0 | 0 | 1.833088
4.6 | 0.09767 | 706.71998 | 0.09767 | 0 | 0 | 0 | 1.724397
4.7 | 0.10011 | 725.29744 | 0.10011 | 0 | 0 | 0 | 0.9646455952
4.8 | 0.10144 | 734.04657 | 0.10144 | 0 | 0 | 0 | 1.306603
4.9 | 0.10322 | 742.37105 | 0.10322 | 0 | 0 | 0 | 1.818809
5 | 0.10567 | 759.58059 | 0.10567 | 0 | 0 | 0 | 1.936931
5.1 | 0.10822 | 776.19073 | 0.10822 | 0 | 0 | 0 | 1.901667
5.2 | 0.11067 | 794.96717 | 0.11067 | 0 | 0 | 0 | 1.057306
5.3 | 0.112 | 804.80026 | 0.112 | 0 | 0 | 0 | 1.344016
5.4 | 0.11367 | 811.5123 | 0.11367 | 0 | 0 | 0 | 1.890823659
5.5 | 0.116 | 825.32391 | 0.116 | 0 | 0 | 0 | 2.2944
5.6 | 0.11878 | 844.29197 | 0.11878 | 0 | 0 | 0 | 2.152945
5.7 | 0.12133 | 863.82767 | 0.12133 | 0 | 0 | 0 | 1.25255
5.8 | 0.12278 | 873.10364 | 0.12278 | 0 | 0 | 0 | 1.353310642
5.9 | 0.12433 | 879.26537 | 0.12433 | 0 | 0 | 0 | 2.057481
6 | 0.12667 | 891.36772 | 0.12667 | 0 | 0 | 0 | 2.371038
6.1 | 0.12933 | 910.63743 | 0.12933 | 0 | 0 | 0 | 2.331232
6.2 | 0.13189 | 928.92582 | 0.13189 | 0 | 0 | 0 | 1.337653
6.3 | 0.13333 | 939.11653 | 0.13333 | 0 | 0 | 0 | 1.465022
6.4 | 0.13489 | 944.91895 | 0.13489 | 0 | 0 | 0 | 2.097720069
6.5 | 0.13711 | 957.73833 | 0.13711 | 0 | 0 | 0 | 2.557161
6.6 | 0.13978 | 973.59829 | 0.13978 | 0 | 0 | 0 | 2.706603
6.7 | 0.14256 | 991.38636 | 0.14256 | 0 | 0 | 0 | 1.645701
6.8 | 0.14422 | 1004.75801 | 0.14422 | 0 | 0 | 0 | 1.346376
6.9 | 0.14556 | 1010.93855 | 0.14556 | 0 | 0 | 0 | 2.244283581
7 | 0.14778 | 1020.77592 | 0.14778 | 0 | 0 | 0 | 2.490693
7.1 | 0.15022 | 1035.40625 | 0.15022 | 0 | 0 | 0 | 2.878429375
7.2 | 0.153 | 1053.55782 | 0.153 | 0 | 0 | 0 | 1.875333
7.3 | 0.15478 | 1068.72525 | 0.15478 | 0 | 0 | 0 | 1.53896436
7.4 | 0.15622 | 1074.14341 | 0.15622 | 0 | 0 | 0 | 2.14828682
7.5 | 0.15822 | 1082.71819 | 0.15822 | 0 | 0 | 0 | 2.771759
7.6 | 0.16078 | 1096.61166 | 0.16078 | 0 | 0 | 0 | 3.04858
7.7 | 0.16356 | 1114.25091 | 0.16356 | 0 | 0 | 0 | 2.228502
7.8 | 0.16556 | 1129.1096 | 0.16556 | 0 | 0 | 0 | 1.501715768
7.9 | 0.16689 | 1133.75606 | 0.16689 | 0 | 0 | 0 | 2.142799
8 | 0.16878 | 1140.99225 | 0.16878 | 0 | 0 | 0 | 2.90953
8.1 | 0.17133 | 1156.45658 | 0.17133 | 0 | 0 | 0 | 3.087739
8.2 | 0.174 | 1174.61253 | 0.174 | 0 | 0 | 0 | 2.478432
8.3 | 0.17611 | 1188.92826 | 0.17611 | 0 | 0 | 0 | 1.581275
8.4 | 0.17744 | 1194.17058 | 0.17744 | 0 | 0 | 0 | 2.256982
8.5 | 0.17933 | 1200.11168 | 0.17933 | 0 | 0 | 0 | 3.072286
8.6 | 0.18189 | 1214.98918 | 0.18189 | 0 | 0 | 0 | 3.37767
8.7 | 0.18467 | 1232.98764 | 0.18467 | 0 | 0 | 0 | 2.737233
8.8 | 0.18689 | 1247.70766 | 0.18689 | 0 | 0 | 0 | 1.659451
8.9 | 0.18822 | 1252.3232 | 0.18822 | 0 | 0 | 0 | 2.229135
9 | 0.19 | 1258.19771 | 0.19 | 0 | 0 | 0 | 3.070002
9.1 | 0.19244 | 1272.3783 | 0.19244 | 0 | 0 | 0 | 3.397250061
9.2 | 0.19511 | 1287.97116 | 0.19511 | 0 | 0 | 0 | 2.859296
9.3 | 0.19733 | 1301.49126 | 0.19733 | 0 | 0 | 0 | 1.887162327
9.4 | 0.19878 | 1307.55501 | 0.19878 | 0 | 0 | 0 | 2.170541
9.5 | 0.20044 | 1313.76954 | 0.20044 | 0 | 0 | 0 | 3.218735373
9.6 | 0.20289 | 1328.59694 | 0.20289 | 0 | 0 | 0 | 3.547354
9.7 | 0.20556 | 1343.5524 | 0.20556 | 0 | 0 | 0 | 3.42605862
9.8 | 0.20811 | 1358.81416 | 0.20811 | 0 | 0 | 0 | 1.807223
9.9 | 0.20944 | 1364.23195 | 0.20944 | 0 | 0 | 0 | 2.278267
10 | 0.21111 | 1368.54462 | 0.21111 | 0 | 0 | 0 | 3.188709
10.1 | 0.21344 | 1380.57023 | 0.21344 | 0 | 0 | 0 | 3.53426
10.2 | 0.216 | 1396.60332 | 0.216 | 0 | 0 | 0 | 3.728931
10.3 | 0.21867 | 1411.50355 | 0.21867 | 0 | 0 | 0 | 2.032565
10.4 | 0.22011 | 1418.97481 | 0.22011 | 0 | 0 | 0 | 2.213601
10.5 | 0.22167 | 1423.07319 | 0.22167 | 0 | 0 | 0 | 3.315761
10.6 | 0.224 | 1433.49981 | 0.224 | 0 | 0 | 0 | 3.827444
10.7 | 0.22667 | 1447.75594 | 0.22667 | 0 | 0 | 0 | 3.851031
10.8 | 0.22933 | 1463.66218 | 0.22933 | 0 | 0 | 0 | 1.961307
10.9 | 0.23067 | 1469.73338 | 0.23067 | 0 | 0 | 0 | 2.278087
11 | 0.23222 | 1472.47557 | 0.23222 | 0 | 0 | 0 | 3.268896
11.1 | 0.23444 | 1482.37403 | 0.23444 | 0 | 0 | 0 | 3.957939
11.2 | 0.23711 | 1495.25134 | 0.23711 | 0 | 0 | 0 | 4.156799
11.3 | 0.23989 | 1507.95775 | 0.23989 | 0 | 0 | 0 | 2.171459
11.4 | 0.24133 | 1512.05063 | 0.24133 | 0 | 0 | 0 | 2.358799
11.5 | 0.24289 | 1512.5772 | 0.24289 | 0 | 0 | 0 | 3.357921
11.6 | 0.24511 | 1521.54099 | 0.24511 | 0 | 0 | 0 | 4.062514
11.7 | 0.24778 | 1535.73602 | 0.24778 | 0 | 0 | 0 | 4.269346
11.8 | 0.25056 | 1550.2085 | 0.25056 | 0 | 0 | 0 | 2.2323
11.9 | 0.252 | 1554.99708 | 0.252 | 0 | 0 | 0 | 2.239196
12 | 0.25344 | 1555.57999 | 0.25344 | 0 | 0 | 0 | 3.468943
12.1 | 0.25567 | 1563.08189 | 0.25567 | 0 | 0 | 0 | 3.985859
12.2 | 0.25822 | 1575.75849 | 0.25822 | 0 | 0 | 0 | 4.380609
12.3 | 0.261 | 1590.02487 | 0.261 | 0 | 0 | 0 | 2.655342
12.4 | 0.26267 | 1597.68257 | 0.26267 | 0 | 0 | 0 | 2.124918
12.5 | 0.264 | 1597.8558 | 0.264 | 0 | 0 | 0 | 3.547239876
12.6 | 0.26622 | 1604.17762 | 0.26622 | 0 | 0 | 0 | 4.283154
12.7 | 0.26889 | 1615.6815 | 0.26889 | 0 | 0 | 0 | 4.669319535
12.8 | 0.27178 | 1631.80716 | 0.27178 | 0 | 0 | 0 | 2.529301098
12.9 | 0.27333 | 1639.25178 | 0.27333 | 0 | 0 | 0 | 2.196597
13 | 0.27467 | 1638.67734 | 0.27467 | 0 | 0 | 0 | 3.277355
13.1 | 0.27667 | 1643.79347 | 0.27667 | 0 | 0 | 0 | 4.191673
13.2 | 0.27922 | 1656.89327 | 0.27922 | 0 | 0 | 0 | 4.788422
13.3 | 0.28211 | 1671.30698 | 0.28211 | 0 | 0 | 0 | 3.15877
13.4 | 0.284 | 1682.61267 | 0.284 | 0 | 0 | 0 | 2.237875
13.5 | 0.28533 | 1682.18017 | 0.28533 | 0 | 0 | 0 | 3.36436034
13.6 | 0.28733 | 1686.25191 | 0.28733 | 0 | 0 | 0 | 4.131317
13.7 | 0.28978 | 1697.57716 | 0.28978 | 0 | 0 | 0 | 5.092731
13.8 | 0.29278 | 1712.23674 | 0.29278 | 0 | 0 | 0 | 3.236127
13.9 | 0.29467 | 1722.85065 | 0.29467 | 0 | 0 | 0 | 2.291391
14 | 0.296 | 1722.54033 | 0.296 | 0 | 0 | 0 | 3.066122
14.1 | 0.29778 | 1726.14045 | 0.29778 | 0 | 0 | 0 | 4.401658
14.2 | 0.30033 | 1738.80775 | 0.30033 | 0 | 0 | 0 | 4.833886
14.3 | 0.30311 | 1752.51868 | 0.30311 | 0 | 0 | 0 | 3.890591
14.4 | 0.30533 | 1764.86783 | 0.30533 | 0 | 0 | 0 | 2.364923
14.5 | 0.30667 | 1765.10755 | 0.30667 | 0 | 0 | 0 | 3.12424
14.6 | 0.30844 | 1767.24494 | 0.30844 | 0 | 0 | 0 | 4.524147
14.7 | 0.311 | 1778.08665 | 0.311 | 0 | 0 | 0 | 4.943081
14.8 | 0.31378 | 1794.1175 | 0.31378 | 0 | 0 | 0 | 3.982941
14.9 | 0.316 | 1806.14386 | 0.316 | 0 | 0 | 0 | 2.402171
15 | 0.31733 | 1807.50173 | 0.31733 | 0 | 0 | 0 | 3.018528
15.1 | 0.319 | 1809.07492 | 0.319 | 0 | 0 | 0 | 4.215145
15.2 | 0.32133 | 1817.58422 | 0.32133 | 0 | 0 | 0 | 5.052884
15.3 | 0.32411 | 1832.01209 | 0.32411 | 0 | 0 | 0 | 4.689951
15.4 | 0.32667 | 1845.79119 | 0.32667 | 0 | 0 | 0 | 2.454902
15.5 | 0.328 | 1848.38045 | 0.328 | 0 | 0 | 0 | 3.086795
15.6 | 0.32967 | 1849.01282 | 0.32967 | 0 | 0 | 0 | 4.3082
15.7 | 0.332 | 1859.3194 | 0.332 | 0 | 0 | 0 | 4.964382798
15.8 | 0.33467 | 1873.97283 | 0.33467 | 0 | 0 | 0 | 4.984768
15.9 | 0.33733 | 1887.55766 | 0.33733 | 0 | 0 | 0 | 2.529327
16 | 0.33867 | 1891.65454 | 0.33867 | 0 | 0 | 0 | 2.932064537
16.1 | 0.34022 | 1892.02037 | 0.34022 | 0 | 0 | 0 | 4.200285
16.2 | 0.34244 | 1899.03006 | 0.34244 | 0 | 0 | 0 | 5.07041
16.3 | 0.34511 | 1911.49209 | 0.34511 | 0 | 0 | 0 | 5.103684
16.4 | 0.34778 | 1924.58574 | 0.34778 | 0 | 0 | 0 | 3.194812
16.5 | 0.34944 | 1931.22569 | 0.34944 | 0 | 0 | 0 | 2.800277
16.6 | 0.35089 | 1931.83217 | 0.35089 | 0 | 0 | 0 | 4.076166
16.7 | 0.353 | 1939.27828 | 0.353 | 0 | 0 | 0 | 5.177873
16.8 | 0.35567 | 1952.17915 | 0.35567 | 0 | 0 | 0 | 5.407536
16.9 | 0.35844 | 1965.85786 | 0.35844 | 0 | 0 | 0 | 3.282983
17 | 0.36011 | 1973.26336 | 0.36011 | 0 | 0 | 0 | 2.62444
17.1 | 0.36144 | 1973.431 | 0.36144 | 0 | 0 | 0 | 4.183674
17.2 | 0.36356 | 1977.72682 | 0.36356 | 0 | 0 | 0 | 5.260753
17.3 | 0.36622 | 1991.88665 | 0.36622 | 0 | 0 | 0 | 5.318337
17.4 | 0.36889 | 2005.64843 | 0.36889 | 0 | 0 | 0 | 4.011297
17.5 | 0.37089 | 2014.94601 | 0.37089 | 0 | 0 | 0 | 2.679878
17.6 | 0.37222 | 2015.57502 | 0.37222 | 0 | 0 | 0 | 4.03115
17.7 | 0.37422 | 2019.12038 | 0.37422 | 0 | 0 | 0 | 4.946844931
17.8 | 0.37667 | 2030.60862 | 0.37667 | 0 | 0 | 0 | 5.401419
17.9 | 0.37933 | 2044.39536 | 0.37933 | 0 | 0 | 0 | 4.313674
18 | 0.38144 | 2054.79916 | 0.38144 | 0 | 0 | 0 | 2.979459
18.1 | 0.38289 | 2055.99163 | 0.38289 | 0 | 0 | 0 | 3.659665
18.2 | 0.38467 | 2058.63751 | 0.38467 | 0 | 0 | 0 | 5.023076
18.3 | 0.38711 | 2070.66778 | 0.38711 | 0 | 0 | 0 | 5.528683
18.4 | 0.38978 | 2083.55617 | 0.38978 | 0 | 0 | 0 | 5.083877
18.5 | 0.39222 | 2096.17801 | 0.39222 | 0 | 0 | 0 | 2.808879
18.6 | 0.39356 | 2098.51973 | 0.39356 | 0 | 0 | 0 | 3.71438
18.7 | 0.39533 | 2099.63936 | 0.39533 | 0 | 0 | 0 | 4.682196
18.8 | 0.39756 | 2107.82122 | 0.39756 | 0 | 0 | 0 | 5.606804
18.9 | 0.40022 | 2121.58784 | 0.40022 | 0 | 0 | 0 | 5.431265
19 | 0.40278 | 2135.08476 | 0.40278 | 0 | 0 | 0 | 3.074522
19.1 | 0.40422 | 2140.21578 | 0.40422 | 0 | 0 | 0 | 3.338737
19.2 | 0.40578 | 2141.05491 | 0.40578 | 0 | 0 | 0 | 4.753142
19.3 | 0.408 | 2149.32449 | 0.408 | 0 | 0 | 0 | 5.738696
19.4 | 0.41067 | 2161.52649 | 0.41067 | 0 | 0 | 0 | 5.987428
19.5 | 0.41344 | 2175.23258 | 0.41344 | 0 | 0 | 0 | 3.632638
19.6 | 0.41511 | 2181.68609 | 0.41511 | 0 | 0 | 0 | 2.901642
19.7 | 0.41644 | 2181.14629 | 0.41644 | 0 | 0 | 0 | 4.62403
19.8 | 0.41856 | 2186.52021 | 0.41856 | 0 | 0 | 0 | 5.816144
19.9 | 0.42122 | 2201.48321 | 0.42122 | 0 | 0 | 0 | 6.120123
20 | 0.424 | 2214.50217 | 0.424 | 0 | 0 | 0 | 3.941814
20.1 | 0.42578 | 2222.77418 | 0.42578 | 0 | 0 | 0 | 2.95629
20.2 | 0.42711 | 2223.0899 | 0.42711 | 0 | 0 | 0 | 4.44618
20.3 | 0.42911 | 2228.20137 | 0.42911 | 0 | 0 | 0 | 5.949298
20.4 | 0.43178 | 2239.30087 | 0.43178 | 0 | 0 | 0 | 6.225256
20.5 | 0.43456 | 2253.21483 | 0.43456 | 0 | 0 | 0 | 4.50643
20.6 | 0.43656 | 2263.64359 | 0.43656 | 0 | 0 | 0 | 2.761645
20.7 | 0.43778 | 2263.47279 | 0.43778 | 0 | 0 | 0 | 4.52694558
20.8 | 0.43978 | 2266.69144 | 0.43978 | 0 | 0 | 0 | 5.530727
20.9 | 0.44222 | 2279.41517 | 0.44222 | 0 | 0 | 0 | 6.336774
21 | 0.445 | 2292.55632 | 0.445 | 0 | 0 | 0 | 4.837294
21.1 | 0.44711 | 2303.78751 | 0.44711 | 0 | 0 | 0 | 3.064037
21.2 | 0.44844 | 2305.43688 | 0.44844 | 0 | 0 | 0 | 4.103678
21.3 | 0.45022 | 2307.83895 | 0.45022 | 0 | 0 | 0 | 5.654205
21.4 | 0.45267 | 2317.03781 | 0.45267 | 0 | 0 | 0 | 6.418195
21.5 | 0.45544 | 2331.80802 | 0.45544 | 0 | 0 | 0 | 5.71293
21.6 | 0.45789 | 2345.39732 | 0.45789 | 0 | 0 | 0 | 3.119378
21.7 | 0.45922 | 2347.22607 | 0.45922 | 0 | 0 | 0 | 3.919868
21.8 | 0.46089 | 2348.11995 | 0.46089 | 0 | 0 | 0 | 5.212826
21.9 | 0.46311 | 2357.25772 | 0.46311 | 0 | 0 | 0 | 6.553176
22 | 0.46589 | 2369.89688 | 0.46589 | 0 | 0 | 0 | 6.043237
22.1 | 0.46844 | 2384.33722 | 0.46844 | 0 | 0 | 0 | 3.195012
22.2 | 0.46978 | 2388.25455 | 0.46978 | 0 | 0 | 0 | 3.964503
22.3 | 0.47144 | 2388.50676 | 0.47144 | 0 | 0 | 0 | 5.32637
22.4 | 0.47367 | 2396.46379 | 0.47367 | 0 | 0 | 0 | 6.638205
22.5 | 0.47644 | 2411.49571 | 0.47644 | 0 | 0 | 0 | 6.438694
22.6 | 0.47911 | 2424.99188 | 0.47911 | 0 | 0 | 0 | 3.516238
22.7 | 0.48056 | 2429.38958 | 0.48056 | 0 | 0 | 0 | 3.498321
22.8 | 0.482 | 2429.43894 | 0.482 | 0 | 0 | 0 | 5.393354
22.9 | 0.48422 | 2436.34842 | 0.48422 | 0 | 0 | 0 | 6.50505
23 | 0.48689 | 2449.02279 | 0.48689 | 0 | 0 | 0 | 6.808283
23.1 | 0.48967 | 2464.83888 | 0.48967 | 0 | 0 | 0 | 3.820500264
23.2 | 0.49122 | 2471.52355 | 0.49122 | 0 | 0 | 0 | 3.583709
23.3 | 0.49267 | 2470.91874 | 0.49267 | 0 | 0 | 0 | 5.213639
23.4 | 0.49478 | 2477.39647 | 0.49478 | 0 | 0 | 0 | 6.862388
23.5 | 0.49755 | 2490.42027 | 0.49755 | 0 | 0 | 0 | 6.923368
23.6 | 0.50033 | 2504.57302 | 0.50033 | 0 | 0 | 0 | 3.907134
23.7 | 0.50189 | 2511.29381 | 0.50189 | 0 | 0 | 0 | 3.340021
23.8 | 0.50322 | 2510.81195 | 0.50322 | 0 | 0 | 0 | 5.297813
23.9 | 0.50533 | 2515.85133 | 0.50533 | 0 | 0 | 0 | 6.717323
24 | 0.508 | 2528.18726 | 0.508 | 0 | 0 | 0 | 7.306461
24.1 | 0.51089 | 2544.48988 | 0.51089 | 0 | 0 | 0 | 4.223853
24.2 | 0.51255 | 2553.70121 | 0.51255 | 0 | 0 | 0 | 3.702867
24.3 | 0.514 | 2553.17241 | 0.514 | 0 | 0 | 0 | 4.825496
24.4 | 0.51589 | 2557.33337 | 0.51589 | 0 | 0 | 0 | 6.5212
24.5 | 0.51844 | 2567.65261 | 0.51844 | 0 | 0 | 0 | 7.702958
24.6 | 0.52144 | 2582.849 | 0.52144 | 0 | 0 | 0 | 4.881585
24.7 | 0.52333 | 2594.15377 | 0.52333 | 0 | 0 | 0 | 2.879511
24.8 | 0.52444 | 2593.25746 | 0.52444 | 0 | 0 | 0 | 5.18651492
24.9 | 0.52644 | 2596.05683 | 0.52644 | 0 | 0 | 0 | 6.360339
25 | 0.52889 | 2607.47224 | 0.52889 | 0 | 0 | 0 | 7.535595
25.1 | 0.53178 | 2622.93182 | 0.53178 | 0 | 0 | 0 | 5.534386
25.2 | 0.53389 | 2635.09229 | 0.53389 | 0 | 0 | 0 | 3.504673
25.3 | 0.53522 | 2634.80786 | 0.53522 | 0 | 0 | 0 | 4.689958
25.4 | 0.537 | 2636.43116 | 0.537 | 0 | 0 | 0 | 6.722899
25.5 | 0.53955 | 2645.78518 | 0.53955 | 0 | 0 | 0 | 7.355283
25.6 | 0.54233 | 2661.27773 | 0.54233 | 0 | 0 | 0 | 5.908037
25.7 | 0.54455 | 2675.50331 | 0.54455 | 0 | 0 | 0 | 3.290869
25.8 | 0.54578 | 2675.82145 | 0.54578 | 0 | 0 | 0 | 4.736204
25.9 | 0.54755 | 2676.89321 | 0.54755 | 0 | 0 | 0 | 6.558388
26 | 0.55 | 2687.60808 | 0.55 | 0 | 0 | 0 | 7.767187
26.1 | 0.55289 | 2701.13964 | 0.55289 | 0 | 0 | 0 | 6.293655
26.2 | 0.55522 | 2715.17169 | 0.55522 | 0 | 0 | 0 | 3.611178
26.3 | 0.55655 | 2715.45928 | 0.55655 | 0 | 0 | 0 | 4.534817
26.4 | 0.55822 | 2715.03143 | 0.55822 | 0 | 0 | 0 | 6.326023
26.5 | 0.56055 | 2724.04067 | 0.56055 | 0 | 0 | 0 | 7.572833
26.6 | 0.56333 | 2737.90825 | 0.56333 | 0 | 0 | 0 | 7.00904512
26.7 | 0.56589 | 2752.67381 | 0.56589 | 0 | 0 | 0 | 3.661056
26.8 | 0.56722 | 2755.11499 | 0.56722 | 0 | 0 | 0 | 4.297979
26.9 | 0.56878 | 2754.52826 | 0.56878 | 0 | 0 | 0 | 6.418051
27 | 0.57111 | 2762.10997 | 0.57111 | 0 | 0 | 0 | 7.678666
27.1 | 0.57389 | 2774.61894 | 0.57389 | 0 | 0 | 0 | 7.380486
27.2 | 0.57655 | 2790.37636 | 0.57655 | 0 | 0 | 0 | 4.046046
27.3 | 0.578 | 2795.04508 | 0.578 | 0 | 0 | 0 | 4.024865
27.4 | 0.57944 | 2793.37708 | 0.57944 | 0 | 0 | 0 | 6.229231
27.5 | 0.58167 | 2800.69094 | 0.58167 | 0 | 0 | 0 | 7.449838
27.6 | 0.58433 | 2813.43181 | 0.58433 | 0 | 0 | 0 | 7.82134
27.7 | 0.58711 | 2827.69036 | 0.58711 | 0 | 0 | 0 | 4.411197
27.8 | 0.58867 | 2833.52956 | 0.58867 | 0 | 0 | 0 | 3.768594
27.9 | 0.59 | 2832.6882 | 0.59 | 0 | 0 | 0 | 6.288568
28 | 0.59222 | 2837.90622 | 0.59222 | 0 | 0 | 0 | 7.26504
28.1 | 0.59478 | 2850.58767 | 0.59478 | 0 | 0 | 0 | 7.896128
28.2 | 0.59755 | 2864.0328 | 0.59755 | 0 | 0 | 0 | 4.782935
28.3 | 0.59922 | 2873.0398 | 0.59922 | 0 | 0 | 0 | 4.165908
28.4 | 0.60067 | 2872.36124 | 0.60067 | 0 | 0 | 0 | 6.060682
28.5 | 0.60278 | 2877.1624 | 0.60278 | 0 | 0 | 0 | 7.336764
28.6 | 0.60533 | 2888.44854 | 0.60533 | 0 | 0 | 0 | 8.029887
28.7 | 0.60811 | 2902.04734 | 0.60811 | 0 | 0 | 0 | 5.484869
28.8 | 0.61 | 2910.4298 | 0.61 | 0 | 0 | 0 | 3.870872
28.9 | 0.61133 | 2910.60451 | 0.61133 | 0 | 0 | 0 | 5.501043
29 | 0.61322 | 2913.44766 | 0.61322 | 0 | 0 | 0 | 7.458426
29.1 | 0.61578 | 2925.56975 | 0.61578 | 0 | 0 | 0 | 7.782015535
29.2 | 0.61844 | 2939.72325 | 0.61844 | 0 | 0 | 0 | 6.555583
29.3 | 0.62067 | 2952.47361 | 0.62067 | 0 | 0 | 0 | 3.92679
29.4 | 0.622 | 2953.3362 | 0.622 | 0 | 0 | 0 | 5.9066724
29.5 | 0.624 | 2955.57231 | 0.624 | 0 | 0 | 0 | 7.211596
29.6 | 0.62644 | 2964.30346 | 0.62644 | 0 | 0 | 0 | 7.588617
29.7 | 0.629 | 2976.23966 | 0.629 | 0 | 0 | 0 | 6.934638
29.8 | 0.63133 | 2986.85115 | 0.63133 | 0 | 0 | 0 | 4.002381
29.9 | 0.63267 | 2990.20056 | 0.63267 | 0 | 0 | 0 | 5.292655
30 | 0.63444 | 2990.89551 | 0.63444 | 0 | 0 | 0 | 6.998695
30.1 | 0.63678 | 3002.03431 | 0.63678 | 0 | 0 | 0 | 7.985411
30.2 | 0.63944 | 3015.16615 | 0.63944 | 0 | 0 | 0 | 7.718825344
30.3 | 0.642 | 3028.41719 | 0.642 | 0 | 0 | 0 | 4.694047
30.4 | 0.64355 | 3032.50458 | 0.64355 | 0 | 0 | 0 | 4.730707
30.5 | 0.64511 | 3032.54761 | 0.64511 | 0 | 0 | 0 | 6.732256
30.6 | 0.64733 | 3038.31566 | 0.64733 | 0 | 0 | 0 | 7.778088
30.7 | 0.64989 | 3050.31389 | 0.64989 | 0 | 0 | 0 | 8.113835
30.8 | 0.65255 | 3063.12852 | 0.65255 | 0 | 0 | 0 | 5.115425
30.9 | 0.65422 | 3071.00248 | 0.65422 | 0 | 0 | 0 | 4.452954
31 | 0.65567 | 3071.23661 | 0.65567 | 0 | 0 | 0 | 6.480309
31.1 | 0.65778 | 3077.5601 | 0.65778 | 0 | 0 | 0 | 8.18631
31.2 | 0.66044 | 3089.58031 | 0.66044 | 0 | 0 | 0 | 8.589033
31.3 | 0.66322 | 3103.04128 | 0.66322 | 0 | 0 | 0 | 5.182079
31.4 | 0.66489 | 3111.37512 | 0.66489 | 0 | 0 | 0 | 4.48038
31.5 | 0.66633 | 3111.40642 | 0.66633 | 0 | 0 | 0 | 6.22281284
31.6 | 0.66833 | 3114.64146 | 0.66833 | 0 | 0 | 0 | 7.973482
31.7 | 0.67089 | 3125.86389 | 0.67089 | 0 | 0 | 0 | 8.314798
31.8 | 0.67355 | 3139.26786 | 0.67355 | 0 | 0 | 0 | 6.278536
31.9 | 0.67555 | 3151.66377 | 0.67555 | 0 | 0 | 0 | 4.223229
32 | 0.67689 | 3152.18195 | 0.67689 | 0 | 0 | 0 | 6.3043639
32.1 | 0.67889 | 3155.33131 | 0.67889 | 0 | 0 | 0 | 8.046095
32.2 | 0.68144 | 3165.98751 | 0.68144 | 0 | 0 | 0 | 8.801445
32.3 | 0.68422 | 3178.15952 | 0.68422 | 0 | 0 | 0 | 7.055514
32.4 | 0.68644 | 3189.37674 | 0.68644 | 0 | 0 | 0 | 3.922933
32.5 | 0.68767 | 3189.72543 | 0.68767 | 0 | 0 | 0 | 5.645814
32.6 | 0.68944 | 3191.12614 | 0.68944 | 0 | 0 | 0 | 7.818259
32.7 | 0.69189 | 3201.19783 | 0.69189 | 0 | 0 | 0 | 8.515186
32.8 | 0.69455 | 3216.87609 | 0.69455 | 0 | 0 | 0 | 7.52749
32.9 | 0.69689 | 3230.43503 | 0.69689 | 0 | 0 | 0 | 4.651826
33 | 0.69833 | 3232.60911 | 0.69833 | 0 | 0 | 0 | 5.754044
33.1 | 0.70011 | 3233.63766 | 0.70011 | 0 | 0 | 0 | 7.534376
33.2 | 0.70244 | 3241.17318 | 0.70244 | 0 | 0 | 0 | 9.010461
33.3 | 0.70522 | 3254.07721 | 0.70522 | 0 | 0 | 0 | 8.330438
33.4 | 0.70778 | 3269.355 | 0.70778 | 0 | 0 | 0 | 4.348242
33.5 | 0.70911 | 3271.96643 | 0.70911 | 0 | 0 | 0 | 5.104268
33.6 | 0.71067 | 3271.04107 | 0.71067 | 0 | 0 | 0 | 7.261711
33.7 | 0.71289 | 3278.5289 | 0.71289 | 0 | 0 | 0 | 8.720886874
33.8 | 0.71555 | 3292.54307 | 0.71555 | 0 | 0 | 0 | 8.79109
33.9 | 0.71822 | 3306.80944 | 0.71822 | 0 | 0 | 0 | 4.794874
34 | 0.71967 | 3312.20664 | 0.71967 | 0 | 0 | 0 | 5.13392
34.1 | 0.72122 | 3311.84417 | 0.72122 | 0 | 0 | 0 | 7.352294
34.2 | 0.72344 | 3318.25539 | 0.72344 | 0 | 0 | 0 | 9.22475
34.3 | 0.72622 | 3330.64534 | 0.72622 | 0 | 0 | 0 | 8.892823
34.4 | 0.72889 | 3346.38059 | 0.72889 | 0 | 0 | 0 | 5.18689
34.5 | 0.73044 | 3352.86632 | 0.73044 | 0 | 0 | 0 | 4.492841
34.6 | 0.73178 | 3351.29052 | 0.73178 | 0 | 0 | 0 | 7.071223
34.7 | 0.73389 | 3356.49773 | 0.73389 | 0 | 0 | 0 | 9.331064
34.8 | 0.73667 | 3370.12075 | 0.73667 | 0 | 0 | 0 | 9.335234
34.9 | 0.73944 | 3383.13133 | 0.73944 | 0 | 0 | 0 | 5.649829
35 | 0.74111 | 3391.03341 | 0.74111 | 0 | 0 | 0 | 4.510074
35.1 | 0.74244 | 3390.6363 | 0.74244 | 0 | 0 | 0 | 7.154243
35.2 | 0.74455 | 3394.77994 | 0.74455 | 0 | 0 | 0 | 9.437488
35.3 | 0.74733 | 3408.19322 | 0.74733 | 0 | 0 | 0 | 9.474777
35.4 | 0.75011 | 3424.94473 | 0.75011 | 0 | 0 | 0 | 5.719658
35.5 | 0.75178 | 3432.73096 | 0.75178 | 0 | 0 | 0 | 4.187932
35.6 | 0.753 | 3431.70948 | 0.753 | 0 | 0 | 0 | 6.863419
35.7 | 0.755 | 3434.81898 | 0.755 | 0 | 0 | 0 | 9.170967
35.8 | 0.75767 | 3445.28481 | 0.75767 | 0 | 0 | 0 | 9.92242
35.9 | 0.76055 | 3459.61004 | 0.76055 | 0 | 0 | 0 | 6.538663
36 | 0.76244 | 3472.09759 | 0.76244 | 0 | 0 | 0 | 4.652611
36.1 | 0.76378 | 3471.98434 | 0.76378 | 0 | 0 | 0 | 6.56205
36.2 | 0.76567 | 3474.61291 | 0.76567 | 0 | 0 | 0 | 8.860263
36.3 | 0.76822 | 3486.08978 | 0.76822 | 0 | 0 | 0 | 10.45826934
36.4 | 0.77122 | 3500.53571 | 0.77122 | 0 | 0 | 0 | 6.616012
36.5 | 0.77311 | 3511.53277 | 0.77311 | 0 | 0 | 0 | 4.28407
36.6 | 0.77433 | 3510.83204 | 0.77433 | 0 | 0 | 0 | 6.635473
36.7 | 0.77622 | 3511.71046 | 0.77622 | 0 | 0 | 0 | 8.603691
36.8 | 0.77867 | 3522.73881 | 0.77867 | 0 | 0 | 0 | 10.14549
36.9 | 0.78155 | 3537.29017 | 0.78155 | 0 | 0 | 0 | 7.888157
37 | 0.78378 | 3551.81992 | 0.78378 | 0 | 0 | 0 | 4.72392
37.1 | 0.78511 | 3552.84475 | 0.78511 | 0 | 0 | 0 | 6.324063655
37.2 | 0.78689 | 3553.38305 | 0.78689 | 0 | 0 | 0 | 8.670254642
37.3 | 0.78933 | 3563.26438 | 0.78933 | 0 | 0 | 0 | 10.29783
37.4 | 0.79222 | 3577.3512 | 0.79222 | 0 | 0 | 0 | 7.548211
37.5 | 0.79433 | 3589.30081 | 0.79433 | 0 | 0 | 0 | 4.809663
37.6 | 0.79567 | 3590.08759 | 0.79567 | 0 | 0 | 0 | 5.959545
37.7 | 0.79733 | 3590.89673 | 0.79733 | 0 | 0 | 0 | 8.402698
37.8 | 0.79967 | 3599.66569 | 0.79967 | 0 | 0 | 0 | 9.971074
37.9 | 0.80244 | 3615.88448 | 0.80244 | 0 | 0 | 0 | 9.256664
38 | 0.805 | 3632.04032 | 0.805 | 0 | 0 | 0 | 5.230138
38.1 | 0.80644 | 3634.74898 | 0.80644 | 0 | 0 | 0 | 5.670208
38.2 | 0.808 | 3634.31163 | 0.808 | 0 | 0 | 0 | 8.467946
38.3 | 0.81033 | 3640.63047 | 0.81033 | 0 | 0 | 0 | 10.12095
38.4 | 0.81311 | 3652.53948 | 0.81311 | 0 | 0 | 0 | 8.912196
38.5 | 0.81555 | 3667.72264 | 0.81555 | 0 | 0 | 0 | 5.318198
38.6 | 0.817 | 3671.33506 | 0.817 | 0 | 0 | 0 | 5.286722
38.7 | 0.81844 | 3670.78818 | 0.81844 | 0 | 0 | 0 | 8.185858
38.8 | 0.82067 | 3678.51891 | 0.82067 | 0 | 0 | 0 | 10.59413
38.9 | 0.82355 | 3692.0432 | 0.82355 | 0 | 0 | 0 | 9.857755
39 | 0.82622 | 3706.0596 | 0.82622 | 0 | 0 | 0 | 5.781453
39.1 | 0.82778 | 3712.49691 | 0.82778 | 0 | 0 | 0 | 5.75437
39.2 | 0.82933 | 3711.63636 | 0.82933 | 0 | 0 | 0 | 7.831553
39.3 | 0.83144 | 3716.53549 | 0.83144 | 0 | 0 | 0 | 9.92315
39.4 | 0.83411 | 3730.50198 | 0.83411 | 0 | 0 | 0 | 9.550085
39.5 | 0.83667 | 3744.67112 | 0.83667 | 0 | 0 | 0 | 6.216154
39.6 | 0.83833 | 3752.30312 | 0.83833 | 0 | 0 | 0 | 5.44084
39.7 | 0.83978 | 3752.90625 | 0.83978 | 0 | 0 | 0 | 7.918632
39.8 | 0.84189 | 3757.9827 | 0.84189 | 0 | 0 | 0 | 9.582856
39.9 | 0.84444 | 3770.0057 | 0.84444 | 0 | 0 | 0 | 10.89532
40 | 0.84733 | 3783.68385 | 0.84733 | 0 | 0 | 0 | 6.734957
40.1 | 0.84911 | 3793.11219 | 0.84911 | 0 | 0 | 0 | 5.462082
40.2 | 0.85055 | 3793.22097 | 0.85055 | 0 | 0 | 0 | 7.58644194
40.3 | 0.85255 | 3796.12632 | 0.85255 | 0 | 0 | 0 | 9.718083
40.4 | 0.85511 | 3807.67398 | 0.85511 | 0 | 0 | 0 | 10.16649
40.5 | 0.85778 | 3822.03981 | 0.85778 | 0 | 0 | 0 | 7.223655
40.6 | 0.85967 | 3833.92125 | 0.85967 | 0 | 0 | 0 | 5.520847
40.7 | 0.86111 | 3836.04281 | 0.86111 | 0 | 0 | 0 | 7.250121
40.8 | 0.863 | 3838.66467 | 0.863 | 0 | 0 | 0 | 9.788595
40.9 | 0.86555 | 3847.44965 | 0.86555 | 0 | 0 | 0 | 10.27269
41 | 0.86822 | 3860.54926 | 0.86822 | 0 | 0 | 0 | 8.99508
41.1 | 0.87055 | 3874.0769 | 0.87055 | 0 | 0 | 0 | 5.617412
41.2 | 0.872 | 3876.28153 | 0.872 | 0 | 0 | 0 | 6.47339
41.3 | 0.87367 | 3876.5654 | 0.87367 | 0 | 0 | 0 | 9.45882
41.4 | 0.87611 | 3886.67844 | 0.87611 | 0 | 0 | 0 | 9.949897
41.5 | 0.87867 | 3899.81344 | 0.87867 | 0 | 0 | 0 | 9.515545
41.6 | 0.88111 | 3910.66708 | 0.88111 | 0 | 0 | 0 | 5.631361
41.7 | 0.88255 | 3915.0577 | 0.88255 | 0 | 0 | 0 | 6.538146
41.8 | 0.88422 | 3916.02702 | 0.88422 | 0 | 0 | 0 | 8.69358
41.9 | 0.88644 | 3923.53721 | 0.88644 | 0 | 0 | 0 | 10.47584
42 | 0.88911 | 3938.53933 | 0.88911 | 0 | 0 | 0 | 10.94914
42.1 | 0.89189 | 3953.17487 | 0.89189 | 0 | 0 | 0 | 5.692572
42.2 | 0.89333 | 3958.95354 | 0.89333 | 0 | 0 | 0 | 6.175968
42.3 | 0.89489 | 3958.36234 | 0.89489 | 0 | 0 | 0 | 8.787564
42.4 | 0.89711 | 3964.23973 | 0.89711 | 0 | 0 | 0 | 9.672745
42.5 | 0.89955 | 3975.19991 | 0.89955 | 0 | 0 | 0 | 10.61378
42.6 | 0.90222 | 3987.44792 | 0.90222 | 0 | 0 | 0 | 7.097657
42.7 | 0.904 | 3996.81143 | 0.904 | 0 | 0 | 0 | 5.755408
42.8 | 0.90544 | 3997.5863 | 0.90544 | 0 | 0 | 0 | 8.434907
42.9 | 0.90755 | 4001.92514 | 0.90755 | 0 | 0 | 0 | 10.68514
43 | 0.91022 | 4014.28863 | 0.91022 | 0 | 0 | 0 | 11.15972
43.1 | 0.913 | 4030.67023 | 0.913 | 0 | 0 | 0 | 7.174593
43.2 | 0.91478 | 4041.97834 | 0.91478 | 0 | 0 | 0 | 5.375831
43.3 | 0.91611 | 4041.02951 | 0.91611 | 0 | 0 | 0 | 8.08205902
43.4 | 0.91811 | 4044.1487 | 0.91811 | 0 | 0 | 0 | 9.867723
43.5 | 0.92055 | 4052.43225 | 0.92055 | 0 | 0 | 0 | 10.81999
43.6 | 0.92322 | 4065.04869 | 0.92322 | 0 | 0 | 0 | 9.024408
43.7 | 0.92544 | 4080.10557 | 0.92544 | 0 | 0 | 0 | 5.467341
43.8 | 0.92678 | 4082.59481 | 0.92678 | 0 | 0 | 0 | 7.716104
43.9 | 0.92867 | 4084.62472 | 0.92867 | 0 | 0 | 0 | 10.41579
44 | 0.93122 | 4095.72013 | 0.93122 | 0 | 0 | 0 | 11.3861
44.1 | 0.934 | 4109.55101 | 0.934 | 0 | 0 | 0 | 9.123203
44.2 | 0.93622 | 4120.28804 | 0.93622 | 0 | 0 | 0 | 5.479983
44.3 | 0.93755 | 4121.18658 | 0.93755 | 0 | 0 | 0 | 6.882382
44.4 | 0.93922 | 4121.5878 | 0.93922 | 0 | 0 | 0 | 9.6033
44.5 | 0.94155 | 4129.52751 | 0.94155 | 0 | 0 | 0 | 11.02584
44.6 | 0.94422 | 4146.07376 | 0.94422 | 0 | 0 | 0 | 10.61395
44.7 | 0.94678 | 4161.29045 | 0.94678 | 0 | 0 | 0 | 5.992258
44.8 | 0.94822 | 4166.2138 | 0.94822 | 0 | 0 | 0 | 6.499294
44.9 | 0.94978 | 4165.88895 | 0.94978 | 0 | 0 | 0 | 10.16477
45 | 0.95222 | 4173.02698 | 0.95222 | 0 | 0 | 0 | 11.14198
45.1 | 0.95489 | 4186.12994 | 0.95489 | 0 | 0 | 0 | 11.13511
45.2 | 0.95755 | 4201.65136 | 0.95755 | 0 | 0 | 0 | 5.630213
45.3 | 0.95889 | 4205.94253 | 0.95889 | 0 | 0 | 0 | 6.519211
45.4 | 0.96044 | 4204.76198 | 0.96044 | 0 | 0 | 0 | 8.872048
45.5 | 0.96255 | 4211.17395 | 0.96255 | 0 | 0 | 0 | 11.24383
45.6 | 0.96522 | 4223.65069 | 0.96522 | 0 | 0 | 0 | 11.74175
45.7 | 0.968 | 4242.09237 | 0.968 | 0 | 0 | 0 | 6.575243
45.8 | 0.96955 | 4249.6264 | 0.96955 | 0 | 0 | 0 | 6.161958
45.9 | 0.971 | 4249.55338 | 0.971 | 0 | 0 | 0 | 9.434009
46 | 0.97322 | 4253.78345 | 0.97322 | 0 | 0 | 0 | 11.3576
46.1 | 0.97589 | 4265.20109 | 0.97589 | 0 | 0 | 0 | 13.26478
46.2 | 0.979 | 4275.27651 | 0.979 | 0 | 0 | 0 | 5.215837
46.3 | 0.98022 | 4276.11656 | 0.98022 | 0 | 0 | 0 | 5.687235
46.4 | 0.98155 | 4275.71684 | 0.98155 | 0 | 0 | 0 | 8.55143368
46.5 | 0.98355 | 4282.64625 | 0.98355 | 0 | 0 | 0 | 11.43467
46.6 | 0.98622 | 4299.43278 | 0.98622 | 0 | 0 | 0 | 12.42536
46.7 | 0.98911 | 4315.21386 | 0.98911 | 0 | 0 | 0 | 7.681081
46.8 | 0.99089 | 4325.61673 | 0.99089 | 0 | 0 | 0 | 6.228888
46.9 | 0.99233 | 4326.09692 | 0.99233 | 0 | 0 | 0 | 9.128065
47 | 0.99444 | 4329.3938 | 0.99444 | 0 | 0 | 0 | 11.08325
47.1 | 0.997 | 4343.5242 | 0.997 | 0 | 0 | 0 | 12.075
47.2 | 0.99978 | 4359.61112 | 0.99978 | 0 | 0 | 0 | 7.716512
47.3 | 1.00155 | 4369.23094 | 1.00155 | 0 | 0 | 0 | 5.854769
47.4 | 1.00289 | 4368.80365 | 1.00289 | 0 | 0 | 0 | 8.257039
47.5 | 1.00478 | 4370.66704 | 1.00478 | 0 | 0 | 0 | 11.1452
47.6 | 1.00733 | 4379.71205 | 1.00733 | 0 | 0 | 0 | 12.65737
47.7 | 1.01022 | 4396.38533 | 1.01022 | 0 | 0 | 0 | 9.276373
47.8 | 1.01233 | 4410.96276 | 1.01233 | 0 | 0 | 0 | 5.381375
47.9 | 1.01355 | 4411.92091 | 1.01355 | 0 | 0 | 0 | 8.82384182
48 | 1.01555 | 4412.98187 | 1.01555 | 0 | 0 | 0 | 10.81181
48.1 | 1.018 | 4422.43852 | 1.018 | 0 | 0 | 0 | 12.29438
48.2 | 1.02078 | 4437.35905 | 1.02078 | 0 | 0 | 0 | 9.362828
48.3 | 1.02289 | 4451.71706 | 1.02289 | 0 | 0 | 0 | 5.920784
48.4 | 1.02422 | 4452.31348 | 1.02422 | 0 | 0 | 0 | 7.435364
48.5 | 1.02589 | 4452.1831 | 1.02589 | 0 | 0 | 0 | 10.37359
48.6 | 1.02822 | 4460.84403 | 1.02822 | 0 | 0 | 0 | 12.89184
48.7 | 1.03111 | 4476.32074 | 1.03111 | 0 | 0 | 0 | 10.92222
48.8 | 1.03355 | 4493.45149 | 1.03355 | 0 | 0 | 0 | 6.021225
48.9 | 1.03489 | 4497.39397 | 1.03489 | 0 | 0 | 0 | 8.005361
49 | 1.03667 | 4496.6355 | 1.03667 | 0 | 0 | 0 | 10.47716
49.1 | 1.039 | 4506.04595 | 1.039 | 0 | 0 | 0 | 12.52681
49.2 | 1.04178 | 4518.48917 | 1.04178 | 0 | 0 | 0 | 10.52808
49.3 | 1.04411 | 4531.05085 | 1.04411 | 0 | 0 | 0 | 6.026298
49.4 | 1.04544 | 4533.51177 | 1.04544 | 0 | 0 | 0 | 7.570965
49.5 | 1.04711 | 4533.51773 | 1.04711 | 0 | 0 | 0 | 10.06441
49.6 | 1.04933 | 4541.59491 | 1.04933 | 0 | 0 | 0 | 12.62563
49.7 | 1.05211 | 4560.65759 | 1.05211 | 0 | 0 | 0 | 12.67863
49.8 | 1.05489 | 4576.7691 | 1.05489 | 0 | 0 | 0 | 6.590548
49.9 | 1.05633 | 4581.42832 | 1.05633 | 0 | 0 | 0 | 6.643071
50 | 1.05778 | 4580.83153 | 1.05778 | 0 | 0 | 0 | 10.16945
50.1 | 1.06 | 4585.132 | 1.06 | 0 | 0 | 0 | 12.74667
50.2 | 1.06278 | 4598.09229 | 1.06278 | 0 | 0 | 0 | 12.23093
50.3 | 1.06544 | 4615.90327 | 1.06544 | 0 | 0 | 0 | 6.69306
50.4 | 1.06689 | 4622.24856 | 1.06689 | 0 | 0 | 0 | 6.656038
50.5 | 1.06833 | 4621.78476 | 1.06833 | 0 | 0 | 0 | 9.751966
50.6 | 1.07044 | 4626.48161 | 1.07044 | 0 | 0 | 0 | 12.35271
50.7 | 1.07311 | 4640.51142 | 1.07311 | 0 | 0 | 0 | 13.92153
50.8 | 1.07611 | 4657.69321 | 1.07611 | 0 | 0 | 0 | 7.778348
50.9 | 1.07778 | 4666.89132 | 1.07778 | 0 | 0 | 0 | 6.206965
51 | 1.07911 | 4665.74356 | 1.07911 | 0 | 0 | 0 | 9.33148712
51.1 | 1.08111 | 4668.31625 | 1.08111 | 0 | 0 | 0 | 12.4644
51.2 | 1.08378 | 4680.10791 | 1.08378 | 0 | 0 | 0 | 12.9639
51.3 | 1.08655 | 4696.89555 | 1.08655 | 0 | 0 | 0 | 7.843816
51.4 | 1.08822 | 4707.45601 | 1.08822 | 0 | 0 | 0 | 6.260916
51.5 | 1.08955 | 4707.6229 | 1.08955 | 0 | 0 | 0 | 9.4152458
51.6 | 1.09155 | 4711.33962 | 1.09155 | 0 | 0 | 0 | 12.57928
51.7 | 1.09422 | 4722.49016 | 1.09422 | 0 | 0 | 0 | 13.12852
51.8 | 1.097 | 4736.13441 | 1.097 | 0 | 0 | 0 | 9.47226882
51.9 | 1.099 | 4749.3346 | 1.099 | 0 | 0 | 0 | 6.316615
52 | 1.10033 | 4750.29424 | 1.10033 | 0 | 0 | 0 | 8.978056
52.1 | 1.10222 | 4752.26156 | 1.10222 | 0 | 0 | 0 | 12.16579
52.2 | 1.10478 | 4764.85454 | 1.10478 | 0 | 0 | 0 | 12.67451
52.3 | 1.10744 | 4778.85194 | 1.10744 | 0 | 0 | 0 | 10.08338
52.4 | 1.10955 | 4788.52242 | 1.10955 | 0 | 0 | 0 | 6.41662
52.5 | 1.11089 | 4791.65651 | 1.11089 | 0 | 0 | 0 | 9.056231
52.6 | 1.11278 | 4793.13396 | 1.11278 | 0 | 0 | 0 | 11.69525
52.7 | 1.11522 | 4803.71974 | 1.11522 | 0 | 0 | 0 | 13.35434
52.8 | 1.118 | 4820.52006 | 1.118 | 0 | 0 | 0 | 11.76207
52.9 | 1.12044 | 4834.90005 | 1.12044 | 0 | 0 | 0 | 6.478766
53 | 1.12178 | 4837.93132 | 1.12178 | 0 | 0 | 0 | 8.030966
53.1 | 1.12344 | 4838.33998 | 1.12344 | 0 | 0 | 0 | 11.32172
53.2 | 1.12578 | 4845.12821 | 1.12578 | 0 | 0 | 0 | 12.88804
53.3 | 1.12844 | 4858.75607 | 1.12844 | 0 | 0 | 0 | 11.90395
53.4 | 1.13089 | 4873.59352 | 1.13089 | 0 | 0 | 0 | 7.55407
53.5 | 1.13244 | 4879.92503 | 1.13244 | 0 | 0 | 0 | 7.612683
53.6 | 1.134 | 4880.52331 | 1.134 | 0 | 0 | 0 | 10.2979
53.7 | 1.13611 | 4887.37412 | 1.13611 | 0 | 0 | 0 | 13.5869
53.8 | 1.13889 | 4900.97702 | 1.13889 | 0 | 0 | 0 | 13.62472
53.9 | 1.14167 | 4918.21282 | 1.14167 | 0 | 0 | 0 | 7.62323
54 | 1.14322 | 4924.67955 | 1.14322 | 0 | 0 | 0 | 7.140785
54.1 | 1.14467 | 4924.22581 | 1.14467 | 0 | 0 | 0 | 10.39012
54.2 | 1.14678 | 4927.8073 | 1.14678 | 0 | 0 | 0 | 12.56591
54.3 | 1.14933 | 4938.71421 | 1.14933 | 0 | 0 | 0 | 13.18637
54.4 | 1.152 | 4953.66193 | 1.152 | 0 | 0 | 0 | 9.362421
54.5 | 1.15389 | 4967.10353 | 1.15389 | 0 | 0 | 0 | 7.152629
54.6 | 1.15533 | 4968.53478 | 1.15533 | 0 | 0 | 0 | 9.93706956
54.7 | 1.15733 | 4972.69444 | 1.15733 | 0 | 0 | 0 | 12.7301
54.8 | 1.15989 | 4983.04963 | 1.15989 | 0 | 0 | 0 | 13.85288
54.9 | 1.16267 | 4995.64335 | 1.16267 | 0 | 0 | 0 | 9.9912867
55 | 1.16467 | 5007.30686 | 1.16467 | 0 | 0 | 0 | 6.659718
55.1 | 1.166 | 5008.31753 | 1.166 | 0 | 0 | 0 | 9.46572
55.2 | 1.16789 | 5010.51284 | 1.16789 | 0 | 0 | 0 | 11.67449
55.3 | 1.17022 | 5022.80593 | 1.17022 | 0 | 0 | 0 | 13.41089
55.4 | 1.17289 | 5037.58937 | 1.17289 | 0 | 0 | 0 | 11.73758
55.5 | 1.17522 | 5051.2515 | 1.17522 | 0 | 0 | 0 | 7.324315
55.6 | 1.17667 | 5054.92538 | 1.17667 | 0 | 0 | 0 | 8.947218
55.7 | 1.17844 | 5055.97107 | 1.17844 | 0 | 0 | 0 | 12.38713
55.8 | 1.18089 | 5065.09803 | 1.18089 | 0 | 0 | 0 | 14.08097
55.9 | 1.18367 | 5081.73667 | 1.18367 | 0 | 0 | 0 | 11.84045
56 | 1.186 | 5094.85789 | 1.186 | 0 | 0 | 0 | 6.776161
56.1 | 1.18733 | 5097.86792 | 1.18733 | 0 | 0 | 0 | 9.074205
56.2 | 1.18911 | 5098.17563 | 1.18911 | 0 | 0 | 0 | 10.75715
56.3 | 1.19122 | 5105.84451 | 1.19122 | 0 | 0 | 0 | 13.6326
56.4 | 1.19389 | 5119.73947 | 1.19389 | 0 | 0 | 0 | 13.61851
56.5 | 1.19655 | 5134.47896 | 1.19655 | 0 | 0 | 0 | 7.444994
56.6 | 1.198 | 5140.99598 | 1.198 | 0 | 0 | 0 | 8.585463
56.7 | 1.19967 | 5141.43333 | 1.19967 | 0 | 0 | 0 | 11.41398
56.8 | 1.20189 | 5148.11017 | 1.20189 | 0 | 0 | 0 | 14.31175
56.9 | 1.20467 | 5163.26725 | 1.20467 | 0 | 0 | 0 | 13.73429
57 | 1.20733 | 5181.57482 | 1.20733 | 0 | 0 | 0 | 7.513283
57.1 | 1.20878 | 5187.53938 | 1.20878 | 0 | 0 | 0 | 7.470057
57.2 | 1.21022 | 5187.03498 | 1.21022 | 0 | 0 | 0 | 10.37406996
57.3 | 1.21222 | 5191.48894 | 1.21222 | 0 | 0 | 0 | 13.86128
57.4 | 1.21489 | 5201.7048 | 1.21489 | 0 | 0 | 0 | 15.03293
57.5 | 1.21778 | 5219.8939 | 1.21778 | 0 | 0 | 0 | 8.665023874
57.6 | 1.21944 | 5232.0458 | 1.21944 | 0 | 0 | 0 | 7.586466
57.7 | 1.22089 | 5232.30992 | 1.22089 | 0 | 0 | 0 | 10.46462
57.8 | 1.22289 | 5236.75308 | 1.22289 | 0 | 0 | 0 | 13.92976
57.9 | 1.22555 | 5248.1778 | 1.22555 | 0 | 0 | 0 | 14.58993
58 | 1.22833 | 5260.53533 | 1.22833 | 0 | 0 | 0 | 9.942412
58.1 | 1.23022 | 5272.69728 | 1.23022 | 0 | 0 | 0 | 6.432691
58.2 | 1.23144 | 5273.22069 | 1.23144 | 0 | 0 | 0 | 9.966387
58.3 | 1.23333 | 5276.23631 | 1.23333 | 0 | 0 | 0 | 13.50716
58.4 | 1.23589 | 5289.28675 | 1.23589 | 0 | 0 | 0 | 15.28604
58.5 | 1.23878 | 5303.52332 | 1.23878 | 0 | 0 | 0 | 11.19043
58.6 | 1.24089 | 5316.37892 | 1.24089 | 0 | 0 | 0 | 6.485982
58.7 | 1.24211 | 5317.40673 | 1.24211 | 0 | 0 | 0 | 10.63481346
58.8 | 1.24411 | 5319.99841 | 1.24411 | 0 | 0 | 0 | 13.6192
58.9 | 1.24667 | 5330.70303 | 1.24667 | 0 | 0 | 0 | 14.76605
59 | 1.24944 | 5346.81864 | 1.24944 | 0 | 0 | 0 | 10.69363728
59.1 | 1.25144 | 5360.48003 | 1.25144 | 0 | 0 | 0 | 6.59339
59.2 | 1.25267 | 5361.14387 | 1.25267 | 0 | 0 | 0 | 10.07895
59.3 | 1.25455 | 5362.10649 | 1.25455 | 0 | 0 | 0 | 13.13716
59.4 | 1.257 | 5373.90597 | 1.257 | 0 | 0 | 0 | 14.93946
59.5 | 1.25978 | 5391.01139 | 1.25978 | 0 | 0 | 0 | 12.56106
59.6 | 1.26211 | 5402.64994 | 1.26211 | 0 | 0 | 0 | 7.185524
59.7 | 1.26344 | 5404.93019 | 1.26344 | 0 | 0 | 0 | 10.21532
59.8 | 1.26533 | 5405.48563 | 1.26533 | 0 | 0 | 0 | 12.64884
59.9 | 1.26767 | 5414.99145 | 1.26767 | 0 | 0 | 0 | 14.99953
60 | 1.27044 | 5432.40905 | 1.27044 | 0 | 0 | 0 | 12.71184
60.1 | 1.27278 | 5450.56313 | 1.27278 | 0 | 0 | 0 | 6.649687
60.2 | 1.274 | 5451.96794 | 1.274 | 0 | 0 | 0 | 9.104786
60.3 | 1.27567 | 5451.26647 | 1.27567 | 0 | 0 | 0 | 12.70145
60.4 | 1.278 | 5457.45529 | 1.278 | 0 | 0 | 0 | 15.17173
60.5 | 1.28078 | 5471.2899 | 1.28078 | 0 | 0 | 0 | 13.95179
60.6 | 1.28333 | 5490.94975 | 1.28333 | 0 | 0 | 0 | 7.961877
60.7 | 1.28478 | 5496.13945 | 1.28478 | 0 | 0 | 0 | 9.123591487
60.8 | 1.28644 | 5495.58587 | 1.28644 | 0 | 0 | 0 | 13.46419
60.9 | 1.28889 | 5500.06628 | 1.28889 | 0 | 0 | 0 | 13.42016
61 | 1.29133 | 5507.51872 | 1.29133 | 0 | 0 | 0 | 14.70507
61.1 | 1.294 | 5523.15414 | 1.294 | 0 | 0 | 0 | 7.345795
61.2 | 1.29533 | 5531.34903 | 1.29533 | 0 | 0 | 0 | 8.628904
61.3 | 1.29689 | 5532.00506 | 1.29689 | 0 | 0 | 0 | 12.28105
61.4 | 1.29911 | 5538.99221 | 1.29911 | 0 | 0 | 0 | 14.78911
61.5 | 1.30178 | 5554.09677 | 1.30178 | 0 | 0 | 0 | 16.05134
61.6 | 1.30467 | 5571.62464 | 1.30467 | 0 | 0 | 0 | 8.636018
61.7 | 1.30622 | 5581.7388 | 1.30622 | 0 | 0 | 0 | 7.423713
61.8 | 1.30755 | 5581.22322 | 1.30755 | 0 | 0 | 0 | 12.44613
61.9 | 1.30978 | 5587.23174 | 1.30978 | 0 | 0 | 0 | 14.86204
62 | 1.31244 | 5599.50583 | 1.31244 | 0 | 0 | 0 | 15.56663
62.1 | 1.31522 | 5613.76512 | 1.31522 | 0 | 0 | 0 | 8.757474
62.2 | 1.31678 | 5622.72742 | 1.31678 | 0 | 0 | 0 | 7.478227
62.3 | 1.31811 | 5622.34186 | 1.31811 | 0 | 0 | 0 | 11.86314
62.4 | 1.32022 | 5626.71684 | 1.32022 | 0 | 0 | 0 | 15.02333
62.5 | 1.32289 | 5641.56994 | 1.32289 | 0 | 0 | 0 | 16.30414
62.6 | 1.32578 | 5658.62618 | 1.32578 | 0 | 0 | 0 | 10.01577
62.7 | 1.32755 | 5668.08768 | 1.32755 | 0 | 0 | 0 | 7.595237
62.8 | 1.32889 | 5667.42718 | 1.32889 | 0 | 0 | 0 | 11.33485
62.9 | 1.33089 | 5669.37551 | 1.33089 | 0 | 0 | 0 | 15.08054
63 | 1.33355 | 5683.09203 | 1.33355 | 0 | 0 | 0 | 15.17386
63.1 | 1.33622 | 5701.88053 | 1.33622 | 0 | 0 | 0 | 10.14935
63.2 | 1.338 | 5712.43875 | 1.338 | 0 | 0 | 0 | 8.225912
63.3 | 1.33944 | 5713.61333 | 1.33944 | 0 | 0 | 0 | 10.79873
63.4 | 1.34133 | 5715.80715 | 1.34133 | 0 | 0 | 0 | 14.63247
63.5 | 1.34389 | 5725.62106 | 1.34389 | 0 | 0 | 0 | 16.54704
63.6 | 1.34678 | 5742.34352 | 1.34678 | 0 | 0 | 0 | 12.11634
63.7 | 1.34889 | 5758.09628 | 1.34889 | 0 | 0 | 0 | 7.658268
63.8 | 1.35022 | 5759.76744 | 1.35022 | 0 | 0 | 0 | 10.25239
63.9 | 1.352 | 5760.68014 | 1.352 | 0 | 0 | 0 | 14.05606
64 | 1.35444 | 5769.98852 | 1.35444 | 0 | 0 | 0 | 15.40587
64.10001 | 1.35711 | 5785.66194 | 1.35711 | 0 | 0 | 0 | 12.84417
64.2 | 1.35933 | 5798.59875 | 1.35933 | 0 | 0 | 0 | 9.045814
64.3 | 1.36089 | 5802.81094 | 1.36089 | 0 | 0 | 0 | 9.632666
64.4 | 1.36255 | 5804.42958 | 1.36255 | 0 | 0 | 0 | 13.58237
64.5 | 1.36489 | 5811.74642 | 1.36489 | 0 | 0 | 0 | 16.15666
64.60001 | 1.36767 | 5827.11585 | 1.36767 | 0 | 0 | 0 | 14.85915
64.7 | 1.37022 | 5845.7721 | 1.37022 | 0 | 0 | 0 | 7.774877
64.8 | 1.37155 | 5851.50868 | 1.37155 | 0 | 0 | 0 | 9.772019
64.9 | 1.37322 | 5851.25983 | 1.37322 | 0 | 0 | 0 | 12.9898
65 | 1.37544 | 5858.58934 | 1.37544 | 0 | 0 | 0 | 14.99799
65.10001 | 1.378 | 5868.3347 | 1.378 | 0 | 0 | 0 | 15.66845
65.2 | 1.38067 | 5880.64194 | 1.38067 | 0 | 0 | 0 | 9.114995
65.3 | 1.38222 | 5891.3596 | 1.38222 | 0 | 0 | 0 | 9.190521
65.4 | 1.38378 | 5892.30619 | 1.38378 | 0 | 0 | 0 | 12.43277
65.5 | 1.38589 | 5899.86071 | 1.38589 | 0 | 0 | 0 | 16.40161
65.60001 | 1.38867 | 5914.97086 | 1.38867 | 0 | 0 | 0 | 16.38447
65.70001 | 1.39144 | 5929.52222 | 1.39144 | 0 | 0 | 0 | 9.902302
65.8 | 1.39311 | 5937.75809 | 1.39311 | 0 | 0 | 0 | 7.897218
65.9 | 1.39444 | 5937.3565 | 1.39444 | 0 | 0 | 0 | 12.52782
66 | 1.39655 | 5940.70107 | 1.39655 | 0 | 0 | 0 | 14.55472
66.10001 | 1.399 | 5952.83546 | 1.399 | 0 | 0 | 0 | 15.89407
66.20001 | 1.40167 | 5967.50155 | 1.40167 | 0 | 0 | 0 | 11.935
66.3 | 1.40367 | 5979.19822 | 1.40367 | 0 | 0 | 0 | 8.610045
66.4 | 1.40511 | 5982.52304 | 1.40511 | 0 | 0 | 0 | 11.96504608
66.5 | 1.40711 | 5985.49023 | 1.40711 | 0 | 0 | 0 | 14.6046
66.60001 | 1.40955 | 5997.33181 | 1.40955 | 0 | 0 | 0 | 17.33229
66.70001 | 1.41244 | 6013.90302 | 1.41244 | 0 | 0 | 0 | 12.02780604
66.8 | 1.41444 | 6025.24877 | 1.41444 | 0 | 0 | 0 | 8.073833
66.9 | 1.41578 | 6027.04212 | 1.41578 | 0 | 0 | 0 | 11.39111
67 | 1.41767 | 6028.30797 | 1.41767 | 0 | 0 | 0 | 14.04596
67.10001 | 1.42 | 6037.06278 | 1.42 | 0 | 0 | 0 | 15.39451
67.20001 | 1.42255 | 6053.53005 | 1.42255 | 0 | 0 | 0 | 15.49704
67.3 | 1.42511 | 6068.81641 | 1.42511 | 0 | 0 | 0 | 8.071526
67.4 | 1.42644 | 6072.88666 | 1.42644 | 0 | 0 | 0 | 10.80974
67.5 | 1.42822 | 6073.19139 | 1.42822 | 0 | 0 | 0 | 14.87932
67.60001 | 1.43067 | 6080.43447 | 1.43067 | 0 | 0 | 0 | 16.8428
67.70001 | 1.43344 | 6098.6802 | 1.43344 | 0 | 0 | 0 | 14.94177
67.8 | 1.43589 | 6116.88048 | 1.43589 | 0 | 0 | 0 | 8.135451
67.9 | 1.43722 | 6120.69704 | 1.43722 | 0 | 0 | 0 | 9.548287
68 | 1.43878 | 6120.13526 | 1.43878 | 0 | 0 | 0 | 12.91349
68.10001 | 1.44089 | 6124.81087 | 1.44089 | 0 | 0 | 0 | 16.292
68.20001 | 1.44355 | 6134.8699 | 1.44355 | 0 | 0 | 0 | 17.05494
68.3 | 1.44633 | 6153.39391 | 1.44633 | 0 | 0 | 0 | 9.599294
68.4 | 1.44789 | 6164.98403 | 1.44789 | 0 | 0 | 0 | 8.877577
68.5 | 1.44933 | 6165.17328 | 1.44933 | 0 | 0 | 0 | 13.68668
68.60001 | 1.45155 | 6171.55731 | 1.45155 | 0 | 0 | 0 | 17.15693
68.70001 | 1.45433 | 6183.98488 | 1.45433 | 0 | 0 | 0 | 17.19148
68.8 | 1.45711 | 6199.79613 | 1.45711 | 0 | 0 | 0 | 9.671682
68.9 | 1.45867 | 6207.64047 | 1.45867 | 0 | 0 | 0 | 8.256162
69 | 1.46 | 6206.60707 | 1.46 | 0 | 0 | 0 | 12.41321414
69.10001 | 1.462 | 6209.9807 | 1.462 | 0 | 0 | 0 | 15.83545
69.20001 | 1.46455 | 6221.78838 | 1.46455 | 0 | 0 | 0 | 17.98097
69.3 | 1.46744 | 6238.62557 | 1.46744 | 0 | 0 | 0 | 11.10475
69.4 | 1.46922 | 6252.50489 | 1.46922 | 0 | 0 | 0 | 9.003607
69.5 | 1.47066 | 6254.39584 | 1.47066 | 0 | 0 | 0 | 13.25932
69.60001 | 1.47278 | 6258.78274 | 1.47278 | 0 | 0 | 0 | 15.9599
69.70001 | 1.47533 | 6270.66791 | 1.47533 | 0 | 0 | 0 | 17.43246
69.8 | 1.47811 | 6282.43014 | 1.47811 | 0 | 0 | 0 | 11.87379
69.9 | 1.48 | 6294.69603 | 1.48 | 0 | 0 | 0 | 7.679529
70 | 1.48122 | 6295.1602 | 1.48122 | 0 | 0 | 0 | 11.89785
70.10001 | 1.48311 | 6297.37526 | 1.48311 | 0 | 0 | 0 | 15.3656
70.20001 | 1.48555 | 6311.50752 | 1.48555 | 0 | 0 | 0 | 18.24026
70.3 | 1.48844 | 6330.16452 | 1.48844 | 0 | 0 | 0 | 14.11627
70.4 | 1.49067 | 6340.91124 | 1.49067 | 0 | 0 | 0 | 8.433412
70.5 | 1.492 | 6343.4124 | 1.492 | 0 | 0 | 0 | 11.98905
70.60001 | 1.49389 | 6344.49795 | 1.49389 | 0 | 0 | 0 | 15.48057
70.70001 | 1.49633 | 6355.10683 | 1.49633 | 0 | 0 | 0 | 18.36626
70.8 | 1.49922 | 6373.40099 | 1.49922 | 0 | 0 | 0 | 12.74680198
70.9 | 1.50122 | 6387.5407 | 1.50122 | 0 | 0 | 0 | 7.792799654
71 | 1.50244 | 6387.75155 | 1.50244 | 0 | 0 | 0 | 11.3702
71.10001 | 1.50422 | 6387.91919 | 1.50422 | 0 | 0 | 0 | 15.6504
71.20001 | 1.50667 | 6396.47469 | 1.50667 | 0 | 0 | 0 | 18.42185
71.3 | 1.50955 | 6413.55067 | 1.50955 | 0 | 0 | 0 | 15.00771
71.4 | 1.51189 | 6431.56618 | 1.51189 | 0 | 0 | 0 | 9.261455
71.5 | 1.51333 | 6434.17686 | 1.51333 | 0 | 0 | 0 | 10.74508
71.60001 | 1.515 | 6434.52331 | 1.515 | 0 | 0 | 0 | 15.70024
71.70001 | 1.51744 | 6441.75187 | 1.51744 | 0 | 0 | 0 | 17.90807
71.8 | 1.52022 | 6458.15134 | 1.52022 | 0 | 0 | 0 | 15.04749
71.9 | 1.52255 | 6475.95525 | 1.52255 | 0 | 0 | 0 | 7.965425
72 | 1.52378 | 6478.35433 | 1.52378 | 0 | 0 | 0 | 10.04145
72.10001 | 1.52533 | 6477.77542 | 1.52533 | 0 | 0 | 0 | 15.87055
72.20001 | 1.52778 | 6484.45785 | 1.52778 | 0 | 0 | 0 | 17.24866
72.3 | 1.53044 | 6498.06112 | 1.53044 | 0 | 0 | 0 | 18.06461
72.4 | 1.53322 | 6518.91753 | 1.53322 | 0 | 0 | 0 | 9.45243
72.5 | 1.53467 | 6525.71172 | 1.53467 | 0 | 0 | 0 | 10.11485
72.60001 | 1.53622 | 6524.79231 | 1.53622 | 0 | 0 | 0 | 13.76731
72.70001 | 1.53833 | 6530.67678 | 1.53833 | 0 | 0 | 0 | 18.15528
72.8 | 1.54111 | 6540.6628 | 1.54111 | 0 | 0 | 0 | 17.46357
72.9 | 1.54378 | 6557.48993 | 1.54378 | 0 | 0 | 0 | 8.721462
73 | 1.54511 | 6565.22214 | 1.54511 | 0 | 0 | 0 | 10.17609
73.10001 | 1.54666 | 6565.36669 | 1.54666 | 0 | 0 | 0 | 14.64077
73.20001 | 1.54889 | 6571.94331 | 1.54889 | 0 | 0 | 0 | 17.48137
73.3 | 1.55155 | 6586.75581 | 1.55155 | 0 | 0 | 0 | 19.03572
73.4 | 1.55444 | 6600.91266 | 1.55444 | 0 | 0 | 0 | 10.29742
73.5 | 1.556 | 6611.06333 | 1.556 | 0 | 0 | 0 | 9.519931
73.60001 | 1.55744 | 6610.05825 | 1.55744 | 0 | 0 | 0 | 13.2201165
73.70001 | 1.55944 | 6613.45944 | 1.55944 | 0 | 0 | 0 | 18.38542
73.8 | 1.56222 | 6629.27851 | 1.56222 | 0 | 0 | 0 | 17.70017
73.9 | 1.56489 | 6646.16078 | 1.56489 | 0 | 0 | 0 | 11.7637
74 | 1.56666 | 6656.14605 | 1.56666 | 0 | 0 | 0 | 8.919236
74.10001 | 1.568 | 6656.50517 | 1.568 | 0 | 0 | 0 | 12.58079
74.20001 | 1.56989 | 6659.25145 | 1.56989 | 0 | 0 | 0 | 17.71361
74.3 | 1.57255 | 6671.56503 | 1.57255 | 0 | 0 | 0 | 20.0147
74.4 | 1.57555 | 6688.41153 | 1.57555 | 0 | 0 | 0 | 12.6411
74.5 | 1.57744 | 6700.43975 | 1.57744 | 0 | 0 | 0 | 8.174536
74.60001 | 1.57866 | 6700.71989 | 1.57866 | 0 | 0 | 0 | 13.40144
74.70001 | 1.58066 | 6701.54095 | 1.58066 | 0 | 0 | 0 | 17.15594
74.8 | 1.58322 | 6714.94529 | 1.58322 | 0 | 0 | 0 | 17.9289
74.9 | 1.58589 | 6733.60825 | 1.58589 | 0 | 0 | 0 | 13.4672165
75 | 1.58789 | 6744.50099 | 1.58789 | 0 | 0 | 0 | 8.970186
75.10001 | 1.58922 | 6745.96131 | 1.58922 | 0 | 0 | 0 | 12.74987
75.20001 | 1.59111 | 6747.10199 | 1.59111 | 0 | 0 | 0 | 16.46293
75.3 | 1.59355 | 6755.31924 | 1.59355 | 0 | 0 | 0 | 19.52287
75.4 | 1.59644 | 6773.98667 | 1.59644 | 0 | 0 | 0 | 15.03825
75.5 | 1.59866 | 6792.26592 | 1.59866 | 0 | 0 | 0 | 9.101636
75.60001 | 1.6 | 6794.82967 | 1.6 | 0 | 0 | 0 | 12.0948
75.70001 | 1.60178 | 6795.58963 | 1.60178 | 0 | 0 | 0 | 16.58124
75.8 | 1.60422 | 6802.95452 | 1.60422 | 0 | 0 | 0 | 17.41556
75.9 | 1.60678 | 6815.95206 | 1.60678 | 0 | 0 | 0 | 15.88117
76 | 1.60911 | 6829.7334 | 1.60911 | 0 | 0 | 0 | 10.58609
76.10001 | 1.61066 | 6836.9396 | 1.61066 | 0 | 0 | 0 | 10.66563
76.20001 | 1.61222 | 6838.17416 | 1.61222 | 0 | 0 | 0 | 15.93295
76.3 | 1.61455 | 6845.36174 | 1.61455 | 0 | 0 | 0 | 19.7831
76.4 | 1.61744 | 6859.34499 | 1.61744 | 0 | 0 | 0 | 17.55992
76.5 | 1.62 | 6876.67653 | 1.62 | 0 | 0 | 0 | 10.65885
76.60001 | 1.62155 | 6883.67411 | 1.62155 | 0 | 0 | 0 | 9.981327
76.70001 | 1.623 | 6882.99313 | 1.623 | 0 | 0 | 0 | 15.28024
76.8 | 1.62522 | 6889.21362 | 1.62522 | 0 | 0 | 0 | 17.63639
76.9 | 1.62778 | 6901.29995 | 1.62778 | 0 | 0 | 0 | 17.59831
77 | 1.63033 | 6914.05982 | 1.63033 | 0 | 0 | 0 | 12.30703
77.10001 | 1.63211 | 6925.60077 | 1.63211 | 0 | 0 | 0 | 9.972865
77.20001 | 1.63355 | 6927.11473 | 1.63355 | 0 | 0 | 0 | 14.61621
77.3 | 1.63566 | 6932.58718 | 1.63566 | 0 | 0 | 0 | 19.27259
77.4 | 1.63844 | 6946.0392 | 1.63844 | 0 | 0 | 0 | 19.30999
77.5 | 1.64122 | 6960.45756 | 1.64122 | 0 | 0 | 0 | 11.62396
77.60001 | 1.64289 | 6972.19819 | 1.64289 | 0 | 0 | 0 | 10.03997
77.70001 | 1.64433 | 6972.69887 | 1.64433 | 0 | 0 | 0 | 13.1784
77.8 | 1.64622 | 6975.86536 | 1.64622 | 0 | 0 | 0 | 17.02111
77.9 | 1.64866 | 6987.29306 | 1.64866 | 0 | 0 | 0 | 17.88747
78 | 1.65122 | 7000.84493 | 1.65122 | 0 | 0 | 0 | 16.31197
78.10001 | 1.65355 | 7011.20645 | 1.65355 | 0 | 0 | 0 | 9.395017
78.20001 | 1.65489 | 7015.22604 | 1.65489 | 0 | 0 | 0 | 13.25878
78.3 | 1.65678 | 7016.69678 | 1.65678 | 0 | 0 | 0 | 17.89258
78.4 | 1.65933 | 7028.53799 | 1.65933 | 0 | 0 | 0 | 18.7662
78.5 | 1.662 | 7047.95718 | 1.662 | 0 | 0 | 0 | 15.64646
78.60001 | 1.66422 | 7061.07095 | 1.66422 | 0 | 0 | 0 | 11.01527
78.70001 | 1.66578 | 7063.9208 | 1.66578 | 0 | 0 | 0 | 10.94908
78.8 | 1.66733 | 7064.41849 | 1.66733 | 0 | 0 | 0 | 15.68301
78.9 | 1.66955 | 7070.56895 | 1.66955 | 0 | 0 | 0 | 18.87842
79 | 1.67222 | 7083.85333 | 1.67222 | 0 | 0 | 0 | 18.91389
79.10001 | 1.67489 | 7102.03201 | 1.67489 | 0 | 0 | 0 | 11.00815
79.20001 | 1.67644 | 7108.66153 | 1.67644 | 0 | 0 | 0 | 11.08951
79.3 | 1.678 | 7108.91858 | 1.678 | 0 | 0 | 0 | 16.56378
79.4 | 1.68033 | 7114.74866 | 1.68033 | 0 | 0 | 0 | 19.779
79.5 | 1.68311 | 7132.40206 | 1.68311 | 0 | 0 | 0 | 19.04351
79.60001 | 1.68578 | 7148.07287 | 1.68578 | 0 | 0 | 0 | 9.506937
79.70001 | 1.68711 | 7152.68105 | 1.68711 | 0 | 0 | 0 | 10.29986
79.8 | 1.68855 | 7151.76314 | 1.68855 | 0 | 0 | 0 | 14.30353
79.9 | 1.69055 | 7154.56307 | 1.69055 | 0 | 0 | 0 | 19.88969
80 | 1.69333 | 7165.07658 | 1.69333 | 0 | 0 | 0 | 20.70707
80.10001 | 1.69622 | 7187.00439 | 1.69622 | 0 | 0 | 0 | 11.21173
80.20001 | 1.69778 | 7200.71644 | 1.69778 | 0 | 0 | 0 | 10.36903
80.3 | 1.69922 | 7200.89525 | 1.69922 | 0 | 0 | 0 | 15.19389
80.4 | 1.70133 | 7205.36038 | 1.70133 | 0 | 0 | 0 | 19.23831
80.50001 | 1.704 | 7215.46784 | 1.704 | 0 | 0 | 0 | 20.8527
80.60001 | 1.70689 | 7231.09618 | 1.70689 | 0 | 0 | 0 | 12.00362
80.70001 | 1.70855 | 7243.13706 | 1.70855 | 0 | 0 | 0 | 8.909059
80.8 | 1.70978 | 7241.81235 | 1.70978 | 0 | 0 | 0 | 14.4836247
80.9 | 1.71178 | 7243.69809 | 1.71178 | 0 | 0 | 0 | 17.67462
81.00001 | 1.71422 | 7256.40878 | 1.71422 | 0 | 0 | 0 | 20.97102
81.10001 | 1.71711 | 7271.58487 | 1.71711 | 0 | 0 | 0 | 14.54317
81.20001 | 1.71911 | 7286.42792 | 1.71911 | 0 | 0 | 0 | 9.690949
81.3 | 1.72044 | 7288.14751 | 1.72044 | 0 | 0 | 0 | 14.57629502
81.4 | 1.72244 | 7289.95502 | 1.72244 | 0 | 0 | 0 | 18.66228
81.50001 | 1.725 | 7301.85136 | 1.725 | 0 | 0 | 0 | 20.29915
81.60001 | 1.72778 | 7315.57086 | 1.72778 | 0 | 0 | 0 | 15.43585
81.70001 | 1.72989 | 7329.18233 | 1.72989 | 0 | 0 | 0 | 8.941602
81.8 | 1.73111 | 7330.1129 | 1.73111 | 0 | 0 | 0 | 13.0476
81.9 | 1.73289 | 7330.50406 | 1.73289 | 0 | 0 | 0 | 17.88643
82.00001 | 1.73533 | 7340.99969 | 1.73533 | 0 | 0 | 0 | 21.21549
82.10001 | 1.73822 | 7359.29608 | 1.73822 | 0 | 0 | 0 | 17.14716
82.20001 | 1.74055 | 7374.36265 | 1.74055 | 0 | 0 | 0 | 9.070466
82.3 | 1.74178 | 7378.04472 | 1.74178 | 0 | 0 | 0 | 13.87072
82.4 | 1.74366 | 7378.42694 | 1.74366 | 0 | 0 | 0 | 17.26552
82.50001 | 1.746 | 7387.28568 | 1.746 | 0 | 0 | 0 | 21.34926
82.60001 | 1.74889 | 7404.7327 | 1.74889 | 0 | 0 | 0 | 16.43851
82.70001 | 1.75111 | 7418.47232 | 1.75111 | 0 | 0 | 0 | 9.866568
82.8 | 1.75244 | 7419.57873 | 1.75244 | 0 | 0 | 0 | 11.57454
82.9 | 1.754 | 7418.95959 | 1.754 | 0 | 0 | 0 | 18.10226
83.00001 | 1.75644 | 7425.63009 | 1.75644 | 0 | 0 | 0 | 20.64325
83.10001 | 1.75922 | 7445.27653 | 1.75922 | 0 | 0 | 0 | 19.05991
83.20001 | 1.76178 | 7465.8975 | 1.76178 | 0 | 0 | 0 | 9.929644
83.3 | 1.76311 | 7469.05282 | 1.76311 | 0 | 0 | 0 | 12.47332
83.4 | 1.76478 | 7468.48509 | 1.76478 | 0 | 0 | 0 | 17.40157
83.50001 | 1.76711 | 7472.60004 | 1.76711 | 0 | 0 | 0 | 20.77383
83.60001 | 1.76989 | 7484.16856 | 1.76989 | 0 | 0 | 0 | 19.08463
83.70001 | 1.77244 | 7504.41477 | 1.77244 | 0 | 0 | 0 | 10.05592
83.8 | 1.77378 | 7508.79273 | 1.77378 | 0 | 0 | 0 | 10.81266
83.9 | 1.77522 | 7507.88748 | 1.77522 | 0 | 0 | 0 | 16.66751
84.00001 | 1.77744 | 7515.11604 | 1.77744 | 0 | 0 | 0 | 20.89202
84.10001 | 1.78022 | 7528.32815 | 1.78022 | 0 | 0 | 0 | 20.92875
84.20001 | 1.783 | 7546.68564 | 1.783 | 0 | 0 | 0 | 11.69736
84.3 | 1.78455 | 7555.06754 | 1.78455 | 0 | 0 | 0 | 10.95485
84.4 | 1.786 | 7554.66297 | 1.786 | 0 | 0 | 0 | 15.10932594
84.50001 | 1.788 | 7559.10352 | 1.788 | 0 | 0 | 0 | 21.01431
84.60001 | 1.79078 | 7571.03041 | 1.79078 | 0 | 0 | 0 | 20.97175
84.70001 | 1.79355 | 7588.94235 | 1.79355 | 0 | 0 | 0 | 11.83875
84.8 | 1.79511 | 7599.35081 | 1.79511 | 0 | 0 | 0 | 10.10714
84.9 | 1.79644 | 7598.72347 | 1.79644 | 0 | 0 | 0 | 15.19744694
85.00001 | 1.79844 | 7603.37561 | 1.79844 | 0 | 0 | 0 | 21.13738
85.10001 | 1.80122 | 7617.34843 | 1.80122 | 0 | 0 | 0 | 22.85205
85.20001 | 1.80422 | 7631.09326 | 1.80422 | 0 | 0 | 0 | 13.58335
85.3 | 1.806 | 7643.13787 | 1.806 | 0 | 0 | 0 | 9.324628
85.4 | 1.80722 | 7642.66476 | 1.80722 | 0 | 0 | 0 | 15.28532952
85.50001 | 1.80922 | 7644.0163 | 1.80922 | 0 | 0 | 0 | 20.40952
85.60001 | 1.81189 | 7658.32141 | 1.81189 | 0 | 0 | 0 | 20.37113
85.70001 | 1.81455 | 7674.73727 | 1.81455 | 0 | 0 | 0 | 14.50525
85.8 | 1.81644 | 7682.26385 | 1.81644 | 0 | 0 | 0 | 10.29423
85.9 | 1.81778 | 7682.22287 | 1.81778 | 0 | 0 | 0 | 15.36444574
86.00001 | 1.81978 | 7684.01027 | 1.81978 | 0 | 0 | 0 | 19.59423
86.10001 | 1.82233 | 7695.91257 | 1.82233 | 0 | 0 | 0 | 23.08774
86.20001 | 1.82533 | 7716.24222 | 1.82533 | 0 | 0 | 0 | 15.43248444
86.3 | 1.82733 | 7730.03995 | 1.82733 | 0 | 0 | 0 | 9.430649
86.4 | 1.82855 | 7730.59428 | 1.82855 | 0 | 0 | 0 | 14.61082
86.50001 | 1.83044 | 7730.29178 | 1.83044 | 0 | 0 | 0 | 19.78955
86.60001 | 1.833 | 7740.05055 | 1.833 | 0 | 0 | 0 | 18.88572
86.70001 | 1.83544 | 7757.48268 | 1.83544 | 0 | 0 | 0 | 17.22161
86.8 | 1.83766 | 7772.09625 | 1.83766 | 0 | 0 | 0 | 11.26954
86.9 | 1.83911 | 7775.92883 | 1.83911 | 0 | 0 | 0 | 13.84115
87.00001 | 1.84089 | 7777.76688 | 1.84089 | 0 | 0 | 0 | 18.97775
87.10001 | 1.84333 | 7784.7369 | 1.84333 | 0 | 0 | 0 | 20.78525
87.20001 | 1.846 | 7799.97036 | 1.846 | 0 | 0 | 0 | 19.03193
87.3 | 1.84844 | 7816.5248 | 1.84844 | 0 | 0 | 0 | 11.33396
87.4 | 1.84989 | 7821.29169 | 1.84989 | 0 | 0 | 0 | 12.98334
87.50001 | 1.85155 | 7820.68297 | 1.85155 | 0 | 0 | 0 | 19.16067
87.60001 | 1.854 | 7827.92196 | 1.854 | 0 | 0 | 0 | 17.37799
87.70001 | 1.85622 | 7838.22015 | 1.85622 | 0 | 0 | 0 | 20.92805
87.8 | 1.85889 | 7852.69365 | 1.85889 | 0 | 0 | 0 | 13.03547
87.9 | 1.86055 | 7863.81662 | 1.86055 | 0 | 0 | 0 | 12.26755
88.00001 | 1.86211 | 7865.79922 | 1.86211 | 0 | 0 | 0 | 17.46207
88.10001 | 1.86433 | 7872.73049 | 1.86433 | 0 | 0 | 0 | 21.88619
88.20001 | 1.86711 | 7883.43698 | 1.86711 | 0 | 0 | 0 | 21.04878
88.3 | 1.86978 | 7896.62823 | 1.86978 | 0 | 0 | 0 | 12.23977
88.4 | 1.87133 | 7906.66789 | 1.87133 | 0 | 0 | 0 | 11.46467
88.50001 | 1.87278 | 7906.87576 | 1.87278 | 0 | 0 | 0 | 17.55326
88.60001 | 1.875 | 7912.5315 | 1.875 | 0 | 0 | 0 | 18.4362
88.70001 | 1.87733 | 7926.75242 | 1.87733 | 0 | 0 | 0 | 21.16443
88.8 | 1.88 | 7938.31125 | 1.88 | 0 | 0 | 0 | 15.8766225
88.9 | 1.882 | 7948.32408 | 1.882 | 0 | 0 | 0 | 10.57127
89.00001 | 1.88333 | 7950.21057 | 1.88333 | 0 | 0 | 0 | 16.77494
89.10001 | 1.88544 | 7953.13939 | 1.88544 | 0 | 0 | 0 | 21.23488
89.20001 | 1.88811 | 7964.92621 | 1.88811 | 0 | 0 | 0 | 22.14249
89.3 | 1.89089 | 7982.70926 | 1.89089 | 0 | 0 | 0 | 15.08732
89.4 | 1.89278 | 7994.03265 | 1.89278 | 0 | 0 | 0 | 11.51141
89.50001 | 1.89422 | 7995.26572 | 1.89422 | 0 | 0 | 0 | 14.23157
89.60001 | 1.896 | 7996.90485 | 1.896 | 0 | 0 | 0 | 18.63279
89.70001 | 1.89833 | 8006.20914 | 1.89833 | 0 | 0 | 0 | 21.37658
89.8 | 1.901 | 8021.04026 | 1.901 | 0 | 0 | 0 | 18.68902
89.9 | 1.90333 | 8035.14272 | 1.90333 | 0 | 0 | 0 | 11.65096
90.00001 | 1.90478 | 8038.59159 | 1.90478 | 0 | 0 | 0 | 14.22831
90.10001 | 1.90655 | 8039.1027 | 1.90655 | 0 | 0 | 0 | 19.6958
90.20001 | 1.909 | 8046.38267 | 1.909 | 0 | 0 | 0 | 21.40338
90.3 | 1.91166 | 8063.90941 | 1.91166 | 0 | 0 | 0 | 19.75658
90.4 | 1.91411 | 8081.91672 | 1.91411 | 0 | 0 | 0 | 11.63796
90.50001 | 1.91555 | 8086.44369 | 1.91555 | 0 | 0 | 0 | 13.50436
90.60001 | 1.91722 | 8086.58972 | 1.91722 | 0 | 0 | 0 | 17.0627
90.70001 | 1.91933 | 8090.49755 | 1.91933 | 0 | 0 | 0 | 20.71167
90.8 | 1.92189 | 8101.04907 | 1.92189 | 0 | 0 | 0 | 22.43991
90.9 | 1.92466 | 8119.63379 | 1.92466 | 0 | 0 | 0 | 12.66663
91.00001 | 1.92622 | 8129.79341 | 1.92622 | 0 | 0 | 0 | 12.68248
91.10001 | 1.92778 | 8129.66526 | 1.92778 | 0 | 0 | 0 | 18.04786
91.20001 | 1.93 | 8135.56015 | 1.93 | 0 | 0 | 0 | 22.61686
91.3 | 1.93278 | 8147.89012 | 1.93278 | 0 | 0 | 0 | 21.67339
91.4 | 1.93544 | 8165.17696 | 1.93544 | 0 | 0 | 0 | 12.73768
91.50001 | 1.937 | 8173.78461 | 1.937 | 0 | 0 | 0 | 10.87113
91.60001 | 1.93833 | 8172.46661 | 1.93833 | 0 | 0 | 0 | 15.44596
91.70001 | 1.94022 | 8174.46634 | 1.94022 | 0 | 0 | 0 | 22.72502
91.8 | 1.943 | 8187.86174 | 1.943 | 0 | 0 | 0 | 23.66292
91.9 | 1.94589 | 8201.90236 | 1.94589 | 0 | 0 | 0 | 14.51737
92.00001 | 1.94766 | 8215.12714 | 1.94766 | 0 | 0 | 0 | 11.00827
92.10001 | 1.949 | 8214.61976 | 1.949 | 0 | 0 | 0 | 17.33285
92.20001 | 1.95111 | 8217.54187 | 1.95111 | 0 | 0 | 0 | 21.94084
92.3 | 1.95378 | 8231.47669 | 1.95378 | 0 | 0 | 0 | 23.70665
92.4 | 1.95666 | 8246.66247 | 1.95666 | 0 | 0 | 0 | 14.67906
92.50001 | 1.95844 | 8258.58489 | 1.95844 | 0 | 0 | 0 | 9.167029
92.60001 | 1.95955 | 8257.18418 | 1.95955 | 0 | 0 | 0 | 16.51436836
92.70001 | 1.96155 | 8257.25943 | 1.96155 | 0 | 0 | 0 | 20.23029
92.8 | 1.964 | 8268.34738 | 1.964 | 0 | 0 | 0 | 23.89552
92.9 | 1.96689 | 8285.08884 | 1.96689 | 0 | 0 | 0 | 17.48154
93.00001 | 1.969 | 8296.27514 | 1.969 | 0 | 0 | 0 | 11.03405
93.10001 | 1.97033 | 8297.6371 | 1.97033 | 0 | 0 | 0 | 15.68253
93.20001 | 1.97222 | 8298.29052 | 1.97222 | 0 | 0 | 0 | 21.24362
93.3 | 1.97478 | 8308.07015 | 1.97478 | 0 | 0 | 0 | 23.01335
93.4 | 1.97755 | 8326.90746 | 1.97755 | 0 | 0 | 0 | 17.56977
93.50001 | 1.97966 | 8343.9827 | 1.97966 | 0 | 0 | 0 | 10.2631
93.60001 | 1.98089 | 8344.92818 | 1.98089 | 0 | 0 | 0 | 14.77052
93.70001 | 1.98266 | 8344.51541 | 1.98266 | 0 | 0 | 0 | 19.52617
93.8 | 1.985 | 8350.19723 | 1.985 | 0 | 0 | 0 | 24.13207
93.9 | 1.98789 | 8363.72226 | 1.98789 | 0 | 0 | 0 | 21.32749
94.00001 | 1.99044 | 8384.60773 | 1.99044 | 0 | 0 | 0 | 10.22922
94.10001 | 1.99166 | 8389.60037 | 1.99166 | 0 | 0 | 0 | 14.93349
94.20001 | 1.99344 | 8388.52227 | 1.99344 | 0 | 0 | 0 | 19.62914
94.3 | 1.99578 | 8396.79763 | 1.99578 | 0 | 0 | 0 | 23.25913
94.4 | 1.99855 | 8409.64168 | 1.99855 | 0 | 0 | 0 | 19.67856
94.50001 | 2.00089 | 8426.30938 | 2.00089 | 0 | 0 | 0 | 11.20699
94.60001 | 2.00222 | 8428.10199 | 2.00222 | 0 | 0 | 0 | 13.14784
94.70001 | 2.00378 | 8427.40163 | 2.00378 | 0 | 0 | 0 | 19.63585
94.8 | 2.00611 | 8433.68694 | 2.00611 | 0 | 0 | 0 | 24.37336
94.9 | 2.009 | 8448.38321 | 2.009 | 0 | 0 | 0 | 22.4727
95.00001 | 2.01166 | 8465.2327 | 2.01166 | 0 | 0 | 0 | 11.34341
95.10001 | 2.013 | 8471.35335 | 2.013 | 0 | 0 | 0 | 13.1306
95.20001 | 2.01455 | 8470.11879 | 2.01455 | 0 | 0 | 0 | 18.88836
95.3 | 2.01678 | 8476.66189 | 2.01678 | 0 | 0 | 0 | 23.48035
95.4 | 2.01955 | 8492.098 | 2.01955 | 0 | 0 | 0 | 21.73977
95.50001 | 2.02211 | 8505.53811 | 2.02211 | 0 | 0 | 0 | 12.24797
95.60001 | 2.02355 | 8509.93842 | 2.02355 | 0 | 0 | 0 | 12.33941
95.70001 | 2.025 | 8509.37217 | 2.025 | 0 | 0 | 0 | 17.95478
95.8 | 2.02711 | 8512.75846 | 2.02711 | 0 | 0 | 0 | 23.66547
95.9 | 2.02989 | 8529.21307 | 2.02989 | 0 | 0 | 0 | 24.64943
96.00001 | 2.03278 | 8549.11506 | 2.03278 | 0 | 0 | 0 | 14.19153
96.10001 | 2.03444 | 8557.26972 | 2.03444 | 0 | 0 | 0 | 11.46674
96.20001 | 2.03578 | 8556.71167 | 2.03578 | 0 | 0 | 0 | 18.05466
96.3 | 2.03789 | 8558.60189 | 2.03789 | 0 | 0 | 0 | 22.76588
96.4 | 2.04055 | 8569.68611 | 2.04055 | 0 | 0 | 0 | 22.88106
96.50001 | 2.04322 | 8587.67778 | 2.04322 | 0 | 0 | 0 | 14.34142
96.60001 | 2.04489 | 8597.17876 | 2.04489 | 0 | 0 | 0 | 11.43425
96.70001 | 2.04622 | 8597.26146 | 2.04622 | 0 | 0 | 0 | 18.14022
96.8 | 2.04833 | 8599.53538 | 2.04833 | 0 | 0 | 0 | 22.01481
96.9 | 2.05089 | 8608.44627 | 2.05089 | 0 | 0 | 0 | 26.77227
97.00001 | 2.054 | 8626.21292 | 2.054 | 0 | 0 | 0 | 15.35466
97.10001 | 2.05578 | 8641.51418 | 2.05578 | 0 | 0 | 0 | 10.54265
97.20001 | 2.057 | 8640.38765 | 2.057 | 0 | 0 | 0 | 17.28078
97.3 | 2.059 | 8640.50984 | 2.059 | 0 | 0 | 0 | 22.0333
97.4 | 2.06155 | 8652.37936 | 2.06155 | 0 | 0 | 0 | 23.10185
97.50001 | 2.06422 | 8666.56378 | 2.06422 | 0 | 0 | 0 | 17.33313
97.60001 | 2.06622 | 8677.23152 | 2.06622 | 0 | 0 | 0 | 11.54072
97.70001 | 2.06755 | 8678.88629 | 2.06755 | 0 | 0 | 0 | 16.4031
97.8 | 2.06944 | 8679.79825 | 2.06944 | 0 | 0 | 0 | 22.22028
97.9 | 2.072 | 8690.38478 | 2.072 | 0 | 0 | 0 | 25.11521
98.00001 | 2.07489 | 8708.37942 | 2.07489 | 0 | 0 | 0 | 19.3326
98.10001 | 2.07711 | 8722.46921 | 2.07711 | 0 | 0 | 0 | 11.60088
98.20001 | 2.07844 | 8724.04575 | 2.07844 | 0 | 0 | 0 | 14.56916
98.3 | 2.08011 | 8722.19354 | 2.08011 | 0 | 0 | 0 | 22.24159
98.4 | 2.08266 | 8731.57829 | 2.08266 | 0 | 0 | 0 | 22.35284
98.50001 | 2.08522 | 8747.46293 | 2.08522 | 0 | 0 | 0 | 20.38159
98.60001 | 2.08755 | 8758.83549 | 2.08755 | 0 | 0 | 0 | 12.70031
98.70001 | 2.089 | 8761.75761 | 2.089 | 0 | 0 | 0 | 14.54452
98.8 | 2.09066 | 8761.66373 | 2.09066 | 0 | 0 | 0 | 21.46608
98.9 | 2.09311 | 8766.4932 | 2.09311 | 0 | 0 | 0 | 23.40654
99.00001 | 2.09578 | 8782.6483 | 2.09578 | 0 | 0 | 0 | 22.39575
99.10001 | 2.09833 | 8802.42363 | 2.09833 | 0 | 0 | 0 | 12.76351
99.20001 | 2.09978 | 8808.13524 | 2.09978 | 0 | 0 | 0 | 13.65261
99.3 | 2.10133 | 8807.05863 | 2.10133 | 0 | 0 | 0 | 20.52045
99.4 | 2.10366 | 8812.4834 | 2.10366 | 0 | 0 | 0 | 21.59058
99.50001 | 2.10611 | 8821.94489 | 2.10611 | 0 | 0 | 0 | 22.49596
99.60001 | 2.10866 | 8833.64081 | 2.10866 | 0 | 0 | 0 | 15.72388
99.70001 | 2.11044 | 8843.46366 | 2.11044 | 0 | 0 | 0 | 12.82302
99.8 | 2.11189 | 8844.66097 | 2.11189 | 0 | 0 | 0 | 19.63515
99.9 | 2.11411 | 8849.57314 | 2.11411 | 0 | 0 | 0 | 24.60181
100.00001 | 2.11689 | 8863.44239 | 2.11689 | 0 | 0 | 0 | 23.57676
100.10001 | 2.11955 | 8878.16772 | 2.11955 | 0 | 0 | 0 | 14.82654
100.20001 | 2.12122 | 8887.78567 | 2.12122 | 0 | 0 | 0 | 12.79841
100.3 | 2.12266 | 8886.39688 | 2.12266 | 0 | 0 | 0 | 18.83916
100.4 | 2.12478 | 8889.29591 | 2.12478 | 0 | 0 | 0 | 21.68988
100.50001 | 2.12722 | 8900.86815 | 2.12722 | 0 | 0 | 0 | 22.78622
100.60001 | 2.12978 | 8912.20048 | 2.12978 | 0 | 0 | 0 | 17.8244
100.70001 | 2.13178 | 8921.29615 | 2.13178 | 0 | 0 | 0 | 12.84667
100.8 | 2.13322 | 8922.77583 | 2.13322 | 0 | 0 | 0 | 17.84555
100.9 | 2.13522 | 8924.32556 | 2.13522 | 0 | 0 | 0 | 22.84627
101.00001 | 2.13778 | 8936.73226 | 2.13778 | 0 | 0 | 0 | 25.73779
101.10001 | 2.14066 | 8955.38107 | 2.14066 | 0 | 0 | 0 | 16.92567
101.20001 | 2.14255 | 8967.71252 | 2.14255 | 0 | 0 | 0 | 13.00318
101.3 | 2.144 | 8968.01874 | 2.144 | 0 | 0 | 0 | 15.96307
101.4 | 2.14578 | 8967.81906 | 2.14578 | 0 | 0 | 0 | 20.89502
101.50001 | 2.14811 | 8973.42786 | 2.14811 | 0 | 0 | 0 | 22.88224
101.60001 | 2.15066 | 8985.47471 | 2.15066 | 0 | 0 | 0 | 22.01441
101.70001 | 2.15311 | 9000.9965 | 2.15311 | 0 | 0 | 0 | 13.95154
101.8 | 2.15466 | 9007.27883 | 2.15466 | 0 | 0 | 0 | 16.03296
101.9 | 2.15644 | 9007.01359 | 2.15644 | 0 | 0 | 0 | 21.07641
102.00001 | 2.15878 | 9013.65578 | 2.15878 | 0 | 0 | 0 | 23.97632
102.10001 | 2.16144 | 9025.11403 | 2.16144 | 0 | 0 | 0 | 22.11153
102.20001 | 2.16389 | 9038.67111 | 2.16389 | 0 | 0 | 0 | 13.01569
102.3 | 2.16533 | 9044.4237 | 2.16533 | 0 | 0 | 0 | 14.1093
102.4 | 2.16689 | 9043.19137 | 2.16689 | 0 | 0 | 0 | 19.08113
102.50001 | 2.169 | 9047.47397 | 2.169 | 0 | 0 | 0 | 23.07106
102.60001 | 2.17155 | 9060.55644 | 2.17155 | 0 | 0 | 0 | 26.18501
102.70001 | 2.17444 | 9074.27222 | 2.17444 | 0 | 0 | 0 | 15.15403
102.8 | 2.17611 | 9081.76079 | 2.17611 | 0 | 0 | 0 | 13.07774
102.9 | 2.17755 | 9081.25639 | 2.17755 | 0 | 0 | 0 | 20.2512
103.00001 | 2.17978 | 9083.71955 | 2.17978 | 0 | 0 | 0 | 24.16269
103.10001 | 2.18244 | 9098.12748 | 2.18244 | 0 | 0 | 0 | 25.29279
103.20001 | 2.18522 | 9115.28319 | 2.18522 | 0 | 0 | 0 | 14.21984
103.3 | 2.18678 | 9122.88874 | 2.18678 | 0 | 0 | 0 | 12.13344
103.4 | 2.18811 | 9121.2593 | 2.18811 | 0 | 0 | 0 | 18.24252
103.50001 | 2.19011 | 9122.03193 | 2.19011 | 0 | 0 | 0 | 23.26118
103.60001 | 2.19266 | 9130.57178 | 2.19266 | 0 | 0 | 0 | 26.38735
103.70001 | 2.19555 | 9147.28045 | 2.19555 | 0 | 0 | 0 | 17.28836
103.8 | 2.19744 | 9160.43296 | 2.19744 | 0 | 0 | 0 | 13.28263
103.9 | 2.19889 | 9160.9709 | 2.19889 | 0 | 0 | 0 | 18.32194
104.00001 | 2.20089 | 9161.66827 | 2.20089 | 0 | 0 | 0 | 23.36225
104.10001 | 2.20344 | 9170.91444 | 2.20344 | 0 | 0 | 0 | 25.49514
104.20001 | 2.20622 | 9183.73093 | 2.20622 | 0 | 0 | 0 | 18.36746
104.3 | 2.20822 | 9198.08894 | 2.20822 | 0 | 0 | 0 | 11.22167
104.4 | 2.20944 | 9197.64414 | 2.20944 | 0 | 0 | 0 | 17.38355
104.50001 | 2.21133 | 9196.20097 | 2.21133 | 0 | 0 | 0 | 21.42715
104.60001 | 2.21366 | 9205.41435 | 2.21366 | 0 | 0 | 0 | 25.59105
104.70001 | 2.21644 | 9222.35176 | 2.21644 | 0 | 0 | 0 | 21.5803
104.8 | 2.21878 | 9232.91594 | 2.21878 | 0 | 0 | 0 | 13.2954
104.9 | 2.22022 | 9235.56387 | 2.22022 | 0 | 0 | 0 | 16.4393
105.00001 | 2.222 | 9234.52824 | 2.222 | 0 | 0 | 0 | 22.53225
105.10001 | 2.22444 | 9241.19428 | 2.22444 | 0 | 0 | 0 | 25.69052
105.20001 | 2.22722 | 9257.45144 | 2.22722 | 0 | 0 | 0 | 21.56986
105.3 | 2.22955 | 9274.43728 | 2.22955 | 0 | 0 | 0 | 11.40756
105.4 | 2.23078 | 9276.28949 | 2.23078 | 0 | 0 | 0 | 15.39864
105.50001 | 2.23244 | 9273.8986 | 2.23244 | 0 | 0 | 0 | 21.70092
105.60001 | 2.23478 | 9279.28686 | 2.23478 | 0 | 0 | 0 | 25.70362
105.70001 | 2.23755 | 9292.11453 | 2.23755 | 0 | 0 | 0 | 23.78781
105.8 | 2.24011 | 9309.8931 | 2.24011 | 0 | 0 | 0 | 13.40625
105.9 | 2.24155 | 9315.07647 | 2.24155 | 0 | 0 | 0 | 14.53152
106.00001 | 2.24311 | 9313.02384 | 2.24311 | 0 | 0 | 0 | 22.72378
106.10001 | 2.24555 | 9317.26992 | 2.24555 | 0 | 0 | 0 | 25.90201
106.20001 | 2.24833 | 9329.7556 | 2.24833 | 0 | 0 | 0 | 22.8579
106.3 | 2.25078 | 9345.10231 | 2.25078 | 0 | 0 | 0 | 12.42899
106.4 | 2.25211 | 9348.3083 | 2.25211 | 0 | 0 | 0 | 13.46156
106.50001 | 2.25355 | 9344.9086 | 2.25355 | 0 | 0 | 0 | 20.83915
106.60001 | 2.25578 | 9349.38192 | 2.25578 | 0 | 0 | 0 | 26.92622
106.70001 | 2.25866 | 9364.46413 | 2.25866 | 0 | 0 | 0 | 26.03321
106.8 | 2.26144 | 9381.54534 | 2.26144 | 0 | 0 | 0 | 13.60324
106.9 | 2.26289 | 9386.08795 | 2.26289 | 0 | 0 | 0 | 14.54844
107.00001 | 2.26444 | 9384.45851 | 2.26444 | 0 | 0 | 0 | 19.80121
107.10001 | 2.26655 | 9386.11776 | 2.26655 | 0 | 0 | 0 | 25.06093
107.20001 | 2.26922 | 9395.66344 | 2.26922 | 0 | 0 | 0 | 26.11994
107.3 | 2.272 | 9412.96741 | 2.272 | 0 | 0 | 0 | 13.55467
107.4 | 2.27344 | 9420.68323 | 2.27344 | 0 | 0 | 0 | 12.62372
107.50001 | 2.27478 | 9418.22007 | 2.27478 | 0 | 0 | 0 | 19.87244
107.60001 | 2.27689 | 9419.68486 | 2.27689 | 0 | 0 | 0 | 25.05636
107.70001 | 2.27955 | 9430.4733 | 2.27955 | 0 | 0 | 0 | 27.25407
107.8 | 2.28244 | 9444.727 | 2.28244 | 0 | 0 | 0 | 16.81161
107.9 | 2.28422 | 9457.30954 | 2.28422 | 0 | 0 | 0 | 12.57822
108.00001 | 2.28555 | 9455.44019 | 2.28555 | 0 | 0 | 0 | 18.91088
108.10001 | 2.28755 | 9455.34632 | 2.28755 | 0 | 0 | 0 | 25.24577
108.20001 | 2.29022 | 9465.12371 | 2.29022 | 0 | 0 | 0 | 27.35421
108.3 | 2.29311 | 9480.50693 | 2.29311 | 0 | 0 | 0 | 15.83245
108.4 | 2.29478 | 9488.72864 | 2.29478 | 0 | 0 | 0 | 12.62001
108.50001 | 2.29611 | 9487.8383 | 2.29611 | 0 | 0 | 0 | 17.93201
108.60001 | 2.298 | 9486.94199 | 2.298 | 0 | 0 | 0 | 24.1917
108.70001 | 2.30055 | 9493.81143 | 2.30055 | 0 | 0 | 0 | 28.48143
108.8 | 2.30355 | 9512.683 | 2.30355 | 0 | 0 | 0 | 20.07176
108.9 | 2.30566 | 9528.68462 | 2.30566 | 0 | 0 | 0 | 11.72028
109.00001 | 2.30689 | 9527.30849 | 2.30689 | 0 | 0 | 0 | 16.86334
109.10001 | 2.30866 | 9524.41469 | 2.30866 | 0 | 0 | 0 | 24.3825
109.20001 | 2.31122 | 9531.64473 | 2.31122 | 0 | 0 | 0 | 26.49797
109.3 | 2.314 | 9543.9814 | 2.314 | 0 | 0 | 0 | 20.1378
109.4 | 2.31611 | 9555.21613 | 2.31611 | 0 | 0 | 0 | 12.70844
109.50001 | 2.31744 | 9555.48733 | 2.31744 | 0 | 0 | 0 | 17.00877
109.60001 | 2.31922 | 9553.33412 | 2.31922 | 0 | 0 | 0 | 23.31014
109.70001 | 2.32166 | 9559.83698 | 2.32166 | 0 | 0 | 0 | 27.62793
109.8 | 2.32455 | 9576.53299 | 2.32455 | 0 | 0 | 0 | 22.40909
109.9 | 2.32689 | 9590.85673 | 2.32689 | 0 | 0 | 0 | 12.75584
110.00001 | 2.32822 | 9591.99443 | 2.32822 | 0 | 0 | 0 | 16.01863
110.10001 | 2.32989 | 9589.41057 | 2.32989 | 0 | 0 | 0 | 22.34333
110.20001 | 2.33222 | 9592.59272 | 2.33222 | 0 | 0 | 0 | 26.66741
110.3 | 2.335 | 9607.48866 | 2.335 | 0 | 0 | 0 | 22.38545
110.4 | 2.33733 | 9622.21622 | 2.33733 | 0 | 0 | 0 | 13.85599
110.50001 | 2.33877 | 9625.6949 | 2.33877 | 0 | 0 | 0 | 16.07491
110.60001 | 2.34044 | 9624.47301 | 2.34044 | 0 | 0 | 0 | 21.36633
110.70001 | 2.34266 | 9627.82279 | 2.34266 | 0 | 0 | 0 | 26.76535
110.8 | 2.34544 | 9638.79153 | 2.34544 | 0 | 0 | 0 | 25.73557
110.9 | 2.34811 | 9651.48732 | 2.34811 | 0 | 0 | 0 | 13.89814
111.00001 | 2.34955 | 9657.24438 | 2.34955 | 0 | 0 | 0 | 15.0653
111.10001 | 2.35111 | 9654.11663 | 2.35111 | 0 | 0 | 0 | 20.37019
111.20001 | 2.35322 | 9655.70882 | 2.35322 | 0 | 0 | 0 | 25.78074
111.3 | 2.35589 | 9669.52592 | 2.35589 | 0 | 0 | 0 | 24.65729
111.4 | 2.35844 | 9683.97781 | 2.35844 | 0 | 0 | 0 | 17.23748
111.50001 | 2.36022 | 9691.43361 | 2.36022 | 0 | 0 | 0 | 13.95566
111.60001 | 2.36166 | 9690.73474 | 2.36166 | 0 | 0 | 0 | 20.54436
111.70001 | 2.36378 | 9692.16824 | 2.36378 | 0 | 0 | 0 | 25.78117
111.8 | 2.36644 | 9699.77751 | 2.36644 | 0 | 0 | 0 | 28.03236
111.9 | 2.36933 | 9714.14521 | 2.36933 | 0 | 0 | 0 | 17.29118
112.00001 | 2.37111 | 9722.79906 | 2.37111 | 0 | 0 | 0 | 12.93132
112.10001 | 2.37244 | 9720.60561 | 2.37244 | 0 | 0 | 0 | 19.44121
112.20001 | 2.37444 | 9719.78605 | 2.37444 | 0 | 0 | 0 | 24.88265
112.3 | 2.377 | 9728.68055 | 2.377 | 0 | 0 | 0 | 24.80814
112.4 | 2.37955 | 9741.9478 | 2.37955 | 0 | 0 | 0 | 19.4839
112.50001 | 2.38155 | 9751.19919 | 2.38155 | 0 | 0 | 0 | 14.13924
112.60001 | 2.383 | 9751.6343 | 2.383 | 0 | 0 | 0 | 19.50327
112.70001 | 2.385 | 9750.82591 | 2.385 | 0 | 0 | 0 | 23.79202
112.8 | 2.38744 | 9757.54336 | 2.38744 | 0 | 0 | 0 | 27.12597
112.90001 | 2.39022 | 9774.13282 | 2.39022 | 0 | 0 | 0 | 21.69857
113.00001 | 2.39244 | 9787.18922 | 2.39244 | 0 | 0 | 0 | 13.01696
113.10001 | 2.39377 | 9787.08416 | 2.39377 | 0 | 0 | 0 | 17.42101
113.20001 | 2.39555 | 9784.51595 | 2.39555 | 0 | 0 | 0 | 22.89577
113.3 | 2.39789 | 9788.95649 | 2.39789 | 0 | 0 | 0 | 24.96184
113.40001 | 2.40044 | 9797.12829 | 2.40044 | 0 | 0 | 0 | 25.08065
113.50001 | 2.403 | 9808.52321 | 2.403 | 0 | 0 | 0 | 15.20321
113.60001 | 2.40455 | 9813.32138 | 2.40455 | 0 | 0 | 0 | 15.30878
113.70001 | 2.40611 | 9810.78893 | 2.40611 | 0 | 0 | 0 | 21.77995
113.8 | 2.40833 | 9814.2162 | 2.40833 | 0 | 0 | 0 | 27.28352
113.90001 | 2.41111 | 9826.93955 | 2.41111 | 0 | 0 | 0 | 26.23793
114.00001 | 2.41378 | 9842.1298 | 2.41378 | 0 | 0 | 0 | 14.17267
114.10001 | 2.41522 | 9846.43847 | 2.41522 | 0 | 0 | 0 | 14.17887
114.20001 | 2.41666 | 9843.17809 | 2.41666 | 0 | 0 | 0 | 20.86754
114.3 | 2.41878 | 9844.69503 | 2.41878 | 0 | 0 | 0 | 25.10397
114.40001 | 2.42133 | 9852.65523 | 2.42133 | 0 | 0 | 0 | 28.47417
114.50001 | 2.42422 | 9865.0448 | 2.42422 | 0 | 0 | 0 | 16.47462
114.60001 | 2.42589 | 9874.58602 | 2.42589 | 0 | 0 | 0 | 14.2194
114.70001 | 2.42733 | 9871.89859 | 2.42733 | 0 | 0 | 0 | 20.82971
114.8 | 2.42944 | 9871.50669 | 2.42944 | 0 | 0 | 0 | 27.44279
114.90001 | 2.43222 | 9881.90845 | 2.43222 | 0 | 0 | 0 | 27.47171
115.00001 | 2.435 | 9895.25765 | 2.435 | 0 | 0 | 0 | 16.42613
115.10001 | 2.43666 | 9901.43567 | 2.43666 | 0 | 0 | 0 | 13.26792
115.20001 | 2.438 | 9898.08738 | 2.438 | 0 | 0 | 0 | 18.70739
115.3 | 2.43989 | 9896.07722 | 2.43989 | 0 | 0 | 0 | 25.235
115.40001 | 2.44244 | 9901.62119 | 2.44244 | 0 | 0 | 0 | 27.52651
115.50001 | 2.44522 | 9914.30059 | 2.44522 | 0 | 0 | 0 | 20.91917
115.60001 | 2.44733 | 9927.16551 | 2.44733 | 0 | 0 | 0 | 13.20313
115.70001 | 2.44866 | 9925.3729 | 2.44866 | 0 | 0 | 0 | 19.85075
115.8 | 2.45066 | 9921.63718 | 2.45066 | 0 | 0 | 0 | 24.30801
115.90001 | 2.45311 | 9928.65711 | 2.45311 | 0 | 0 | 0 | 28.69382
116.00001 | 2.456 | 9942.16874 | 2.456 | 0 | 0 | 0 | 20.97798
116.10001 | 2.45811 | 9951.77478 | 2.45811 | 0 | 0 | 0 | 12.14117
116.20001 | 2.45933 | 9950.11702 | 2.45933 | 0 | 0 | 0 | 17.71121
116.3 | 2.46111 | 9946.61599 | 2.46111 | 0 | 0 | 0 | 23.17562
116.40001 | 2.46344 | 9949.21252 | 2.46344 | 0 | 0 | 0 | 27.65881
116.50001 | 2.46622 | 9957.13323 | 2.46622 | 0 | 0 | 0 | 24.29541
116.60001 | 2.46866 | 9969.30376 | 2.46866 | 0 | 0 | 0 | 13.35887
116.70001 | 2.47 | 9970.75364 | 2.47 | 0 | 0 | 0 | 17.74794
116.8 | 2.47178 | 9965.48533 | 2.47178 | 0 | 0 | 0 | 24.31578
116.90001 | 2.47422 | 9969.39838 | 2.47422 | 0 | 0 | 0 | 26.61829
117.00001 | 2.47689 | 9982.29086 | 2.47689 | 0 | 0 | 0 | 24.35679
117.10001 | 2.47933 | 9993.99498 | 2.47933 | 0 | 0 | 0 | 13.29201
117.20001 | 2.48066 | 9995.22656 | 2.48066 | 0 | 0 | 0 | 15.59255
117.3 | 2.48222 | 9988.91443 | 2.48222 | 0 | 0 | 0 | 22.17539
117.40001 | 2.48444 | 9989.99253 | 2.48444 | 0 | 0 | 0 | 26.67328
117.50001 | 2.48711 | 10000.26688 | 2.48711 | 0 | 0 | 0 | 27.80074
117.60001 | 2.48989 | 10012.86209 | 2.48989 | 0 | 0 | 0 | 14.41852
117.70001 | 2.49133 | 10016.46146 | 2.49133 | 0 | 0 | 0 | 15.62568
117.8 | 2.49289 | 10010.34752 | 2.49289 | 0 | 0 | 0 | 22.22297
117.90001 | 2.49511 | 10009.87589 | 2.49511 | 0 | 0 | 0 | 26.72637
118.00001 | 2.49778 | 10017.69826 | 2.49778 | 0 | 0 | 0 | 26.64708
118.10001 | 2.50044 | 10026.78201 | 2.50044 | 0 | 0 | 0 | 14.53883
118.20001 | 2.50189 | 10028.26691 | 2.50189 | 0 | 0 | 0 | 14.4407
118.3 | 2.50333 | 10022.30793 | 2.50333 | 0 | 0 | 0 | 21.14707
118.40001 | 2.50544 | 10020.84464 | 2.50544 | 0 | 0 | 0 | 27.85795
118.50001 | 2.50822 | 10027.30206 | 2.50822 | 0 | 0 | 0 | 27.8759
118.60001 | 2.511 | 10039.41298 | 2.511 | 0 | 0 | 0 | 16.66543
118.70001 | 2.51266 | 10045.97545 | 2.51266 | 0 | 0 | 0 | 14.56666
118.8 | 2.51411 | 10040.76228 | 2.51411 | 0 | 0 | 0 | 21.18601
118.90001 | 2.51622 | 10038.31178 | 2.51622 | 0 | 0 | 0 | 26.80229
119.00001 | 2.51889 | 10045.05083 | 2.51889 | 0 | 0 | 0 | 27.82479
119.10001 | 2.52166 | 10054.59353 | 2.52166 | 0 | 0 | 0 | 16.79117
119.20001 | 2.52333 | 10058.55948 | 2.52333 | 0 | 0 | 0 | 13.37788
119.3 | 2.52466 | 10052.47533 | 2.52466 | 0 | 0 | 0 | 20.10495
119.40001 | 2.52666 | 10047.7621 | 2.52666 | 0 | 0 | 0 | 26.82752
119.50001 | 2.52933 | 10051.4397 | 2.52933 | 0 | 0 | 0 | 29.04866
119.60001 | 2.53222 | 10057.14163 | 2.53222 | 0 | 0 | 0 | 20.11428
119.70001 | 2.53422 | 10058.7897 | 2.53422 | 0 | 0 | 0 | 12.27172
119.8 | 2.53544 | 10045.56641 | 2.53544 | 0 | 0 | 0 | 20.09113
119.90001 | 2.53744 | 10026.27388 | 2.53744 | 0 | 0 | 0 | 25.66726
120.00001 | 2.54 | 10012.16322 | 2.54 | 0 | 0 | 0 | 28.93515
120.10001 | 2.54289 | 9997.67855 | 2.54289 | 0 | 0 | 0 | 17.69589
120.20001 | 2.54466 | 9967.47538 | 2.54466 | 0 | 0 | 0 | 13.35642
120.3 | 2.546 | 9919.5905 | 2.546 | 0 | 0 | 0 | 17.55768
120.40001 | 2.54777 | 9863.27752 | 2.54777 | 0 | 0 | 0 | 26.33495
120.50001 | 2.55044 | 9810.32476 | 2.55044 | 0 | 0 | 0 | 29.43097
120.60001 | 2.55344 | 9747.72498 | 2.55344 | 0 | 0 | 0 | 14.1342
120.65801 | 2.55489 | 9683.16123 | 2.55489 | 0 | 0 | 0 | 4.260591
120.69 | 2.55533 | 9615.75881 | 2.55533 | 0 | 0 | 0 | 2.115467
120.70001 | 2.55555 | 9514.36237 | 2.55555 | 0 | 0 | 0 | 3.234883
120.702 | 2.55589 | 9354.99296 | 2.55589 | 0 | 0 | 0 | 5.145246
120.704 | 2.55644 | 9071.52519 | 2.55644 | 0 | 0 | 0 | 5.080054
120.70601 | 2.557 | 8690.19479 | 2.557 | 0 | 0 | 0 | 5.735529
120.70801 | 2.55766 | 8250.33039 | 2.55766 | 0 | 0 | 0 | 5.527721
120.71001 | 2.55833 | 7767.26454 | 2.55833 | 0 | 0 | 0 | 6.058466
120.71201 | 2.55911 | 7245.22844 | 2.55911 | 0 | 0 | 0 | 5.651278
120.71401 | 2.55989 | 6697.32466 | 2.55989 | 0 | 0 | 0 | 5.15694
120.716 | 2.56066 | 6140.01043 | 2.56066 | 0 | 0 | 0 | 4.113807
120.718 | 2.56133 | 5583.21811 | 2.56133 | 0 | 0 | 0 | 4.35491
120.72001 | 2.56211 | 5033.23637 | 2.56211 | 0 | 0 | 0 | 3.321936
120.72201 | 2.56277 | 4497.71769 | 2.56277 | 0 | 0 | 0 | 3.013471
120.72401 | 2.56344 | 3983.65855 | 2.56344 | 0 | 0 | 0 | 2.230849
120.72601 | 2.564 | 3494.38079 | 2.564 | 0 | 0 | 0 | 1.537528
120.72801 | 2.56444 | 3031.45461 | 2.56444 | 0 | 0 | 0 | 1.364155
120.73 | 2.56489 | 2597.44599 | 2.56489 | 0 | 0 | 0 | 1.142876
120.732 | 2.56533 | 2194.90416 | 2.56533 | 0 | 0 | 0 | 0.9657578
120.73401 | 2.56577 | 1824.51885 | 2.56577 | 0 | 0 | 0 | 0.6203364
120.73601 | 2.56611 | 1485.86752 | 2.56611 | 0 | 0 | 0 | 0.3268909
120.73801 | 2.56633 | 1178.67449 | 2.56633 | 0 | 0 | 0 | 0.3889626
120.74001 | 2.56666 | 902.53977 | 2.56666 | 0 | 0 | 0 | 0.09927937
120.74201 | 2.56677 | 656.42763 | 2.56677 | 0 | 0 | 0 | 0.1509784
120.744 | 2.567 | 438.88935 | 2.567 | 0 | 0 | 0 | 0.04827783
120.746 | 2.56711 | 248.41756 | 2.56711 | 0 | 0 | 0 | 0.02732593
120.74801 | 2.56722 | 83.43043 | 2.56722 | 0 | 0 | 0 | 0.009177347
120.75001 | 2.56733 | -57.83373 | 2.56733 | 0 | 0 | 0 | 148.4783

## Modified
| Load | Shifted | First | Second | Third |  |  |  | Load | Shifted | Riemann
Row | (N) | Extension | Derivative | Derivative | Derivative | End Row | 4971 | Row | (N) | Extension | Sums | Max Load Row | 1199
2 | [7 empty] | 2 | 0.00863 | 0 | 1.8986e-06
3 | [7 empty] | 3 | 0.11989 | 0.00022 | 0.0002002163
4 | [7 empty] | 4 | 0.36825 | 0.00189 | 0.001023735
5 | [7 empty] | 5 | 3.37094 | 0.00467 | 0.0089667004
6 | [7 empty] | 6 | 26.34492 | 0.00733 | 0.0819327012
7 | [7 empty] | 7 | 50.32371 | 0.01044 | 0.1454355219
8 | [7 empty] | 8 | 71.9599 | 0.01333 | 0.112257444
9 | [7 empty] | 9 | 89.69944 | 0.01489 | 0.139034132
10 | [7 empty] | 10 | 98.88613 | 0.01644 | 0.2096385956
11 | [7 empty] | 11 | 113.3809 | 0.01856 | 0.301593194
12 | [7 empty] | 12 | 134.36367 | 0.02122 | 0.3883110063
13 | [7 empty] | 13 | 154.35102 | 0.02411 | 0.223808979
14 | [7 empty] | 14 | 169.21168 | 0.02556 | 0.2250515344
15 | [7 empty] | 15 | 179.58613 | 0.02689 | 0.3789267343
16 | [7 empty] | 16 | 193.92695 | 0.029 | 0.496452992
17 | [7 empty] | 17 | 212.01631 | 0.03156 | 0.6106069728
18 | [7 empty] | 18 | 234.2789 | 0.03444 | 0.417016442
19 | [7 empty] | 19 | 253.53644 | 0.03622 | 0.367627838
20 | [7 empty] | 20 | 262.48572 | 0.03767 | 0.52497144
21 | [7 empty] | 21 | 276.98756 | 0.03967 | 0.706318278
22 | [7 empty] | 22 | 297.04778 | 0.04222 | 0.89114334
23 | [7 empty] | 23 | 317.60863 | 0.04522 | 0.5304064121
24 | [7 empty] | 24 | 336.95197 | 0.04689 | 0.4481461201
25 | [7 empty] | 25 | 347.44197 | 0.04822 | 0.69488394
26 | [7 empty] | 26 | 359.31014 | 0.05022 | 0.9198339584
27 | [7 empty] | 27 | 377.27612 | 0.05278 | 1.13182836
28 | [7 empty] | 28 | 400.41893 | 0.05578 | 0.7127456954
29 | [7 empty] | 29 | 419.45511 | 0.05756 | 0.5578752963
30 | [7 empty] | 30 | 429.32504 | 0.05889 | 0.85865008
31 | [7 empty] | 31 | 442.71154 | 0.06089 | 1.128914427
32 | [7 empty] | 32 | 460.19531 | 0.06344 | 1.279343
33 | [7 empty] | 33 | 480.18894 | 0.06622 | 0.96037788
34 | [7 empty] | 34 | 500.41876 | 0.06822 | 0.6705611384
35 | [7 empty] | 35 | 509.68262 | 0.06956 | 0.9021382374
36 | [7 empty] | 36 | 521.64714 | 0.07133 | 1.335417
37 | [7 empty] | 37 | 538.937 | 0.07389 | 1.49824486
38 | [7 empty] | 38 | 560.01064 | 0.07667 | 1.243224
39 | [7 empty] | 39 | 577.73646 | 0.07889 | 0.7683894918
40 | [7 empty] | 40 | 587.70468 | 0.08022 | 1.046114
41 | [7 empty] | 41 | 599.19832 | 0.082 | 1.533948
42 | [7 empty] | 42 | 615.60399 | 0.08456 | 1.637507
43 | [7 empty] | 43 | 633.48892 | 0.08722 | 1.406345
44 | [7 empty] | 44 | 654.43679 | 0.08944 | 0.8769453
45 | [7 empty] | 45 | 662.87215 | 0.09078 | 1.179912427
46 | [7 empty] | 46 | 671.26518 | 0.09256 | 1.637887
47 | [7 empty] | 47 | 686.54967 | 0.095 | 1.833088
48 | [7 empty] | 48 | 706.71998 | 0.09767 | 1.724397
49 | [7 empty] | 49 | 725.29744 | 0.10011 | 0.9646455952
50 | [7 empty] | 50 | 734.04657 | 0.10144 | 1.306603
51 | [7 empty] | 51 | 742.37105 | 0.10322 | 1.818809
52 | [7 empty] | 52 | 759.58059 | 0.10567 | 1.936931
53 | [7 empty] | 53 | 776.19073 | 0.10822 | 1.901667
54 | [7 empty] | 54 | 794.96717 | 0.11067 | 1.057306
55 | [7 empty] | 55 | 804.80026 | 0.112 | 1.344016
56 | [7 empty] | 56 | 811.5123 | 0.11367 | 1.890823659
57 | [7 empty] | 57 | 825.32391 | 0.116 | 2.2944
58 | [7 empty] | 58 | 844.29197 | 0.11878 | 2.152945
59 | [7 empty] | 59 | 863.82767 | 0.12133 | 1.25255
60 | [7 empty] | 60 | 873.10364 | 0.12278 | 1.353310642
61 | [7 empty] | 61 | 879.26537 | 0.12433 | 2.057481
62 | [7 empty] | 62 | 891.36772 | 0.12667 | 2.371038
63 | [7 empty] | 63 | 910.63743 | 0.12933 | 2.331232
64 | [7 empty] | 64 | 928.92582 | 0.13189 | 1.337653
65 | [7 empty] | 65 | 939.11653 | 0.13333 | 1.465022
66 | [7 empty] | 66 | 944.91895 | 0.13489 | 2.097720069
67 | [7 empty] | 67 | 957.73833 | 0.13711 | 2.557161
68 | [7 empty] | 68 | 973.59829 | 0.13978 | 2.706603
69 | [7 empty] | 69 | 991.38636 | 0.14256 | 1.645701
70 | [7 empty] | 70 | 1004.75801 | 0.14422 | 1.346376
71 | [7 empty] | 71 | 1010.93855 | 0.14556 | 2.244283581
72 | [7 empty] | 72 | 1020.77592 | 0.14778 | 2.490693
73 | [7 empty] | 73 | 1035.40625 | 0.15022 | 2.878429375
74 | [7 empty] | 74 | 1053.55782 | 0.153 | 1.875333
75 | [7 empty] | 75 | 1068.72525 | 0.15478 | 1.53896436
76 | [7 empty] | 76 | 1074.14341 | 0.15622 | 2.14828682
77 | [7 empty] | 77 | 1082.71819 | 0.15822 | 2.771759
78 | [7 empty] | 78 | 1096.61166 | 0.16078 | 3.04858
79 | [7 empty] | 79 | 1114.25091 | 0.16356 | 2.228502
80 | [7 empty] | 80 | 1129.1096 | 0.16556 | 1.501715768
81 | [7 empty] | 81 | 1133.75606 | 0.16689 | 2.142799
82 | [7 empty] | 82 | 1140.99225 | 0.16878 | 2.90953
83 | [7 empty] | 83 | 1156.45658 | 0.17133 | 3.087739
84 | [7 empty] | 84 | 1174.61253 | 0.174 | 2.478432
85 | [7 empty] | 85 | 1188.92826 | 0.17611 | 1.581275
86 | [7 empty] | 86 | 1194.17058 | 0.17744 | 2.256982
87 | [7 empty] | 87 | 1200.11168 | 0.17933 | 3.072286
88 | [7 empty] | 88 | 1214.98918 | 0.18189 | 3.37767
89 | [7 empty] | 89 | 1232.98764 | 0.18467 | 2.737233
90 | [7 empty] | 90 | 1247.70766 | 0.18689 | 1.659451
91 | [7 empty] | 91 | 1252.3232 | 0.18822 | 2.229135
92 | [7 empty] | 92 | 1258.19771 | 0.19 | 3.070002
93 | [7 empty] | 93 | 1272.3783 | 0.19244 | 3.397250061
94 | [7 empty] | 94 | 1287.97116 | 0.19511 | 2.859296
95 | [7 empty] | 95 | 1301.49126 | 0.19733 | 1.887162327
96 | [7 empty] | 96 | 1307.55501 | 0.19878 | 2.170541
97 | [7 empty] | 97 | 1313.76954 | 0.20044 | 3.218735373
98 | [7 empty] | 98 | 1328.59694 | 0.20289 | 3.547354
99 | [7 empty] | 99 | 1343.5524 | 0.20556 | 3.42605862
100 | [7 empty] | 100 | 1358.81416 | 0.20811 | 1.807223
101 | [7 empty] | 101 | 1364.23195 | 0.20944 | 2.278267
102 | [7 empty] | 102 | 1368.54462 | 0.21111 | 3.188709
103 | [7 empty] | 103 | 1380.57023 | 0.21344 | 3.53426
104 | [7 empty] | 104 | 1396.60332 | 0.216 | 3.728931
105 | [7 empty] | 105 | 1411.50355 | 0.21867 | 2.032565
106 | [7 empty] | 106 | 1418.97481 | 0.22011 | 2.213601
107 | [7 empty] | 107 | 1423.07319 | 0.22167 | 3.315761
108 | [7 empty] | 108 | 1433.49981 | 0.224 | 3.827444
109 | [7 empty] | 109 | 1447.75594 | 0.22667 | 3.851031
110 | [7 empty] | 110 | 1463.66218 | 0.22933 | 1.961307
111 | [7 empty] | 111 | 1469.73338 | 0.23067 | 2.278087
112 | [7 empty] | 112 | 1472.47557 | 0.23222 | 3.268896
113 | [7 empty] | 113 | 1482.37403 | 0.23444 | 3.957939
114 | [7 empty] | 114 | 1495.25134 | 0.23711 | 4.156799
115 | [7 empty] | 115 | 1507.95775 | 0.23989 | 2.171459
116 | [7 empty] | 116 | 1512.05063 | 0.24133 | 2.358799
117 | [7 empty] | 117 | 1512.5772 | 0.24289 | 3.357921
118 | [7 empty] | 118 | 1521.54099 | 0.24511 | 4.062514
119 | [7 empty] | 119 | 1535.73602 | 0.24778 | 4.269346
120 | [7 empty] | 120 | 1550.2085 | 0.25056 | 2.2323
121 | [7 empty] | 121 | 1554.99708 | 0.252 | 2.239196
122 | [7 empty] | 122 | 1555.57999 | 0.25344 | 3.468943
123 | [7 empty] | 123 | 1563.08189 | 0.25567 | 3.985859
124 | [7 empty] | 124 | 1575.75849 | 0.25822 | 4.380609
125 | [7 empty] | 125 | 1590.02487 | 0.261 | 2.655342
126 | [7 empty] | 126 | 1597.68257 | 0.26267 | 2.124918
127 | [7 empty] | 127 | 1597.8558 | 0.264 | 3.547239876
128 | [7 empty] | 128 | 1604.17762 | 0.26622 | 4.283154
129 | [7 empty] | 129 | 1615.6815 | 0.26889 | 4.669319535
130 | [7 empty] | 130 | 1631.80716 | 0.27178 | 2.529301098
131 | [7 empty] | 131 | 1639.25178 | 0.27333 | 2.196597
132 | [7 empty] | 132 | 1638.67734 | 0.27467 | 3.277355
133 | [7 empty] | 133 | 1643.79347 | 0.27667 | 4.191673
134 | [7 empty] | 134 | 1656.89327 | 0.27922 | 4.788422
135 | [7 empty] | 135 | 1671.30698 | 0.28211 | 3.15877
136 | [7 empty] | 136 | 1682.61267 | 0.284 | 2.237875
137 | [7 empty] | 137 | 1682.18017 | 0.28533 | 3.36436034
138 | [7 empty] | 138 | 1686.25191 | 0.28733 | 4.131317
139 | [7 empty] | 139 | 1697.57716 | 0.28978 | 5.092731
140 | [7 empty] | 140 | 1712.23674 | 0.29278 | 3.236127
141 | [7 empty] | 141 | 1722.85065 | 0.29467 | 2.291391
142 | [7 empty] | 142 | 1722.54033 | 0.296 | 3.066122
143 | [7 empty] | 143 | 1726.14045 | 0.29778 | 4.401658
144 | [7 empty] | 144 | 1738.80775 | 0.30033 | 4.833886
145 | [7 empty] | 145 | 1752.51868 | 0.30311 | 3.890591
146 | [7 empty] | 146 | 1764.86783 | 0.30533 | 2.364923
147 | [7 empty] | 147 | 1765.10755 | 0.30667 | 3.12424
148 | [7 empty] | 148 | 1767.24494 | 0.30844 | 4.524147
149 | [7 empty] | 149 | 1778.08665 | 0.311 | 4.943081
150 | [7 empty] | 150 | 1794.1175 | 0.31378 | 3.982941
151 | [7 empty] | 151 | 1806.14386 | 0.316 | 2.402171
152 | [7 empty] | 152 | 1807.50173 | 0.31733 | 3.018528
153 | [7 empty] | 153 | 1809.07492 | 0.319 | 4.215145
154 | [7 empty] | 154 | 1817.58422 | 0.32133 | 5.052884
155 | [7 empty] | 155 | 1832.01209 | 0.32411 | 4.689951
156 | [7 empty] | 156 | 1845.79119 | 0.32667 | 2.454902
157 | [7 empty] | 157 | 1848.38045 | 0.328 | 3.086795
158 | [7 empty] | 158 | 1849.01282 | 0.32967 | 4.3082
159 | [7 empty] | 159 | 1859.3194 | 0.332 | 4.964382798
160 | [7 empty] | 160 | 1873.97283 | 0.33467 | 4.984768
161 | [7 empty] | 161 | 1887.55766 | 0.33733 | 2.529327
162 | [7 empty] | 162 | 1891.65454 | 0.33867 | 2.932064537
163 | [7 empty] | 163 | 1892.02037 | 0.34022 | 4.200285
164 | [7 empty] | 164 | 1899.03006 | 0.34244 | 5.07041
165 | [7 empty] | 165 | 1911.49209 | 0.34511 | 5.103684
166 | [7 empty] | 166 | 1924.58574 | 0.34778 | 3.194812
167 | [7 empty] | 167 | 1931.22569 | 0.34944 | 2.800277
168 | [7 empty] | 168 | 1931.83217 | 0.35089 | 4.076166
169 | [7 empty] | 169 | 1939.27828 | 0.353 | 5.177873
170 | [7 empty] | 170 | 1952.17915 | 0.35567 | 5.407536
171 | [7 empty] | 171 | 1965.85786 | 0.35844 | 3.282983
172 | [7 empty] | 172 | 1973.26336 | 0.36011 | 2.62444
173 | [7 empty] | 173 | 1973.431 | 0.36144 | 4.183674
174 | [7 empty] | 174 | 1977.72682 | 0.36356 | 5.260753
175 | [7 empty] | 175 | 1991.88665 | 0.36622 | 5.318337
176 | [7 empty] | 176 | 2005.64843 | 0.36889 | 4.011297
177 | [7 empty] | 177 | 2014.94601 | 0.37089 | 2.679878
178 | [7 empty] | 178 | 2015.57502 | 0.37222 | 4.03115
179 | [7 empty] | 179 | 2019.12038 | 0.37422 | 4.946844931
180 | [7 empty] | 180 | 2030.60862 | 0.37667 | 5.401419
181 | [7 empty] | 181 | 2044.39536 | 0.37933 | 4.313674
182 | [7 empty] | 182 | 2054.79916 | 0.38144 | 2.979459
183 | [7 empty] | 183 | 2055.99163 | 0.38289 | 3.659665
184 | [7 empty] | 184 | 2058.63751 | 0.38467 | 5.023076
185 | [7 empty] | 185 | 2070.66778 | 0.38711 | 5.528683
186 | [7 empty] | 186 | 2083.55617 | 0.38978 | 5.083877
187 | [7 empty] | 187 | 2096.17801 | 0.39222 | 2.808879
188 | [7 empty] | 188 | 2098.51973 | 0.39356 | 3.71438
189 | [7 empty] | 189 | 2099.63936 | 0.39533 | 4.682196
190 | [7 empty] | 190 | 2107.82122 | 0.39756 | 5.606804
191 | [7 empty] | 191 | 2121.58784 | 0.40022 | 5.431265
192 | [7 empty] | 192 | 2135.08476 | 0.40278 | 3.074522
193 | [7 empty] | 193 | 2140.21578 | 0.40422 | 3.338737
194 | [7 empty] | 194 | 2141.05491 | 0.40578 | 4.753142
195 | [7 empty] | 195 | 2149.32449 | 0.408 | 5.738696
196 | [7 empty] | 196 | 2161.52649 | 0.41067 | 5.987428
197 | [7 empty] | 197 | 2175.23258 | 0.41344 | 3.632638
198 | [7 empty] | 198 | 2181.68609 | 0.41511 | 2.901642
199 | [7 empty] | 199 | 2181.14629 | 0.41644 | 4.62403
200 | [7 empty] | 200 | 2186.52021 | 0.41856 | 5.816144
201 | [7 empty] | 201 | 2201.48321 | 0.42122 | 6.120123
202 | [7 empty] | 202 | 2214.50217 | 0.424 | 3.941814
203 | [7 empty] | 203 | 2222.77418 | 0.42578 | 2.95629
204 | [7 empty] | 204 | 2223.0899 | 0.42711 | 4.44618
205 | [7 empty] | 205 | 2228.20137 | 0.42911 | 5.949298
206 | [7 empty] | 206 | 2239.30087 | 0.43178 | 6.225256
207 | [7 empty] | 207 | 2253.21483 | 0.43456 | 4.50643
208 | [7 empty] | 208 | 2263.64359 | 0.43656 | 2.761645
209 | [7 empty] | 209 | 2263.47279 | 0.43778 | 4.52694558
210 | [7 empty] | 210 | 2266.69144 | 0.43978 | 5.530727
211 | [7 empty] | 211 | 2279.41517 | 0.44222 | 6.336774
212 | [7 empty] | 212 | 2292.55632 | 0.445 | 4.837294
213 | [7 empty] | 213 | 2303.78751 | 0.44711 | 3.064037
214 | [7 empty] | 214 | 2305.43688 | 0.44844 | 4.103678
215 | [7 empty] | 215 | 2307.83895 | 0.45022 | 5.654205
216 | [7 empty] | 216 | 2317.03781 | 0.45267 | 6.418195
217 | [7 empty] | 217 | 2331.80802 | 0.45544 | 5.71293
218 | [7 empty] | 218 | 2345.39732 | 0.45789 | 3.119378
219 | [7 empty] | 219 | 2347.22607 | 0.45922 | 3.919868
220 | [7 empty] | 220 | 2348.11995 | 0.46089 | 5.212826
221 | [7 empty] | 221 | 2357.25772 | 0.46311 | 6.553176
222 | [7 empty] | 222 | 2369.89688 | 0.46589 | 6.043237
223 | [7 empty] | 223 | 2384.33722 | 0.46844 | 3.195012
224 | [7 empty] | 224 | 2388.25455 | 0.46978 | 3.964503
225 | [7 empty] | 225 | 2388.50676 | 0.47144 | 5.32637
226 | [7 empty] | 226 | 2396.46379 | 0.47367 | 6.638205
227 | [7 empty] | 227 | 2411.49571 | 0.47644 | 6.438694
228 | [7 empty] | 228 | 2424.99188 | 0.47911 | 3.516238
229 | [7 empty] | 229 | 2429.38958 | 0.48056 | 3.498321
230 | [7 empty] | 230 | 2429.43894 | 0.482 | 5.393354
231 | [7 empty] | 231 | 2436.34842 | 0.48422 | 6.50505
232 | [7 empty] | 232 | 2449.02279 | 0.48689 | 6.808283
233 | [7 empty] | 233 | 2464.83888 | 0.48967 | 3.820500264
234 | [7 empty] | 234 | 2471.52355 | 0.49122 | 3.583709
235 | [7 empty] | 235 | 2470.91874 | 0.49267 | 5.213639
236 | [7 empty] | 236 | 2477.39647 | 0.49478 | 6.862388
237 | [7 empty] | 237 | 2490.42027 | 0.49755 | 6.923368
238 | [7 empty] | 238 | 2504.57302 | 0.50033 | 3.907134
239 | [7 empty] | 239 | 2511.29381 | 0.50189 | 3.340021
240 | [7 empty] | 240 | 2510.81195 | 0.50322 | 5.297813
241 | [7 empty] | 241 | 2515.85133 | 0.50533 | 6.717323
242 | [7 empty] | 242 | 2528.18726 | 0.508 | 7.306461
243 | [7 empty] | 243 | 2544.48988 | 0.51089 | 4.223853
244 | [7 empty] | 244 | 2553.70121 | 0.51255 | 3.702867
245 | [7 empty] | 245 | 2553.17241 | 0.514 | 4.825496
246 | [7 empty] | 246 | 2557.33337 | 0.51589 | 6.5212
247 | [7 empty] | 247 | 2567.65261 | 0.51844 | 7.702958
248 | [7 empty] | 248 | 2582.849 | 0.52144 | 4.881585
249 | [7 empty] | 249 | 2594.15377 | 0.52333 | 2.879511
250 | [7 empty] | 250 | 2593.25746 | 0.52444 | 5.18651492
251 | [7 empty] | 251 | 2596.05683 | 0.52644 | 6.360339
252 | [7 empty] | 252 | 2607.47224 | 0.52889 | 7.535595
253 | [7 empty] | 253 | 2622.93182 | 0.53178 | 5.534386
254 | [7 empty] | 254 | 2635.09229 | 0.53389 | 3.504673
255 | [7 empty] | 255 | 2634.80786 | 0.53522 | 4.689958
256 | [7 empty] | 256 | 2636.43116 | 0.537 | 6.722899
257 | [7 empty] | 257 | 2645.78518 | 0.53955 | 7.355283
258 | [7 empty] | 258 | 2661.27773 | 0.54233 | 5.908037
259 | [7 empty] | 259 | 2675.50331 | 0.54455 | 3.290869
260 | [7 empty] | 260 | 2675.82145 | 0.54578 | 4.736204
261 | [7 empty] | 261 | 2676.89321 | 0.54755 | 6.558388
262 | [7 empty] | 262 | 2687.60808 | 0.55 | 7.767187
263 | [7 empty] | 263 | 2701.13964 | 0.55289 | 6.293655
264 | [7 empty] | 264 | 2715.17169 | 0.55522 | 3.611178
265 | [7 empty] | 265 | 2715.45928 | 0.55655 | 4.534817
266 | [7 empty] | 266 | 2715.03143 | 0.55822 | 6.326023
267 | [7 empty] | 267 | 2724.04067 | 0.56055 | 7.572833
268 | [7 empty] | 268 | 2737.90825 | 0.56333 | 7.00904512
269 | [7 empty] | 269 | 2752.67381 | 0.56589 | 3.661056
270 | [7 empty] | 270 | 2755.11499 | 0.56722 | 4.297979
271 | [7 empty] | 271 | 2754.52826 | 0.56878 | 6.418051
272 | [7 empty] | 272 | 2762.10997 | 0.57111 | 7.678666
273 | [7 empty] | 273 | 2774.61894 | 0.57389 | 7.380486
274 | [7 empty] | 274 | 2790.37636 | 0.57655 | 4.046046
275 | [7 empty] | 275 | 2795.04508 | 0.578 | 4.024865
276 | [7 empty] | 276 | 2793.37708 | 0.57944 | 6.229231
277 | [7 empty] | 277 | 2800.69094 | 0.58167 | 7.449838
278 | [7 empty] | 278 | 2813.43181 | 0.58433 | 7.82134
279 | [7 empty] | 279 | 2827.69036 | 0.58711 | 4.411197
280 | [7 empty] | 280 | 2833.52956 | 0.58867 | 3.768594
281 | [7 empty] | 281 | 2832.6882 | 0.59 | 6.288568
282 | [7 empty] | 282 | 2837.90622 | 0.59222 | 7.26504
283 | [7 empty] | 283 | 2850.58767 | 0.59478 | 7.896128
284 | [7 empty] | 284 | 2864.0328 | 0.59755 | 4.782935
285 | [7 empty] | 285 | 2873.0398 | 0.59922 | 4.165908
286 | [7 empty] | 286 | 2872.36124 | 0.60067 | 6.060682
287 | [7 empty] | 287 | 2877.1624 | 0.60278 | 7.336764
288 | [7 empty] | 288 | 2888.44854 | 0.60533 | 8.029887
289 | [7 empty] | 289 | 2902.04734 | 0.60811 | 5.484869
290 | [7 empty] | 290 | 2910.4298 | 0.61 | 3.870872
291 | [7 empty] | 291 | 2910.60451 | 0.61133 | 5.501043
292 | [7 empty] | 292 | 2913.44766 | 0.61322 | 7.458426
293 | [7 empty] | 293 | 2925.56975 | 0.61578 | 7.782015535
294 | [7 empty] | 294 | 2939.72325 | 0.61844 | 6.555583
295 | [7 empty] | 295 | 2952.47361 | 0.62067 | 3.92679
296 | [7 empty] | 296 | 2953.3362 | 0.622 | 5.9066724
297 | [7 empty] | 297 | 2955.57231 | 0.624 | 7.211596
298 | [7 empty] | 298 | 2964.30346 | 0.62644 | 7.588617
299 | [7 empty] | 299 | 2976.23966 | 0.629 | 6.934638
300 | [7 empty] | 300 | 2986.85115 | 0.63133 | 4.002381
301 | [7 empty] | 301 | 2990.20056 | 0.63267 | 5.292655
302 | [7 empty] | 302 | 2990.89551 | 0.63444 | 6.998695
303 | [7 empty] | 303 | 3002.03431 | 0.63678 | 7.985411
304 | [7 empty] | 304 | 3015.16615 | 0.63944 | 7.718825344
305 | [7 empty] | 305 | 3028.41719 | 0.642 | 4.694047
306 | [7 empty] | 306 | 3032.50458 | 0.64355 | 4.730707
307 | [7 empty] | 307 | 3032.54761 | 0.64511 | 6.732256
308 | [7 empty] | 308 | 3038.31566 | 0.64733 | 7.778088
309 | [7 empty] | 309 | 3050.31389 | 0.64989 | 8.113835
310 | [7 empty] | 310 | 3063.12852 | 0.65255 | 5.115425
311 | [7 empty] | 311 | 3071.00248 | 0.65422 | 4.452954
312 | [7 empty] | 312 | 3071.23661 | 0.65567 | 6.480309
313 | [7 empty] | 313 | 3077.5601 | 0.65778 | 8.18631
314 | [7 empty] | 314 | 3089.58031 | 0.66044 | 8.589033
315 | [7 empty] | 315 | 3103.04128 | 0.66322 | 5.182079
316 | [7 empty] | 316 | 3111.37512 | 0.66489 | 4.48038
317 | [7 empty] | 317 | 3111.40642 | 0.66633 | 6.22281284
318 | [7 empty] | 318 | 3114.64146 | 0.66833 | 7.973482
319 | [7 empty] | 319 | 3125.86389 | 0.67089 | 8.314798
320 | [7 empty] | 320 | 3139.26786 | 0.67355 | 6.278536
321 | [7 empty] | 321 | 3151.66377 | 0.67555 | 4.223229
322 | [7 empty] | 322 | 3152.18195 | 0.67689 | 6.3043639
323 | [7 empty] | 323 | 3155.33131 | 0.67889 | 8.046095
324 | [7 empty] | 324 | 3165.98751 | 0.68144 | 8.801445
325 | [7 empty] | 325 | 3178.15952 | 0.68422 | 7.055514
326 | [7 empty] | 326 | 3189.37674 | 0.68644 | 3.922933
327 | [7 empty] | 327 | 3189.72543 | 0.68767 | 5.645814
328 | [7 empty] | 328 | 3191.12614 | 0.68944 | 7.818259
329 | [7 empty] | 329 | 3201.19783 | 0.69189 | 8.515186
330 | [7 empty] | 330 | 3216.87609 | 0.69455 | 7.52749
331 | [7 empty] | 331 | 3230.43503 | 0.69689 | 4.651826
332 | [7 empty] | 332 | 3232.60911 | 0.69833 | 5.754044
333 | [7 empty] | 333 | 3233.63766 | 0.70011 | 7.534376
334 | [7 empty] | 334 | 3241.17318 | 0.70244 | 9.010461
335 | [7 empty] | 335 | 3254.07721 | 0.70522 | 8.330438
336 | [7 empty] | 336 | 3269.355 | 0.70778 | 4.348242
337 | [7 empty] | 337 | 3271.96643 | 0.70911 | 5.104268
338 | [7 empty] | 338 | 3271.04107 | 0.71067 | 7.261711
339 | [7 empty] | 339 | 3278.5289 | 0.71289 | 8.720886874
340 | [7 empty] | 340 | 3292.54307 | 0.71555 | 8.79109
341 | [7 empty] | 341 | 3306.80944 | 0.71822 | 4.794874
342 | [7 empty] | 342 | 3312.20664 | 0.71967 | 5.13392
343 | [7 empty] | 343 | 3311.84417 | 0.72122 | 7.352294
344 | [7 empty] | 344 | 3318.25539 | 0.72344 | 9.22475
345 | [7 empty] | 345 | 3330.64534 | 0.72622 | 8.892823
346 | [7 empty] | 346 | 3346.38059 | 0.72889 | 5.18689
347 | [7 empty] | 347 | 3352.86632 | 0.73044 | 4.492841
348 | [7 empty] | 348 | 3351.29052 | 0.73178 | 7.071223
349 | [7 empty] | 349 | 3356.49773 | 0.73389 | 9.331064
350 | [7 empty] | 350 | 3370.12075 | 0.73667 | 9.335234
351 | [7 empty] | 351 | 3383.13133 | 0.73944 | 5.649829
352 | [7 empty] | 352 | 3391.03341 | 0.74111 | 4.510074
353 | [7 empty] | 353 | 3390.6363 | 0.74244 | 7.154243
354 | [7 empty] | 354 | 3394.77994 | 0.74455 | 9.437488
355 | [7 empty] | 355 | 3408.19322 | 0.74733 | 9.474777
356 | [7 empty] | 356 | 3424.94473 | 0.75011 | 5.719658
357 | [7 empty] | 357 | 3432.73096 | 0.75178 | 4.187932
358 | [7 empty] | 358 | 3431.70948 | 0.753 | 6.863419
359 | [7 empty] | 359 | 3434.81898 | 0.755 | 9.170967
360 | [7 empty] | 360 | 3445.28481 | 0.75767 | 9.92242
361 | [7 empty] | 361 | 3459.61004 | 0.76055 | 6.538663
362 | [7 empty] | 362 | 3472.09759 | 0.76244 | 4.652611
363 | [7 empty] | 363 | 3471.98434 | 0.76378 | 6.56205
364 | [7 empty] | 364 | 3474.61291 | 0.76567 | 8.860263
365 | [7 empty] | 365 | 3486.08978 | 0.76822 | 10.45826934
366 | [7 empty] | 366 | 3500.53571 | 0.77122 | 6.616012
367 | [7 empty] | 367 | 3511.53277 | 0.77311 | 4.28407
368 | [7 empty] | 368 | 3510.83204 | 0.77433 | 6.635473
369 | [7 empty] | 369 | 3511.71046 | 0.77622 | 8.603691
370 | [7 empty] | 370 | 3522.73881 | 0.77867 | 10.14549
371 | [7 empty] | 371 | 3537.29017 | 0.78155 | 7.888157
372 | [7 empty] | 372 | 3551.81992 | 0.78378 | 4.72392
373 | [7 empty] | 373 | 3552.84475 | 0.78511 | 6.324063655
374 | [7 empty] | 374 | 3553.38305 | 0.78689 | 8.670254642
375 | [7 empty] | 375 | 3563.26438 | 0.78933 | 10.29783
376 | [7 empty] | 376 | 3577.3512 | 0.79222 | 7.548211
377 | [7 empty] | 377 | 3589.30081 | 0.79433 | 4.809663
378 | [7 empty] | 378 | 3590.08759 | 0.79567 | 5.959545
379 | [7 empty] | 379 | 3590.89673 | 0.79733 | 8.402698
380 | [7 empty] | 380 | 3599.66569 | 0.79967 | 9.971074
381 | [7 empty] | 381 | 3615.88448 | 0.80244 | 9.256664
382 | [7 empty] | 382 | 3632.04032 | 0.805 | 5.230138
383 | [7 empty] | 383 | 3634.74898 | 0.80644 | 5.670208
384 | [7 empty] | 384 | 3634.31163 | 0.808 | 8.467946
385 | [7 empty] | 385 | 3640.63047 | 0.81033 | 10.12095
386 | [7 empty] | 386 | 3652.53948 | 0.81311 | 8.912196
387 | [7 empty] | 387 | 3667.72264 | 0.81555 | 5.318198
388 | [7 empty] | 388 | 3671.33506 | 0.817 | 5.286722
389 | [7 empty] | 389 | 3670.78818 | 0.81844 | 8.185858
390 | [7 empty] | 390 | 3678.51891 | 0.82067 | 10.59413
391 | [7 empty] | 391 | 3692.0432 | 0.82355 | 9.857755
392 | [7 empty] | 392 | 3706.0596 | 0.82622 | 5.781453
393 | [7 empty] | 393 | 3712.49691 | 0.82778 | 5.75437
394 | [7 empty] | 394 | 3711.63636 | 0.82933 | 7.831553
395 | [7 empty] | 395 | 3716.53549 | 0.83144 | 9.92315
396 | [7 empty] | 396 | 3730.50198 | 0.83411 | 9.550085
397 | [7 empty] | 397 | 3744.67112 | 0.83667 | 6.216154
398 | [7 empty] | 398 | 3752.30312 | 0.83833 | 5.44084
399 | [7 empty] | 399 | 3752.90625 | 0.83978 | 7.918632
400 | [7 empty] | 400 | 3757.9827 | 0.84189 | 9.582856
401 | [7 empty] | 401 | 3770.0057 | 0.84444 | 10.89532
402 | [7 empty] | 402 | 3783.68385 | 0.84733 | 6.734957
403 | [7 empty] | 403 | 3793.11219 | 0.84911 | 5.462082
404 | [7 empty] | 404 | 3793.22097 | 0.85055 | 7.58644194
405 | [7 empty] | 405 | 3796.12632 | 0.85255 | 9.718083
406 | [7 empty] | 406 | 3807.67398 | 0.85511 | 10.16649
407 | [7 empty] | 407 | 3822.03981 | 0.85778 | 7.223655
408 | [7 empty] | 408 | 3833.92125 | 0.85967 | 5.520847
409 | [7 empty] | 409 | 3836.04281 | 0.86111 | 7.250121
410 | [7 empty] | 410 | 3838.66467 | 0.863 | 9.788595
411 | [7 empty] | 411 | 3847.44965 | 0.86555 | 10.27269
412 | [7 empty] | 412 | 3860.54926 | 0.86822 | 8.99508
413 | [7 empty] | 413 | 3874.0769 | 0.87055 | 5.617412
414 | [7 empty] | 414 | 3876.28153 | 0.872 | 6.47339
415 | [7 empty] | 415 | 3876.5654 | 0.87367 | 9.45882
416 | [7 empty] | 416 | 3886.67844 | 0.87611 | 9.949897
417 | [7 empty] | 417 | 3899.81344 | 0.87867 | 9.515545
418 | [7 empty] | 418 | 3910.66708 | 0.88111 | 5.631361
419 | [7 empty] | 419 | 3915.0577 | 0.88255 | 6.538146
420 | [7 empty] | 420 | 3916.02702 | 0.88422 | 8.69358
421 | [7 empty] | 421 | 3923.53721 | 0.88644 | 10.47584
422 | [7 empty] | 422 | 3938.53933 | 0.88911 | 10.94914
423 | [7 empty] | 423 | 3953.17487 | 0.89189 | 5.692572
424 | [7 empty] | 424 | 3958.95354 | 0.89333 | 6.175968
425 | [7 empty] | 425 | 3958.36234 | 0.89489 | 8.787564
426 | [7 empty] | 426 | 3964.23973 | 0.89711 | 9.672745
427 | [7 empty] | 427 | 3975.19991 | 0.89955 | 10.61378
428 | [7 empty] | 428 | 3987.44792 | 0.90222 | 7.097657
429 | [7 empty] | 429 | 3996.81143 | 0.904 | 5.755408
430 | [7 empty] | 430 | 3997.5863 | 0.90544 | 8.434907
431 | [7 empty] | 431 | 4001.92514 | 0.90755 | 10.68514
432 | [7 empty] | 432 | 4014.28863 | 0.91022 | 11.15972
433 | [7 empty] | 433 | 4030.67023 | 0.913 | 7.174593
434 | [7 empty] | 434 | 4041.97834 | 0.91478 | 5.375831
435 | [7 empty] | 435 | 4041.02951 | 0.91611 | 8.08205902
436 | [7 empty] | 436 | 4044.1487 | 0.91811 | 9.867723
437 | [7 empty] | 437 | 4052.43225 | 0.92055 | 10.81999
438 | [7 empty] | 438 | 4065.04869 | 0.92322 | 9.024408
439 | [7 empty] | 439 | 4080.10557 | 0.92544 | 5.467341
440 | [7 empty] | 440 | 4082.59481 | 0.92678 | 7.716104
441 | [7 empty] | 441 | 4084.62472 | 0.92867 | 10.41579
442 | [7 empty] | 442 | 4095.72013 | 0.93122 | 11.3861
443 | [7 empty] | 443 | 4109.55101 | 0.934 | 9.123203
444 | [7 empty] | 444 | 4120.28804 | 0.93622 | 5.479983
445 | [7 empty] | 445 | 4121.18658 | 0.93755 | 6.882382
446 | [7 empty] | 446 | 4121.5878 | 0.93922 | 9.6033
447 | [7 empty] | 447 | 4129.52751 | 0.94155 | 11.02584
448 | [7 empty] | 448 | 4146.07376 | 0.94422 | 10.61395
449 | [7 empty] | 449 | 4161.29045 | 0.94678 | 5.992258
450 | [7 empty] | 450 | 4166.2138 | 0.94822 | 6.499294
451 | [7 empty] | 451 | 4165.88895 | 0.94978 | 10.16477
452 | [7 empty] | 452 | 4173.02698 | 0.95222 | 11.14198
453 | [7 empty] | 453 | 4186.12994 | 0.95489 | 11.13511
454 | [7 empty] | 454 | 4201.65136 | 0.95755 | 5.630213
455 | [7 empty] | 455 | 4205.94253 | 0.95889 | 6.519211
456 | [7 empty] | 456 | 4204.76198 | 0.96044 | 8.872048
457 | [7 empty] | 457 | 4211.17395 | 0.96255 | 11.24383
458 | [7 empty] | 458 | 4223.65069 | 0.96522 | 11.74175
459 | [7 empty] | 459 | 4242.09237 | 0.968 | 6.575243
460 | [7 empty] | 460 | 4249.6264 | 0.96955 | 6.161958
461 | [7 empty] | 461 | 4249.55338 | 0.971 | 9.434009
462 | [7 empty] | 462 | 4253.78345 | 0.97322 | 11.3576
463 | [7 empty] | 463 | 4265.20109 | 0.97589 | 13.26478
464 | [7 empty] | 464 | 4275.27651 | 0.979 | 5.215837
465 | [7 empty] | 465 | 4276.11656 | 0.98022 | 5.687235
466 | [7 empty] | 466 | 4275.71684 | 0.98155 | 8.55143368
467 | [7 empty] | 467 | 4282.64625 | 0.98355 | 11.43467
468 | [7 empty] | 468 | 4299.43278 | 0.98622 | 12.42536
469 | [7 empty] | 469 | 4315.21386 | 0.98911 | 7.681081
470 | [7 empty] | 470 | 4325.61673 | 0.99089 | 6.228888
471 | [7 empty] | 471 | 4326.09692 | 0.99233 | 9.128065
472 | [7 empty] | 472 | 4329.3938 | 0.99444 | 11.08325
473 | [7 empty] | 473 | 4343.5242 | 0.997 | 12.075
474 | [7 empty] | 474 | 4359.61112 | 0.99978 | 7.716512
475 | [7 empty] | 475 | 4369.23094 | 1.00155 | 5.854769
476 | [7 empty] | 476 | 4368.80365 | 1.00289 | 8.257039
477 | [7 empty] | 477 | 4370.66704 | 1.00478 | 11.1452
478 | [7 empty] | 478 | 4379.71205 | 1.00733 | 12.65737
479 | [7 empty] | 479 | 4396.38533 | 1.01022 | 9.276373
480 | [7 empty] | 480 | 4410.96276 | 1.01233 | 5.381375
481 | [7 empty] | 481 | 4411.92091 | 1.01355 | 8.82384182
482 | [7 empty] | 482 | 4412.98187 | 1.01555 | 10.81181
483 | [7 empty] | 483 | 4422.43852 | 1.018 | 12.29438
484 | [7 empty] | 484 | 4437.35905 | 1.02078 | 9.362828
485 | [7 empty] | 485 | 4451.71706 | 1.02289 | 5.920784
486 | [7 empty] | 486 | 4452.31348 | 1.02422 | 7.435364
487 | [7 empty] | 487 | 4452.1831 | 1.02589 | 10.37359
488 | [7 empty] | 488 | 4460.84403 | 1.02822 | 12.89184
489 | [7 empty] | 489 | 4476.32074 | 1.03111 | 10.92222
490 | [7 empty] | 490 | 4493.45149 | 1.03355 | 6.021225
491 | [7 empty] | 491 | 4497.39397 | 1.03489 | 8.005361
492 | [7 empty] | 492 | 4496.6355 | 1.03667 | 10.47716
493 | [7 empty] | 493 | 4506.04595 | 1.039 | 12.52681
494 | [7 empty] | 494 | 4518.48917 | 1.04178 | 10.52808
495 | [7 empty] | 495 | 4531.05085 | 1.04411 | 6.026298
496 | [7 empty] | 496 | 4533.51177 | 1.04544 | 7.570965
497 | [7 empty] | 497 | 4533.51773 | 1.04711 | 10.06441
498 | [7 empty] | 498 | 4541.59491 | 1.04933 | 12.62563
499 | [7 empty] | 499 | 4560.65759 | 1.05211 | 12.67863
500 | [7 empty] | 500 | 4576.7691 | 1.05489 | 6.590548
501 | [7 empty] | 501 | 4581.42832 | 1.05633 | 6.643071
502 | [7 empty] | 502 | 4580.83153 | 1.05778 | 10.16945
503 | [7 empty] | 503 | 4585.132 | 1.06 | 12.74667
504 | [7 empty] | 504 | 4598.09229 | 1.06278 | 12.23093
505 | [7 empty] | 505 | 4615.90327 | 1.06544 | 6.69306
506 | [7 empty] | 506 | 4622.24856 | 1.06689 | 6.656038
507 | [7 empty] | 507 | 4621.78476 | 1.06833 | 9.751966
508 | [7 empty] | 508 | 4626.48161 | 1.07044 | 12.35271
509 | [7 empty] | 509 | 4640.51142 | 1.07311 | 13.92153
510 | [7 empty] | 510 | 4657.69321 | 1.07611 | 7.778348
511 | [7 empty] | 511 | 4666.89132 | 1.07778 | 6.206965
512 | [7 empty] | 512 | 4665.74356 | 1.07911 | 9.33148712
513 | [7 empty] | 513 | 4668.31625 | 1.08111 | 12.4644
514 | [7 empty] | 514 | 4680.10791 | 1.08378 | 12.9639
515 | [7 empty] | 515 | 4696.89555 | 1.08655 | 7.843816
516 | [7 empty] | 516 | 4707.45601 | 1.08822 | 6.260916
517 | [7 empty] | 517 | 4707.6229 | 1.08955 | 9.4152458
518 | [7 empty] | 518 | 4711.33962 | 1.09155 | 12.57928
519 | [7 empty] | 519 | 4722.49016 | 1.09422 | 13.12852
520 | [7 empty] | 520 | 4736.13441 | 1.097 | 9.47226882
521 | [7 empty] | 521 | 4749.3346 | 1.099 | 6.316615
522 | [7 empty] | 522 | 4750.29424 | 1.10033 | 8.978056
523 | [7 empty] | 523 | 4752.26156 | 1.10222 | 12.16579
524 | [7 empty] | 524 | 4764.85454 | 1.10478 | 12.67451
525 | [7 empty] | 525 | 4778.85194 | 1.10744 | 10.08338
526 | [7 empty] | 526 | 4788.52242 | 1.10955 | 6.41662
527 | [7 empty] | 527 | 4791.65651 | 1.11089 | 9.056231
528 | [7 empty] | 528 | 4793.13396 | 1.11278 | 11.69525
529 | [7 empty] | 529 | 4803.71974 | 1.11522 | 13.35434
530 | [7 empty] | 530 | 4820.52006 | 1.118 | 11.76207
531 | [7 empty] | 531 | 4834.90005 | 1.12044 | 6.478766
532 | [7 empty] | 532 | 4837.93132 | 1.12178 | 8.030966
533 | [7 empty] | 533 | 4838.33998 | 1.12344 | 11.32172
534 | [7 empty] | 534 | 4845.12821 | 1.12578 | 12.88804
535 | [7 empty] | 535 | 4858.75607 | 1.12844 | 11.90395
536 | [7 empty] | 536 | 4873.59352 | 1.13089 | 7.55407
537 | [7 empty] | 537 | 4879.92503 | 1.13244 | 7.612683
538 | [7 empty] | 538 | 4880.52331 | 1.134 | 10.2979
539 | [7 empty] | 539 | 4887.37412 | 1.13611 | 13.5869
540 | [7 empty] | 540 | 4900.97702 | 1.13889 | 13.62472
541 | [7 empty] | 541 | 4918.21282 | 1.14167 | 7.62323
542 | [7 empty] | 542 | 4924.67955 | 1.14322 | 7.140785
543 | [7 empty] | 543 | 4924.22581 | 1.14467 | 10.39012
544 | [7 empty] | 544 | 4927.8073 | 1.14678 | 12.56591
545 | [7 empty] | 545 | 4938.71421 | 1.14933 | 13.18637
546 | [7 empty] | 546 | 4953.66193 | 1.152 | 9.362421
547 | [7 empty] | 547 | 4967.10353 | 1.15389 | 7.152629
548 | [7 empty] | 548 | 4968.53478 | 1.15533 | 9.93706956
549 | [7 empty] | 549 | 4972.69444 | 1.15733 | 12.7301
550 | [7 empty] | 550 | 4983.04963 | 1.15989 | 13.85288
551 | [7 empty] | 551 | 4995.64335 | 1.16267 | 9.9912867
552 | [7 empty] | 552 | 5007.30686 | 1.16467 | 6.659718
553 | [7 empty] | 553 | 5008.31753 | 1.166 | 9.46572
554 | [7 empty] | 554 | 5010.51284 | 1.16789 | 11.67449
555 | [7 empty] | 555 | 5022.80593 | 1.17022 | 13.41089
556 | [7 empty] | 556 | 5037.58937 | 1.17289 | 11.73758
557 | [7 empty] | 557 | 5051.2515 | 1.17522 | 7.324315
558 | [7 empty] | 558 | 5054.92538 | 1.17667 | 8.947218
559 | [7 empty] | 559 | 5055.97107 | 1.17844 | 12.38713
560 | [7 empty] | 560 | 5065.09803 | 1.18089 | 14.08097
561 | [7 empty] | 561 | 5081.73667 | 1.18367 | 11.84045
562 | [7 empty] | 562 | 5094.85789 | 1.186 | 6.776161
563 | [7 empty] | 563 | 5097.86792 | 1.18733 | 9.074205
564 | [7 empty] | 564 | 5098.17563 | 1.18911 | 10.75715
565 | [7 empty] | 565 | 5105.84451 | 1.19122 | 13.6326
566 | [7 empty] | 566 | 5119.73947 | 1.19389 | 13.61851
567 | [7 empty] | 567 | 5134.47896 | 1.19655 | 7.444994
568 | [7 empty] | 568 | 5140.99598 | 1.198 | 8.585463
569 | [7 empty] | 569 | 5141.43333 | 1.19967 | 11.41398
570 | [7 empty] | 570 | 5148.11017 | 1.20189 | 14.31175
571 | [7 empty] | 571 | 5163.26725 | 1.20467 | 13.73429
572 | [7 empty] | 572 | 5181.57482 | 1.20733 | 7.513283
573 | [7 empty] | 573 | 5187.53938 | 1.20878 | 7.470057
574 | [7 empty] | 574 | 5187.03498 | 1.21022 | 10.37406996
575 | [7 empty] | 575 | 5191.48894 | 1.21222 | 13.86128
576 | [7 empty] | 576 | 5201.7048 | 1.21489 | 15.03293
577 | [7 empty] | 577 | 5219.8939 | 1.21778 | 8.665023874
578 | [7 empty] | 578 | 5232.0458 | 1.21944 | 7.586466
579 | [7 empty] | 579 | 5232.30992 | 1.22089 | 10.46462
580 | [7 empty] | 580 | 5236.75308 | 1.22289 | 13.92976
581 | [7 empty] | 581 | 5248.1778 | 1.22555 | 14.58993
582 | [7 empty] | 582 | 5260.53533 | 1.22833 | 9.942412
583 | [7 empty] | 583 | 5272.69728 | 1.23022 | 6.432691
584 | [7 empty] | 584 | 5273.22069 | 1.23144 | 9.966387
585 | [7 empty] | 585 | 5276.23631 | 1.23333 | 13.50716
586 | [7 empty] | 586 | 5289.28675 | 1.23589 | 15.28604
587 | [7 empty] | 587 | 5303.52332 | 1.23878 | 11.19043
588 | [7 empty] | 588 | 5316.37892 | 1.24089 | 6.485982
589 | [7 empty] | 589 | 5317.40673 | 1.24211 | 10.63481346
590 | [7 empty] | 590 | 5319.99841 | 1.24411 | 13.6192
591 | [7 empty] | 591 | 5330.70303 | 1.24667 | 14.76605
592 | [7 empty] | 592 | 5346.81864 | 1.24944 | 10.69363728
593 | [7 empty] | 593 | 5360.48003 | 1.25144 | 6.59339
594 | [7 empty] | 594 | 5361.14387 | 1.25267 | 10.07895
595 | [7 empty] | 595 | 5362.10649 | 1.25455 | 13.13716
596 | [7 empty] | 596 | 5373.90597 | 1.257 | 14.93946
597 | [7 empty] | 597 | 5391.01139 | 1.25978 | 12.56106
598 | [7 empty] | 598 | 5402.64994 | 1.26211 | 7.185524
599 | [7 empty] | 599 | 5404.93019 | 1.26344 | 10.21532
600 | [7 empty] | 600 | 5405.48563 | 1.26533 | 12.64884
601 | [7 empty] | 601 | 5414.99145 | 1.26767 | 14.99953
602 | [7 empty] | 602 | 5432.40905 | 1.27044 | 12.71184
603 | [7 empty] | 603 | 5450.56313 | 1.27278 | 6.649687
604 | [7 empty] | 604 | 5451.96794 | 1.274 | 9.104786
605 | [7 empty] | 605 | 5451.26647 | 1.27567 | 12.70145
606 | [7 empty] | 606 | 5457.45529 | 1.278 | 15.17173
607 | [7 empty] | 607 | 5471.2899 | 1.28078 | 13.95179
608 | [7 empty] | 608 | 5490.94975 | 1.28333 | 7.961877
609 | [7 empty] | 609 | 5496.13945 | 1.28478 | 9.123591487
610 | [7 empty] | 610 | 5495.58587 | 1.28644 | 13.46419
611 | [7 empty] | 611 | 5500.06628 | 1.28889 | 13.42016
612 | [7 empty] | 612 | 5507.51872 | 1.29133 | 14.70507
613 | [7 empty] | 613 | 5523.15414 | 1.294 | 7.345795
614 | [7 empty] | 614 | 5531.34903 | 1.29533 | 8.628904
615 | [7 empty] | 615 | 5532.00506 | 1.29689 | 12.28105
616 | [7 empty] | 616 | 5538.99221 | 1.29911 | 14.78911
617 | [7 empty] | 617 | 5554.09677 | 1.30178 | 16.05134
618 | [7 empty] | 618 | 5571.62464 | 1.30467 | 8.636018
619 | [7 empty] | 619 | 5581.7388 | 1.30622 | 7.423713
620 | [7 empty] | 620 | 5581.22322 | 1.30755 | 12.44613
621 | [7 empty] | 621 | 5587.23174 | 1.30978 | 14.86204
622 | [7 empty] | 622 | 5599.50583 | 1.31244 | 15.56663
623 | [7 empty] | 623 | 5613.76512 | 1.31522 | 8.757474
624 | [7 empty] | 624 | 5622.72742 | 1.31678 | 7.478227
625 | [7 empty] | 625 | 5622.34186 | 1.31811 | 11.86314
626 | [7 empty] | 626 | 5626.71684 | 1.32022 | 15.02333
627 | [7 empty] | 627 | 5641.56994 | 1.32289 | 16.30414
628 | [7 empty] | 628 | 5658.62618 | 1.32578 | 10.01577
629 | [7 empty] | 629 | 5668.08768 | 1.32755 | 7.595237
630 | [7 empty] | 630 | 5667.42718 | 1.32889 | 11.33485
631 | [7 empty] | 631 | 5669.37551 | 1.33089 | 15.08054
632 | [7 empty] | 632 | 5683.09203 | 1.33355 | 15.17386
633 | [7 empty] | 633 | 5701.88053 | 1.33622 | 10.14935
634 | [7 empty] | 634 | 5712.43875 | 1.338 | 8.225912
635 | [7 empty] | 635 | 5713.61333 | 1.33944 | 10.79873
636 | [7 empty] | 636 | 5715.80715 | 1.34133 | 14.63247
637 | [7 empty] | 637 | 5725.62106 | 1.34389 | 16.54704
638 | [7 empty] | 638 | 5742.34352 | 1.34678 | 12.11634
639 | [7 empty] | 639 | 5758.09628 | 1.34889 | 7.658268
640 | [7 empty] | 640 | 5759.76744 | 1.35022 | 10.25239
641 | [7 empty] | 641 | 5760.68014 | 1.352 | 14.05606
642 | [7 empty] | 642 | 5769.98852 | 1.35444 | 15.40587
643 | [7 empty] | 643 | 5785.66194 | 1.35711 | 12.84417
644 | [7 empty] | 644 | 5798.59875 | 1.35933 | 9.045814
645 | [7 empty] | 645 | 5802.81094 | 1.36089 | 9.632666
646 | [7 empty] | 646 | 5804.42958 | 1.36255 | 13.58237
647 | [7 empty] | 647 | 5811.74642 | 1.36489 | 16.15666
648 | [7 empty] | 648 | 5827.11585 | 1.36767 | 14.85915
649 | [7 empty] | 649 | 5845.7721 | 1.37022 | 7.774877
650 | [7 empty] | 650 | 5851.50868 | 1.37155 | 9.772019
651 | [7 empty] | 651 | 5851.25983 | 1.37322 | 12.9898
652 | [7 empty] | 652 | 5858.58934 | 1.37544 | 14.99799
653 | [7 empty] | 653 | 5868.3347 | 1.378 | 15.66845
654 | [7 empty] | 654 | 5880.64194 | 1.38067 | 9.114995
655 | [7 empty] | 655 | 5891.3596 | 1.38222 | 9.190521
656 | [7 empty] | 656 | 5892.30619 | 1.38378 | 12.43277
657 | [7 empty] | 657 | 5899.86071 | 1.38589 | 16.40161
658 | [7 empty] | 658 | 5914.97086 | 1.38867 | 16.38447
659 | [7 empty] | 659 | 5929.52222 | 1.39144 | 9.902302
660 | [7 empty] | 660 | 5937.75809 | 1.39311 | 7.897218
661 | [7 empty] | 661 | 5937.3565 | 1.39444 | 12.52782
662 | [7 empty] | 662 | 5940.70107 | 1.39655 | 14.55472
663 | [7 empty] | 663 | 5952.83546 | 1.399 | 15.89407
664 | [7 empty] | 664 | 5967.50155 | 1.40167 | 11.935
665 | [7 empty] | 665 | 5979.19822 | 1.40367 | 8.610045
666 | [7 empty] | 666 | 5982.52304 | 1.40511 | 11.96504608
667 | [7 empty] | 667 | 5985.49023 | 1.40711 | 14.6046
668 | [7 empty] | 668 | 5997.33181 | 1.40955 | 17.33229
669 | [7 empty] | 669 | 6013.90302 | 1.41244 | 12.02780604
670 | [7 empty] | 670 | 6025.24877 | 1.41444 | 8.073833
671 | [7 empty] | 671 | 6027.04212 | 1.41578 | 11.39111
672 | [7 empty] | 672 | 6028.30797 | 1.41767 | 14.04596
673 | [7 empty] | 673 | 6037.06278 | 1.42 | 15.39451
674 | [7 empty] | 674 | 6053.53005 | 1.42255 | 15.49704
675 | [7 empty] | 675 | 6068.81641 | 1.42511 | 8.071526
676 | [7 empty] | 676 | 6072.88666 | 1.42644 | 10.80974
677 | [7 empty] | 677 | 6073.19139 | 1.42822 | 14.87932
678 | [7 empty] | 678 | 6080.43447 | 1.43067 | 16.8428
679 | [7 empty] | 679 | 6098.6802 | 1.43344 | 14.94177
680 | [7 empty] | 680 | 6116.88048 | 1.43589 | 8.135451
681 | [7 empty] | 681 | 6120.69704 | 1.43722 | 9.548287
682 | [7 empty] | 682 | 6120.13526 | 1.43878 | 12.91349
683 | [7 empty] | 683 | 6124.81087 | 1.44089 | 16.292
684 | [7 empty] | 684 | 6134.8699 | 1.44355 | 17.05494
685 | [7 empty] | 685 | 6153.39391 | 1.44633 | 9.599294
686 | [7 empty] | 686 | 6164.98403 | 1.44789 | 8.877577
687 | [7 empty] | 687 | 6165.17328 | 1.44933 | 13.68668
688 | [7 empty] | 688 | 6171.55731 | 1.45155 | 17.15693
689 | [7 empty] | 689 | 6183.98488 | 1.45433 | 17.19148
690 | [7 empty] | 690 | 6199.79613 | 1.45711 | 9.671682
691 | [7 empty] | 691 | 6207.64047 | 1.45867 | 8.256162
692 | [7 empty] | 692 | 6206.60707 | 1.46 | 12.41321414
693 | [7 empty] | 693 | 6209.9807 | 1.462 | 15.83545
694 | [7 empty] | 694 | 6221.78838 | 1.46455 | 17.98097
695 | [7 empty] | 695 | 6238.62557 | 1.46744 | 11.10475
696 | [7 empty] | 696 | 6252.50489 | 1.46922 | 9.003607
697 | [7 empty] | 697 | 6254.39584 | 1.47066 | 13.25932
698 | [7 empty] | 698 | 6258.78274 | 1.47278 | 15.9599
699 | [7 empty] | 699 | 6270.66791 | 1.47533 | 17.43246
700 | [7 empty] | 700 | 6282.43014 | 1.47811 | 11.87379
701 | [7 empty] | 701 | 6294.69603 | 1.48 | 7.679529
702 | [7 empty] | 702 | 6295.1602 | 1.48122 | 11.89785
703 | [7 empty] | 703 | 6297.37526 | 1.48311 | 15.3656
704 | [7 empty] | 704 | 6311.50752 | 1.48555 | 18.24026
705 | [7 empty] | 705 | 6330.16452 | 1.48844 | 14.11627
706 | [7 empty] | 706 | 6340.91124 | 1.49067 | 8.433412
707 | [7 empty] | 707 | 6343.4124 | 1.492 | 11.98905
708 | [7 empty] | 708 | 6344.49795 | 1.49389 | 15.48057
709 | [7 empty] | 709 | 6355.10683 | 1.49633 | 18.36626
710 | [7 empty] | 710 | 6373.40099 | 1.49922 | 12.74680198
711 | [7 empty] | 711 | 6387.5407 | 1.50122 | 7.792799654
712 | [7 empty] | 712 | 6387.75155 | 1.50244 | 11.3702
713 | [7 empty] | 713 | 6387.91919 | 1.50422 | 15.6504
714 | [7 empty] | 714 | 6396.47469 | 1.50667 | 18.42185
715 | [7 empty] | 715 | 6413.55067 | 1.50955 | 15.00771
716 | [7 empty] | 716 | 6431.56618 | 1.51189 | 9.261455
717 | [7 empty] | 717 | 6434.17686 | 1.51333 | 10.74508
718 | [7 empty] | 718 | 6434.52331 | 1.515 | 15.70024
719 | [7 empty] | 719 | 6441.75187 | 1.51744 | 17.90807
720 | [7 empty] | 720 | 6458.15134 | 1.52022 | 15.04749
721 | [7 empty] | 721 | 6475.95525 | 1.52255 | 7.965425
722 | [7 empty] | 722 | 6478.35433 | 1.52378 | 10.04145
723 | [7 empty] | 723 | 6477.77542 | 1.52533 | 15.87055
724 | [7 empty] | 724 | 6484.45785 | 1.52778 | 17.24866
725 | [7 empty] | 725 | 6498.06112 | 1.53044 | 18.06461
726 | [7 empty] | 726 | 6518.91753 | 1.53322 | 9.45243
727 | [7 empty] | 727 | 6525.71172 | 1.53467 | 10.11485
728 | [7 empty] | 728 | 6524.79231 | 1.53622 | 13.76731
729 | [7 empty] | 729 | 6530.67678 | 1.53833 | 18.15528
730 | [7 empty] | 730 | 6540.6628 | 1.54111 | 17.46357
731 | [7 empty] | 731 | 6557.48993 | 1.54378 | 8.721462
732 | [7 empty] | 732 | 6565.22214 | 1.54511 | 10.17609
733 | [7 empty] | 733 | 6565.36669 | 1.54666 | 14.64077
734 | [7 empty] | 734 | 6571.94331 | 1.54889 | 17.48137
735 | [7 empty] | 735 | 6586.75581 | 1.55155 | 19.03572
736 | [7 empty] | 736 | 6600.91266 | 1.55444 | 10.29742
737 | [7 empty] | 737 | 6611.06333 | 1.556 | 9.519931
738 | [7 empty] | 738 | 6610.05825 | 1.55744 | 13.2201165
739 | [7 empty] | 739 | 6613.45944 | 1.55944 | 18.38542
740 | [7 empty] | 740 | 6629.27851 | 1.56222 | 17.70017
741 | [7 empty] | 741 | 6646.16078 | 1.56489 | 11.7637
742 | [7 empty] | 742 | 6656.14605 | 1.56666 | 8.919236
743 | [7 empty] | 743 | 6656.50517 | 1.568 | 12.58079
744 | [7 empty] | 744 | 6659.25145 | 1.56989 | 17.71361
745 | [7 empty] | 745 | 6671.56503 | 1.57255 | 20.0147
746 | [7 empty] | 746 | 6688.41153 | 1.57555 | 12.6411
747 | [7 empty] | 747 | 6700.43975 | 1.57744 | 8.174536
748 | [7 empty] | 748 | 6700.71989 | 1.57866 | 13.40144
749 | [7 empty] | 749 | 6701.54095 | 1.58066 | 17.15594
750 | [7 empty] | 750 | 6714.94529 | 1.58322 | 17.9289
751 | [7 empty] | 751 | 6733.60825 | 1.58589 | 13.4672165
752 | [7 empty] | 752 | 6744.50099 | 1.58789 | 8.970186
753 | [7 empty] | 753 | 6745.96131 | 1.58922 | 12.74987
754 | [7 empty] | 754 | 6747.10199 | 1.59111 | 16.46293
755 | [7 empty] | 755 | 6755.31924 | 1.59355 | 19.52287
756 | [7 empty] | 756 | 6773.98667 | 1.59644 | 15.03825
757 | [7 empty] | 757 | 6792.26592 | 1.59866 | 9.101636
758 | [7 empty] | 758 | 6794.82967 | 1.6 | 12.0948
759 | [7 empty] | 759 | 6795.58963 | 1.60178 | 16.58124
760 | [7 empty] | 760 | 6802.95452 | 1.60422 | 17.41556
761 | [7 empty] | 761 | 6815.95206 | 1.60678 | 15.88117
762 | [7 empty] | 762 | 6829.7334 | 1.60911 | 10.58609
763 | [7 empty] | 763 | 6836.9396 | 1.61066 | 10.66563
764 | [7 empty] | 764 | 6838.17416 | 1.61222 | 15.93295
765 | [7 empty] | 765 | 6845.36174 | 1.61455 | 19.7831
766 | [7 empty] | 766 | 6859.34499 | 1.61744 | 17.55992
767 | [7 empty] | 767 | 6876.67653 | 1.62 | 10.65885
768 | [7 empty] | 768 | 6883.67411 | 1.62155 | 9.981327
769 | [7 empty] | 769 | 6882.99313 | 1.623 | 15.28024
770 | [7 empty] | 770 | 6889.21362 | 1.62522 | 17.63639
771 | [7 empty] | 771 | 6901.29995 | 1.62778 | 17.59831
772 | [7 empty] | 772 | 6914.05982 | 1.63033 | 12.30703
773 | [7 empty] | 773 | 6925.60077 | 1.63211 | 9.972865
774 | [7 empty] | 774 | 6927.11473 | 1.63355 | 14.61621
775 | [7 empty] | 775 | 6932.58718 | 1.63566 | 19.27259
776 | [7 empty] | 776 | 6946.0392 | 1.63844 | 19.30999
777 | [7 empty] | 777 | 6960.45756 | 1.64122 | 11.62396
778 | [7 empty] | 778 | 6972.19819 | 1.64289 | 10.03997
779 | [7 empty] | 779 | 6972.69887 | 1.64433 | 13.1784
780 | [7 empty] | 780 | 6975.86536 | 1.64622 | 17.02111
781 | [7 empty] | 781 | 6987.29306 | 1.64866 | 17.88747
782 | [7 empty] | 782 | 7000.84493 | 1.65122 | 16.31197
783 | [7 empty] | 783 | 7011.20645 | 1.65355 | 9.395017
784 | [7 empty] | 784 | 7015.22604 | 1.65489 | 13.25878
785 | [7 empty] | 785 | 7016.69678 | 1.65678 | 17.89258
786 | [7 empty] | 786 | 7028.53799 | 1.65933 | 18.7662
787 | [7 empty] | 787 | 7047.95718 | 1.662 | 15.64646
788 | [7 empty] | 788 | 7061.07095 | 1.66422 | 11.01527
789 | [7 empty] | 789 | 7063.9208 | 1.66578 | 10.94908
790 | [7 empty] | 790 | 7064.41849 | 1.66733 | 15.68301
791 | [7 empty] | 791 | 7070.56895 | 1.66955 | 18.87842
792 | [7 empty] | 792 | 7083.85333 | 1.67222 | 18.91389
793 | [7 empty] | 793 | 7102.03201 | 1.67489 | 11.00815
794 | [7 empty] | 794 | 7108.66153 | 1.67644 | 11.08951
795 | [7 empty] | 795 | 7108.91858 | 1.678 | 16.56378
796 | [7 empty] | 796 | 7114.74866 | 1.68033 | 19.779
797 | [7 empty] | 797 | 7132.40206 | 1.68311 | 19.04351
798 | [7 empty] | 798 | 7148.07287 | 1.68578 | 9.506937
799 | [7 empty] | 799 | 7152.68105 | 1.68711 | 10.29986
800 | [7 empty] | 800 | 7151.76314 | 1.68855 | 14.30353
801 | [7 empty] | 801 | 7154.56307 | 1.69055 | 19.88969
802 | [7 empty] | 802 | 7165.07658 | 1.69333 | 20.70707
803 | [7 empty] | 803 | 7187.00439 | 1.69622 | 11.21173
804 | [7 empty] | 804 | 7200.71644 | 1.69778 | 10.36903
805 | [7 empty] | 805 | 7200.89525 | 1.69922 | 15.19389
806 | [7 empty] | 806 | 7205.36038 | 1.70133 | 19.23831
807 | [7 empty] | 807 | 7215.46784 | 1.704 | 20.8527
808 | [7 empty] | 808 | 7231.09618 | 1.70689 | 12.00362
809 | [7 empty] | 809 | 7243.13706 | 1.70855 | 8.909059
810 | [7 empty] | 810 | 7241.81235 | 1.70978 | 14.4836247
811 | [7 empty] | 811 | 7243.69809 | 1.71178 | 17.67462
812 | [7 empty] | 812 | 7256.40878 | 1.71422 | 20.97102
813 | [7 empty] | 813 | 7271.58487 | 1.71711 | 14.54317
814 | [7 empty] | 814 | 7286.42792 | 1.71911 | 9.690949
815 | [7 empty] | 815 | 7288.14751 | 1.72044 | 14.57629502
816 | [7 empty] | 816 | 7289.95502 | 1.72244 | 18.66228
817 | [7 empty] | 817 | 7301.85136 | 1.725 | 20.29915
818 | [7 empty] | 818 | 7315.57086 | 1.72778 | 15.43585
819 | [7 empty] | 819 | 7329.18233 | 1.72989 | 8.941602
820 | [7 empty] | 820 | 7330.1129 | 1.73111 | 13.0476
821 | [7 empty] | 821 | 7330.50406 | 1.73289 | 17.88643
822 | [7 empty] | 822 | 7340.99969 | 1.73533 | 21.21549
823 | [7 empty] | 823 | 7359.29608 | 1.73822 | 17.14716
824 | [7 empty] | 824 | 7374.36265 | 1.74055 | 9.070466
825 | [7 empty] | 825 | 7378.04472 | 1.74178 | 13.87072
826 | [7 empty] | 826 | 7378.42694 | 1.74366 | 17.26552
827 | [7 empty] | 827 | 7387.28568 | 1.746 | 21.34926
828 | [7 empty] | 828 | 7404.7327 | 1.74889 | 16.43851
829 | [7 empty] | 829 | 7418.47232 | 1.75111 | 9.866568
830 | [7 empty] | 830 | 7419.57873 | 1.75244 | 11.57454
831 | [7 empty] | 831 | 7418.95959 | 1.754 | 18.10226
832 | [7 empty] | 832 | 7425.63009 | 1.75644 | 20.64325
833 | [7 empty] | 833 | 7445.27653 | 1.75922 | 19.05991
834 | [7 empty] | 834 | 7465.8975 | 1.76178 | 9.929644
835 | [7 empty] | 835 | 7469.05282 | 1.76311 | 12.47332
836 | [7 empty] | 836 | 7468.48509 | 1.76478 | 17.40157
837 | [7 empty] | 837 | 7472.60004 | 1.76711 | 20.77383
838 | [7 empty] | 838 | 7484.16856 | 1.76989 | 19.08463
839 | [7 empty] | 839 | 7504.41477 | 1.77244 | 10.05592
840 | [7 empty] | 840 | 7508.79273 | 1.77378 | 10.81266
841 | [7 empty] | 841 | 7507.88748 | 1.77522 | 16.66751
842 | [7 empty] | 842 | 7515.11604 | 1.77744 | 20.89202
843 | [7 empty] | 843 | 7528.32815 | 1.78022 | 20.92875
844 | [7 empty] | 844 | 7546.68564 | 1.783 | 11.69736
845 | [7 empty] | 845 | 7555.06754 | 1.78455 | 10.95485
846 | [7 empty] | 846 | 7554.66297 | 1.786 | 15.10932594
847 | [7 empty] | 847 | 7559.10352 | 1.788 | 21.01431
848 | [7 empty] | 848 | 7571.03041 | 1.79078 | 20.97175
849 | [7 empty] | 849 | 7588.94235 | 1.79355 | 11.83875
850 | [7 empty] | 850 | 7599.35081 | 1.79511 | 10.10714
851 | [7 empty] | 851 | 7598.72347 | 1.79644 | 15.19744694
852 | [7 empty] | 852 | 7603.37561 | 1.79844 | 21.13738
853 | [7 empty] | 853 | 7617.34843 | 1.80122 | 22.85205
854 | [7 empty] | 854 | 7631.09326 | 1.80422 | 13.58335
855 | [7 empty] | 855 | 7643.13787 | 1.806 | 9.324628
856 | [7 empty] | 856 | 7642.66476 | 1.80722 | 15.28532952
857 | [7 empty] | 857 | 7644.0163 | 1.80922 | 20.40952
858 | [7 empty] | 858 | 7658.32141 | 1.81189 | 20.37113
859 | [7 empty] | 859 | 7674.73727 | 1.81455 | 14.50525
860 | [7 empty] | 860 | 7682.26385 | 1.81644 | 10.29423
861 | [7 empty] | 861 | 7682.22287 | 1.81778 | 15.36444574
862 | [7 empty] | 862 | 7684.01027 | 1.81978 | 19.59423
863 | [7 empty] | 863 | 7695.91257 | 1.82233 | 23.08774
864 | [7 empty] | 864 | 7716.24222 | 1.82533 | 15.43248444
865 | [7 empty] | 865 | 7730.03995 | 1.82733 | 9.430649
866 | [7 empty] | 866 | 7730.59428 | 1.82855 | 14.61082
867 | [7 empty] | 867 | 7730.29178 | 1.83044 | 19.78955
868 | [7 empty] | 868 | 7740.05055 | 1.833 | 18.88572
869 | [7 empty] | 869 | 7757.48268 | 1.83544 | 17.22161
870 | [7 empty] | 870 | 7772.09625 | 1.83766 | 11.26954
871 | [7 empty] | 871 | 7775.92883 | 1.83911 | 13.84115
872 | [7 empty] | 872 | 7777.76688 | 1.84089 | 18.97775
873 | [7 empty] | 873 | 7784.7369 | 1.84333 | 20.78525
874 | [7 empty] | 874 | 7799.97036 | 1.846 | 19.03193
875 | [7 empty] | 875 | 7816.5248 | 1.84844 | 11.33396
876 | [7 empty] | 876 | 7821.29169 | 1.84989 | 12.98334
877 | [7 empty] | 877 | 7820.68297 | 1.85155 | 19.16067
878 | [7 empty] | 878 | 7827.92196 | 1.854 | 17.37799
879 | [7 empty] | 879 | 7838.22015 | 1.85622 | 20.92805
880 | [7 empty] | 880 | 7852.69365 | 1.85889 | 13.03547
881 | [7 empty] | 881 | 7863.81662 | 1.86055 | 12.26755
882 | [7 empty] | 882 | 7865.79922 | 1.86211 | 17.46207
883 | [7 empty] | 883 | 7872.73049 | 1.86433 | 21.88619
884 | [7 empty] | 884 | 7883.43698 | 1.86711 | 21.04878
885 | [7 empty] | 885 | 7896.62823 | 1.86978 | 12.23977
886 | [7 empty] | 886 | 7906.66789 | 1.87133 | 11.46467
887 | [7 empty] | 887 | 7906.87576 | 1.87278 | 17.55326
888 | [7 empty] | 888 | 7912.5315 | 1.875 | 18.4362
889 | [7 empty] | 889 | 7926.75242 | 1.87733 | 21.16443
890 | [7 empty] | 890 | 7938.31125 | 1.88 | 15.8766225
891 | [7 empty] | 891 | 7948.32408 | 1.882 | 10.57127
892 | [7 empty] | 892 | 7950.21057 | 1.88333 | 16.77494
893 | [7 empty] | 893 | 7953.13939 | 1.88544 | 21.23488
894 | [7 empty] | 894 | 7964.92621 | 1.88811 | 22.14249
895 | [7 empty] | 895 | 7982.70926 | 1.89089 | 15.08732
896 | [7 empty] | 896 | 7994.03265 | 1.89278 | 11.51141
897 | [7 empty] | 897 | 7995.26572 | 1.89422 | 14.23157
898 | [7 empty] | 898 | 7996.90485 | 1.896 | 18.63279
899 | [7 empty] | 899 | 8006.20914 | 1.89833 | 21.37658
900 | [7 empty] | 900 | 8021.04026 | 1.901 | 18.68902
901 | [7 empty] | 901 | 8035.14272 | 1.90333 | 11.65096
902 | [7 empty] | 902 | 8038.59159 | 1.90478 | 14.22831
903 | [7 empty] | 903 | 8039.1027 | 1.90655 | 19.6958
904 | [7 empty] | 904 | 8046.38267 | 1.909 | 21.40338
905 | [7 empty] | 905 | 8063.90941 | 1.91166 | 19.75658
906 | [7 empty] | 906 | 8081.91672 | 1.91411 | 11.63796
907 | [7 empty] | 907 | 8086.44369 | 1.91555 | 13.50436
908 | [7 empty] | 908 | 8086.58972 | 1.91722 | 17.0627
909 | [7 empty] | 909 | 8090.49755 | 1.91933 | 20.71167
910 | [7 empty] | 910 | 8101.04907 | 1.92189 | 22.43991
911 | [7 empty] | 911 | 8119.63379 | 1.92466 | 12.66663
912 | [7 empty] | 912 | 8129.79341 | 1.92622 | 12.68248
913 | [7 empty] | 913 | 8129.66526 | 1.92778 | 18.04786
914 | [7 empty] | 914 | 8135.56015 | 1.93 | 22.61686
915 | [7 empty] | 915 | 8147.89012 | 1.93278 | 21.67339
916 | [7 empty] | 916 | 8165.17696 | 1.93544 | 12.73768
917 | [7 empty] | 917 | 8173.78461 | 1.937 | 10.87113
918 | [7 empty] | 918 | 8172.46661 | 1.93833 | 15.44596
919 | [7 empty] | 919 | 8174.46634 | 1.94022 | 22.72502
920 | [7 empty] | 920 | 8187.86174 | 1.943 | 23.66292
921 | [7 empty] | 921 | 8201.90236 | 1.94589 | 14.51737
922 | [7 empty] | 922 | 8215.12714 | 1.94766 | 11.00827
923 | [7 empty] | 923 | 8214.61976 | 1.949 | 17.33285
924 | [7 empty] | 924 | 8217.54187 | 1.95111 | 21.94084
925 | [7 empty] | 925 | 8231.47669 | 1.95378 | 23.70665
926 | [7 empty] | 926 | 8246.66247 | 1.95666 | 14.67906
927 | [7 empty] | 927 | 8258.58489 | 1.95844 | 9.167029
928 | [7 empty] | 928 | 8257.18418 | 1.95955 | 16.51436836
929 | [7 empty] | 929 | 8257.25943 | 1.96155 | 20.23029
930 | [7 empty] | 930 | 8268.34738 | 1.964 | 23.89552
931 | [7 empty] | 931 | 8285.08884 | 1.96689 | 17.48154
932 | [7 empty] | 932 | 8296.27514 | 1.969 | 11.03405
933 | [7 empty] | 933 | 8297.6371 | 1.97033 | 15.68253
934 | [7 empty] | 934 | 8298.29052 | 1.97222 | 21.24362
935 | [7 empty] | 935 | 8308.07015 | 1.97478 | 23.01335
936 | [7 empty] | 936 | 8326.90746 | 1.97755 | 17.56977
937 | [7 empty] | 937 | 8343.9827 | 1.97966 | 10.2631
938 | [7 empty] | 938 | 8344.92818 | 1.98089 | 14.77052
939 | [7 empty] | 939 | 8344.51541 | 1.98266 | 19.52617
940 | [7 empty] | 940 | 8350.19723 | 1.985 | 24.13207
941 | [7 empty] | 941 | 8363.72226 | 1.98789 | 21.32749
942 | [7 empty] | 942 | 8384.60773 | 1.99044 | 10.22922
943 | [7 empty] | 943 | 8389.60037 | 1.99166 | 14.93349
944 | [7 empty] | 944 | 8388.52227 | 1.99344 | 19.62914
945 | [7 empty] | 945 | 8396.79763 | 1.99578 | 23.25913
946 | [7 empty] | 946 | 8409.64168 | 1.99855 | 19.67856
947 | [7 empty] | 947 | 8426.30938 | 2.00089 | 11.20699
948 | [7 empty] | 948 | 8428.10199 | 2.00222 | 13.14784
949 | [7 empty] | 949 | 8427.40163 | 2.00378 | 19.63585
950 | [7 empty] | 950 | 8433.68694 | 2.00611 | 24.37336
951 | [7 empty] | 951 | 8448.38321 | 2.009 | 22.4727
952 | [7 empty] | 952 | 8465.2327 | 2.01166 | 11.34341
953 | [7 empty] | 953 | 8471.35335 | 2.013 | 13.1306
954 | [7 empty] | 954 | 8470.11879 | 2.01455 | 18.88836
955 | [7 empty] | 955 | 8476.66189 | 2.01678 | 23.48035
956 | [7 empty] | 956 | 8492.098 | 2.01955 | 21.73977
957 | [7 empty] | 957 | 8505.53811 | 2.02211 | 12.24797
958 | [7 empty] | 958 | 8509.93842 | 2.02355 | 12.33941
959 | [7 empty] | 959 | 8509.37217 | 2.025 | 17.95478
960 | [7 empty] | 960 | 8512.75846 | 2.02711 | 23.66547
961 | [7 empty] | 961 | 8529.21307 | 2.02989 | 24.64943
962 | [7 empty] | 962 | 8549.11506 | 2.03278 | 14.19153
963 | [7 empty] | 963 | 8557.26972 | 2.03444 | 11.46674
964 | [7 empty] | 964 | 8556.71167 | 2.03578 | 18.05466
965 | [7 empty] | 965 | 8558.60189 | 2.03789 | 22.76588
966 | [7 empty] | 966 | 8569.68611 | 2.04055 | 22.88106
967 | [7 empty] | 967 | 8587.67778 | 2.04322 | 14.34142
968 | [7 empty] | 968 | 8597.17876 | 2.04489 | 11.43425
969 | [7 empty] | 969 | 8597.26146 | 2.04622 | 18.14022
970 | [7 empty] | 970 | 8599.53538 | 2.04833 | 22.01481
971 | [7 empty] | 971 | 8608.44627 | 2.05089 | 26.77227
972 | [7 empty] | 972 | 8626.21292 | 2.054 | 15.35466
973 | [7 empty] | 973 | 8641.51418 | 2.05578 | 10.54265
974 | [7 empty] | 974 | 8640.38765 | 2.057 | 17.28078
975 | [7 empty] | 975 | 8640.50984 | 2.059 | 22.0333
976 | [7 empty] | 976 | 8652.37936 | 2.06155 | 23.10185
977 | [7 empty] | 977 | 8666.56378 | 2.06422 | 17.33313
978 | [7 empty] | 978 | 8677.23152 | 2.06622 | 11.54072
979 | [7 empty] | 979 | 8678.88629 | 2.06755 | 16.4031
980 | [7 empty] | 980 | 8679.79825 | 2.06944 | 22.22028
981 | [7 empty] | 981 | 8690.38478 | 2.072 | 25.11521
982 | [7 empty] | 982 | 8708.37942 | 2.07489 | 19.3326
983 | [7 empty] | 983 | 8722.46921 | 2.07711 | 11.60088
984 | [7 empty] | 984 | 8724.04575 | 2.07844 | 14.56916
985 | [7 empty] | 985 | 8722.19354 | 2.08011 | 22.24159
986 | [7 empty] | 986 | 8731.57829 | 2.08266 | 22.35284
987 | [7 empty] | 987 | 8747.46293 | 2.08522 | 20.38159
988 | [7 empty] | 988 | 8758.83549 | 2.08755 | 12.70031
989 | [7 empty] | 989 | 8761.75761 | 2.089 | 14.54452
990 | [7 empty] | 990 | 8761.66373 | 2.09066 | 21.46608
991 | [7 empty] | 991 | 8766.4932 | 2.09311 | 23.40654
992 | [7 empty] | 992 | 8782.6483 | 2.09578 | 22.39575
993 | [7 empty] | 993 | 8802.42363 | 2.09833 | 12.76351
994 | [7 empty] | 994 | 8808.13524 | 2.09978 | 13.65261
995 | [7 empty] | 995 | 8807.05863 | 2.10133 | 20.52045
996 | [7 empty] | 996 | 8812.4834 | 2.10366 | 21.59058
997 | [7 empty] | 997 | 8821.94489 | 2.10611 | 22.49596
998 | [7 empty] | 998 | 8833.64081 | 2.10866 | 15.72388
999 | [7 empty] | 999 | 8843.46366 | 2.11044 | 12.82302
1000 | [7 empty] | 1000 | 8844.66097 | 2.11189 | 19.63515
1001 | [7 empty] | 1001 | 8849.57314 | 2.11411 | 24.60181
1002 | [7 empty] | 1002 | 8863.44239 | 2.11689 | 23.57676
1003 | [7 empty] | 1003 | 8878.16772 | 2.11955 | 14.82654
1004 | [7 empty] | 1004 | 8887.78567 | 2.12122 | 12.79841
1005 | [7 empty] | 1005 | 8886.39688 | 2.12266 | 18.83916
1006 | [7 empty] | 1006 | 8889.29591 | 2.12478 | 21.68988
1007 | [7 empty] | 1007 | 8900.86815 | 2.12722 | 22.78622
1008 | [7 empty] | 1008 | 8912.20048 | 2.12978 | 17.8244
1009 | [7 empty] | 1009 | 8921.29615 | 2.13178 | 12.84667
1010 | [7 empty] | 1010 | 8922.77583 | 2.13322 | 17.84555
1011 | [7 empty] | 1011 | 8924.32556 | 2.13522 | 22.84627
1012 | [7 empty] | 1012 | 8936.73226 | 2.13778 | 25.73779
1013 | [7 empty] | 1013 | 8955.38107 | 2.14066 | 16.92567
1014 | [7 empty] | 1014 | 8967.71252 | 2.14255 | 13.00318
1015 | [7 empty] | 1015 | 8968.01874 | 2.144 | 15.96307
1016 | [7 empty] | 1016 | 8967.81906 | 2.14578 | 20.89502
1017 | [7 empty] | 1017 | 8973.42786 | 2.14811 | 22.88224
1018 | [7 empty] | 1018 | 8985.47471 | 2.15066 | 22.01441
1019 | [7 empty] | 1019 | 9000.9965 | 2.15311 | 13.95154
1020 | [7 empty] | 1020 | 9007.27883 | 2.15466 | 16.03296
1021 | [7 empty] | 1021 | 9007.01359 | 2.15644 | 21.07641
1022 | [7 empty] | 1022 | 9013.65578 | 2.15878 | 23.97632
1023 | [7 empty] | 1023 | 9025.11403 | 2.16144 | 22.11153
1024 | [7 empty] | 1024 | 9038.67111 | 2.16389 | 13.01569
1025 | [7 empty] | 1025 | 9044.4237 | 2.16533 | 14.1093
1026 | [7 empty] | 1026 | 9043.19137 | 2.16689 | 19.08113
1027 | [7 empty] | 1027 | 9047.47397 | 2.169 | 23.07106
1028 | [7 empty] | 1028 | 9060.55644 | 2.17155 | 26.18501
1029 | [7 empty] | 1029 | 9074.27222 | 2.17444 | 15.15403
1030 | [7 empty] | 1030 | 9081.76079 | 2.17611 | 13.07774
1031 | [7 empty] | 1031 | 9081.25639 | 2.17755 | 20.2512
1032 | [7 empty] | 1032 | 9083.71955 | 2.17978 | 24.16269
1033 | [7 empty] | 1033 | 9098.12748 | 2.18244 | 25.29279
1034 | [7 empty] | 1034 | 9115.28319 | 2.18522 | 14.21984
1035 | [7 empty] | 1035 | 9122.88874 | 2.18678 | 12.13344
1036 | [7 empty] | 1036 | 9121.2593 | 2.18811 | 18.24252
1037 | [7 empty] | 1037 | 9122.03193 | 2.19011 | 23.26118
1038 | [7 empty] | 1038 | 9130.57178 | 2.19266 | 26.38735
1039 | [7 empty] | 1039 | 9147.28045 | 2.19555 | 17.28836
1040 | [7 empty] | 1040 | 9160.43296 | 2.19744 | 13.28263
1041 | [7 empty] | 1041 | 9160.9709 | 2.19889 | 18.32194
1042 | [7 empty] | 1042 | 9161.66827 | 2.20089 | 23.36225
1043 | [7 empty] | 1043 | 9170.91444 | 2.20344 | 25.49514
1044 | [7 empty] | 1044 | 9183.73093 | 2.20622 | 18.36746
1045 | [7 empty] | 1045 | 9198.08894 | 2.20822 | 11.22167
1046 | [7 empty] | 1046 | 9197.64414 | 2.20944 | 17.38355
1047 | [7 empty] | 1047 | 9196.20097 | 2.21133 | 21.42715
1048 | [7 empty] | 1048 | 9205.41435 | 2.21366 | 25.59105
1049 | [7 empty] | 1049 | 9222.35176 | 2.21644 | 21.5803
1050 | [7 empty] | 1050 | 9232.91594 | 2.21878 | 13.2954
1051 | [7 empty] | 1051 | 9235.56387 | 2.22022 | 16.4393
1052 | [7 empty] | 1052 | 9234.52824 | 2.222 | 22.53225
1053 | [7 empty] | 1053 | 9241.19428 | 2.22444 | 25.69052
1054 | [7 empty] | 1054 | 9257.45144 | 2.22722 | 21.56986
1055 | [7 empty] | 1055 | 9274.43728 | 2.22955 | 11.40756
1056 | [7 empty] | 1056 | 9276.28949 | 2.23078 | 15.39864
1057 | [7 empty] | 1057 | 9273.8986 | 2.23244 | 21.70092
1058 | [7 empty] | 1058 | 9279.28686 | 2.23478 | 25.70362
1059 | [7 empty] | 1059 | 9292.11453 | 2.23755 | 23.78781
1060 | [7 empty] | 1060 | 9309.8931 | 2.24011 | 13.40625
1061 | [7 empty] | 1061 | 9315.07647 | 2.24155 | 14.53152
1062 | [7 empty] | 1062 | 9313.02384 | 2.24311 | 22.72378
1063 | [7 empty] | 1063 | 9317.26992 | 2.24555 | 25.90201
1064 | [7 empty] | 1064 | 9329.7556 | 2.24833 | 22.8579
1065 | [7 empty] | 1065 | 9345.10231 | 2.25078 | 12.42899
1066 | [7 empty] | 1066 | 9348.3083 | 2.25211 | 13.46156
1067 | [7 empty] | 1067 | 9344.9086 | 2.25355 | 20.83915
1068 | [7 empty] | 1068 | 9349.38192 | 2.25578 | 26.92622
1069 | [7 empty] | 1069 | 9364.46413 | 2.25866 | 26.03321
1070 | [7 empty] | 1070 | 9381.54534 | 2.26144 | 13.60324
1071 | [7 empty] | 1071 | 9386.08795 | 2.26289 | 14.54844
1072 | [7 empty] | 1072 | 9384.45851 | 2.26444 | 19.80121
1073 | [7 empty] | 1073 | 9386.11776 | 2.26655 | 25.06093
1074 | [7 empty] | 1074 | 9395.66344 | 2.26922 | 26.11994
1075 | [7 empty] | 1075 | 9412.96741 | 2.272 | 13.55467
1076 | [7 empty] | 1076 | 9420.68323 | 2.27344 | 12.62372
1077 | [7 empty] | 1077 | 9418.22007 | 2.27478 | 19.87244
1078 | [7 empty] | 1078 | 9419.68486 | 2.27689 | 25.05636
1079 | [7 empty] | 1079 | 9430.4733 | 2.27955 | 27.25407
1080 | [7 empty] | 1080 | 9444.727 | 2.28244 | 16.81161
1081 | [7 empty] | 1081 | 9457.30954 | 2.28422 | 12.57822
1082 | [7 empty] | 1082 | 9455.44019 | 2.28555 | 18.91088
1083 | [7 empty] | 1083 | 9455.34632 | 2.28755 | 25.24577
1084 | [7 empty] | 1084 | 9465.12371 | 2.29022 | 27.35421
1085 | [7 empty] | 1085 | 9480.50693 | 2.29311 | 15.83245
1086 | [7 empty] | 1086 | 9488.72864 | 2.29478 | 12.62001
1087 | [7 empty] | 1087 | 9487.8383 | 2.29611 | 17.93201
1088 | [7 empty] | 1088 | 9486.94199 | 2.298 | 24.1917
1089 | [7 empty] | 1089 | 9493.81143 | 2.30055 | 28.48143
1090 | [7 empty] | 1090 | 9512.683 | 2.30355 | 20.07176
1091 | [7 empty] | 1091 | 9528.68462 | 2.30566 | 11.72028
1092 | [7 empty] | 1092 | 9527.30849 | 2.30689 | 16.86334
1093 | [7 empty] | 1093 | 9524.41469 | 2.30866 | 24.3825
1094 | [7 empty] | 1094 | 9531.64473 | 2.31122 | 26.49797
1095 | [7 empty] | 1095 | 9543.9814 | 2.314 | 20.1378
1096 | [7 empty] | 1096 | 9555.21613 | 2.31611 | 12.70844
1097 | [7 empty] | 1097 | 9555.48733 | 2.31744 | 17.00877
1098 | [7 empty] | 1098 | 9553.33412 | 2.31922 | 23.31014
1099 | [7 empty] | 1099 | 9559.83698 | 2.32166 | 27.62793
1100 | [7 empty] | 1100 | 9576.53299 | 2.32455 | 22.40909
1101 | [7 empty] | 1101 | 9590.85673 | 2.32689 | 12.75584
1102 | [7 empty] | 1102 | 9591.99443 | 2.32822 | 16.01863
1103 | [7 empty] | 1103 | 9589.41057 | 2.32989 | 22.34333
1104 | [7 empty] | 1104 | 9592.59272 | 2.33222 | 26.66741
1105 | [7 empty] | 1105 | 9607.48866 | 2.335 | 22.38545
1106 | [7 empty] | 1106 | 9622.21622 | 2.33733 | 13.85599
1107 | [7 empty] | 1107 | 9625.6949 | 2.33877 | 16.07491
1108 | [7 empty] | 1108 | 9624.47301 | 2.34044 | 21.36633
1109 | [7 empty] | 1109 | 9627.82279 | 2.34266 | 26.76535
1110 | [7 empty] | 1110 | 9638.79153 | 2.34544 | 25.73557
1111 | [7 empty] | 1111 | 9651.48732 | 2.34811 | 13.89814
1112 | [7 empty] | 1112 | 9657.24438 | 2.34955 | 15.0653
1113 | [7 empty] | 1113 | 9654.11663 | 2.35111 | 20.37019
1114 | [7 empty] | 1114 | 9655.70882 | 2.35322 | 25.78074
1115 | [7 empty] | 1115 | 9669.52592 | 2.35589 | 24.65729
1116 | [7 empty] | 1116 | 9683.97781 | 2.35844 | 17.23748
1117 | [7 empty] | 1117 | 9691.43361 | 2.36022 | 13.95566
1118 | [7 empty] | 1118 | 9690.73474 | 2.36166 | 20.54436
1119 | [7 empty] | 1119 | 9692.16824 | 2.36378 | 25.78117
1120 | [7 empty] | 1120 | 9699.77751 | 2.36644 | 28.03236
1121 | [7 empty] | 1121 | 9714.14521 | 2.36933 | 17.29118
1122 | [7 empty] | 1122 | 9722.79906 | 2.37111 | 12.93132
1123 | [7 empty] | 1123 | 9720.60561 | 2.37244 | 19.44121
1124 | [7 empty] | 1124 | 9719.78605 | 2.37444 | 24.88265
1125 | [7 empty] | 1125 | 9728.68055 | 2.377 | 24.80814
1126 | [7 empty] | 1126 | 9741.9478 | 2.37955 | 19.4839
1127 | [7 empty] | 1127 | 9751.19919 | 2.38155 | 14.13924
1128 | [7 empty] | 1128 | 9751.6343 | 2.383 | 19.50327
1129 | [7 empty] | 1129 | 9750.82591 | 2.385 | 23.79202
1130 | [7 empty] | 1130 | 9757.54336 | 2.38744 | 27.12597
1131 | [7 empty] | 1131 | 9774.13282 | 2.39022 | 21.69857
1132 | [7 empty] | 1132 | 9787.18922 | 2.39244 | 13.01696
1133 | [7 empty] | 1133 | 9787.08416 | 2.39377 | 17.42101
1134 | [7 empty] | 1134 | 9784.51595 | 2.39555 | 22.89577
1135 | [7 empty] | 1135 | 9788.95649 | 2.39789 | 24.96184
1136 | [7 empty] | 1136 | 9797.12829 | 2.40044 | 25.08065
1137 | [7 empty] | 1137 | 9808.52321 | 2.403 | 15.20321
1138 | [7 empty] | 1138 | 9813.32138 | 2.40455 | 15.30878
1139 | [7 empty] | 1139 | 9810.78893 | 2.40611 | 21.77995
1140 | [7 empty] | 1140 | 9814.2162 | 2.40833 | 27.28352
1141 | [7 empty] | 1141 | 9826.93955 | 2.41111 | 26.23793
1142 | [7 empty] | 1142 | 9842.1298 | 2.41378 | 14.17267
1143 | [7 empty] | 1143 | 9846.43847 | 2.41522 | 14.17887
1144 | [7 empty] | 1144 | 9843.17809 | 2.41666 | 20.86754
1145 | [7 empty] | 1145 | 9844.69503 | 2.41878 | 25.10397
1146 | [7 empty] | 1146 | 9852.65523 | 2.42133 | 28.47417
1147 | [7 empty] | 1147 | 9865.0448 | 2.42422 | 16.47462
1148 | [7 empty] | 1148 | 9874.58602 | 2.42589 | 14.2194
1149 | [7 empty] | 1149 | 9871.89859 | 2.42733 | 20.82971
1150 | [7 empty] | 1150 | 9871.50669 | 2.42944 | 27.44279
1151 | [7 empty] | 1151 | 9881.90845 | 2.43222 | 27.47171
1152 | [7 empty] | 1152 | 9895.25765 | 2.435 | 16.42613
1153 | [7 empty] | 1153 | 9901.43567 | 2.43666 | 13.26792
1154 | [7 empty] | 1154 | 9898.08738 | 2.438 | 18.70739
1155 | [7 empty] | 1155 | 9896.07722 | 2.43989 | 25.235
1156 | [7 empty] | 1156 | 9901.62119 | 2.44244 | 27.52651
1157 | [7 empty] | 1157 | 9914.30059 | 2.44522 | 20.91917
1158 | [7 empty] | 1158 | 9927.16551 | 2.44733 | 13.20313
1159 | [7 empty] | 1159 | 9925.3729 | 2.44866 | 19.85075
1160 | [7 empty] | 1160 | 9921.63718 | 2.45066 | 24.30801
1161 | [7 empty] | 1161 | 9928.65711 | 2.45311 | 28.69382
1162 | [7 empty] | 1162 | 9942.16874 | 2.456 | 20.97798
1163 | [7 empty] | 1163 | 9951.77478 | 2.45811 | 12.14117
1164 | [7 empty] | 1164 | 9950.11702 | 2.45933 | 17.71121
1165 | [7 empty] | 1165 | 9946.61599 | 2.46111 | 23.17562
1166 | [7 empty] | 1166 | 9949.21252 | 2.46344 | 27.65881
1167 | [7 empty] | 1167 | 9957.13323 | 2.46622 | 24.29541
1168 | [7 empty] | 1168 | 9969.30376 | 2.46866 | 13.35887
1169 | [7 empty] | 1169 | 9970.75364 | 2.47 | 17.74794
1170 | [7 empty] | 1170 | 9965.48533 | 2.47178 | 24.31578
1171 | [7 empty] | 1171 | 9969.39838 | 2.47422 | 26.61829
1172 | [7 empty] | 1172 | 9982.29086 | 2.47689 | 24.35679
1173 | [7 empty] | 1173 | 9993.99498 | 2.47933 | 13.29201
1174 | [7 empty] | 1174 | 9995.22656 | 2.48066 | 15.59255
1175 | [7 empty] | 1175 | 9988.91443 | 2.48222 | 22.17539
1176 | [7 empty] | 1176 | 9989.99253 | 2.48444 | 26.67328
1177 | [7 empty] | 1177 | 10000.26688 | 2.48711 | 27.80074
1178 | [7 empty] | 1178 | 10012.86209 | 2.48989 | 14.41852
1179 | [7 empty] | 1179 | 10016.46146 | 2.49133 | 15.62568
1180 | [7 empty] | 1180 | 10010.34752 | 2.49289 | 22.22297
1181 | [7 empty] | 1181 | 10009.87589 | 2.49511 | 26.72637
1182 | [7 empty] | 1182 | 10017.69826 | 2.49778 | 26.64708
1183 | [7 empty] | 1183 | 10026.78201 | 2.50044 | 14.53883
1184 | [7 empty] | 1184 | 10028.26691 | 2.50189 | 14.4407
1185 | [7 empty] | 1185 | 10022.30793 | 2.50333 | 21.14707
1186 | [7 empty] | 1186 | 10020.84464 | 2.50544 | 27.85795
1187 | [7 empty] | 1187 | 10027.30206 | 2.50822 | 27.8759
1188 | [7 empty] | 1188 | 10039.41298 | 2.511 | 16.66543
1189 | [7 empty] | 1189 | 10045.97545 | 2.51266 | 14.56666
1190 | [7 empty] | 1190 | 10040.76228 | 2.51411 | 21.18601
1191 | [7 empty] | 1191 | 10038.31178 | 2.51622 | 26.80229
1192 | [7 empty] | 1192 | 10045.05083 | 2.51889 | 27.82479
1193 | [7 empty] | 1193 | 10054.59353 | 2.52166 | 16.79117
1194 | [7 empty] | 1194 | 10058.55948 | 2.52333 | 13.37788
1195 | [7 empty] | 1195 | 10052.47533 | 2.52466 | 20.10495
1196 | [7 empty] | 1196 | 10047.7621 | 2.52666 | 26.82752
1197 | [7 empty] | 1197 | 10051.4397 | 2.52933 | 29.04866
1198 | [7 empty] | 1198 | 10057.14163 | 2.53222 | 20.11428
1199 | [7 empty] | 1199 | 10058.7897 | 2.53422 | 12.27172
1200 | [7 empty] | 1200
1201 | [7 empty] | 1201
1202 | [7 empty] | 1202
1203 | [7 empty] | 1203
1204 | [7 empty] | 1204
1205 | [7 empty] | 1205
1206 | [7 empty] | 1206
1207 | [7 empty] | 1207
1208 | [7 empty] | 1208
1209 | [7 empty] | 1209
1210 | [7 empty] | 1210
1211 | [7 empty] | 1211
1212 | [7 empty] | 1212
1213 | [7 empty] | 1213
1214 | [7 empty] | 1214
1215 | [7 empty] | 1215
1216 | [7 empty] | 1216
1217 | [7 empty] | 1217
1218 | [7 empty] | 1218
1219 | [7 empty] | 1219
1220 | [7 empty] | 1220
1221 | [7 empty] | 1221
1222 | [7 empty] | 1222
1223 | [7 empty] | 1223
1224 | [7 empty] | 1224
1225 | [7 empty] | 1225
1226 | [7 empty] | 1226
1227 | [7 empty] | 1227
1228 | [7 empty] | 1228
1229 | [7 empty] | 1229
1230 | [7 empty] | 1230
1231 | [7 empty] | 1231
1232 | [7 empty] | 1232
1233 | [7 empty] | 1233
1234 | [7 empty] | 1234
1235 | [7 empty] | 1235
1236 | [7 empty] | 1236
1237 | [7 empty] | 1237
1238 | [7 empty] | 1238
1239 | [7 empty] | 1239
1240 | [7 empty] | 1240
1241 | [7 empty] | 1241
1242 | [7 empty] | 1242
1243 | [7 empty] | 1243
1244 | [7 empty] | 1244
1245 | [7 empty] | 1245
1246 | [7 empty] | 1246
1247 | [7 empty] | 1247
1248 | [7 empty] | 1248
1249 | [7 empty] | 1249
1250 | [7 empty] | 1250
1251 | [7 empty] | 1251
1252 | [7 empty] | 1252
1253 | [7 empty] | 1253
1254 | [7 empty] | 1254
1255 | [7 empty] | 1255
1256 | [7 empty] | 1256
1257 | [7 empty] | 1257
1258 | [7 empty] | 1258
1259 | [7 empty] | 1259
1260 | [7 empty] | 1260
1261 | [7 empty] | 1261
1262 | [7 empty] | 1262
1263 | [7 empty] | 1263
1264 | [7 empty] | 1264
1265 | [7 empty] | 1265
1266 | [7 empty] | 1266
1267 | [7 empty] | 1267
1268 | [7 empty] | 1268
1269 | [7 empty] | 1269
1270 | [7 empty] | 1270
1271 | [7 empty] | 1271
1272 | [7 empty] | 1272
1273 | [7 empty] | 1273
1274 | [7 empty] | 1274
1275 | [7 empty] | 1275
1276 | [7 empty] | 1276
1277 | [7 empty] | 1277
1278 | [7 empty] | 1278
1279 | [7 empty] | 1279
1280 | [7 empty] | 1280
1281 | [7 empty] | 1281
1282 | [7 empty] | 1282
1283 | [7 empty] | 1283
1284 | [7 empty] | 1284
1285 | [7 empty] | 1285
1286 | [7 empty] | 1286
1287 | [7 empty] | 1287
1288 | [7 empty] | 1288
1289 | [7 empty] | 1289
1290 | [7 empty] | 1290
1291 | [7 empty] | 1291
1292 | [7 empty] | 1292
1293 | [7 empty] | 1293
1294 | [7 empty] | 1294
1295 | [7 empty] | 1295
1296 | [7 empty] | 1296
1297 | [7 empty] | 1297
1298 | [7 empty] | 1298
1299 | [7 empty] | 1299
1300 | [7 empty] | 1300
1301 | [7 empty] | 1301
1302 | [7 empty] | 1302
1303 | [7 empty] | 1303
1304 | [7 empty] | 1304
1305 | [7 empty] | 1305
1306 | [7 empty] | 1306
1307 | [7 empty] | 1307
1308 | [7 empty] | 1308
1309 | [7 empty] | 1309
1310 | [7 empty] | 1310
1311 | [7 empty] | 1311
1312 | [7 empty] | 1312
1313 | [7 empty] | 1313
1314 | [7 empty] | 1314
1315 | [7 empty] | 1315
1316 | [7 empty] | 1316
1317 | [7 empty] | 1317
1318 | [7 empty] | 1318
1319 | [7 empty] | 1319
1320 | [7 empty] | 1320
1321 | [7 empty] | 1321
1322 | [7 empty] | 1322
1323 | [7 empty] | 1323
1324 | [7 empty] | 1324
1325 | [7 empty] | 1325
1326 | [7 empty] | 1326
1327 | [7 empty] | 1327
1328 | [7 empty] | 1328
1329 | [7 empty] | 1329
1330 | [7 empty] | 1330
1331 | [7 empty] | 1331
1332 | [7 empty] | 1332
1333 | [7 empty] | 1333
1334 | [7 empty] | 1334
1335 | [7 empty] | 1335
1336 | [7 empty] | 1336
1337 | [7 empty] | 1337
1338 | [7 empty] | 1338
1339 | [7 empty] | 1339
1340 | [7 empty] | 1340
1341 | [7 empty] | 1341
1342 | [7 empty] | 1342
1343 | [7 empty] | 1343
1344 | [7 empty] | 1344
1345 | [7 empty] | 1345
1346 | [7 empty] | 1346
1347 | [7 empty] | 1347
1348 | [7 empty] | 1348
1349 | [7 empty] | 1349
1350 | [7 empty] | 1350
1351 | [7 empty] | 1351
1352 | [7 empty] | 1352
1353 | [7 empty] | 1353
1354 | [7 empty] | 1354
1355 | [7 empty] | 1355
1356 | [7 empty] | 1356
1357 | [7 empty] | 1357
1358 | [7 empty] | 1358
1359 | [7 empty] | 1359
1360 | [7 empty] | 1360
1361 | [7 empty] | 1361
1362 | [7 empty] | 1362
1363 | [7 empty] | 1363
1364 | [7 empty] | 1364
1365 | [7 empty] | 1365
1366 | [7 empty] | 1366
1367 | [7 empty] | 1367
1368 | [7 empty] | 1368
1369 | [7 empty] | 1369
1370 | [7 empty] | 1370
1371 | [7 empty] | 1371
1372 | [7 empty] | 1372
1373 | [7 empty] | 1373
1374 | [7 empty] | 1374
1375 | [7 empty] | 1375
1376 | [7 empty] | 1376
1377 | [7 empty] | 1377
1378 | [7 empty] | 1378
1379 | [7 empty] | 1379
1380 | [7 empty] | 1380
1381 | [7 empty] | 1381
1382 | [7 empty] | 1382
1383 | [7 empty] | 1383
1384 | [7 empty] | 1384
1385 | [7 empty] | 1385
1386 | [7 empty] | 1386
1387 | [7 empty] | 1387
1388 | [7 empty] | 1388
1389 | [7 empty] | 1389
1390 | [7 empty] | 1390
1391 | [7 empty] | 1391
1392 | [7 empty] | 1392
1393 | [7 empty] | 1393
1394 | [7 empty] | 1394
1395 | [7 empty] | 1395
1396 | [7 empty] | 1396
1397 | [7 empty] | 1397
1398 | [7 empty] | 1398
1399 | [7 empty] | 1399
1400 | [7 empty] | 1400
1401 | [7 empty] | 1401
1402 | [7 empty] | 1402
1403 | [7 empty] | 1403
1404 | [7 empty] | 1404
1405 | [7 empty] | 1405
1406 | [7 empty] | 1406
1407 | [7 empty] | 1407
1408 | [7 empty] | 1408
1409 | [7 empty] | 1409
1410 | [7 empty] | 1410
1411 | [7 empty] | 1411
1412 | [7 empty] | 1412
1413 | [7 empty] | 1413
1414 | [7 empty] | 1414
1415 | [7 empty] | 1415
1416 | [7 empty] | 1416
1417 | [7 empty] | 1417
1418 | [7 empty] | 1418
1419 | [7 empty] | 1419
1420 | [7 empty] | 1420
1421 | [7 empty] | 1421
1422 | [7 empty] | 1422
1423 | [7 empty] | 1423
1424 | [7 empty] | 1424
1425 | [7 empty] | 1425
1426 | [7 empty] | 1426
1427 | [7 empty] | 1427
1428 | [7 empty] | 1428
1429 | [7 empty] | 1429
1430 | [7 empty] | 1430
1431 | [7 empty] | 1431
1432 | [7 empty] | 1432
1433 | [7 empty] | 1433
1434 | [7 empty] | 1434
1435 | [7 empty] | 1435
1436 | [7 empty] | 1436
1437 | [7 empty] | 1437
1438 | [7 empty] | 1438
1439 | [7 empty] | 1439
1440 | [7 empty] | 1440
1441 | [7 empty] | 1441
1442 | [7 empty] | 1442
1443 | [7 empty] | 1443
1444 | [7 empty] | 1444
1445 | [7 empty] | 1445
1446 | [7 empty] | 1446
1447 | [7 empty] | 1447
1448 | [7 empty] | 1448
1449 | [7 empty] | 1449
1450 | [7 empty] | 1450
1451 | [7 empty] | 1451
1452 | [7 empty] | 1452
1453 | [7 empty] | 1453
1454 | [7 empty] | 1454
1455 | [7 empty] | 1455
1456 | [7 empty] | 1456
1457 | [7 empty] | 1457
1458 | [7 empty] | 1458
1459 | [7 empty] | 1459
1460 | [7 empty] | 1460
1461 | [7 empty] | 1461
1462 | [7 empty] | 1462
1463 | [7 empty] | 1463
1464 | [7 empty] | 1464
1465 | [7 empty] | 1465
1466 | [7 empty] | 1466
1467 | [7 empty] | 1467
1468 | [7 empty] | 1468
1469 | [7 empty] | 1469
1470 | [7 empty] | 1470
1471 | [7 empty] | 1471
1472 | [7 empty] | 1472
1473 | [7 empty] | 1473
1474 | [7 empty] | 1474
1475 | [7 empty] | 1475
1476 | [7 empty] | 1476
1477 | [7 empty] | 1477
1478 | [7 empty] | 1478
1479 | [7 empty] | 1479
1480 | [7 empty] | 1480
1481 | [7 empty] | 1481
1482 | [7 empty] | 1482
1483 | [7 empty] | 1483
1484 | [7 empty] | 1484
1485 | [7 empty] | 1485
1486 | [7 empty] | 1486
1487 | [7 empty] | 1487
1488 | [7 empty] | 1488
1489 | [7 empty] | 1489
1490 | [7 empty] | 1490
1491 | [7 empty] | 1491
1492 | [7 empty] | 1492
1493 | [7 empty] | 1493
1494 | [7 empty] | 1494
1495 | [7 empty] | 1495
1496 | [7 empty] | 1496
1497 | [7 empty] | 1497
1498 | [7 empty] | 1498
1499 | [7 empty] | 1499
1500 | [7 empty] | 1500
1501 | [7 empty] | 1501
1502 | [7 empty] | 1502
1503 | [7 empty] | 1503
1504 | [7 empty] | 1504
1505 | [7 empty] | 1505
1506 | [7 empty] | 1506
1507 | [7 empty] | 1507
1508 | [7 empty] | 1508
1509 | [7 empty] | 1509
1510 | [7 empty] | 1510
1511 | [7 empty] | 1511
1512 | [7 empty] | 1512
1513 | [7 empty] | 1513
1514 | [7 empty] | 1514
1515 | [7 empty] | 1515
1516 | [7 empty] | 1516
1517 | [7 empty] | 1517
1518 | [7 empty] | 1518
1519 | [7 empty] | 1519
1520 | [7 empty] | 1520
1521 | [7 empty] | 1521
1522 | [7 empty] | 1522
1523 | [7 empty] | 1523
1524 | [7 empty] | 1524
1525 | [7 empty] | 1525
1526 | [7 empty] | 1526
1527 | [7 empty] | 1527
1528 | [7 empty] | 1528
1529 | [7 empty] | 1529
1530 | [7 empty] | 1530
1531 | [7 empty] | 1531
1532 | [7 empty] | 1532
1533 | [7 empty] | 1533
1534 | [7 empty] | 1534
1535 | [7 empty] | 1535
1536 | [7 empty] | 1536
1537 | [7 empty] | 1537
1538 | [7 empty] | 1538
1539 | [7 empty] | 1539
1540 | [7 empty] | 1540
1541 | [7 empty] | 1541
1542 | [7 empty] | 1542
1543 | [7 empty] | 1543
1544 | [7 empty] | 1544
1545 | [7 empty] | 1545
1546 | [7 empty] | 1546
1547 | [7 empty] | 1547
1548 | [7 empty] | 1548
1549 | [7 empty] | 1549
1550 | [7 empty] | 1550
1551 | [7 empty] | 1551
1552 | [7 empty] | 1552
1553 | [7 empty] | 1553
1554 | [7 empty] | 1554
1555 | [7 empty] | 1555
1556 | [7 empty] | 1556
1557 | [7 empty] | 1557
1558 | [7 empty] | 1558
1559 | [7 empty] | 1559
1560 | [7 empty] | 1560
1561 | [7 empty] | 1561
1562 | [7 empty] | 1562
1563 | [7 empty] | 1563
1564 | [7 empty] | 1564
1565 | [7 empty] | 1565
1566 | [7 empty] | 1566
1567 | [7 empty] | 1567
1568 | [7 empty] | 1568
1569 | [7 empty] | 1569
1570 | [7 empty] | 1570
1571 | [7 empty] | 1571
1572 | [7 empty] | 1572
1573 | [7 empty] | 1573
1574 | [7 empty] | 1574
1575 | [7 empty] | 1575
1576 | [7 empty] | 1576
1577 | [7 empty] | 1577
1578 | [7 empty] | 1578
1579 | [7 empty] | 1579
1580 | [7 empty] | 1580
1581 | [7 empty] | 1581
1582 | [7 empty] | 1582
1583 | [7 empty] | 1583
1584 | [7 empty] | 1584
1585 | [7 empty] | 1585
1586 | [7 empty] | 1586
1587 | [7 empty] | 1587
1588 | [7 empty] | 1588
1589 | [7 empty] | 1589
1590 | [7 empty] | 1590
1591 | [7 empty] | 1591
1592 | [7 empty] | 1592
1593 | [7 empty] | 1593
1594 | [7 empty] | 1594
1595 | [7 empty] | 1595
1596 | [7 empty] | 1596
1597 | [7 empty] | 1597
1598 | [7 empty] | 1598
1599 | [7 empty] | 1599
1600 | [7 empty] | 1600
1601 | [7 empty] | 1601
1602 | [7 empty] | 1602
1603 | [7 empty] | 1603
1604 | [7 empty] | 1604
1605 | [7 empty] | 1605
1606 | [7 empty] | 1606
1607 | [7 empty] | 1607
1608 | [7 empty] | 1608
1609 | [7 empty] | 1609
1610 | [7 empty] | 1610
1611 | [7 empty] | 1611
1612 | [7 empty] | 1612
1613 | [7 empty] | 1613
1614 | [7 empty] | 1614
1615 | [7 empty] | 1615
1616 | [7 empty] | 1616
1617 | [7 empty] | 1617
1618 | [7 empty] | 1618
1619 | [7 empty] | 1619
1620 | [7 empty] | 1620
1621 | [7 empty] | 1621
1622 | [7 empty] | 1622
1623 | [7 empty] | 1623
1624 | [7 empty] | 1624
1625 | [7 empty] | 1625
1626 | [7 empty] | 1626
1627 | [7 empty] | 1627
1628 | [7 empty] | 1628
1629 | [7 empty] | 1629
1630 | [7 empty] | 1630
1631 | [7 empty] | 1631
1632 | [7 empty] | 1632
1633 | [7 empty] | 1633
1634 | [7 empty] | 1634
1635 | [7 empty] | 1635
1636 | [7 empty] | 1636
1637 | [7 empty] | 1637
1638 | [7 empty] | 1638
1639 | [7 empty] | 1639
1640 | [7 empty] | 1640
1641 | [7 empty] | 1641
1642 | [7 empty] | 1642
1643 | [7 empty] | 1643
1644 | [7 empty] | 1644
1645 | [7 empty] | 1645
1646 | [7 empty] | 1646
1647 | [7 empty] | 1647
1648 | [7 empty] | 1648
1649 | [7 empty] | 1649
1650 | [7 empty] | 1650
1651 | [7 empty] | 1651
1652 | [7 empty] | 1652
1653 | [7 empty] | 1653
1654 | [7 empty] | 1654
1655 | [7 empty] | 1655
1656 | [7 empty] | 1656
1657 | [7 empty] | 1657
1658 | [7 empty] | 1658
1659 | [7 empty] | 1659
1660 | [7 empty] | 1660
1661 | [7 empty] | 1661
1662 | [7 empty] | 1662
1663 | [7 empty] | 1663
1664 | [7 empty] | 1664
1665 | [7 empty] | 1665
1666 | [7 empty] | 1666
1667 | [7 empty] | 1667
1668 | [7 empty] | 1668
1669 | [7 empty] | 1669
1670 | [7 empty] | 1670
1671 | [7 empty] | 1671
1672 | [7 empty] | 1672
1673 | [7 empty] | 1673
1674 | [7 empty] | 1674
1675 | [7 empty] | 1675
1676 | [7 empty] | 1676
1677 | [7 empty] | 1677
1678 | [7 empty] | 1678
1679 | [7 empty] | 1679
1680 | [7 empty] | 1680
1681 | [7 empty] | 1681
1682 | [7 empty] | 1682
1683 | [7 empty] | 1683
1684 | [7 empty] | 1684
1685 | [7 empty] | 1685
1686 | [7 empty] | 1686
1687 | [7 empty] | 1687
1688 | [7 empty] | 1688
1689 | [7 empty] | 1689
1690 | [7 empty] | 1690
1691 | [7 empty] | 1691
1692 | [7 empty] | 1692
1693 | [7 empty] | 1693
1694 | [7 empty] | 1694
1695 | [7 empty] | 1695
1696 | [7 empty] | 1696
1697 | [7 empty] | 1697
1698 | [7 empty] | 1698
1699 | [7 empty] | 1699
1700 | [7 empty] | 1700
1701 | [7 empty] | 1701
1702 | [7 empty] | 1702
1703 | [7 empty] | 1703
1704 | [7 empty] | 1704
1705 | [7 empty] | 1705
1706 | [7 empty] | 1706
1707 | [7 empty] | 1707
1708 | [7 empty] | 1708
1709 | [7 empty] | 1709
1710 | [7 empty] | 1710
1711 | [7 empty] | 1711
1712 | [7 empty] | 1712
1713 | [7 empty] | 1713
1714 | [7 empty] | 1714
1715 | [7 empty] | 1715
1716 | [7 empty] | 1716
1717 | [7 empty] | 1717
1718 | [7 empty] | 1718
1719 | [7 empty] | 1719
1720 | [7 empty] | 1720
1721 | [7 empty] | 1721
1722 | [7 empty] | 1722
1723 | [7 empty] | 1723
1724 | [7 empty] | 1724
1725 | [7 empty] | 1725
1726 | [7 empty] | 1726
1727 | [7 empty] | 1727
1728 | [7 empty] | 1728
1729 | [7 empty] | 1729
1730 | [7 empty] | 1730
1731 | [7 empty] | 1731
1732 | [7 empty] | 1732
1733 | [7 empty] | 1733
1734 | [7 empty] | 1734
1735 | [7 empty] | 1735
1736 | [7 empty] | 1736
1737 | [7 empty] | 1737
1738 | [7 empty] | 1738
1739 | [7 empty] | 1739
1740 | [7 empty] | 1740
1741 | [7 empty] | 1741
1742 | [7 empty] | 1742
1743 | [7 empty] | 1743
1744 | [7 empty] | 1744
1745 | [7 empty] | 1745
1746 | [7 empty] | 1746
1747 | [7 empty] | 1747
1748 | [7 empty] | 1748
1749 | [7 empty] | 1749
1750 | [7 empty] | 1750
1751 | [7 empty] | 1751
1752 | [7 empty] | 1752
1753 | [7 empty] | 1753
1754 | [7 empty] | 1754
1755 | [7 empty] | 1755
1756 | [7 empty] | 1756
1757 | [7 empty] | 1757
1758 | [7 empty] | 1758
1759 | [7 empty] | 1759
1760 | [7 empty] | 1760
1761 | [7 empty] | 1761
1762 | [7 empty] | 1762
1763 | [7 empty] | 1763
1764 | [7 empty] | 1764
1765 | [7 empty] | 1765
1766 | [7 empty] | 1766
1767 | [7 empty] | 1767
1768 | [7 empty] | 1768
1769 | [7 empty] | 1769
1770 | [7 empty] | 1770
1771 | [7 empty] | 1771
1772 | [7 empty] | 1772
1773 | [7 empty] | 1773
1774 | [7 empty] | 1774
1775 | [7 empty] | 1775
1776 | [7 empty] | 1776
1777 | [7 empty] | 1777
1778 | [7 empty] | 1778
1779 | [7 empty] | 1779
1780 | [7 empty] | 1780
1781 | [7 empty] | 1781
1782 | [7 empty] | 1782
1783 | [7 empty] | 1783
1784 | [7 empty] | 1784
1785 | [7 empty] | 1785
1786 | [7 empty] | 1786
1787 | [7 empty] | 1787
1788 | [7 empty] | 1788
1789 | [7 empty] | 1789
1790 | [7 empty] | 1790
1791 | [7 empty] | 1791
1792 | [7 empty] | 1792
1793 | [7 empty] | 1793
1794 | [7 empty] | 1794
1795 | [7 empty] | 1795
1796 | [7 empty] | 1796
1797 | [7 empty] | 1797
1798 | [7 empty] | 1798
1799 | [7 empty] | 1799
1800 | [7 empty] | 1800
1801 | [7 empty] | 1801
1802 | [7 empty] | 1802
1803 | [7 empty] | 1803
1804 | [7 empty] | 1804
1805 | [7 empty] | 1805
1806 | [7 empty] | 1806
1807 | [7 empty] | 1807
1808 | [7 empty] | 1808
1809 | [7 empty] | 1809
1810 | [7 empty] | 1810
1811 | [7 empty] | 1811
1812 | [7 empty] | 1812
1813 | [7 empty] | 1813
1814 | [7 empty] | 1814
1815 | [7 empty] | 1815
1816 | [7 empty] | 1816
1817 | [7 empty] | 1817
1818 | [7 empty] | 1818
1819 | [7 empty] | 1819
1820 | [7 empty] | 1820
1821 | [7 empty] | 1821
1822 | [7 empty] | 1822
1823 | [7 empty] | 1823
1824 | [7 empty] | 1824
1825 | [7 empty] | 1825
1826 | [7 empty] | 1826
1827 | [7 empty] | 1827
1828 | [7 empty] | 1828
1829 | [7 empty] | 1829
1830 | [7 empty] | 1830
1831 | [7 empty] | 1831
1832 | [7 empty] | 1832
1833 | [7 empty] | 1833
1834 | [7 empty] | 1834
1835 | [7 empty] | 1835
1836 | [7 empty] | 1836
1837 | [7 empty] | 1837
1838 | [7 empty] | 1838
1839 | [7 empty] | 1839
1840 | [7 empty] | 1840
1841 | [7 empty] | 1841
1842 | [7 empty] | 1842
1843 | [7 empty] | 1843
1844 | [7 empty] | 1844
1845 | [7 empty] | 1845
1846 | [7 empty] | 1846
1847 | [7 empty] | 1847
1848 | [7 empty] | 1848
1849 | [7 empty] | 1849
1850 | [7 empty] | 1850
1851 | [7 empty] | 1851
1852 | [7 empty] | 1852
1853 | [7 empty] | 1853
1854 | [7 empty] | 1854
1855 | [7 empty] | 1855
1856 | [7 empty] | 1856
1857 | [7 empty] | 1857
1858 | [7 empty] | 1858
1859 | [7 empty] | 1859
1860 | [7 empty] | 1860
1861 | [7 empty] | 1861
1862 | [7 empty] | 1862
1863 | [7 empty] | 1863
1864 | [7 empty] | 1864
1865 | [7 empty] | 1865
1866 | [7 empty] | 1866
1867 | [7 empty] | 1867
1868 | [7 empty] | 1868
1869 | [7 empty] | 1869
1870 | [7 empty] | 1870
1871 | [7 empty] | 1871
1872 | [7 empty] | 1872
1873 | [7 empty] | 1873
1874 | [7 empty] | 1874
1875 | [7 empty] | 1875
1876 | [7 empty] | 1876
1877 | [7 empty] | 1877
1878 | [7 empty] | 1878
1879 | [7 empty] | 1879
1880 | [7 empty] | 1880
1881 | [7 empty] | 1881
1882 | [7 empty] | 1882
1883 | [7 empty] | 1883
1884 | [7 empty] | 1884
1885 | [7 empty] | 1885
1886 | [7 empty] | 1886
1887 | [7 empty] | 1887
1888 | [7 empty] | 1888
1889 | [7 empty] | 1889
1890 | [7 empty] | 1890
1891 | [7 empty] | 1891
1892 | [7 empty] | 1892
1893 | [7 empty] | 1893
1894 | [7 empty] | 1894
1895 | [7 empty] | 1895
1896 | [7 empty] | 1896
1897 | [7 empty] | 1897
1898 | [7 empty] | 1898
1899 | [7 empty] | 1899
1900 | [7 empty] | 1900
1901 | [7 empty] | 1901
1902 | [7 empty] | 1902
1903 | [7 empty] | 1903
1904 | [7 empty] | 1904
1905 | [7 empty] | 1905
1906 | [7 empty] | 1906
1907 | [7 empty] | 1907
1908 | [7 empty] | 1908
1909 | [7 empty] | 1909
1910 | [7 empty] | 1910
1911 | [7 empty] | 1911
1912 | [7 empty] | 1912
1913 | [7 empty] | 1913
1914 | [7 empty] | 1914
1915 | [7 empty] | 1915
1916 | [7 empty] | 1916
1917 | [7 empty] | 1917
1918 | [7 empty] | 1918
1919 | [7 empty] | 1919
1920 | [7 empty] | 1920
1921 | [7 empty] | 1921
1922 | [7 empty] | 1922
1923 | [7 empty] | 1923
1924 | [7 empty] | 1924
1925 | [7 empty] | 1925
1926 | [7 empty] | 1926
1927 | [7 empty] | 1927
1928 | [7 empty] | 1928
1929 | [7 empty] | 1929
1930 | [7 empty] | 1930
1931 | [7 empty] | 1931
1932 | [7 empty] | 1932
1933 | [7 empty] | 1933
1934 | [7 empty] | 1934
1935 | [7 empty] | 1935
1936 | [7 empty] | 1936
1937 | [7 empty] | 1937
1938 | [7 empty] | 1938
1939 | [7 empty] | 1939
1940 | [7 empty] | 1940
1941 | [7 empty] | 1941
1942 | [7 empty] | 1942
1943 | [7 empty] | 1943
1944 | [7 empty] | 1944
1945 | [7 empty] | 1945
1946 | [7 empty] | 1946
1947 | [7 empty] | 1947
1948 | [7 empty] | 1948
1949 | [7 empty] | 1949
1950 | [7 empty] | 1950
1951 | [7 empty] | 1951
1952 | [7 empty] | 1952
1953 | [7 empty] | 1953
1954 | [7 empty] | 1954
1955 | [7 empty] | 1955
1956 | [7 empty] | 1956
1957 | [7 empty] | 1957
1958 | [7 empty] | 1958
1959 | [7 empty] | 1959
1960 | [7 empty] | 1960
1961 | [7 empty] | 1961
1962 | [7 empty] | 1962
1963 | [7 empty] | 1963
1964 | [7 empty] | 1964
1965 | [7 empty] | 1965
1966 | [7 empty] | 1966
1967 | [7 empty] | 1967
1968 | [7 empty] | 1968
1969 | [7 empty] | 1969
1970 | [7 empty] | 1970
1971 | [7 empty] | 1971
1972 | [7 empty] | 1972
1973 | [7 empty] | 1973
1974 | [7 empty] | 1974
1975 | [7 empty] | 1975
1976 | [7 empty] | 1976
1977 | [7 empty] | 1977
1978 | [7 empty] | 1978
1979 | [7 empty] | 1979
1980 | [7 empty] | 1980
1981 | [7 empty] | 1981
1982 | [7 empty] | 1982
1983 | [7 empty] | 1983
1984 | [7 empty] | 1984
1985 | [7 empty] | 1985
1986 | [7 empty] | 1986
1987 | [7 empty] | 1987
1988 | [7 empty] | 1988
1989 | [7 empty] | 1989
1990 | [7 empty] | 1990
1991 | [7 empty] | 1991
1992 | [7 empty] | 1992
1993 | [7 empty] | 1993
1994 | [7 empty] | 1994
1995 | [7 empty] | 1995
1996 | [7 empty] | 1996
1997 | [7 empty] | 1997
1998 | [7 empty] | 1998
1999 | [7 empty] | 1999
2000 | [7 empty] | 2000
2001 | [7 empty] | 2001
2002 | [7 empty] | 2002
2003 | [7 empty] | 2003
2004 | [7 empty] | 2004
2005 | [7 empty] | 2005
2006 | [7 empty] | 2006
2007 | [7 empty] | 2007
2008 | [7 empty] | 2008
2009 | [7 empty] | 2009
2010 | [7 empty] | 2010
2011 | [7 empty] | 2011
2012 | [7 empty] | 2012
2013 | [7 empty] | 2013
2014 | [7 empty] | 2014
2015 | [7 empty] | 2015
2016 | [7 empty] | 2016
2017 | [7 empty] | 2017
2018 | [7 empty] | 2018
2019 | [7 empty] | 2019
2020 | [7 empty] | 2020
2021 | [7 empty] | 2021
2022 | [7 empty] | 2022
2023 | [7 empty] | 2023
2024 | [7 empty] | 2024
2025 | [7 empty] | 2025
2026 | [7 empty] | 2026
2027 | [7 empty] | 2027
2028 | [7 empty] | 2028
2029 | [7 empty] | 2029
2030 | [7 empty] | 2030
2031 | [7 empty] | 2031
2032 | [7 empty] | 2032
2033 | [7 empty] | 2033
2034 | [7 empty] | 2034
2035 | [7 empty] | 2035
2036 | [7 empty] | 2036
2037 | [7 empty] | 2037
2038 | [7 empty] | 2038
2039 | [7 empty] | 2039
2040 | [7 empty] | 2040
2041 | [7 empty] | 2041
2042 | [7 empty] | 2042
2043 | [7 empty] | 2043
2044 | [7 empty] | 2044
2045 | [7 empty] | 2045
2046 | [7 empty] | 2046
2047 | [7 empty] | 2047
2048 | [7 empty] | 2048
2049 | [7 empty] | 2049
2050 | [7 empty] | 2050
2051 | [7 empty] | 2051
2052 | [7 empty] | 2052
2053 | [7 empty] | 2053
2054 | [7 empty] | 2054
2055 | [7 empty] | 2055
2056 | [7 empty] | 2056
2057 | [7 empty] | 2057
2058 | [7 empty] | 2058
2059 | [7 empty] | 2059
2060 | [7 empty] | 2060
2061 | [7 empty] | 2061
2062 | [7 empty] | 2062
2063 | [7 empty] | 2063
2064 | [7 empty] | 2064
2065 | [7 empty] | 2065
2066 | [7 empty] | 2066
2067 | [7 empty] | 2067
2068 | [7 empty] | 2068
2069 | [7 empty] | 2069
2070 | [7 empty] | 2070
2071 | [7 empty] | 2071
2072 | [7 empty] | 2072
2073 | [7 empty] | 2073
2074 | [7 empty] | 2074
2075 | [7 empty] | 2075
2076 | [7 empty] | 2076
2077 | [7 empty] | 2077
2078 | [7 empty] | 2078
2079 | [7 empty] | 2079
2080 | [7 empty] | 2080
2081 | [7 empty] | 2081
2082 | [7 empty] | 2082
2083 | [7 empty] | 2083
2084 | [7 empty] | 2084
2085 | [7 empty] | 2085
2086 | [7 empty] | 2086
2087 | [7 empty] | 2087
2088 | [7 empty] | 2088
2089 | [7 empty] | 2089
2090 | [7 empty] | 2090
2091 | [7 empty] | 2091
2092 | [7 empty] | 2092
2093 | [7 empty] | 2093
2094 | [7 empty] | 2094
2095 | [7 empty] | 2095
2096 | [7 empty] | 2096
2097 | [7 empty] | 2097
2098 | [7 empty] | 2098
2099 | [7 empty] | 2099
2100 | [7 empty] | 2100
2101 | [7 empty] | 2101
2102 | [7 empty] | 2102
2103 | [7 empty] | 2103
2104 | [7 empty] | 2104
2105 | [7 empty] | 2105
2106 | [7 empty] | 2106
2107 | [7 empty] | 2107
2108 | [7 empty] | 2108
2109 | [7 empty] | 2109
2110 | [7 empty] | 2110
2111 | [7 empty] | 2111
2112 | [7 empty] | 2112
2113 | [7 empty] | 2113
2114 | [7 empty] | 2114
2115 | [7 empty] | 2115
2116 | [7 empty] | 2116
2117 | [7 empty] | 2117
2118 | [7 empty] | 2118
2119 | [7 empty] | 2119
2120 | [7 empty] | 2120
2121 | [7 empty] | 2121
2122 | [7 empty] | 2122
2123 | [7 empty] | 2123
2124 | [7 empty] | 2124
2125 | [7 empty] | 2125
2126 | [7 empty] | 2126
2127 | [7 empty] | 2127
2128 | [7 empty] | 2128
2129 | [7 empty] | 2129
2130 | [7 empty] | 2130
2131 | [7 empty] | 2131
2132 | [7 empty] | 2132
2133 | [7 empty] | 2133
2134 | [7 empty] | 2134
2135 | [7 empty] | 2135
2136 | [7 empty] | 2136
2137 | [7 empty] | 2137
2138 | [7 empty] | 2138
2139 | [7 empty] | 2139
2140 | [7 empty] | 2140
2141 | [7 empty] | 2141
2142 | [7 empty] | 2142
2143 | [7 empty] | 2143
2144 | [7 empty] | 2144
2145 | [7 empty] | 2145
2146 | [7 empty] | 2146
2147 | [7 empty] | 2147
2148 | [7 empty] | 2148
2149 | [7 empty] | 2149
2150 | [7 empty] | 2150
2151 | [7 empty] | 2151
2152 | [7 empty] | 2152
2153 | [7 empty] | 2153
2154 | [7 empty] | 2154
2155 | [7 empty] | 2155
2156 | [7 empty] | 2156
2157 | [7 empty] | 2157
2158 | [7 empty] | 2158
2159 | [7 empty] | 2159
2160 | [7 empty] | 2160
2161 | [7 empty] | 2161
2162 | [7 empty] | 2162
2163 | [7 empty] | 2163
2164 | [7 empty] | 2164
2165 | [7 empty] | 2165
2166 | [7 empty] | 2166
2167 | [7 empty] | 2167
2168 | [7 empty] | 2168
2169 | [7 empty] | 2169
2170 | [7 empty] | 2170
2171 | [7 empty] | 2171
2172 | [7 empty] | 2172
2173 | [7 empty] | 2173
2174 | [7 empty] | 2174
2175 | [7 empty] | 2175
2176 | [7 empty] | 2176
2177 | [7 empty] | 2177
2178 | [7 empty] | 2178
2179 | [7 empty] | 2179
2180 | [7 empty] | 2180
2181 | [7 empty] | 2181
2182 | [7 empty] | 2182
2183 | [7 empty] | 2183
2184 | [7 empty] | 2184
2185 | [7 empty] | 2185
2186 | [7 empty] | 2186
2187 | [7 empty] | 2187
2188 | [7 empty] | 2188
2189 | [7 empty] | 2189
2190 | [7 empty] | 2190
2191 | [7 empty] | 2191
2192 | [7 empty] | 2192
2193 | [7 empty] | 2193
2194 | [7 empty] | 2194
2195 | [7 empty] | 2195
2196 | [7 empty] | 2196
2197 | [7 empty] | 2197
2198 | [7 empty] | 2198
2199 | [7 empty] | 2199
2200 | [7 empty] | 2200
2201 | [7 empty] | 2201
2202 | [7 empty] | 2202
2203 | [7 empty] | 2203
2204 | [7 empty] | 2204
2205 | [7 empty] | 2205
2206 | [7 empty] | 2206
2207 | [7 empty] | 2207
2208 | [7 empty] | 2208
2209 | [7 empty] | 2209
2210 | [7 empty] | 2210
2211 | [7 empty] | 2211
2212 | [7 empty] | 2212
2213 | [7 empty] | 2213
2214 | [7 empty] | 2214
2215 | [7 empty] | 2215
2216 | [7 empty] | 2216
2217 | [7 empty] | 2217
2218 | [7 empty] | 2218
2219 | [7 empty] | 2219
2220 | [7 empty] | 2220
2221 | [7 empty] | 2221
2222 | [7 empty] | 2222
2223 | [7 empty] | 2223
2224 | [7 empty] | 2224
2225 | [7 empty] | 2225
2226 | [7 empty] | 2226
2227 | [7 empty] | 2227
2228 | [7 empty] | 2228
2229 | [7 empty] | 2229
2230 | [7 empty] | 2230
2231 | [7 empty] | 2231
2232 | [7 empty] | 2232
2233 | [7 empty] | 2233
2234 | [7 empty] | 2234
2235 | [7 empty] | 2235
2236 | [7 empty] | 2236
2237 | [7 empty] | 2237
2238 | [7 empty] | 2238
2239 | [7 empty] | 2239
2240 | [7 empty] | 2240
2241 | [7 empty] | 2241
2242 | [7 empty] | 2242
2243 | [7 empty] | 2243
2244 | [7 empty] | 2244
2245 | [7 empty] | 2245
2246 | [7 empty] | 2246
2247 | [7 empty] | 2247
2248 | [7 empty] | 2248
2249 | [7 empty] | 2249
2250 | [7 empty] | 2250
2251 | [7 empty] | 2251
2252 | [7 empty] | 2252
2253 | [7 empty] | 2253
2254 | [7 empty] | 2254
2255 | [7 empty] | 2255
2256 | [7 empty] | 2256
2257 | [7 empty] | 2257
2258 | [7 empty] | 2258
2259 | [7 empty] | 2259
2260 | [7 empty] | 2260
2261 | [7 empty] | 2261
2262 | [7 empty] | 2262
2263 | [7 empty] | 2263
2264 | [7 empty] | 2264
2265 | [7 empty] | 2265
2266 | [7 empty] | 2266
2267 | [7 empty] | 2267
2268 | [7 empty] | 2268
2269 | [7 empty] | 2269
2270 | [7 empty] | 2270
2271 | [7 empty] | 2271
2272 | [7 empty] | 2272
2273 | [7 empty] | 2273
2274 | [7 empty] | 2274
2275 | [7 empty] | 2275
2276 | [7 empty] | 2276
2277 | [7 empty] | 2277
2278 | [7 empty] | 2278
2279 | [7 empty] | 2279
2280 | [7 empty] | 2280
2281 | [7 empty] | 2281
2282 | [7 empty] | 2282
2283 | [7 empty] | 2283
2284 | [7 empty] | 2284
2285 | [7 empty] | 2285
2286 | [7 empty] | 2286
2287 | [7 empty] | 2287
2288 | [7 empty] | 2288
2289 | [7 empty] | 2289
2290 | [7 empty] | 2290
2291 | [7 empty] | 2291
2292 | [7 empty] | 2292
2293 | [7 empty] | 2293
2294 | [7 empty] | 2294
2295 | [7 empty] | 2295
2296 | [7 empty] | 2296
2297 | [7 empty] | 2297
2298 | [7 empty] | 2298
2299 | [7 empty] | 2299
2300 | [7 empty] | 2300
2301 | [7 empty] | 2301
2302 | [7 empty] | 2302
2303 | [7 empty] | 2303
2304 | [7 empty] | 2304
2305 | [7 empty] | 2305
2306 | [7 empty] | 2306
2307 | [7 empty] | 2307
2308 | [7 empty] | 2308
2309 | [7 empty] | 2309
2310 | [7 empty] | 2310
2311 | [7 empty] | 2311
2312 | [7 empty] | 2312
2313 | [7 empty] | 2313
2314 | [7 empty] | 2314
2315 | [7 empty] | 2315
2316 | [7 empty] | 2316
2317 | [7 empty] | 2317
2318 | [7 empty] | 2318
2319 | [7 empty] | 2319
2320 | [7 empty] | 2320
2321 | [7 empty] | 2321
2322 | [7 empty] | 2322
2323 | [7 empty] | 2323
2324 | [7 empty] | 2324
2325 | [7 empty] | 2325
2326 | [7 empty] | 2326
2327 | [7 empty] | 2327
2328 | [7 empty] | 2328
2329 | [7 empty] | 2329
2330 | [7 empty] | 2330
2331 | [7 empty] | 2331
2332 | [7 empty] | 2332
2333 | [7 empty] | 2333
2334 | [7 empty] | 2334
2335 | [7 empty] | 2335
2336 | [7 empty] | 2336
2337 | [7 empty] | 2337
2338 | [7 empty] | 2338
2339 | [7 empty] | 2339
2340 | [7 empty] | 2340
2341 | [7 empty] | 2341
2342 | [7 empty] | 2342
2343 | [7 empty] | 2343
2344 | [7 empty] | 2344
2345 | [7 empty] | 2345
2346 | [7 empty] | 2346
2347 | [7 empty] | 2347
2348 | [7 empty] | 2348
2349 | [7 empty] | 2349
2350 | [7 empty] | 2350
2351 | [7 empty] | 2351
2352 | [7 empty] | 2352
2353 | [7 empty] | 2353
2354 | [7 empty] | 2354
2355 | [7 empty] | 2355
2356 | [7 empty] | 2356
2357 | [7 empty] | 2357
2358 | [7 empty] | 2358
2359 | [7 empty] | 2359
2360 | [7 empty] | 2360
2361 | [7 empty] | 2361
2362 | [7 empty] | 2362
2363 | [7 empty] | 2363
2364 | [7 empty] | 2364
2365 | [7 empty] | 2365
2366 | [7 empty] | 2366
2367 | [7 empty] | 2367
2368 | [7 empty] | 2368
2369 | [7 empty] | 2369
2370 | [7 empty] | 2370
2371 | [7 empty] | 2371
2372 | [7 empty] | 2372
2373 | [7 empty] | 2373
2374 | [7 empty] | 2374
2375 | [7 empty] | 2375
2376 | [7 empty] | 2376
2377 | [7 empty] | 2377
2378 | [7 empty] | 2378
2379 | [7 empty] | 2379
2380 | [7 empty] | 2380
2381 | [7 empty] | 2381
2382 | [7 empty] | 2382
2383 | [7 empty] | 2383
2384 | [7 empty] | 2384
2385 | [7 empty] | 2385
2386 | [7 empty] | 2386
2387 | [7 empty] | 2387
2388 | [7 empty] | 2388
2389 | [7 empty] | 2389
2390 | [7 empty] | 2390
2391 | [7 empty] | 2391
2392 | [7 empty] | 2392
2393 | [7 empty] | 2393
2394 | [7 empty] | 2394
2395 | [7 empty] | 2395
2396 | [7 empty] | 2396
2397 | [7 empty] | 2397
2398 | [7 empty] | 2398
2399 | [7 empty] | 2399
2400 | [7 empty] | 2400
2401 | [7 empty] | 2401
2402 | [7 empty] | 2402
2403 | [7 empty] | 2403
2404 | [7 empty] | 2404
2405 | [7 empty] | 2405
2406 | [7 empty] | 2406
2407 | [7 empty] | 2407
2408 | [7 empty] | 2408
2409 | [7 empty] | 2409
2410 | [7 empty] | 2410
2411 | [7 empty] | 2411
2412 | [7 empty] | 2412
2413 | [7 empty] | 2413
2414 | [7 empty] | 2414
2415 | [7 empty] | 2415
2416 | [7 empty] | 2416
2417 | [7 empty] | 2417
2418 | [7 empty] | 2418
2419 | [7 empty] | 2419
2420 | [7 empty] | 2420
2421 | [7 empty] | 2421
2422 | [7 empty] | 2422
2423 | [7 empty] | 2423
2424 | [7 empty] | 2424
2425 | [7 empty] | 2425
2426 | [7 empty] | 2426
2427 | [7 empty] | 2427
2428 | [7 empty] | 2428
2429 | [7 empty] | 2429
2430 | [7 empty] | 2430
2431 | [7 empty] | 2431
2432 | [7 empty] | 2432
2433 | [7 empty] | 2433
2434 | [7 empty] | 2434
2435 | [7 empty] | 2435
2436 | [7 empty] | 2436
2437 | [7 empty] | 2437
2438 | [7 empty] | 2438
2439 | [7 empty] | 2439
2440 | [7 empty] | 2440
2441 | [7 empty] | 2441
2442 | [7 empty] | 2442
2443 | [7 empty] | 2443
2444 | [7 empty] | 2444
2445 | [7 empty] | 2445
2446 | [7 empty] | 2446
2447 | [7 empty] | 2447
2448 | [7 empty] | 2448
2449 | [7 empty] | 2449
2450 | [7 empty] | 2450
2451 | [7 empty] | 2451
2452 | [7 empty] | 2452
2453 | [7 empty] | 2453
2454 | [7 empty] | 2454
2455 | [7 empty] | 2455
2456 | [7 empty] | 2456
2457 | [7 empty] | 2457
2458 | [7 empty] | 2458
2459 | [7 empty] | 2459
2460 | [7 empty] | 2460
2461 | [7 empty] | 2461
2462 | [7 empty] | 2462
2463 | [7 empty] | 2463
2464 | [7 empty] | 2464
2465 | [7 empty] | 2465
2466 | [7 empty] | 2466
2467 | [7 empty] | 2467
2468 | [7 empty] | 2468
2469 | [7 empty] | 2469
2470 | [7 empty] | 2470
2471 | [7 empty] | 2471
2472 | [7 empty] | 2472
2473 | [7 empty] | 2473
2474 | [7 empty] | 2474
2475 | [7 empty] | 2475
2476 | [7 empty] | 2476
2477 | [7 empty] | 2477
2478 | [7 empty] | 2478
2479 | [7 empty] | 2479
2480 | [7 empty] | 2480
2481 | [7 empty] | 2481
2482 | [7 empty] | 2482
2483 | [7 empty] | 2483
2484 | [7 empty] | 2484
2485 | [7 empty] | 2485
2486 | [7 empty] | 2486
2487 | [7 empty] | 2487
2488 | [7 empty] | 2488
2489 | [7 empty] | 2489
2490 | [7 empty] | 2490
2491 | [7 empty] | 2491
2492 | [7 empty] | 2492
2493 | [7 empty] | 2493
2494 | [7 empty] | 2494
2495 | [7 empty] | 2495
2496 | [7 empty] | 2496
2497 | [7 empty] | 2497
2498 | [7 empty] | 2498
2499 | [7 empty] | 2499
2500 | [7 empty] | 2500
2501 | [7 empty] | 2501
2502 | [7 empty] | 2502
2503 | [7 empty] | 2503
2504 | [7 empty] | 2504
2505 | [7 empty] | 2505
2506 | [7 empty] | 2506
2507 | [7 empty] | 2507
2508 | [7 empty] | 2508
2509 | [7 empty] | 2509
2510 | [7 empty] | 2510
2511 | [7 empty] | 2511
2512 | [7 empty] | 2512
2513 | [7 empty] | 2513
2514 | [7 empty] | 2514
2515 | [7 empty] | 2515
2516 | [7 empty] | 2516
2517 | [7 empty] | 2517
2518 | [7 empty] | 2518
2519 | [7 empty] | 2519
2520 | [7 empty] | 2520
2521 | [7 empty] | 2521
2522 | [7 empty] | 2522
2523 | [7 empty] | 2523
2524 | [7 empty] | 2524
2525 | [7 empty] | 2525
2526 | [7 empty] | 2526
2527 | [7 empty] | 2527
2528 | [7 empty] | 2528
2529 | [7 empty] | 2529
2530 | [7 empty] | 2530
2531 | [7 empty] | 2531
2532 | [7 empty] | 2532
2533 | [7 empty] | 2533
2534 | [7 empty] | 2534
2535 | [7 empty] | 2535
2536 | [7 empty] | 2536
2537 | [7 empty] | 2537
2538 | [7 empty] | 2538
2539 | [7 empty] | 2539
2540 | [7 empty] | 2540
2541 | [7 empty] | 2541
2542 | [7 empty] | 2542
2543 | [7 empty] | 2543
2544 | [7 empty] | 2544
2545 | [7 empty] | 2545
2546 | [7 empty] | 2546
2547 | [7 empty] | 2547
2548 | [7 empty] | 2548
2549 | [7 empty] | 2549
2550 | [7 empty] | 2550
2551 | [7 empty] | 2551
2552 | [7 empty] | 2552
2553 | [7 empty] | 2553
2554 | [7 empty] | 2554
2555 | [7 empty] | 2555
2556 | [7 empty] | 2556
2557 | [7 empty] | 2557
2558 | [7 empty] | 2558
2559 | [7 empty] | 2559
2560 | [7 empty] | 2560
2561 | [7 empty] | 2561
2562 | [7 empty] | 2562
2563 | [7 empty] | 2563
2564 | [7 empty] | 2564
2565 | [7 empty] | 2565
2566 | [7 empty] | 2566
2567 | [7 empty] | 2567
2568 | [7 empty] | 2568
2569 | [7 empty] | 2569
2570 | [7 empty] | 2570
2571 | [7 empty] | 2571
2572 | [7 empty] | 2572
2573 | [7 empty] | 2573
2574 | [7 empty] | 2574
2575 | [7 empty] | 2575
2576 | [7 empty] | 2576
2577 | [7 empty] | 2577
2578 | [7 empty] | 2578
2579 | [7 empty] | 2579
2580 | [7 empty] | 2580
2581 | [7 empty] | 2581
2582 | [7 empty] | 2582
2583 | [7 empty] | 2583
2584 | [7 empty] | 2584
2585 | [7 empty] | 2585
2586 | [7 empty] | 2586
2587 | [7 empty] | 2587
2588 | [7 empty] | 2588
2589 | [7 empty] | 2589
2590 | [7 empty] | 2590
2591 | [7 empty] | 2591
2592 | [7 empty] | 2592
2593 | [7 empty] | 2593
2594 | [7 empty] | 2594
2595 | [7 empty] | 2595
2596 | [7 empty] | 2596
2597 | [7 empty] | 2597
2598 | [7 empty] | 2598
2599 | [7 empty] | 2599
2600 | [7 empty] | 2600
2601 | [7 empty] | 2601
2602 | [7 empty] | 2602
2603 | [7 empty] | 2603
2604 | [7 empty] | 2604
2605 | [7 empty] | 2605
2606 | [7 empty] | 2606
2607 | [7 empty] | 2607
2608 | [7 empty] | 2608
2609 | [7 empty] | 2609
2610 | [7 empty] | 2610
2611 | [7 empty] | 2611
2612 | [7 empty] | 2612
2613 | [7 empty] | 2613
2614 | [7 empty] | 2614
2615 | [7 empty] | 2615
2616 | [7 empty] | 2616
2617 | [7 empty] | 2617
2618 | [7 empty] | 2618
2619 | [7 empty] | 2619
2620 | [7 empty] | 2620
2621 | [7 empty] | 2621
2622 | [7 empty] | 2622
2623 | [7 empty] | 2623
2624 | [7 empty] | 2624
2625 | [7 empty] | 2625
2626 | [7 empty] | 2626
2627 | [7 empty] | 2627
2628 | [7 empty] | 2628
2629 | [7 empty] | 2629
2630 | [7 empty] | 2630
2631 | [7 empty] | 2631
2632 | [7 empty] | 2632
2633 | [7 empty] | 2633
2634 | [7 empty] | 2634
2635 | [7 empty] | 2635
2636 | [7 empty] | 2636
2637 | [7 empty] | 2637
2638 | [7 empty] | 2638
2639 | [7 empty] | 2639
2640 | [7 empty] | 2640
2641 | [7 empty] | 2641
2642 | [7 empty] | 2642
2643 | [7 empty] | 2643
2644 | [7 empty] | 2644
2645 | [7 empty] | 2645
2646 | [7 empty] | 2646
2647 | [7 empty] | 2647
2648 | [7 empty] | 2648
2649 | [7 empty] | 2649
2650 | [7 empty] | 2650
2651 | [7 empty] | 2651
2652 | [7 empty] | 2652
2653 | [7 empty] | 2653
2654 | [7 empty] | 2654
2655 | [7 empty] | 2655
2656 | [7 empty] | 2656
2657 | [7 empty] | 2657
2658 | [7 empty] | 2658
2659 | [7 empty] | 2659
2660 | [7 empty] | 2660
2661 | [7 empty] | 2661
2662 | [7 empty] | 2662
2663 | [7 empty] | 2663
2664 | [7 empty] | 2664
2665 | [7 empty] | 2665
2666 | [7 empty] | 2666
2667 | [7 empty] | 2667
2668 | [7 empty] | 2668
2669 | [7 empty] | 2669
2670 | [7 empty] | 2670
2671 | [7 empty] | 2671
2672 | [7 empty] | 2672
2673 | [7 empty] | 2673
2674 | [7 empty] | 2674
2675 | [7 empty] | 2675
2676 | [7 empty] | 2676
2677 | [7 empty] | 2677
2678 | [7 empty] | 2678
2679 | [7 empty] | 2679
2680 | [7 empty] | 2680
2681 | [7 empty] | 2681
2682 | [7 empty] | 2682
2683 | [7 empty] | 2683
2684 | [7 empty] | 2684
2685 | [7 empty] | 2685
2686 | [7 empty] | 2686
2687 | [7 empty] | 2687
2688 | [7 empty] | 2688
2689 | [7 empty] | 2689
2690 | [7 empty] | 2690
2691 | [7 empty] | 2691
2692 | [7 empty] | 2692
2693 | [7 empty] | 2693
2694 | [7 empty] | 2694
2695 | [7 empty] | 2695
2696 | [7 empty] | 2696
2697 | [7 empty] | 2697
2698 | [7 empty] | 2698
2699 | [7 empty] | 2699
2700 | [7 empty] | 2700
2701 | [7 empty] | 2701
2702 | [7 empty] | 2702
2703 | [7 empty] | 2703
2704 | [7 empty] | 2704
2705 | [7 empty] | 2705
2706 | [7 empty] | 2706
2707 | [7 empty] | 2707
2708 | [7 empty] | 2708
2709 | [7 empty] | 2709
2710 | [7 empty] | 2710
2711 | [7 empty] | 2711
2712 | [7 empty] | 2712
2713 | [7 empty] | 2713
2714 | [7 empty] | 2714
2715 | [7 empty] | 2715
2716 | [7 empty] | 2716
2717 | [7 empty] | 2717
2718 | [7 empty] | 2718
2719 | [7 empty] | 2719
2720 | [7 empty] | 2720
2721 | [7 empty] | 2721
2722 | [7 empty] | 2722
2723 | [7 empty] | 2723
2724 | [7 empty] | 2724
2725 | [7 empty] | 2725
2726 | [7 empty] | 2726
2727 | [7 empty] | 2727
2728 | [7 empty] | 2728
2729 | [7 empty] | 2729
2730 | [7 empty] | 2730
2731 | [7 empty] | 2731
2732 | [7 empty] | 2732
2733 | [7 empty] | 2733
2734 | [7 empty] | 2734
2735 | [7 empty] | 2735
2736 | [7 empty] | 2736
2737 | [7 empty] | 2737
2738 | [7 empty] | 2738
2739 | [7 empty] | 2739
2740 | [7 empty] | 2740
2741 | [7 empty] | 2741
2742 | [7 empty] | 2742
2743 | [7 empty] | 2743
2744 | [7 empty] | 2744
2745 | [7 empty] | 2745
2746 | [7 empty] | 2746
2747 | [7 empty] | 2747
2748 | [7 empty] | 2748
2749 | [7 empty] | 2749
2750 | [7 empty] | 2750
2751 | [7 empty] | 2751
2752 | [7 empty] | 2752
2753 | [7 empty] | 2753
2754 | [7 empty] | 2754
2755 | [7 empty] | 2755
2756 | [7 empty] | 2756
2757 | [7 empty] | 2757
2758 | [7 empty] | 2758
2759 | [7 empty] | 2759
2760 | [7 empty] | 2760
2761 | [7 empty] | 2761
2762 | [7 empty] | 2762
2763 | [7 empty] | 2763
2764 | [7 empty] | 2764
2765 | [7 empty] | 2765
2766 | [7 empty] | 2766
2767 | [7 empty] | 2767
2768 | [7 empty] | 2768
2769 | [7 empty] | 2769
2770 | [7 empty] | 2770
2771 | [7 empty] | 2771
2772 | [7 empty] | 2772
2773 | [7 empty] | 2773
2774 | [7 empty] | 2774
2775 | [7 empty] | 2775
2776 | [7 empty] | 2776
2777 | [7 empty] | 2777
2778 | [7 empty] | 2778
2779 | [7 empty] | 2779
2780 | [7 empty] | 2780
2781 | [7 empty] | 2781
2782 | [7 empty] | 2782
2783 | [7 empty] | 2783
2784 | [7 empty] | 2784
2785 | [7 empty] | 2785
2786 | [7 empty] | 2786
2787 | [7 empty] | 2787
2788 | [7 empty] | 2788
2789 | [7 empty] | 2789
2790 | [7 empty] | 2790
2791 | [7 empty] | 2791
2792 | [7 empty] | 2792
2793 | [7 empty] | 2793
2794 | [7 empty] | 2794
2795 | [7 empty] | 2795
2796 | [7 empty] | 2796
2797 | [7 empty] | 2797
2798 | [7 empty] | 2798
2799 | [7 empty] | 2799
2800 | [7 empty] | 2800
2801 | [7 empty] | 2801
2802 | [7 empty] | 2802
2803 | [7 empty] | 2803
2804 | [7 empty] | 2804
2805 | [7 empty] | 2805
2806 | [7 empty] | 2806
2807 | [7 empty] | 2807
2808 | [7 empty] | 2808
2809 | [7 empty] | 2809
2810 | [7 empty] | 2810
2811 | [7 empty] | 2811
2812 | [7 empty] | 2812
2813 | [7 empty] | 2813
2814 | [7 empty] | 2814
2815 | [7 empty] | 2815
2816 | [7 empty] | 2816
2817 | [7 empty] | 2817
2818 | [7 empty] | 2818
2819 | [7 empty] | 2819
2820 | [7 empty] | 2820
2821 | [7 empty] | 2821
2822 | [7 empty] | 2822
2823 | [7 empty] | 2823
2824 | [7 empty] | 2824
2825 | [7 empty] | 2825
2826 | [7 empty] | 2826
2827 | [7 empty] | 2827
2828 | [7 empty] | 2828
2829 | [7 empty] | 2829
2830 | [7 empty] | 2830
2831 | [7 empty] | 2831
2832 | [7 empty] | 2832
2833 | [7 empty] | 2833
2834 | [7 empty] | 2834
2835 | [7 empty] | 2835
2836 | [7 empty] | 2836
2837 | [7 empty] | 2837
2838 | [7 empty] | 2838
2839 | [7 empty] | 2839
2840 | [7 empty] | 2840
2841 | [7 empty] | 2841
2842 | [7 empty] | 2842
2843 | [7 empty] | 2843
2844 | [7 empty] | 2844
2845 | [7 empty] | 2845
2846 | [7 empty] | 2846
2847 | [7 empty] | 2847
2848 | [7 empty] | 2848
2849 | [7 empty] | 2849
2850 | [7 empty] | 2850
2851 | [7 empty] | 2851
2852 | [7 empty] | 2852
2853 | [7 empty] | 2853
2854 | [7 empty] | 2854
2855 | [7 empty] | 2855
2856 | [7 empty] | 2856
2857 | [7 empty] | 2857
2858 | [7 empty] | 2858
2859 | [7 empty] | 2859
2860 | [7 empty] | 2860
2861 | [7 empty] | 2861
2862 | [7 empty] | 2862
2863 | [7 empty] | 2863
2864 | [7 empty] | 2864
2865 | [7 empty] | 2865
2866 | [7 empty] | 2866
2867 | [7 empty] | 2867
2868 | [7 empty] | 2868
2869 | [7 empty] | 2869
2870 | [7 empty] | 2870
2871 | [7 empty] | 2871
2872 | [7 empty] | 2872
2873 | [7 empty] | 2873
2874 | [7 empty] | 2874
2875 | [7 empty] | 2875
2876 | [7 empty] | 2876
2877 | [7 empty] | 2877
2878 | [7 empty] | 2878
2879 | [7 empty] | 2879
2880 | [7 empty] | 2880
2881 | [7 empty] | 2881
2882 | [7 empty] | 2882
2883 | [7 empty] | 2883
2884 | [7 empty] | 2884
2885 | [7 empty] | 2885
2886 | [7 empty] | 2886
2887 | [7 empty] | 2887
2888 | [7 empty] | 2888
2889 | [7 empty] | 2889
2890 | [7 empty] | 2890
2891 | [7 empty] | 2891
2892 | [7 empty] | 2892
2893 | [7 empty] | 2893
2894 | [7 empty] | 2894
2895 | [7 empty] | 2895
2896 | [7 empty] | 2896
2897 | [7 empty] | 2897
2898 | [7 empty] | 2898
2899 | [7 empty] | 2899
2900 | [7 empty] | 2900
2901 | [7 empty] | 2901
2902 | [7 empty] | 2902
2903 | [7 empty] | 2903
2904 | [7 empty] | 2904
2905 | [7 empty] | 2905
2906 | [7 empty] | 2906
2907 | [7 empty] | 2907
2908 | [7 empty] | 2908
2909 | [7 empty] | 2909
2910 | [7 empty] | 2910
2911 | [7 empty] | 2911
2912 | [7 empty] | 2912
2913 | [7 empty] | 2913
2914 | [7 empty] | 2914
2915 | [7 empty] | 2915
2916 | [7 empty] | 2916
2917 | [7 empty] | 2917
2918 | [7 empty] | 2918
2919 | [7 empty] | 2919
2920 | [7 empty] | 2920
2921 | [7 empty] | 2921
2922 | [7 empty] | 2922
2923 | [7 empty] | 2923
2924 | [7 empty] | 2924
2925 | [7 empty] | 2925
2926 | [7 empty] | 2926
2927 | [7 empty] | 2927
2928 | [7 empty] | 2928
2929 | [7 empty] | 2929
2930 | [7 empty] | 2930
2931 | [7 empty] | 2931
2932 | [7 empty] | 2932
2933 | [7 empty] | 2933
2934 | [7 empty] | 2934
2935 | [7 empty] | 2935
2936 | [7 empty] | 2936
2937 | [7 empty] | 2937
2938 | [7 empty] | 2938
2939 | [7 empty] | 2939
2940 | [7 empty] | 2940
2941 | [7 empty] | 2941
2942 | [7 empty] | 2942
2943 | [7 empty] | 2943
2944 | [7 empty] | 2944
2945 | [7 empty] | 2945
2946 | [7 empty] | 2946
2947 | [7 empty] | 2947
2948 | [7 empty] | 2948
2949 | [7 empty] | 2949
2950 | [7 empty] | 2950
2951 | [7 empty] | 2951
2952 | [7 empty] | 2952
2953 | [7 empty] | 2953
2954 | [7 empty] | 2954
2955 | [7 empty] | 2955
2956 | [7 empty] | 2956
2957 | [7 empty] | 2957
2958 | [7 empty] | 2958
2959 | [7 empty] | 2959
2960 | [7 empty] | 2960
2961 | [7 empty] | 2961
2962 | [7 empty] | 2962
2963 | [7 empty] | 2963
2964 | [7 empty] | 2964
2965 | [7 empty] | 2965
2966 | [7 empty] | 2966
2967 | [7 empty] | 2967
2968 | [7 empty] | 2968
2969 | [7 empty] | 2969
2970 | [7 empty] | 2970
2971 | [7 empty] | 2971
2972 | [7 empty] | 2972
2973 | [7 empty] | 2973
2974 | [7 empty] | 2974
2975 | [7 empty] | 2975
2976 | [7 empty] | 2976
2977 | [7 empty] | 2977
2978 | [7 empty] | 2978
2979 | [7 empty] | 2979
2980 | [7 empty] | 2980
2981 | [7 empty] | 2981
2982 | [7 empty] | 2982
2983 | [7 empty] | 2983
2984 | [7 empty] | 2984
2985 | [7 empty] | 2985
2986 | [7 empty] | 2986
2987 | [7 empty] | 2987
2988 | [7 empty] | 2988
2989 | [7 empty] | 2989
2990 | [7 empty] | 2990
2991 | [7 empty] | 2991
2992 | [7 empty] | 2992
2993 | [7 empty] | 2993
2994 | [7 empty] | 2994
2995 | [7 empty] | 2995
2996 | [7 empty] | 2996
2997 | [7 empty] | 2997
2998 | [7 empty] | 2998
2999 | [7 empty] | 2999
3000 | [7 empty] | 3000
3001 | [7 empty] | 3001
3002 | [7 empty] | 3002
3003 | [7 empty] | 3003
3004 | [7 empty] | 3004
3005 | [7 empty] | 3005
3006 | [7 empty] | 3006
3007 | [7 empty] | 3007
3008 | [7 empty] | 3008
3009 | [7 empty] | 3009
3010 | [7 empty] | 3010
3011 | [7 empty] | 3011
3012 | [7 empty] | 3012
3013 | [7 empty] | 3013
3014 | [7 empty] | 3014
3015 | [7 empty] | 3015
3016 | [7 empty] | 3016
3017 | [7 empty] | 3017
3018 | [7 empty] | 3018
3019 | [7 empty] | 3019
3020 | [7 empty] | 3020
3021 | [7 empty] | 3021
3022 | [7 empty] | 3022
3023 | [7 empty] | 3023
3024 | [7 empty] | 3024
3025 | [7 empty] | 3025
3026 | [7 empty] | 3026
3027 | [7 empty] | 3027
3028 | [7 empty] | 3028
3029 | [7 empty] | 3029
3030 | [7 empty] | 3030
3031 | [7 empty] | 3031
3032 | [7 empty] | 3032
3033 | [7 empty] | 3033
3034 | [7 empty] | 3034
3035 | [7 empty] | 3035
3036 | [7 empty] | 3036
3037 | [7 empty] | 3037
3038 | [7 empty] | 3038
3039 | [7 empty] | 3039
3040 | [7 empty] | 3040
3041 | [7 empty] | 3041
3042 | [7 empty] | 3042
3043 | [7 empty] | 3043
3044 | [7 empty] | 3044
3045 | [7 empty] | 3045
3046 | [7 empty] | 3046
3047 | [7 empty] | 3047
3048 | [7 empty] | 3048
3049 | [7 empty] | 3049
3050 | [7 empty] | 3050
3051 | [7 empty] | 3051
3052 | [7 empty] | 3052
3053 | [7 empty] | 3053
3054 | [7 empty] | 3054
3055 | [7 empty] | 3055
3056 | [7 empty] | 3056
3057 | [7 empty] | 3057
3058 | [7 empty] | 3058
3059 | [7 empty] | 3059
3060 | [7 empty] | 3060
3061 | [7 empty] | 3061
3062 | [7 empty] | 3062
3063 | [7 empty] | 3063
3064 | [7 empty] | 3064
3065 | [7 empty] | 3065
3066 | [7 empty] | 3066
3067 | [7 empty] | 3067
3068 | [7 empty] | 3068
3069 | [7 empty] | 3069
3070 | [7 empty] | 3070
3071 | [7 empty] | 3071
3072 | [7 empty] | 3072
3073 | [7 empty] | 3073
3074 | [7 empty] | 3074
3075 | [7 empty] | 3075
3076 | [7 empty] | 3076
3077 | [7 empty] | 3077
3078 | [7 empty] | 3078
3079 | [7 empty] | 3079
3080 | [7 empty] | 3080
3081 | [7 empty] | 3081
3082 | [7 empty] | 3082
3083 | [7 empty] | 3083
3084 | [7 empty] | 3084
3085 | [7 empty] | 3085
3086 | [7 empty] | 3086
3087 | [7 empty] | 3087
3088 | [7 empty] | 3088
3089 | [7 empty] | 3089
3090 | [7 empty] | 3090
3091 | [7 empty] | 3091
3092 | [7 empty] | 3092
3093 | [7 empty] | 3093
3094 | [7 empty] | 3094
3095 | [7 empty] | 3095
3096 | [7 empty] | 3096
3097 | [7 empty] | 3097
3098 | [7 empty] | 3098
3099 | [7 empty] | 3099
3100 | [7 empty] | 3100
3101 | [7 empty] | 3101
3102 | [7 empty] | 3102
3103 | [7 empty] | 3103
3104 | [7 empty] | 3104
3105 | [7 empty] | 3105
3106 | [7 empty] | 3106
3107 | [7 empty] | 3107
3108 | [7 empty] | 3108
3109 | [7 empty] | 3109
3110 | [7 empty] | 3110
3111 | [7 empty] | 3111
3112 | [7 empty] | 3112
3113 | [7 empty] | 3113
3114 | [7 empty] | 3114
3115 | [7 empty] | 3115
3116 | [7 empty] | 3116
3117 | [7 empty] | 3117
3118 | [7 empty] | 3118
3119 | [7 empty] | 3119
3120 | [7 empty] | 3120
3121 | [7 empty] | 3121
3122 | [7 empty] | 3122
3123 | [7 empty] | 3123
3124 | [7 empty] | 3124
3125 | [7 empty] | 3125
3126 | [7 empty] | 3126
3127 | [7 empty] | 3127
3128 | [7 empty] | 3128
3129 | [7 empty] | 3129
3130 | [7 empty] | 3130
3131 | [7 empty] | 3131
3132 | [7 empty] | 3132
3133 | [7 empty] | 3133
3134 | [7 empty] | 3134
3135 | [7 empty] | 3135
3136 | [7 empty] | 3136
3137 | [7 empty] | 3137
3138 | [7 empty] | 3138
3139 | [7 empty] | 3139
3140 | [7 empty] | 3140
3141 | [7 empty] | 3141
3142 | [7 empty] | 3142
3143 | [7 empty] | 3143
3144 | [7 empty] | 3144
3145 | [7 empty] | 3145
3146 | [7 empty] | 3146
3147 | [7 empty] | 3147
3148 | [7 empty] | 3148
3149 | [7 empty] | 3149
3150 | [7 empty] | 3150
3151 | [7 empty] | 3151
3152 | [7 empty] | 3152
3153 | [7 empty] | 3153
3154 | [7 empty] | 3154
3155 | [7 empty] | 3155
3156 | [7 empty] | 3156
3157 | [7 empty] | 3157
3158 | [7 empty] | 3158
3159 | [7 empty] | 3159
3160 | [7 empty] | 3160
3161 | [7 empty] | 3161
3162 | [7 empty] | 3162
3163 | [7 empty] | 3163
3164 | [7 empty] | 3164
3165 | [7 empty] | 3165
3166 | [7 empty] | 3166
3167 | [7 empty] | 3167
3168 | [7 empty] | 3168
3169 | [7 empty] | 3169
3170 | [7 empty] | 3170
3171 | [7 empty] | 3171
3172 | [7 empty] | 3172
3173 | [7 empty] | 3173
3174 | [7 empty] | 3174
3175 | [7 empty] | 3175
3176 | [7 empty] | 3176
3177 | [7 empty] | 3177
3178 | [7 empty] | 3178
3179 | [7 empty] | 3179
3180 | [7 empty] | 3180
3181 | [7 empty] | 3181
3182 | [7 empty] | 3182
3183 | [7 empty] | 3183
3184 | [7 empty] | 3184
3185 | [7 empty] | 3185
3186 | [7 empty] | 3186
3187 | [7 empty] | 3187
3188 | [7 empty] | 3188
3189 | [7 empty] | 3189
3190 | [7 empty] | 3190
3191 | [7 empty] | 3191
3192 | [7 empty] | 3192
3193 | [7 empty] | 3193
3194 | [7 empty] | 3194
3195 | [7 empty] | 3195
3196 | [7 empty] | 3196
3197 | [7 empty] | 3197
3198 | [7 empty] | 3198
3199 | [7 empty] | 3199
3200 | [7 empty] | 3200
3201 | [7 empty] | 3201
3202 | [7 empty] | 3202
3203 | [7 empty] | 3203
3204 | [7 empty] | 3204
3205 | [7 empty] | 3205
3206 | [7 empty] | 3206
3207 | [7 empty] | 3207
3208 | [7 empty] | 3208
3209 | [7 empty] | 3209
3210 | [7 empty] | 3210
3211 | [7 empty] | 3211
3212 | [7 empty] | 3212
3213 | [7 empty] | 3213
3214 | [7 empty] | 3214
3215 | [7 empty] | 3215
3216 | [7 empty] | 3216
3217 | [7 empty] | 3217
3218 | [7 empty] | 3218
3219 | [7 empty] | 3219
3220 | [7 empty] | 3220
3221 | [7 empty] | 3221
3222 | [7 empty] | 3222
3223 | [7 empty] | 3223
3224 | [7 empty] | 3224
3225 | [7 empty] | 3225
3226 | [7 empty] | 3226
3227 | [7 empty] | 3227
3228 | [7 empty] | 3228
3229 | [7 empty] | 3229
3230 | [7 empty] | 3230
3231 | [7 empty] | 3231
3232 | [7 empty] | 3232
3233 | [7 empty] | 3233
3234 | [7 empty] | 3234
3235 | [7 empty] | 3235
3236 | [7 empty] | 3236
3237 | [7 empty] | 3237
3238 | [7 empty] | 3238
3239 | [7 empty] | 3239
3240 | [7 empty] | 3240
3241 | [7 empty] | 3241
3242 | [7 empty] | 3242
3243 | [7 empty] | 3243
3244 | [7 empty] | 3244
3245 | [7 empty] | 3245
3246 | [7 empty] | 3246
3247 | [7 empty] | 3247
3248 | [7 empty] | 3248
3249 | [7 empty] | 3249
3250 | [7 empty] | 3250
3251 | [7 empty] | 3251
3252 | [7 empty] | 3252
3253 | [7 empty] | 3253
3254 | [7 empty] | 3254
3255 | [7 empty] | 3255
3256 | [7 empty] | 3256
3257 | [7 empty] | 3257
3258 | [7 empty] | 3258
3259 | [7 empty] | 3259
3260 | [7 empty] | 3260
3261 | [7 empty] | 3261
3262 | [7 empty] | 3262
3263 | [7 empty] | 3263
3264 | [7 empty] | 3264
3265 | [7 empty] | 3265
3266 | [7 empty] | 3266
3267 | [7 empty] | 3267
3268 | [7 empty] | 3268
3269 | [7 empty] | 3269
3270 | [7 empty] | 3270
3271 | [7 empty] | 3271
3272 | [7 empty] | 3272
3273 | [7 empty] | 3273
3274 | [7 empty] | 3274
3275 | [7 empty] | 3275
3276 | [7 empty] | 3276
3277 | [7 empty] | 3277
3278 | [7 empty] | 3278
3279 | [7 empty] | 3279
3280 | [7 empty] | 3280
3281 | [7 empty] | 3281
3282 | [7 empty] | 3282
3283 | [7 empty] | 3283
3284 | [7 empty] | 3284
3285 | [7 empty] | 3285
3286 | [7 empty] | 3286
3287 | [7 empty] | 3287
3288 | [7 empty] | 3288
3289 | [7 empty] | 3289
3290 | [7 empty] | 3290
3291 | [7 empty] | 3291
3292 | [7 empty] | 3292
3293 | [7 empty] | 3293
3294 | [7 empty] | 3294
3295 | [7 empty] | 3295
3296 | [7 empty] | 3296
3297 | [7 empty] | 3297
3298 | [7 empty] | 3298
3299 | [7 empty] | 3299
3300 | [7 empty] | 3300
3301 | [7 empty] | 3301
3302 | [7 empty] | 3302
3303 | [7 empty] | 3303
3304 | [7 empty] | 3304
3305 | [7 empty] | 3305
3306 | [7 empty] | 3306
3307 | [7 empty] | 3307
3308 | [7 empty] | 3308
3309 | [7 empty] | 3309
3310 | [7 empty] | 3310
3311 | [7 empty] | 3311
3312 | [7 empty] | 3312
3313 | [7 empty] | 3313
3314 | [7 empty] | 3314
3315 | [7 empty] | 3315
3316 | [7 empty] | 3316
3317 | [7 empty] | 3317
3318 | [7 empty] | 3318
3319 | [7 empty] | 3319
3320 | [7 empty] | 3320
3321 | [7 empty] | 3321
3322 | [7 empty] | 3322
3323 | [7 empty] | 3323
3324 | [7 empty] | 3324
3325 | [7 empty] | 3325
3326 | [7 empty] | 3326
3327 | [7 empty] | 3327
3328 | [7 empty] | 3328
3329 | [7 empty] | 3329
3330 | [7 empty] | 3330
3331 | [7 empty] | 3331
3332 | [7 empty] | 3332
3333 | [7 empty] | 3333
3334 | [7 empty] | 3334
3335 | [7 empty] | 3335
3336 | [7 empty] | 3336
3337 | [7 empty] | 3337
3338 | [7 empty] | 3338
3339 | [7 empty] | 3339
3340 | [7 empty] | 3340
3341 | [7 empty] | 3341
3342 | [7 empty] | 3342
3343 | [7 empty] | 3343
3344 | [7 empty] | 3344
3345 | [7 empty] | 3345
3346 | [7 empty] | 3346
3347 | [7 empty] | 3347
3348 | [7 empty] | 3348
3349 | [7 empty] | 3349
3350 | [7 empty] | 3350
3351 | [7 empty] | 3351
3352 | [7 empty] | 3352
3353 | [7 empty] | 3353
3354 | [7 empty] | 3354
3355 | [7 empty] | 3355
3356 | [7 empty] | 3356
3357 | [7 empty] | 3357
3358 | [7 empty] | 3358
3359 | [7 empty] | 3359
3360 | [7 empty] | 3360
3361 | [7 empty] | 3361
3362 | [7 empty] | 3362
3363 | [7 empty] | 3363
3364 | [7 empty] | 3364
3365 | [7 empty] | 3365
3366 | [7 empty] | 3366
3367 | [7 empty] | 3367
3368 | [7 empty] | 3368
3369 | [7 empty] | 3369
3370 | [7 empty] | 3370
3371 | [7 empty] | 3371
3372 | [7 empty] | 3372
3373 | [7 empty] | 3373
3374 | [7 empty] | 3374
3375 | [7 empty] | 3375
3376 | [7 empty] | 3376
3377 | [7 empty] | 3377
3378 | [7 empty] | 3378
3379 | [7 empty] | 3379
3380 | [7 empty] | 3380
3381 | [7 empty] | 3381
3382 | [7 empty] | 3382
3383 | [7 empty] | 3383
3384 | [7 empty] | 3384
3385 | [7 empty] | 3385
3386 | [7 empty] | 3386
3387 | [7 empty] | 3387
3388 | [7 empty] | 3388
3389 | [7 empty] | 3389
3390 | [7 empty] | 3390
3391 | [7 empty] | 3391
3392 | [7 empty] | 3392
3393 | [7 empty] | 3393
3394 | [7 empty] | 3394
3395 | [7 empty] | 3395
3396 | [7 empty] | 3396
3397 | [7 empty] | 3397
3398 | [7 empty] | 3398
3399 | [7 empty] | 3399
3400 | [7 empty] | 3400
3401 | [7 empty] | 3401
3402 | [7 empty] | 3402
3403 | [7 empty] | 3403
3404 | [7 empty] | 3404
3405 | [7 empty] | 3405
3406 | [7 empty] | 3406
3407 | [7 empty] | 3407
3408 | [7 empty] | 3408
3409 | [7 empty] | 3409
3410 | [7 empty] | 3410
3411 | [7 empty] | 3411
3412 | [7 empty] | 3412
3413 | [7 empty] | 3413
3414 | [7 empty] | 3414
3415 | [7 empty] | 3415
3416 | [7 empty] | 3416
3417 | [7 empty] | 3417
3418 | [7 empty] | 3418
3419 | [7 empty] | 3419
3420 | [7 empty] | 3420
3421 | [7 empty] | 3421
3422 | [7 empty] | 3422
3423 | [7 empty] | 3423
3424 | [7 empty] | 3424
3425 | [7 empty] | 3425
3426 | [7 empty] | 3426
3427 | [7 empty] | 3427
3428 | [7 empty] | 3428
3429 | [7 empty] | 3429
3430 | [7 empty] | 3430
3431 | [7 empty] | 3431
3432 | [7 empty] | 3432
3433 | [7 empty] | 3433
3434 | [7 empty] | 3434
3435 | [7 empty] | 3435
3436 | [7 empty] | 3436
3437 | [7 empty] | 3437
3438 | [7 empty] | 3438
3439 | [7 empty] | 3439
3440 | [7 empty] | 3440
3441 | [7 empty] | 3441
3442 | [7 empty] | 3442
3443 | [7 empty] | 3443
3444 | [7 empty] | 3444
3445 | [7 empty] | 3445
3446 | [7 empty] | 3446
3447 | [7 empty] | 3447
3448 | [7 empty] | 3448
3449 | [7 empty] | 3449
3450 | [7 empty] | 3450
3451 | [7 empty] | 3451
3452 | [7 empty] | 3452
3453 | [7 empty] | 3453
3454 | [7 empty] | 3454
3455 | [7 empty] | 3455
3456 | [7 empty] | 3456
3457 | [7 empty] | 3457
3458 | [7 empty] | 3458
3459 | [7 empty] | 3459
3460 | [7 empty] | 3460
3461 | [7 empty] | 3461
3462 | [7 empty] | 3462
3463 | [7 empty] | 3463
3464 | [7 empty] | 3464
3465 | [7 empty] | 3465
3466 | [7 empty] | 3466
3467 | [7 empty] | 3467
3468 | [7 empty] | 3468
3469 | [7 empty] | 3469
3470 | [7 empty] | 3470
3471 | [7 empty] | 3471
3472 | [7 empty] | 3472
3473 | [7 empty] | 3473
3474 | [7 empty] | 3474
3475 | [7 empty] | 3475
3476 | [7 empty] | 3476
3477 | [7 empty] | 3477
3478 | [7 empty] | 3478
3479 | [7 empty] | 3479
3480 | [7 empty] | 3480
3481 | [7 empty] | 3481
3482 | [7 empty] | 3482
3483 | [7 empty] | 3483
3484 | [7 empty] | 3484
3485 | [7 empty] | 3485
3486 | [7 empty] | 3486
3487 | [7 empty] | 3487
3488 | [7 empty] | 3488
3489 | [7 empty] | 3489
3490 | [7 empty] | 3490
3491 | [7 empty] | 3491
3492 | [7 empty] | 3492
3493 | [7 empty] | 3493
3494 | [7 empty] | 3494
3495 | [7 empty] | 3495
3496 | [7 empty] | 3496
3497 | [7 empty] | 3497
3498 | [7 empty] | 3498
3499 | [7 empty] | 3499
3500 | [7 empty] | 3500
3501 | [7 empty] | 3501
3502 | [7 empty] | 3502
3503 | [7 empty] | 3503
3504 | [7 empty] | 3504
3505 | [7 empty] | 3505
3506 | [7 empty] | 3506
3507 | [7 empty] | 3507
3508 | [7 empty] | 3508
3509 | [7 empty] | 3509
3510 | [7 empty] | 3510
3511 | [7 empty] | 3511
3512 | [7 empty] | 3512
3513 | [7 empty] | 3513
3514 | [7 empty] | 3514
3515 | [7 empty] | 3515
3516 | [7 empty] | 3516
3517 | [7 empty] | 3517
3518 | [7 empty] | 3518
3519 | [7 empty] | 3519
3520 | [7 empty] | 3520
3521 | [7 empty] | 3521
3522 | [7 empty] | 3522
3523 | [7 empty] | 3523
3524 | [7 empty] | 3524
3525 | [7 empty] | 3525
3526 | [7 empty] | 3526
3527 | [7 empty] | 3527
3528 | [7 empty] | 3528
3529 | [7 empty] | 3529
3530 | [7 empty] | 3530
3531 | [7 empty] | 3531
3532 | [7 empty] | 3532
3533 | [7 empty] | 3533
3534 | [7 empty] | 3534
3535 | [7 empty] | 3535
3536 | [7 empty] | 3536
3537 | [7 empty] | 3537
3538 | [7 empty] | 3538
3539 | [7 empty] | 3539
3540 | [7 empty] | 3540
3541 | [7 empty] | 3541
3542 | [7 empty] | 3542
3543 | [7 empty] | 3543
3544 | [7 empty] | 3544
3545 | [7 empty] | 3545
3546 | [7 empty] | 3546
3547 | [7 empty] | 3547
3548 | [7 empty] | 3548
3549 | [7 empty] | 3549
3550 | [7 empty] | 3550
3551 | [7 empty] | 3551
3552 | [7 empty] | 3552
3553 | [7 empty] | 3553
3554 | [7 empty] | 3554
3555 | [7 empty] | 3555
3556 | [7 empty] | 3556
3557 | [7 empty] | 3557
3558 | [7 empty] | 3558
3559 | [7 empty] | 3559
3560 | [7 empty] | 3560
3561 | [7 empty] | 3561
3562 | [7 empty] | 3562
3563 | [7 empty] | 3563
3564 | [7 empty] | 3564
3565 | [7 empty] | 3565
3566 | [7 empty] | 3566
3567 | [7 empty] | 3567
3568 | [7 empty] | 3568
3569 | [7 empty] | 3569
3570 | [7 empty] | 3570
3571 | [7 empty] | 3571
3572 | [7 empty] | 3572
3573 | [7 empty] | 3573
3574 | [7 empty] | 3574
3575 | [7 empty] | 3575
3576 | [7 empty] | 3576
3577 | [7 empty] | 3577
3578 | [7 empty] | 3578
3579 | [7 empty] | 3579
3580 | [7 empty] | 3580
3581 | [7 empty] | 3581
3582 | [7 empty] | 3582
3583 | [7 empty] | 3583
3584 | [7 empty] | 3584
3585 | [7 empty] | 3585
3586 | [7 empty] | 3586
3587 | [7 empty] | 3587
3588 | [7 empty] | 3588
3589 | [7 empty] | 3589
3590 | [7 empty] | 3590
3591 | [7 empty] | 3591
3592 | [7 empty] | 3592
3593 | [7 empty] | 3593
3594 | [7 empty] | 3594
3595 | [7 empty] | 3595
3596 | [7 empty] | 3596
3597 | [7 empty] | 3597
3598 | [7 empty] | 3598
3599 | [7 empty] | 3599
3600 | [7 empty] | 3600
3601 | [7 empty] | 3601
3602 | [7 empty] | 3602
3603 | [7 empty] | 3603
3604 | [7 empty] | 3604
3605 | [7 empty] | 3605
3606 | [7 empty] | 3606
3607 | [7 empty] | 3607
3608 | [7 empty] | 3608
3609 | [7 empty] | 3609
3610 | [7 empty] | 3610
3611 | [7 empty] | 3611
3612 | [7 empty] | 3612
3613 | [7 empty] | 3613
3614 | [7 empty] | 3614
3615 | [7 empty] | 3615
3616 | [7 empty] | 3616
3617 | [7 empty] | 3617
3618 | [7 empty] | 3618
3619 | [7 empty] | 3619
3620 | [7 empty] | 3620
3621 | [7 empty] | 3621
3622 | [7 empty] | 3622
3623 | [7 empty] | 3623
3624 | [7 empty] | 3624
3625 | [7 empty] | 3625
3626 | [7 empty] | 3626
3627 | [7 empty] | 3627
3628 | [7 empty] | 3628
3629 | [7 empty] | 3629
3630 | [7 empty] | 3630
3631 | [7 empty] | 3631
3632 | [7 empty] | 3632
3633 | [7 empty] | 3633
3634 | [7 empty] | 3634
3635 | [7 empty] | 3635
3636 | [7 empty] | 3636
3637 | [7 empty] | 3637
3638 | [7 empty] | 3638
3639 | [7 empty] | 3639
3640 | [7 empty] | 3640
3641 | [7 empty] | 3641
3642 | [7 empty] | 3642
3643 | [7 empty] | 3643
3644 | [7 empty] | 3644
3645 | [7 empty] | 3645
3646 | [7 empty] | 3646
3647 | [7 empty] | 3647
3648 | [7 empty] | 3648
3649 | [7 empty] | 3649
3650 | [7 empty] | 3650
3651 | [7 empty] | 3651
3652 | [7 empty] | 3652
3653 | [7 empty] | 3653
3654 | [7 empty] | 3654
3655 | [7 empty] | 3655
3656 | [7 empty] | 3656
3657 | [7 empty] | 3657
3658 | [7 empty] | 3658
3659 | [7 empty] | 3659
3660 | [7 empty] | 3660
3661 | [7 empty] | 3661
3662 | [7 empty] | 3662
3663 | [7 empty] | 3663
3664 | [7 empty] | 3664
3665 | [7 empty] | 3665
3666 | [7 empty] | 3666
3667 | [7 empty] | 3667
3668 | [7 empty] | 3668
3669 | [7 empty] | 3669
3670 | [7 empty] | 3670
3671 | [7 empty] | 3671
3672 | [7 empty] | 3672
3673 | [7 empty] | 3673
3674 | [7 empty] | 3674
3675 | [7 empty] | 3675
3676 | [7 empty] | 3676
3677 | [7 empty] | 3677
3678 | [7 empty] | 3678
3679 | [7 empty] | 3679
3680 | [7 empty] | 3680
3681 | [7 empty] | 3681
3682 | [7 empty] | 3682
3683 | [7 empty] | 3683
3684 | [7 empty] | 3684
3685 | [7 empty] | 3685
3686 | [7 empty] | 3686
3687 | [7 empty] | 3687
3688 | [7 empty] | 3688
3689 | [7 empty] | 3689
3690 | [7 empty] | 3690
3691 | [7 empty] | 3691
3692 | [7 empty] | 3692
3693 | [7 empty] | 3693
3694 | [7 empty] | 3694
3695 | [7 empty] | 3695
3696 | [7 empty] | 3696
3697 | [7 empty] | 3697
3698 | [7 empty] | 3698
3699 | [7 empty] | 3699
3700 | [7 empty] | 3700
3701 | [7 empty] | 3701
3702 | [7 empty] | 3702
3703 | [7 empty] | 3703
3704 | [7 empty] | 3704
3705 | [7 empty] | 3705
3706 | [7 empty] | 3706
3707 | [7 empty] | 3707
3708 | [7 empty] | 3708
3709 | [7 empty] | 3709
3710 | [7 empty] | 3710
3711 | [7 empty] | 3711
3712 | [7 empty] | 3712
3713 | [7 empty] | 3713
3714 | [7 empty] | 3714
3715 | [7 empty] | 3715
3716 | [7 empty] | 3716
3717 | [7 empty] | 3717
3718 | [7 empty] | 3718
3719 | [7 empty] | 3719
3720 | [7 empty] | 3720
3721 | [7 empty] | 3721
3722 | [7 empty] | 3722
3723 | [7 empty] | 3723
3724 | [7 empty] | 3724
3725 | [7 empty] | 3725
3726 | [7 empty] | 3726
3727 | [7 empty] | 3727
3728 | [7 empty] | 3728
3729 | [7 empty] | 3729
3730 | [7 empty] | 3730
3731 | [7 empty] | 3731
3732 | [7 empty] | 3732
3733 | [7 empty] | 3733
3734 | [7 empty] | 3734
3735 | [7 empty] | 3735
3736 | [7 empty] | 3736
3737 | [7 empty] | 3737
3738 | [7 empty] | 3738
3739 | [7 empty] | 3739
3740 | [7 empty] | 3740
3741 | [7 empty] | 3741
3742 | [7 empty] | 3742
3743 | [7 empty] | 3743
3744 | [7 empty] | 3744
3745 | [7 empty] | 3745
3746 | [7 empty] | 3746
3747 | [7 empty] | 3747
3748 | [7 empty] | 3748
3749 | [7 empty] | 3749
3750 | [7 empty] | 3750
3751 | [7 empty] | 3751
3752 | [7 empty] | 3752
3753 | [7 empty] | 3753
3754 | [7 empty] | 3754
3755 | [7 empty] | 3755
3756 | [7 empty] | 3756
3757 | [7 empty] | 3757
3758 | [7 empty] | 3758
3759 | [7 empty] | 3759
3760 | [7 empty] | 3760
3761 | [7 empty] | 3761
3762 | [7 empty] | 3762
3763 | [7 empty] | 3763
3764 | [7 empty] | 3764
3765 | [7 empty] | 3765
3766 | [7 empty] | 3766
3767 | [7 empty] | 3767
3768 | [7 empty] | 3768
3769 | [7 empty] | 3769
3770 | [7 empty] | 3770
3771 | [7 empty] | 3771
3772 | [7 empty] | 3772
3773 | [7 empty] | 3773
3774 | [7 empty] | 3774
3775 | [7 empty] | 3775
3776 | [7 empty] | 3776
3777 | [7 empty] | 3777
3778 | [7 empty] | 3778
3779 | [7 empty] | 3779
3780 | [7 empty] | 3780
3781 | [7 empty] | 3781
3782 | [7 empty] | 3782
3783 | [7 empty] | 3783
3784 | [7 empty] | 3784
3785 | [7 empty] | 3785
3786 | [7 empty] | 3786
3787 | [7 empty] | 3787
3788 | [7 empty] | 3788
3789 | [7 empty] | 3789
3790 | [7 empty] | 3790
3791 | [7 empty] | 3791
3792 | [7 empty] | 3792
3793 | [7 empty] | 3793
3794 | [7 empty] | 3794
3795 | [7 empty] | 3795
3796 | [7 empty] | 3796
3797 | [7 empty] | 3797
3798 | [7 empty] | 3798
3799 | [7 empty] | 3799
3800 | [7 empty] | 3800
3801 | [7 empty] | 3801
3802 | [7 empty] | 3802
3803 | [7 empty] | 3803
3804 | [7 empty] | 3804
3805 | [7 empty] | 3805
3806 | [7 empty] | 3806
3807 | [7 empty] | 3807
3808 | [7 empty] | 3808
3809 | [7 empty] | 3809
3810 | [7 empty] | 3810
3811 | [7 empty] | 3811
3812 | [7 empty] | 3812
3813 | [7 empty] | 3813
3814 | [7 empty] | 3814
3815 | [7 empty] | 3815
3816 | [7 empty] | 3816
3817 | [7 empty] | 3817
3818 | [7 empty] | 3818
3819 | [7 empty] | 3819
3820 | [7 empty] | 3820
3821 | [7 empty] | 3821
3822 | [7 empty] | 3822
3823 | [7 empty] | 3823
3824 | [7 empty] | 3824
3825 | [7 empty] | 3825
3826 | [7 empty] | 3826
3827 | [7 empty] | 3827
3828 | [7 empty] | 3828
3829 | [7 empty] | 3829
3830 | [7 empty] | 3830
3831 | [7 empty] | 3831
3832 | [7 empty] | 3832
3833 | [7 empty] | 3833
3834 | [7 empty] | 3834
3835 | [7 empty] | 3835
3836 | [7 empty] | 3836
3837 | [7 empty] | 3837
3838 | [7 empty] | 3838
3839 | [7 empty] | 3839
3840 | [7 empty] | 3840
3841 | [7 empty] | 3841
3842 | [7 empty] | 3842
3843 | [7 empty] | 3843
3844 | [7 empty] | 3844
3845 | [7 empty] | 3845
3846 | [7 empty] | 3846
3847 | [7 empty] | 3847
3848 | [7 empty] | 3848
3849 | [7 empty] | 3849
3850 | [7 empty] | 3850
3851 | [7 empty] | 3851
3852 | [7 empty] | 3852
3853 | [7 empty] | 3853
3854 | [7 empty] | 3854
3855 | [7 empty] | 3855
3856 | [7 empty] | 3856
3857 | [7 empty] | 3857
3858 | [7 empty] | 3858
3859 | [7 empty] | 3859
3860 | [7 empty] | 3860
3861 | [7 empty] | 3861
3862 | [7 empty] | 3862
3863 | [7 empty] | 3863
3864 | [7 empty] | 3864
3865 | [7 empty] | 3865
3866 | [7 empty] | 3866
3867 | [7 empty] | 3867
3868 | [7 empty] | 3868
3869 | [7 empty] | 3869
3870 | [7 empty] | 3870
3871 | [7 empty] | 3871
3872 | [7 empty] | 3872
3873 | [7 empty] | 3873
3874 | [7 empty] | 3874
3875 | [7 empty] | 3875
3876 | [7 empty] | 3876
3877 | [7 empty] | 3877
3878 | [7 empty] | 3878
3879 | [7 empty] | 3879
3880 | [7 empty] | 3880
3881 | [7 empty] | 3881
3882 | [7 empty] | 3882
3883 | [7 empty] | 3883
3884 | [7 empty] | 3884
3885 | [7 empty] | 3885
3886 | [7 empty] | 3886
3887 | [7 empty] | 3887
3888 | [7 empty] | 3888
3889 | [7 empty] | 3889
3890 | [7 empty] | 3890
3891 | [7 empty] | 3891
3892 | [7 empty] | 3892
3893 | [7 empty] | 3893
3894 | [7 empty] | 3894
3895 | [7 empty] | 3895
3896 | [7 empty] | 3896
3897 | [7 empty] | 3897
3898 | [7 empty] | 3898
3899 | [7 empty] | 3899
3900 | [7 empty] | 3900
3901 | [7 empty] | 3901
3902 | [7 empty] | 3902
3903 | [7 empty] | 3903
3904 | [7 empty] | 3904
3905 | [7 empty] | 3905
3906 | [7 empty] | 3906
3907 | [7 empty] | 3907
3908 | [7 empty] | 3908
3909 | [7 empty] | 3909
3910 | [7 empty] | 3910
3911 | [7 empty] | 3911
3912 | [7 empty] | 3912
3913 | [7 empty] | 3913
3914 | [7 empty] | 3914
3915 | [7 empty] | 3915
3916 | [7 empty] | 3916
3917 | [7 empty] | 3917
3918 | [7 empty] | 3918
3919 | [7 empty] | 3919
3920 | [7 empty] | 3920
3921 | [7 empty] | 3921
3922 | [7 empty] | 3922
3923 | [7 empty] | 3923
3924 | [7 empty] | 3924
3925 | [7 empty] | 3925
3926 | [7 empty] | 3926
3927 | [7 empty] | 3927
3928 | [7 empty] | 3928
3929 | [7 empty] | 3929
3930 | [7 empty] | 3930
3931 | [7 empty] | 3931
3932 | [7 empty] | 3932
3933 | [7 empty] | 3933
3934 | [7 empty] | 3934
3935 | [7 empty] | 3935
3936 | [7 empty] | 3936
3937 | [7 empty] | 3937
3938 | [7 empty] | 3938
3939 | [7 empty] | 3939
3940 | [7 empty] | 3940
3941 | [7 empty] | 3941
3942 | [7 empty] | 3942
3943 | [7 empty] | 3943
3944 | [7 empty] | 3944
3945 | [7 empty] | 3945
3946 | [7 empty] | 3946
3947 | [7 empty] | 3947
3948 | [7 empty] | 3948
3949 | [7 empty] | 3949
3950 | [7 empty] | 3950
3951 | [7 empty] | 3951
3952 | [7 empty] | 3952
3953 | [7 empty] | 3953
3954 | [7 empty] | 3954
3955 | [7 empty] | 3955
3956 | [7 empty] | 3956
3957 | [7 empty] | 3957
3958 | [7 empty] | 3958
3959 | [7 empty] | 3959
3960 | [7 empty] | 3960
3961 | [7 empty] | 3961
3962 | [7 empty] | 3962
3963 | [7 empty] | 3963
3964 | [7 empty] | 3964
3965 | [7 empty] | 3965
3966 | [7 empty] | 3966
3967 | [7 empty] | 3967
3968 | [7 empty] | 3968
3969 | [7 empty] | 3969
3970 | [7 empty] | 3970
3971 | [7 empty] | 3971
3972 | [7 empty] | 3972
3973 | [7 empty] | 3973
3974 | [7 empty] | 3974
3975 | [7 empty] | 3975
3976 | [7 empty] | 3976
3977 | [7 empty] | 3977
3978 | [7 empty] | 3978
3979 | [7 empty] | 3979
3980 | [7 empty] | 3980
3981 | [7 empty] | 3981
3982 | [7 empty] | 3982
3983 | [7 empty] | 3983
3984 | [7 empty] | 3984
3985 | [7 empty] | 3985
3986 | [7 empty] | 3986
3987 | [7 empty] | 3987
3988 | [7 empty] | 3988
3989 | [7 empty] | 3989
3990 | [7 empty] | 3990
3991 | [7 empty] | 3991
3992 | [7 empty] | 3992
3993 | [7 empty] | 3993
3994 | [7 empty] | 3994
3995 | [7 empty] | 3995
3996 | [7 empty] | 3996
3997 | [7 empty] | 3997
3998 | [7 empty] | 3998
3999 | [7 empty] | 3999
4000 | [7 empty] | 4000
4001 | [7 empty] | 4001
4002 | [7 empty] | 4002
4003 | [7 empty] | 4003
4004 | [7 empty] | 4004
4005 | [7 empty] | 4005
4006 | [7 empty] | 4006
4007 | [7 empty] | 4007
4008 | [7 empty] | 4008
4009 | [7 empty] | 4009
4010 | [7 empty] | 4010
4011 | [7 empty] | 4011
4012 | [7 empty] | 4012
4013 | [7 empty] | 4013
4014 | [7 empty] | 4014
4015 | [7 empty] | 4015
4016 | [7 empty] | 4016
4017 | [7 empty] | 4017
4018 | [7 empty] | 4018
4019 | [7 empty] | 4019
4020 | [7 empty] | 4020
4021 | [7 empty] | 4021
4022 | [7 empty] | 4022
4023 | [7 empty] | 4023
4024 | [7 empty] | 4024
4025 | [7 empty] | 4025
4026 | [7 empty] | 4026
4027 | [7 empty] | 4027
4028 | [7 empty] | 4028
4029 | [7 empty] | 4029
4030 | [7 empty] | 4030
4031 | [7 empty] | 4031
4032 | [7 empty] | 4032
4033 | [7 empty] | 4033
4034 | [7 empty] | 4034
4035 | [7 empty] | 4035
4036 | [7 empty] | 4036
4037 | [7 empty] | 4037
4038 | [7 empty] | 4038
4039 | [7 empty] | 4039
4040 | [7 empty] | 4040
4041 | [7 empty] | 4041
4042 | [7 empty] | 4042
4043 | [7 empty] | 4043
4044 | [7 empty] | 4044
4045 | [7 empty] | 4045
4046 | [7 empty] | 4046
4047 | [7 empty] | 4047
4048 | [7 empty] | 4048
4049 | [7 empty] | 4049
4050 | [7 empty] | 4050
4051 | [7 empty] | 4051
4052 | [7 empty] | 4052
4053 | [7 empty] | 4053
4054 | [7 empty] | 4054
4055 | [7 empty] | 4055
4056 | [7 empty] | 4056
4057 | [7 empty] | 4057
4058 | [7 empty] | 4058
4059 | [7 empty] | 4059
4060 | [7 empty] | 4060
4061 | [7 empty] | 4061
4062 | [7 empty] | 4062
4063 | [7 empty] | 4063
4064 | [7 empty] | 4064
4065 | [7 empty] | 4065
4066 | [7 empty] | 4066
4067 | [7 empty] | 4067
4068 | [7 empty] | 4068
4069 | [7 empty] | 4069
4070 | [7 empty] | 4070
4071 | [7 empty] | 4071
4072 | [7 empty] | 4072
4073 | [7 empty] | 4073
4074 | [7 empty] | 4074
4075 | [7 empty] | 4075
4076 | [7 empty] | 4076
4077 | [7 empty] | 4077
4078 | [7 empty] | 4078
4079 | [7 empty] | 4079
4080 | [7 empty] | 4080
4081 | [7 empty] | 4081
4082 | [7 empty] | 4082
4083 | [7 empty] | 4083
4084 | [7 empty] | 4084
4085 | [7 empty] | 4085
4086 | [7 empty] | 4086
4087 | [7 empty] | 4087
4088 | [7 empty] | 4088
4089 | [7 empty] | 4089
4090 | [7 empty] | 4090
4091 | [7 empty] | 4091
4092 | [7 empty] | 4092
4093 | [7 empty] | 4093
4094 | [7 empty] | 4094
4095 | [7 empty] | 4095
4096 | [7 empty] | 4096
4097 | [7 empty] | 4097
4098 | [7 empty] | 4098
4099 | [7 empty] | 4099
4100 | [7 empty] | 4100
4101 | [7 empty] | 4101
4102 | [7 empty] | 4102
4103 | [7 empty] | 4103
4104 | [7 empty] | 4104
4105 | [7 empty] | 4105
4106 | [7 empty] | 4106
4107 | [7 empty] | 4107
4108 | [7 empty] | 4108
4109 | [7 empty] | 4109
4110 | [7 empty] | 4110
4111 | [7 empty] | 4111
4112 | [7 empty] | 4112
4113 | [7 empty] | 4113
4114 | [7 empty] | 4114
4115 | [7 empty] | 4115
4116 | [7 empty] | 4116
4117 | [7 empty] | 4117
4118 | [7 empty] | 4118
4119 | [7 empty] | 4119
4120 | [7 empty] | 4120
4121 | [7 empty] | 4121
4122 | [7 empty] | 4122
4123 | [7 empty] | 4123
4124 | [7 empty] | 4124
4125 | [7 empty] | 4125
4126 | [7 empty] | 4126
4127 | [7 empty] | 4127
4128 | [7 empty] | 4128
4129 | [7 empty] | 4129
4130 | [7 empty] | 4130
4131 | [7 empty] | 4131
4132 | [7 empty] | 4132
4133 | [7 empty] | 4133
4134 | [7 empty] | 4134
4135 | [7 empty] | 4135
4136 | [7 empty] | 4136
4137 | [7 empty] | 4137
4138 | [7 empty] | 4138
4139 | [7 empty] | 4139
4140 | [7 empty] | 4140
4141 | [7 empty] | 4141
4142 | [7 empty] | 4142
4143 | [7 empty] | 4143
4144 | [7 empty] | 4144
4145 | [7 empty] | 4145
4146 | [7 empty] | 4146
4147 | [7 empty] | 4147
4148 | [7 empty] | 4148
4149 | [7 empty] | 4149
4150 | [7 empty] | 4150
4151 | [7 empty] | 4151
4152 | [7 empty] | 4152
4153 | [7 empty] | 4153
4154 | [7 empty] | 4154
4155 | [7 empty] | 4155
4156 | [7 empty] | 4156
4157 | [7 empty] | 4157
4158 | [7 empty] | 4158
4159 | [7 empty] | 4159
4160 | [7 empty] | 4160
4161 | [7 empty] | 4161
4162 | [7 empty] | 4162
4163 | [7 empty] | 4163
4164 | [7 empty] | 4164
4165 | [7 empty] | 4165
4166 | [7 empty] | 4166
4167 | [7 empty] | 4167
4168 | [7 empty] | 4168
4169 | [7 empty] | 4169
4170 | [7 empty] | 4170
4171 | [7 empty] | 4171
4172 | [7 empty] | 4172
4173 | [7 empty] | 4173
4174 | [7 empty] | 4174
4175 | [7 empty] | 4175
4176 | [7 empty] | 4176
4177 | [7 empty] | 4177
4178 | [7 empty] | 4178
4179 | [7 empty] | 4179
4180 | [7 empty] | 4180
4181 | [7 empty] | 4181
4182 | [7 empty] | 4182
4183 | [7 empty] | 4183
4184 | [7 empty] | 4184
4185 | [7 empty] | 4185
4186 | [7 empty] | 4186
4187 | [7 empty] | 4187
4188 | [7 empty] | 4188
4189 | [7 empty] | 4189
4190 | [7 empty] | 4190
4191 | [7 empty] | 4191
4192 | [7 empty] | 4192
4193 | [7 empty] | 4193
4194 | [7 empty] | 4194
4195 | [7 empty] | 4195
4196 | [7 empty] | 4196
4197 | [7 empty] | 4197
4198 | [7 empty] | 4198
4199 | [7 empty] | 4199
4200 | [7 empty] | 4200
4201 | [7 empty] | 4201
4202 | [7 empty] | 4202
4203 | [7 empty] | 4203
4204 | [7 empty] | 4204
4205 | [7 empty] | 4205
4206 | [7 empty] | 4206
4207 | [7 empty] | 4207
4208 | [7 empty] | 4208
4209 | [7 empty] | 4209
4210 | [7 empty] | 4210
4211 | [7 empty] | 4211
4212 | [7 empty] | 4212
4213 | [7 empty] | 4213
4214 | [7 empty] | 4214
4215 | [7 empty] | 4215
4216 | [7 empty] | 4216
4217 | [7 empty] | 4217
4218 | [7 empty] | 4218
4219 | [7 empty] | 4219
4220 | [7 empty] | 4220
4221 | [7 empty] | 4221
4222 | [7 empty] | 4222
4223 | [7 empty] | 4223
4224 | [7 empty] | 4224
4225 | [7 empty] | 4225
4226 | [7 empty] | 4226
4227 | [7 empty] | 4227
4228 | [7 empty] | 4228
4229 | [7 empty] | 4229
4230 | [7 empty] | 4230
4231 | [7 empty] | 4231
4232 | [7 empty] | 4232
4233 | [7 empty] | 4233
4234 | [7 empty] | 4234
4235 | [7 empty] | 4235
4236 | [7 empty] | 4236
4237 | [7 empty] | 4237
4238 | [7 empty] | 4238
4239 | [7 empty] | 4239
4240 | [7 empty] | 4240
4241 | [7 empty] | 4241
4242 | [7 empty] | 4242
4243 | [7 empty] | 4243
4244 | [7 empty] | 4244
4245 | [7 empty] | 4245
4246 | [7 empty] | 4246
4247 | [7 empty] | 4247
4248 | [7 empty] | 4248
4249 | [7 empty] | 4249
4250 | [7 empty] | 4250
4251 | [7 empty] | 4251
4252 | [7 empty] | 4252
4253 | [7 empty] | 4253
4254 | [7 empty] | 4254
4255 | [7 empty] | 4255
4256 | [7 empty] | 4256
4257 | [7 empty] | 4257
4258 | [7 empty] | 4258
4259 | [7 empty] | 4259
4260 | [7 empty] | 4260
4261 | [7 empty] | 4261
4262 | [7 empty] | 4262
4263 | [7 empty] | 4263
4264 | [7 empty] | 4264
4265 | [7 empty] | 4265
4266 | [7 empty] | 4266
4267 | [7 empty] | 4267
4268 | [7 empty] | 4268
4269 | [7 empty] | 4269
4270 | [7 empty] | 4270
4271 | [7 empty] | 4271
4272 | [7 empty] | 4272
4273 | [7 empty] | 4273
4274 | [7 empty] | 4274
4275 | [7 empty] | 4275
4276 | [7 empty] | 4276
4277 | [7 empty] | 4277
4278 | [7 empty] | 4278
4279 | [7 empty] | 4279
4280 | [7 empty] | 4280
4281 | [7 empty] | 4281
4282 | [7 empty] | 4282
4283 | [7 empty] | 4283
4284 | [7 empty] | 4284
4285 | [7 empty] | 4285
4286 | [7 empty] | 4286
4287 | [7 empty] | 4287
4288 | [7 empty] | 4288
4289 | [7 empty] | 4289
4290 | [7 empty] | 4290
4291 | [7 empty] | 4291
4292 | [7 empty] | 4292
4293 | [7 empty] | 4293
4294 | [7 empty] | 4294
4295 | [7 empty] | 4295
4296 | [7 empty] | 4296
4297 | [7 empty] | 4297
4298 | [7 empty] | 4298
4299 | [7 empty] | 4299
4300 | [7 empty] | 4300
4301 | [7 empty] | 4301
4302 | [7 empty] | 4302
4303 | [7 empty] | 4303
4304 | [7 empty] | 4304
4305 | [7 empty] | 4305
4306 | [7 empty] | 4306
4307 | [7 empty] | 4307
4308 | [7 empty] | 4308
4309 | [7 empty] | 4309
4310 | [7 empty] | 4310
4311 | [7 empty] | 4311
4312 | [7 empty] | 4312
4313 | [7 empty] | 4313
4314 | [7 empty] | 4314
4315 | [7 empty] | 4315
4316 | [7 empty] | 4316
4317 | [7 empty] | 4317
4318 | [7 empty] | 4318
4319 | [7 empty] | 4319
4320 | [7 empty] | 4320
4321 | [7 empty] | 4321
4322 | [7 empty] | 4322
4323 | [7 empty] | 4323
4324 | [7 empty] | 4324
4325 | [7 empty] | 4325
4326 | [7 empty] | 4326
4327 | [7 empty] | 4327
4328 | [7 empty] | 4328
4329 | [7 empty] | 4329
4330 | [7 empty] | 4330
4331 | [7 empty] | 4331
4332 | [7 empty] | 4332
4333 | [7 empty] | 4333
4334 | [7 empty] | 4334
4335 | [7 empty] | 4335
4336 | [7 empty] | 4336
4337 | [7 empty] | 4337
4338 | [7 empty] | 4338
4339 | [7 empty] | 4339
4340 | [7 empty] | 4340
4341 | [7 empty] | 4341
4342 | [7 empty] | 4342
4343 | [7 empty] | 4343
4344 | [7 empty] | 4344
4345 | [7 empty] | 4345
4346 | [7 empty] | 4346
4347 | [7 empty] | 4347
4348 | [7 empty] | 4348
4349 | [7 empty] | 4349
4350 | [7 empty] | 4350
4351 | [7 empty] | 4351
4352 | [7 empty] | 4352
4353 | [7 empty] | 4353
4354 | [7 empty] | 4354
4355 | [7 empty] | 4355
4356 | [7 empty] | 4356
4357 | [7 empty] | 4357
4358 | [7 empty] | 4358
4359 | [7 empty] | 4359
4360 | [7 empty] | 4360
4361 | [7 empty] | 4361
4362 | [7 empty] | 4362
4363 | [7 empty] | 4363
4364 | [7 empty] | 4364
4365 | [7 empty] | 4365
4366 | [7 empty] | 4366
4367 | [7 empty] | 4367
4368 | [7 empty] | 4368
4369 | [7 empty] | 4369
4370 | [7 empty] | 4370
4371 | [7 empty] | 4371
4372 | [7 empty] | 4372
4373 | [7 empty] | 4373
4374 | [7 empty] | 4374
4375 | [7 empty] | 4375
4376 | [7 empty] | 4376
4377 | [7 empty] | 4377
4378 | [7 empty] | 4378
4379 | [7 empty] | 4379
4380 | [7 empty] | 4380
4381 | [7 empty] | 4381
4382 | [7 empty] | 4382
4383 | [7 empty] | 4383
4384 | [7 empty] | 4384
4385 | [7 empty] | 4385
4386 | [7 empty] | 4386
4387 | [7 empty] | 4387
4388 | [7 empty] | 4388
4389 | [7 empty] | 4389
4390 | [7 empty] | 4390
4391 | [7 empty] | 4391
4392 | [7 empty] | 4392
4393 | [7 empty] | 4393
4394 | [7 empty] | 4394
4395 | [7 empty] | 4395
4396 | [7 empty] | 4396
4397 | [7 empty] | 4397
4398 | [7 empty] | 4398
4399 | [7 empty] | 4399
4400 | [7 empty] | 4400
4401 | [7 empty] | 4401
4402 | [7 empty] | 4402
4403 | [7 empty] | 4403
4404 | [7 empty] | 4404
4405 | [7 empty] | 4405
4406 | [7 empty] | 4406
4407 | [7 empty] | 4407
4408 | [7 empty] | 4408
4409 | [7 empty] | 4409
4410 | [7 empty] | 4410
4411 | [7 empty] | 4411
4412 | [7 empty] | 4412
4413 | [7 empty] | 4413
4414 | [7 empty] | 4414
4415 | [7 empty] | 4415
4416 | [7 empty] | 4416
4417 | [7 empty] | 4417
4418 | [7 empty] | 4418
4419 | [7 empty] | 4419
4420 | [7 empty] | 4420
4421 | [7 empty] | 4421
4422 | [7 empty] | 4422
4423 | [7 empty] | 4423
4424 | [7 empty] | 4424
4425 | [7 empty] | 4425
4426 | [7 empty] | 4426
4427 | [7 empty] | 4427
4428 | [7 empty] | 4428
4429 | [7 empty] | 4429
4430 | [7 empty] | 4430
4431 | [7 empty] | 4431
4432 | [7 empty] | 4432
4433 | [7 empty] | 4433
4434 | [7 empty] | 4434
4435 | [7 empty] | 4435
4436 | [7 empty] | 4436
4437 | [7 empty] | 4437
4438 | [7 empty] | 4438
4439 | [7 empty] | 4439
4440 | [7 empty] | 4440
4441 | [7 empty] | 4441
4442 | [7 empty] | 4442
4443 | [7 empty] | 4443
4444 | [7 empty] | 4444
4445 | [7 empty] | 4445
4446 | [7 empty] | 4446
4447 | [7 empty] | 4447
4448 | [7 empty] | 4448
4449 | [7 empty] | 4449
4450 | [7 empty] | 4450
4451 | [7 empty] | 4451
4452 | [7 empty] | 4452
4453 | [7 empty] | 4453
4454 | [7 empty] | 4454
4455 | [7 empty] | 4455
4456 | [7 empty] | 4456
4457 | [7 empty] | 4457
4458 | [7 empty] | 4458
4459 | [7 empty] | 4459
4460 | [7 empty] | 4460
4461 | [7 empty] | 4461
4462 | [7 empty] | 4462
4463 | [7 empty] | 4463
4464 | [7 empty] | 4464
4465 | [7 empty] | 4465
4466 | [7 empty] | 4466
4467 | [7 empty] | 4467
4468 | [7 empty] | 4468
4469 | [7 empty] | 4469
4470 | [7 empty] | 4470
4471 | [7 empty] | 4471
4472 | [7 empty] | 4472
4473 | [7 empty] | 4473
4474 | [7 empty] | 4474
4475 | [7 empty] | 4475
4476 | [7 empty] | 4476
4477 | [7 empty] | 4477
4478 | [7 empty] | 4478
4479 | [7 empty] | 4479
4480 | [7 empty] | 4480
4481 | [7 empty] | 4481
4482 | [7 empty] | 4482
4483 | [7 empty] | 4483
4484 | [7 empty] | 4484
4485 | [7 empty] | 4485
4486 | [7 empty] | 4486
4487 | [7 empty] | 4487
4488 | [7 empty] | 4488
4489 | [7 empty] | 4489
4490 | [7 empty] | 4490
4491 | [7 empty] | 4491
4492 | [7 empty] | 4492
4493 | [7 empty] | 4493
4494 | [7 empty] | 4494
4495 | [7 empty] | 4495
4496 | [7 empty] | 4496
4497 | [7 empty] | 4497
4498 | [7 empty] | 4498
4499 | [7 empty] | 4499
4500 | [7 empty] | 4500
4501 | [7 empty] | 4501
4502 | [7 empty] | 4502
4503 | [7 empty] | 4503
4504 | [7 empty] | 4504
4505 | [7 empty] | 4505
4506 | [7 empty] | 4506
4507 | [7 empty] | 4507
4508 | [7 empty] | 4508
4509 | [7 empty] | 4509
4510 | [7 empty] | 4510
4511 | [7 empty] | 4511
4512 | [7 empty] | 4512
4513 | [7 empty] | 4513
4514 | [7 empty] | 4514
4515 | [7 empty] | 4515
4516 | [7 empty] | 4516
4517 | [7 empty] | 4517
4518 | [7 empty] | 4518
4519 | [7 empty] | 4519
4520 | [7 empty] | 4520
4521 | [7 empty] | 4521
4522 | [7 empty] | 4522
4523 | [7 empty] | 4523
4524 | [7 empty] | 4524
4525 | [7 empty] | 4525
4526 | [7 empty] | 4526
4527 | [7 empty] | 4527
4528 | [7 empty] | 4528
4529 | [7 empty] | 4529
4530 | [7 empty] | 4530
4531 | [7 empty] | 4531
4532 | [7 empty] | 4532
4533 | [7 empty] | 4533
4534 | [7 empty] | 4534
4535 | [7 empty] | 4535
4536 | [7 empty] | 4536
4537 | [7 empty] | 4537
4538 | [7 empty] | 4538
4539 | [7 empty] | 4539
4540 | [7 empty] | 4540
4541 | [7 empty] | 4541
4542 | [7 empty] | 4542
4543 | [7 empty] | 4543
4544 | [7 empty] | 4544
4545 | [7 empty] | 4545
4546 | [7 empty] | 4546
4547 | [7 empty] | 4547
4548 | [7 empty] | 4548
4549 | [7 empty] | 4549
4550 | [7 empty] | 4550
4551 | [7 empty] | 4551
4552 | [7 empty] | 4552
4553 | [7 empty] | 4553
4554 | [7 empty] | 4554
4555 | [7 empty] | 4555
4556 | [7 empty] | 4556
4557 | [7 empty] | 4557
4558 | [7 empty] | 4558
4559 | [7 empty] | 4559
4560 | [7 empty] | 4560
4561 | [7 empty] | 4561
4562 | [7 empty] | 4562
4563 | [7 empty] | 4563
4564 | [7 empty] | 4564
4565 | [7 empty] | 4565
4566 | [7 empty] | 4566
4567 | [7 empty] | 4567
4568 | [7 empty] | 4568
4569 | [7 empty] | 4569
4570 | [7 empty] | 4570
4571 | [7 empty] | 4571
4572 | [7 empty] | 4572
4573 | [7 empty] | 4573
4574 | [7 empty] | 4574
4575 | [7 empty] | 4575
4576 | [7 empty] | 4576
4577 | [7 empty] | 4577
4578 | [7 empty] | 4578
4579 | [7 empty] | 4579
4580 | [7 empty] | 4580
4581 | [7 empty] | 4581
4582 | [7 empty] | 4582
4583 | [7 empty] | 4583
4584 | [7 empty] | 4584
4585 | [7 empty] | 4585
4586 | [7 empty] | 4586
4587 | [7 empty] | 4587
4588 | [7 empty] | 4588
4589 | [7 empty] | 4589
4590 | [7 empty] | 4590
4591 | [7 empty] | 4591
4592 | [7 empty] | 4592
4593 | [7 empty] | 4593
4594 | [7 empty] | 4594
4595 | [7 empty] | 4595
4596 | [7 empty] | 4596
4597 | [7 empty] | 4597
4598 | [7 empty] | 4598
4599 | [7 empty] | 4599
4600 | [7 empty] | 4600
4601 | [7 empty] | 4601
4602 | [7 empty] | 4602
4603 | [7 empty] | 4603
4604 | [7 empty] | 4604
4605 | [7 empty] | 4605
4606 | [7 empty] | 4606
4607 | [7 empty] | 4607
4608 | [7 empty] | 4608
4609 | [7 empty] | 4609
4610 | [7 empty] | 4610
4611 | [7 empty] | 4611
4612 | [7 empty] | 4612
4613 | [7 empty] | 4613
4614 | [7 empty] | 4614
4615 | [7 empty] | 4615
4616 | [7 empty] | 4616
4617 | [7 empty] | 4617
4618 | [7 empty] | 4618
4619 | [7 empty] | 4619
4620 | [7 empty] | 4620
4621 | [7 empty] | 4621
4622 | [7 empty] | 4622
4623 | [7 empty] | 4623
4624 | [7 empty] | 4624
4625 | [7 empty] | 4625
4626 | [7 empty] | 4626
4627 | [7 empty] | 4627
4628 | [7 empty] | 4628
4629 | [7 empty] | 4629
4630 | [7 empty] | 4630
4631 | [7 empty] | 4631
4632 | [7 empty] | 4632
4633 | [7 empty] | 4633
4634 | [7 empty] | 4634
4635 | [7 empty] | 4635
4636 | [7 empty] | 4636
4637 | [7 empty] | 4637
4638 | [7 empty] | 4638
4639 | [7 empty] | 4639
4640 | [7 empty] | 4640
4641 | [7 empty] | 4641
4642 | [7 empty] | 4642
4643 | [7 empty] | 4643
4644 | [7 empty] | 4644
4645 | [7 empty] | 4645
4646 | [7 empty] | 4646
4647 | [7 empty] | 4647
4648 | [7 empty] | 4648
4649 | [7 empty] | 4649
4650 | [7 empty] | 4650
4651 | [7 empty] | 4651
4652 | [7 empty] | 4652
4653 | [7 empty] | 4653
4654 | [7 empty] | 4654
4655 | [7 empty] | 4655
4656 | [7 empty] | 4656
4657 | [7 empty] | 4657
4658 | [7 empty] | 4658
4659 | [7 empty] | 4659
4660 | [7 empty] | 4660
4661 | [7 empty] | 4661
4662 | [7 empty] | 4662
4663 | [7 empty] | 4663
4664 | [7 empty] | 4664
4665 | [7 empty] | 4665
4666 | [7 empty] | 4666
4667 | [7 empty] | 4667
4668 | [7 empty] | 4668
4669 | [7 empty] | 4669
4670 | [7 empty] | 4670
4671 | [7 empty] | 4671
4672 | [7 empty] | 4672
4673 | [7 empty] | 4673
4674 | [7 empty] | 4674
4675 | [7 empty] | 4675
4676 | [7 empty] | 4676
4677 | [7 empty] | 4677
4678 | [7 empty] | 4678
4679 | [7 empty] | 4679
4680 | [7 empty] | 4680
4681 | [7 empty] | 4681
4682 | [7 empty] | 4682
4683 | [7 empty] | 4683
4684 | [7 empty] | 4684
4685 | [7 empty] | 4685
4686 | [7 empty] | 4686
4687 | [7 empty] | 4687
4688 | [7 empty] | 4688
4689 | [7 empty] | 4689
4690 | [7 empty] | 4690
4691 | [7 empty] | 4691
4692 | [7 empty] | 4692
4693 | [7 empty] | 4693
4694 | [7 empty] | 4694
4695 | [7 empty] | 4695
4696 | [7 empty] | 4696
4697 | [7 empty] | 4697
4698 | [7 empty] | 4698
4699 | [7 empty] | 4699
4700 | [7 empty] | 4700
4701 | [7 empty] | 4701
4702 | [7 empty] | 4702
4703 | [7 empty] | 4703
4704 | [7 empty] | 4704
4705 | [7 empty] | 4705
4706 | [7 empty] | 4706
4707 | [7 empty] | 4707
4708 | [7 empty] | 4708
4709 | [7 empty] | 4709
4710 | [7 empty] | 4710
4711 | [7 empty] | 4711
4712 | [7 empty] | 4712
4713 | [7 empty] | 4713
4714 | [7 empty] | 4714
4715 | [7 empty] | 4715
4716 | [7 empty] | 4716
4717 | [7 empty] | 4717
4718 | [7 empty] | 4718
4719 | [7 empty] | 4719
4720 | [7 empty] | 4720
4721 | [7 empty] | 4721
4722 | [7 empty] | 4722
4723 | [7 empty] | 4723
4724 | [7 empty] | 4724
4725 | [7 empty] | 4725
4726 | [7 empty] | 4726
4727 | [7 empty] | 4727
4728 | [7 empty] | 4728
4729 | [7 empty] | 4729
4730 | [7 empty] | 4730
4731 | [7 empty] | 4731
4732 | [7 empty] | 4732
4733 | [7 empty] | 4733
4734 | [7 empty] | 4734
4735 | [7 empty] | 4735
4736 | [7 empty] | 4736
4737 | [7 empty] | 4737
4738 | [7 empty] | 4738
4739 | [7 empty] | 4739
4740 | [7 empty] | 4740
4741 | [7 empty] | 4741
4742 | [7 empty] | 4742
4743 | [7 empty] | 4743
4744 | [7 empty] | 4744
4745 | [7 empty] | 4745
4746 | [7 empty] | 4746
4747 | [7 empty] | 4747
4748 | [7 empty] | 4748
4749 | [7 empty] | 4749
4750 | [7 empty] | 4750
4751 | [7 empty] | 4751
4752 | [7 empty] | 4752
4753 | [7 empty] | 4753
4754 | [7 empty] | 4754
4755 | [7 empty] | 4755
4756 | [7 empty] | 4756
4757 | [7 empty] | 4757
4758 | [7 empty] | 4758
4759 | [7 empty] | 4759
4760 | [7 empty] | 4760
4761 | [7 empty] | 4761
4762 | [7 empty] | 4762
4763 | [7 empty] | 4763
4764 | [7 empty] | 4764
4765 | [7 empty] | 4765
4766 | [7 empty] | 4766
4767 | [7 empty] | 4767
4768 | [7 empty] | 4768
4769 | [7 empty] | 4769
4770 | [7 empty] | 4770
4771 | [7 empty] | 4771
4772 | [7 empty] | 4772
4773 | [7 empty] | 4773
4774 | [7 empty] | 4774
4775 | [7 empty] | 4775
4776 | [7 empty] | 4776
4777 | [7 empty] | 4777
4778 | [7 empty] | 4778
4779 | [7 empty] | 4779
4780 | [7 empty] | 4780
4781 | [7 empty] | 4781
4782 | [7 empty] | 4782
4783 | [7 empty] | 4783
4784 | [7 empty] | 4784
4785 | [7 empty] | 4785
4786 | [7 empty] | 4786
4787 | [7 empty] | 4787
4788 | [7 empty] | 4788
4789 | [7 empty] | 4789
4790 | [7 empty] | 4790
4791 | [7 empty] | 4791
4792 | [7 empty] | 4792
4793 | [7 empty] | 4793
4794 | [7 empty] | 4794
4795 | [7 empty] | 4795
4796 | [7 empty] | 4796
4797 | [7 empty] | 4797
4798 | [7 empty] | 4798
4799 | [7 empty] | 4799
4800 | [7 empty] | 4800
4801 | [7 empty] | 4801
4802 | [7 empty] | 4802
4803 | [7 empty] | 4803
4804 | [7 empty] | 4804
4805 | [7 empty] | 4805
4806 | [7 empty] | 4806
4807 | [7 empty] | 4807
4808 | [7 empty] | 4808
4809 | [7 empty] | 4809
4810 | [7 empty] | 4810
4811 | [7 empty] | 4811
4812 | [7 empty] | 4812
4813 | [7 empty] | 4813
4814 | [7 empty] | 4814
4815 | [7 empty] | 4815
4816 | [7 empty] | 4816
4817 | [7 empty] | 4817
4818 | [7 empty] | 4818
4819 | [7 empty] | 4819
4820 | [7 empty] | 4820
4821 | [7 empty] | 4821
4822 | [7 empty] | 4822
4823 | [7 empty] | 4823
4824 | [7 empty] | 4824
4825 | [7 empty] | 4825
4826 | [7 empty] | 4826
4827 | [7 empty] | 4827
4828 | [7 empty] | 4828
4829 | [7 empty] | 4829
4830 | [7 empty] | 4830
4831 | [7 empty] | 4831
4832 | [7 empty] | 4832
4833 | [7 empty] | 4833
4834 | [7 empty] | 4834
4835 | [7 empty] | 4835
4836 | [7 empty] | 4836
4837 | [7 empty] | 4837
4838 | [7 empty] | 4838
4839 | [7 empty] | 4839
4840 | [7 empty] | 4840
4841 | [7 empty] | 4841
4842 | [7 empty] | 4842
4843 | [7 empty] | 4843
4844 | [7 empty] | 4844
4845 | [7 empty] | 4845
4846 | [7 empty] | 4846
4847 | [7 empty] | 4847
4848 | [7 empty] | 4848
4849 | [7 empty] | 4849
4850 | [7 empty] | 4850
4851 | [7 empty] | 4851
4852 | [7 empty] | 4852
4853 | [7 empty] | 4853
4854 | [7 empty] | 4854
4855 | [7 empty] | 4855
4856 | [7 empty] | 4856
4857 | [7 empty] | 4857
4858 | [7 empty] | 4858
4859 | [7 empty] | 4859
4860 | [7 empty] | 4860
4861 | [7 empty] | 4861
4862 | [7 empty] | 4862
4863 | [7 empty] | 4863
4864 | [7 empty] | 4864
4865 | [7 empty] | 4865
4866 | [7 empty] | 4866
4867 | [7 empty] | 4867
4868 | [7 empty] | 4868
4869 | [7 empty] | 4869
4870 | [7 empty] | 4870
4871 | [7 empty] | 4871
4872 | [7 empty] | 4872
4873 | [7 empty] | 4873
4874 | [7 empty] | 4874
4875 | [7 empty] | 4875
4876 | [7 empty] | 4876
4877 | [7 empty] | 4877
4878 | [7 empty] | 4878
4879 | [7 empty] | 4879
4880 | [7 empty] | 4880
4881 | [7 empty] | 4881
4882 | [7 empty] | 4882
4883 | [7 empty] | 4883
4884 | [7 empty] | 4884
4885 | [7 empty] | 4885
4886 | [7 empty] | 4886
4887 | [7 empty] | 4887
4888 | [7 empty] | 4888
4889 | [7 empty] | 4889
4890 | [7 empty] | 4890
4891 | [7 empty] | 4891
4892 | [7 empty] | 4892
4893 | [7 empty] | 4893
4894 | [7 empty] | 4894
4895 | [7 empty] | 4895
4896 | [7 empty] | 4896
4897 | [7 empty] | 4897
4898 | [7 empty] | 4898
4899 | [7 empty] | 4899
4900 | [7 empty] | 4900
4901 | [7 empty] | 4901
4902 | [7 empty] | 4902
4903 | [7 empty] | 4903
4904 | [7 empty] | 4904
4905 | [7 empty] | 4905
4906 | [7 empty] | 4906
4907 | [7 empty] | 4907
4908 | [7 empty] | 4908
4909 | [7 empty] | 4909
4910 | [7 empty] | 4910
4911 | [7 empty] | 4911
4912 | [7 empty] | 4912
4913 | [7 empty] | 4913
4914 | [7 empty] | 4914
4915 | [7 empty] | 4915
4916 | [7 empty] | 4916
4917 | [7 empty] | 4917
4918 | [7 empty] | 4918
4919 | [7 empty] | 4919
4920 | [7 empty] | 4920
4921 | [7 empty] | 4921
4922 | [7 empty] | 4922
4923 | [7 empty] | 4923
4924 | [7 empty] | 4924
4925 | [7 empty] | 4925
4926 | [7 empty] | 4926
4927 | [7 empty] | 4927
4928 | [7 empty] | 4928
4929 | [7 empty] | 4929
4930 | [7 empty] | 4930
4931 | [7 empty] | 4931
4932 | [7 empty] | 4932
4933 | [7 empty] | 4933
4934 | [7 empty] | 4934
4935 | [7 empty] | 4935
4936 | [7 empty] | 4936
4937 | [7 empty] | 4937
4938 | [7 empty] | 4938
4939 | [7 empty] | 4939
4940 | [7 empty] | 4940
4941 | [7 empty] | 4941
4942 | [7 empty] | 4942
4943 | [7 empty] | 4943
4944 | [7 empty] | 4944
4945 | [7 empty] | 4945
4946 | [7 empty] | 4946
4947 | [7 empty] | 4947
4948 | [7 empty] | 4948
4949 | [7 empty] | 4949
4950 | [7 empty] | 4950
4951 | [7 empty] | 4951
4952 | [7 empty] | 4952
4953 | [7 empty] | 4953
4954 | [7 empty] | 4954
4955 | [7 empty] | 4955
4956 | [7 empty] | 4956
4957 | [7 empty] | 4957
4958 | [7 empty] | 4958
4959 | [7 empty] | 4959
4960 | [7 empty] | 4960
4961 | [7 empty] | 4961
4962 | [7 empty] | 4962
4963 | [7 empty] | 4963
4964 | [7 empty] | 4964
4965 | [7 empty] | 4965
4966 | [7 empty] | 4966
4967 | [7 empty] | 4967
4968 | [7 empty] | 4968
4969 | [7 empty] | 4969
4970 | [7 empty] | 4970
4971 | [7 empty] | 4971
4972 | [7 empty] | 4972
4973 | [7 empty] | 4973
4974 | [7 empty] | 4974
4975 | [7 empty] | 4975
4976 | [7 empty] | 4976
4977 | [7 empty] | 4977
4978 | [7 empty] | 4978
4979 | [7 empty] | 4979
4980 | [7 empty] | 4980
4981 | [7 empty] | 4981
4982 | [7 empty] | 4982
4983 | [7 empty] | 4983
4984 | [7 empty] | 4984
4985 | [7 empty] | 4985
4986 | [7 empty] | 4986
4987 | [7 empty] | 4987
4988 | [7 empty] | 4988
4989 | [7 empty] | 4989
4990 | [7 empty] | 4990
4991 | [7 empty] | 4991
4992 | [7 empty] | 4992
4993 | [7 empty] | 4993
4994 | [7 empty] | 4994
4995 | [7 empty] | 4995
4996 | [7 empty] | 4996
4997 | [7 empty] | 4997
4998 | [7 empty] | 4998
4999 | [7 empty] | 4999
5000 | [7 empty] | 5000
5001 | [7 empty] | 5001
5002 | [7 empty] | 5002

## Attribute Lookup (hidden)
Tensile Attribute | DataType | Units | Parent Attribute | Specimen | Worksheet | Data Range | Parameter 1 Range | Parameter 2 Range | Parameter 3 Range | Parameter 4 Range | Parameter 5 Range | Line Type | Log | Interpolate | Estimate | Parameter 1 Name | Parameter 2 Name | Parameter 3 Name | Parameter 4 Name | Parameter 5 Name | No. of cycles sheet | No. of cycles range | Import
Record Name | RCN |  |  |  | Data | MI_RecordName
Name | STXT |  |  |  | Data | MI_RecordName | [16 empty] | FALSE
Extension shift | PNT | mm |  |  | Data | MI_Ext_Shift
Constant | PNT |  |  |  | Data | MI_Constant
x | PNT |  |  |  | Data | MI_X
x^2 | PNT |  |  |  | Data | MI_X2
x^3 | PNT |  |  |  | Data | MI_X3
x^4 | PNT |  |  |  | Data | MI_X4
x^5 | PNT |  |  |  | Data | MI_X5
x^6 | PNT |  |  |  | Data | MI_X6
Load at 1st maximum in 2nd derivative | PNT | N |  |  | Data | MI_Load_1st_Max
Strength at 1st maximum in 2nd derivative | PNT | MPa |  |  | Data | MI_Strength_1st_Max
Extension at 1st maximum in 2nd derivative | PNT | mm |  |  | Data | MI_Ext_1st_Max
Area under the curve to 1st maximum in 2nd derivative - integration | PNT | N.mm |  |  | Data | MI_Area_1st_Max
Load at 1st minimum in 2nd derivative | PNT | N |  |  | Data | MI_Load_1st_Min
Strength at 1st minimum in 2nd derivative | PNT | MPa |  |  | Data | MI_Strength_1st_Min
Extension at 1st minimum in 2nd derivative | PNT | mm |  |  | Data | MI_Ext_1st_Min
Area under the curve to 1st minimum in 2nd derivative - integration | PNT | N.mm |  |  | Data | MI_Area_1st_Min
Max load | PNT | N |  |  | Data | MI_Max_Load
Max strength | PNT | MPa |  |  | Data | MI_Max_Strength
Extension at Max Load | PNT | mm |  |  | Data | MI_Ext_Max_Load
Area under the curve to max load - Riemann Sums | PNT | N.mm |  |  | Data | MI_Area_Max_Load
Extension at complete failure | PNT | mm |  |  | Data | MI_Ext_Complete_Fail
Total under the curve - Riemann Sums | PNT | N.mm |  |  | Data | MI_Total_Riemann
Third Derivative vs Shifted Extension | FDA |  |  |  | Modified | MI_3rd_Der | MI_Mod_Shifted_Ext
Second Derivative vs Shifted Extension | FDA |  |  |  | Modified | MI_2nd_Der | MI_Mod_Shifted_Ext
First Derivative vs Shifted Extension | FDA |  |  |  | Modified | MI_1st_Der | MI_Mod_Shifted_Ext
Load vs Extension | FDA | N |  |  | Data | MI_Shift_Load | MI_Shift_Ext | MI_Shift_Name
Date of analysis | DAT |  |  |  | Data | MI_Analysis_Date
Valid test | LOG |  |  |  | Data | MI_Valid_Test
Used in Summary | LOG |  |  |  | Data | MI_Use_Summary
Send questions to: | HYP |  |  |  | Data | MI_SendQuestions
File analyzed | LOG |  |  |  | Data | MI_FileAnalyzed
Analysis File 1 | FILE |  |  |  | Data | MI_ThisFile

## Export Lookup (hidden)
Attribute Name | DataType | Units | Parent Attribute | Worksheet | Specimen | Data Range | Data Quality | Parameter 1 Range | Parameter 2 Range | Parameter 3 Range | Parameter 4 Range | Parameter 5 Range | Parameter 6 Range | Parameter 7 Range | Parameter 8 Range | Parameter 9 Range | Parameter 10 Range | Line Type | Log | Estimate | Interpolate | Invert | Show as Table | Parameter 1 Name | Parameter 2 Name | Parameter 3 Name | Parameter 4 Name | Parameter 5 Name | Parameter 6 Name | Parameter 7 Name | Parameter 8 Name | Parameter 9 Name | Parameter 10 Name
Record Name | RCN |  |  | Data |  | MI_RecordName
Material ID | STXT |  |  | Data |  | MI_Material_ID
Length of overlap used | PNT | mm |  | Data |  | MI_Length_Overlap
Joint width | PNT | mm |  | Data |  | MI_Joint_Width
Extension shift | PNT | mm |  | Data |  | MI_Ext_Shift
Constant | PNT |  |  | Data |  | MI_Constant
x | PNT |  |  | Data |  | MI_X
x^2 | PNT |  |  | Data |  | MI_X2
x^3 | PNT |  |  | Data |  | MI_X3
x^4 | PNT |  |  | Data |  | MI_X4
x^5 | PNT |  |  | Data |  | MI_X5
x^6 | PNT |  |  | Data |  | MI_X6
Load vs displacement | FDA | N |  | Data |  | MI_Load |  | MI_Ext
Load vs time | FDA | N |  | Data |  | MI_Load |  | MI_Time

## Parameter Lookup (hidden)
Parameter (CES) | Data Range | Units
Displacement | MI_Ext | mm
Extension | MI_Shift_Ext | mm
Extension Type | MI_Shift_Name
Time | MI_Time | s
Extension | MI_Mod_Shifted_Ext | mm
File analyzed | MI_FileAnalyzed
Analysis File 1 | MI_ThisFile

## Import Options (hidden)
Auto-Placement |  | Auto-Links | Link Group | Search Value | Search Attribute | Match Attribute | Match Property | Data Link Group Attribute | Data Link Group Table | Data Link Criteria
DBKey | MSAT_Adhesive | Link 1 | [8 empty] | NoChecks | FULLNAME | TRUE | Replace Record
Table | Test Data - Lap Shear | Link 2 | [8 empty] | AtLeastOneDataRequired | TREENAME | FALSE | Replace Data
Search Value |  | Link 3 | [8 empty] | AllDataRequired | RECORDID |  | Merge
Search Attribute | Name | Link 4 | [9 empty] | GUID |  | Append
Match Property | FULLNAME | Link 5
Match Attribute |  | Link 6
IsChildRecord | FALSE | Link 7
Filter |  | Link 8
Conflict Resolution | Merge | Link 9
Link 10
Link 11
Additonal Information |  | Link 12
Layout |  | Link 13
Link 14
Link 15
Valid Table |  | Link 16
Table 1 | Test Data - Lap Shear | Link 17
Table 2 |  | Link 18
Table 3
GUIDs
Exported Records | 78b8c842-deec-41af-98c1-74779eb8053d
Tree
Level 1
Level 2
Level 3
Level 4
Level 5
Level 6
Level 7
Level 8
Exported Worksheet Naming

## Model (hidden)
|  | Suffix | Model
Record Name | Hysol EA9309-ARL Model |  |  | Appending Data to Tables
|  |  |  | Row | Link Value | Linking when not used in summary
Update Date | 2015-11-25 |  |  | 100 | 20140470