## Data
Specimen ID | 20140473 |  | Extension shift (mm) | [5 empty] | 0
Material ID | Hysol EA9309-ARL |  | constant
|  |  | x |  |  |  |  | x |  | Load vs Extension
|  |  | x^2 |  |  |  |  | x^2 |  | Load vs Shifted Extension
Length of overlap used (mm) | 12.7 |  | x^3 |  |  |  |  | x^3 |  | Document | Doc Description | Target | Indexed | Display as record
Joint width (mm) | 25.4 |  | x^4 |  |  |  |  | x^4 |  | !FILENAME |  | _blank | TRUE | FALSE
|  |  | x^5 |  |  |  |  | x^5
|  |  | x^6 |  |  |  |  | x^6
Analysis Date | 2015-11-25 |  | Row of 1st minimum in 2nd derivative curve | [5 empty] | 31
Load at 1st minimum in 2nd derivative (N)
Strength at 1st minimum in 2nd derivative (MPa)
Valid Test | TRUE |  | Extension at 1st minimum in 2nd derivative (mm)
Use in Summary | TRUE |  | Area under the curve to 1st minimum in 2nd derivative (N mm) - integration
Use Derivative | FALSE |  | Row of 1st maximum in 2nd derivative curve | [5 empty] | 31
Load at 1st maximum in 2nd derivative (N)
Projected Start | 31 |  | Strength at 1st maximum in 2nd derivative (MPa)
Start Row | 31 |  | Extension at 1st maximum in 2nd derivative (mm)
End Row | 5000 |  | Area under the curve to 1st maximum in 2nd derivative (N mm) - integration
Last Row | 1204 |  | Row of Max Load | [5 empty] | 1167
|  |  | Max Load (N) | [5 empty] | 9958.86177
Send Questions to | usarmy.APG.arl.mbx.adhesive-research@mail.mil |  | Max Strength (MPa) | [5 empty] | 30.87253
Analyzed | Yes |  | Extension at Max Load (mm) | [5 empty] | 2.40444
ThisFile | !FILENAME |  | Area under the curve to max load (N mm) - Riemann Sums | [5 empty] | 13105.75
|  |  | Extension at complete failure (mm) | [5 empty] | 2.43833
|  |  | Total area under the curve (N mm) - Riemann Sums | [5 empty] | 13372.01
Time | Extension | Load | Shifted | First | Second | Third | Riemann
(sec) | (mm) | (N) | Extension | Derivative | Derivative | Derivative | Sums
0 | 0 | -0.0712 | 0 | 0 | 0 | 0 | -1.5664e-05
0.1 | 0.00022 | 0.34757 | 0.00022 | 0 | 0 | 0 | 0.0005422092
0.2 | 0.00178 | 0.14269 | 0.00178 | 0 | 0 | 0 | 0.0003966782
0.3 | 0.00456 | 1.34886 | 0.00456 | 0 | 0 | 0 | 0.0037363422
0.4 | 0.00733 | 24.00984 | 0.00733 | 0 | 0 | 0 | 0.0746706024
0.5 | 0.01044 | 50.82836 | 0.01044 | 0 | 0 | 0 | 0.1468939604
0.6 | 0.01333 | 75.79707 | 0.01333 | 0 | 0 | 0 | 0.1182434292
0.7 | 0.01489 | 93.17074 | 0.01489 | 0 | 0 | 0 | 0.144414647
0.8 | 0.01644 | 103.60747 | 0.01644 | 0 | 0 | 0 | 0.2196478364
0.9 | 0.01856 | 117.96631 | 0.01856 | 0 | 0 | 0 | 0.3137903846
1 | 0.02122 | 137.09889 | 0.02122 | 0 | 0 | 0 | 0.3962157921
1.1 | 0.02411 | 160.63853 | 0.02411 | 0 | 0 | 0 | 0.2329258685
1.2 | 0.02556 | 179.04053 | 0.02556 | 0 | 0 | 0 | 0.2381239049
1.3 | 0.02689 | 188.05368 | 0.02689 | 0 | 0 | 0 | 0.3967932648
1.4 | 0.029 | 200.53529 | 0.029 | 0 | 0 | 0 | 0.5133703424
1.5 | 0.03156 | 220.11327 | 0.03156 | 0 | 0 | 0 | 0.6339262176
1.6 | 0.03444 | 244.60484 | 0.03444 | 0 | 0 | 0 | 0.4353966152
1.7 | 0.03622 | 262.6484 | 0.03622 | 0 | 0 | 0 | 0.38084018
1.8 | 0.03767 | 273.68527 | 0.03767 | 0 | 0 | 0 | 0.54737054
1.9 | 0.03967 | 287.9967 | 0.03967 | 0 | 0 | 0 | 0.766071222
2 | 0.04233 | 308.50898 | 0.04233 | 0 | 0 | 0 | 0.8576549644
2.1 | 0.04511 | 331.13393 | 0.04511 | 0 | 0 | 0 | 0.5894183954
2.2 | 0.04689 | 349.7741 | 0.04689 | 0 | 0 | 0 | 0.465199553
2.3 | 0.04822 | 360.58181 | 0.04822 | 0 | 0 | 0 | 0.72116362
2.4 | 0.05022 | 373.6201 | 0.05022 | 0 | 0 | 0 | 0.956467456
2.5 | 0.05278 | 393.4429 | 0.05278 | 0 | 0 | 0 | 1.1803287
2.6 | 0.05578 | 414.87697 | 0.05578 | 0 | 0 | 0 | 0.7384810066
2.7 | 0.05756 | 438.53531 | 0.05756 | 0 | 0 | 0 | 0.5832519623
2.8 | 0.05889 | 447.94842 | 0.05889 | 0 | 0 | 0 | 0.89589684
2.9 | 0.06089 | 458.53714 | 0.06089 | 0 | 0 | 0 | 1.169269707
3 | 0.06344 | 476.75972 | 0.06344 | 0 | 0 | 0 | 1.377836
3.1 | 0.06633 | 500.70719 | 0.06633 | 0 | 0 | 0 | 0.9463365891
3.2 | 0.06822 | 519.8088 | 0.06822 | 0 | 0 | 0 | 0.6341667
3.3 | 0.06944 | 527.64751 | 0.06944 | 0 | 0 | 0 | 0.9972537939
3.4 | 0.07133 | 538.77449 | 0.07133 | 0 | 0 | 0 | 1.379263
3.5 | 0.07389 | 556.86506 | 0.07389 | 0 | 0 | 0 | 1.548085
3.6 | 0.07667 | 578.12789 | 0.07667 | 0 | 0 | 0 | 1.283444
3.7 | 0.07889 | 597.94015 | 0.07889 | 0 | 0 | 0 | 0.7952603995
3.8 | 0.08022 | 605.74049 | 0.08022 | 0 | 0 | 0 | 1.078218
3.9 | 0.082 | 614.34698 | 0.082 | 0 | 0 | 0 | 1.572728
4 | 0.08456 | 632.46381 | 0.08456 | 0 | 0 | 0 | 1.682354
4.1 | 0.08722 | 654.21048 | 0.08722 | 0 | 0 | 0 | 1.452347
4.2 | 0.08944 | 670.79319 | 0.08944 | 0 | 0 | 0 | 0.8988629
4.3 | 0.09078 | 679.85924 | 0.09078 | 0 | 0 | 0 | 1.210149
4.4 | 0.09256 | 689.32213 | 0.09256 | 0 | 0 | 0 | 1.681946
4.5 | 0.095 | 707.41228 | 0.095 | 0 | 0 | 0 | 1.888791
4.6 | 0.09767 | 725.95882 | 0.09767 | 0 | 0 | 0 | 1.77134
4.7 | 0.10011 | 745.18188 | 0.10011 | 0 | 0 | 0 | 0.9910919004
4.8 | 0.10144 | 755.12775 | 0.10144 | 0 | 0 | 0 | 1.344127
4.9 | 0.10322 | 762.78276 | 0.10322 | 0 | 0 | 0 | 1.784912
5 | 0.10556 | 778.29016 | 0.10556 | 0 | 0 | 0 | 2.070252
5.1 | 0.10822 | 798.17567 | 0.10822 | 0 | 0 | 0 | 2.04333
5.2 | 0.11078 | 815.55676 | 0.11078 | 0 | 0 | 0 | 1.08469
5.3 | 0.11211 | 825.23823 | 0.11211 | 0 | 0 | 0 | 1.378148
5.4 | 0.11378 | 832.5058 | 0.11378 | 0 | 0 | 0 | 1.848162876
5.5 | 0.116 | 849.11594 | 0.116 | 0 | 0 | 0 | 2.26714
5.6 | 0.11867 | 866.96045 | 0.11867 | 0 | 0 | 0 | 2.306114797
5.7 | 0.12133 | 884.32943 | 0.12133 | 0 | 0 | 0 | 1.282278
5.8 | 0.12278 | 896.7597 | 0.12278 | 0 | 0 | 0 | 1.389977535
5.9 | 0.12433 | 904.3497 | 0.12433 | 0 | 0 | 0 | 2.116178298
6 | 0.12667 | 916.99781 | 0.12667 | 0 | 0 | 0 | 2.439214
6.1 | 0.12933 | 932.84287 | 0.12933 | 0 | 0 | 0 | 2.388078
6.2 | 0.13189 | 952.74094 | 0.13189 | 0 | 0 | 0 | 1.476748457
6.3 | 0.13344 | 964.69885 | 0.13344 | 0 | 0 | 0 | 1.398813
6.4 | 0.13489 | 971.44609 | 0.13489 | 0 | 0 | 0 | 2.15661
6.5 | 0.13711 | 983.62453 | 0.13711 | 0 | 0 | 0 | 2.626277
6.6 | 0.13978 | 1000.26056 | 0.13978 | 0 | 0 | 0 | 2.780724
6.7 | 0.14256 | 1017.7047 | 0.14256 | 0 | 0 | 0 | 1.689389802
6.8 | 0.14422 | 1031.35686 | 0.14422 | 0 | 0 | 0 | 1.382018
6.9 | 0.14556 | 1037.08534 | 0.14556 | 0 | 0 | 0 | 2.18825
7 | 0.14767 | 1048.3427 | 0.14767 | 0 | 0 | 0 | 2.673273885
7.1 | 0.15022 | 1065.5609 | 0.15022 | 0 | 0 | 0 | 2.962259302
7.2 | 0.153 | 1080.2648 | 0.153 | 0 | 0 | 0 | 1.922871344
7.3 | 0.15478 | 1094.6542 | 0.15478 | 0 | 0 | 0 | 1.576302048
7.4 | 0.15622 | 1101.78152 | 0.15622 | 0 | 0 | 0 | 2.20356304
7.5 | 0.15822 | 1113.03581 | 0.15822 | 0 | 0 | 0 | 2.849372
7.6 | 0.16078 | 1128.20091 | 0.16078 | 0 | 0 | 0 | 3.136399
7.7 | 0.16356 | 1143.4231 | 0.16356 | 0 | 0 | 0 | 2.286846
7.8 | 0.16556 | 1160.59268 | 0.16556 | 0 | 0 | 0 | 1.543588
7.9 | 0.16689 | 1166.03626 | 0.16689 | 0 | 0 | 0 | 2.203809
8 | 0.16878 | 1173.51618 | 0.16878 | 0 | 0 | 0 | 2.992466
8.1 | 0.17133 | 1188.73091 | 0.17133 | 0 | 0 | 0 | 3.173912
8.2 | 0.174 | 1205.91773 | 0.174 | 0 | 0 | 0 | 2.544486
8.3 | 0.17611 | 1221.22616 | 0.17611 | 0 | 0 | 0 | 1.624231
8.4 | 0.17744 | 1226.80888 | 0.17744 | 0 | 0 | 0 | 2.318669
8.5 | 0.17933 | 1233.36269 | 0.17933 | 0 | 0 | 0 | 3.157408
8.6 | 0.18189 | 1248.75531 | 0.18189 | 0 | 0 | 0 | 3.47154
8.7 | 0.18467 | 1268.30395 | 0.18467 | 0 | 0 | 0 | 2.815634769
8.8 | 0.18689 | 1282.12059 | 0.18689 | 0 | 0 | 0 | 1.70522
8.9 | 0.18822 | 1286.68435 | 0.18822 | 0 | 0 | 0 | 2.290298
9 | 0.19 | 1292.15308 | 0.19 | 0 | 0 | 0 | 3.152854
9.1 | 0.19244 | 1307.06504 | 0.19244 | 0 | 0 | 0 | 3.489864
9.2 | 0.19511 | 1325.83715 | 0.19511 | 0 | 0 | 0 | 2.943358
9.3 | 0.19733 | 1339.25742 | 0.19733 | 0 | 0 | 0 | 1.941923259
9.4 | 0.19878 | 1344.75352 | 0.19878 | 0 | 0 | 0 | 2.232291
9.5 | 0.20044 | 1349.80623 | 0.20044 | 0 | 0 | 0 | 3.307025
9.6 | 0.20289 | 1365.06371 | 0.20289 | 0 | 0 | 0 | 3.64472
9.7 | 0.20556 | 1381.73765 | 0.20556 | 0 | 0 | 0 | 3.523431
9.8 | 0.20811 | 1396.96775 | 0.20811 | 0 | 0 | 0 | 1.857967
9.9 | 0.20944 | 1401.30902 | 0.20944 | 0 | 0 | 0 | 2.340186
10 | 0.21111 | 1404.45391 | 0.21111 | 0 | 0 | 0 | 3.272378
10.1 | 0.21344 | 1417.05386 | 0.21344 | 0 | 0 | 0 | 3.627658
10.2 | 0.216 | 1434.13134 | 0.216 | 0 | 0 | 0 | 3.829131
10.3 | 0.21867 | 1448.62104 | 0.21867 | 0 | 0 | 0 | 2.086014
10.4 | 0.22011 | 1452.91602 | 0.22011 | 0 | 0 | 0 | 2.266549
10.5 | 0.22167 | 1454.80502 | 0.22167 | 0 | 0 | 0 | 3.389696
10.6 | 0.224 | 1464.58205 | 0.224 | 0 | 0 | 0 | 3.910434
10.7 | 0.22667 | 1478.75212 | 0.22667 | 0 | 0 | 0 | 3.933481
10.8 | 0.22933 | 1491.04334 | 0.22933 | 0 | 0 | 0 | 2.162013
10.9 | 0.23078 | 1494.9129 | 0.23078 | 0 | 0 | 0 | 2.152675
11 | 0.23222 | 1496.56218 | 0.23222 | 0 | 0 | 0 | 3.322368
11.1 | 0.23444 | 1506.68863 | 0.23444 | 0 | 0 | 0 | 4.022859
11.2 | 0.23711 | 1523.67838 | 0.23711 | 0 | 0 | 0 | 4.235826
11.3 | 0.23989 | 1537.78261 | 0.23989 | 0 | 0 | 0 | 2.214407
11.4 | 0.24133 | 1542.60099 | 0.24133 | 0 | 0 | 0 | 2.406458
11.5 | 0.24289 | 1543.48863 | 0.24289 | 0 | 0 | 0 | 3.426545
11.6 | 0.24511 | 1550.7766 | 0.24511 | 0 | 0 | 0 | 4.140573522
11.7 | 0.24778 | 1567.39969 | 0.24778 | 0 | 0 | 0 | 4.357371
11.8 | 0.25056 | 1585.05533 | 0.25056 | 0 | 0 | 0 | 2.28248
11.9 | 0.252 | 1590.45737 | 0.252 | 0 | 0 | 0 | 2.290259
12 | 0.25344 | 1591.64201 | 0.25344 | 0 | 0 | 0 | 3.374281
12.1 | 0.25556 | 1598.93706 | 0.25556 | 0 | 0 | 0 | 4.253173
12.2 | 0.25822 | 1611.17502 | 0.25822 | 0 | 0 | 0 | 4.479067
12.3 | 0.261 | 1627.23009 | 0.261 | 0 | 0 | 0 | 2.717474
12.4 | 0.26267 | 1636.32464 | 0.26267 | 0 | 0 | 0 | 2.176312
12.5 | 0.264 | 1637.27198 | 0.264 | 0 | 0 | 0 | 3.634744
12.6 | 0.26622 | 1643.87748 | 0.26622 | 0 | 0 | 0 | 4.389153
12.7 | 0.26889 | 1657.53663 | 0.26889 | 0 | 0 | 0 | 4.790281
12.8 | 0.27178 | 1674.14639 | 0.27178 | 0 | 0 | 0 | 2.594927
12.9 | 0.27333 | 1682.68085 | 0.27333 | 0 | 0 | 0 | 2.254792339
13 | 0.27467 | 1682.99116 | 0.27467 | 0 | 0 | 0 | 3.365982
13.1 | 0.27667 | 1688.49118 | 0.27667 | 0 | 0 | 0 | 4.305653
13.2 | 0.27922 | 1701.15996 | 0.27922 | 0 | 0 | 0 | 4.729225
13.3 | 0.282 | 1717.23701 | 0.282 | 0 | 0 | 0 | 3.434474
13.4 | 0.284 | 1729.89648 | 0.284 | 0 | 0 | 0 | 2.300762
13.5 | 0.28533 | 1730.93155 | 0.28533 | 0 | 0 | 0 | 3.4618631
13.6 | 0.28733 | 1735.72171 | 0.28733 | 0 | 0 | 0 | 4.443448
13.7 | 0.28989 | 1746.46862 | 0.28989 | 0 | 0 | 0 | 5.047294
13.8 | 0.29278 | 1762.2754 | 0.29278 | 0 | 0 | 0 | 3.330700506
13.9 | 0.29467 | 1776.10926 | 0.29467 | 0 | 0 | 0 | 2.362225
14 | 0.296 | 1776.53395 | 0.296 | 0 | 0 | 0 | 3.16223
14.1 | 0.29778 | 1780.67535 | 0.29778 | 0 | 0 | 0 | 4.540722
14.2 | 0.30033 | 1793.72504 | 0.30033 | 0 | 0 | 0 | 5.183865
14.3 | 0.30322 | 1807.1115 | 0.30322 | 0 | 0 | 0 | 3.813005265
14.4 | 0.30533 | 1819.78829 | 0.30533 | 0 | 0 | 0 | 2.438516
14.5 | 0.30667 | 1821.47045 | 0.30667 | 0 | 0 | 0 | 3.224003
14.6 | 0.30844 | 1825.12924 | 0.30844 | 0 | 0 | 0 | 4.471566638
14.7 | 0.31089 | 1838.92548 | 0.31089 | 0 | 0 | 0 | 5.314495
14.8 | 0.31378 | 1854.2191 | 0.31378 | 0 | 0 | 0 | 4.116366
14.9 | 0.316 | 1866.74614 | 0.316 | 0 | 0 | 0 | 2.482772
15 | 0.31733 | 1869.43505 | 0.31733 | 0 | 0 | 0 | 3.121957
15.1 | 0.319 | 1871.51674 | 0.319 | 0 | 0 | 0 | 4.360634
15.2 | 0.32133 | 1882.18392 | 0.32133 | 0 | 0 | 0 | 5.232471
15.3 | 0.32411 | 1897.95848 | 0.32411 | 0 | 0 | 0 | 4.858774
15.4 | 0.32667 | 1913.34207 | 0.32667 | 0 | 0 | 0 | 2.544745
15.5 | 0.328 | 1917.93479 | 0.328 | 0 | 0 | 0 | 3.202951
15.6 | 0.32967 | 1919.63967 | 0.32967 | 0 | 0 | 0 | 4.47276
15.7 | 0.332 | 1930.99547 | 0.332 | 0 | 0 | 0 | 5.155758
15.8 | 0.33467 | 1945.26576 | 0.33467 | 0 | 0 | 0 | 4.960427688
15.9 | 0.33722 | 1957.44652 | 0.33722 | 0 | 0 | 0 | 2.838297454
16 | 0.33867 | 1962.28139 | 0.33867 | 0 | 0 | 0 | 3.041536
16.1 | 0.34022 | 1964.01831 | 0.34022 | 0 | 0 | 0 | 4.360121
16.2 | 0.34244 | 1973.51165 | 0.34244 | 0 | 0 | 0 | 5.269276
16.3 | 0.34511 | 1990.93483 | 0.34511 | 0 | 0 | 0 | 5.315796
16.4 | 0.34778 | 2005.29993 | 0.34778 | 0 | 0 | 0 | 3.328798
16.5 | 0.34944 | 2011.6061 | 0.34944 | 0 | 0 | 0 | 2.916829
16.6 | 0.35089 | 2012.1146 | 0.35089 | 0 | 0 | 0 | 4.245561806
16.7 | 0.353 | 2018.53197 | 0.353 | 0 | 0 | 0 | 5.38948
16.8 | 0.35567 | 2033.96194 | 0.35567 | 0 | 0 | 0 | 5.634075
16.9 | 0.35844 | 2050.31782 | 0.35844 | 0 | 0 | 0 | 3.424031
17 | 0.36011 | 2059.04655 | 0.36011 | 0 | 0 | 0 | 2.738532
17.1 | 0.36144 | 2059.68749 | 0.36144 | 0 | 0 | 0 | 4.366537
17.2 | 0.36356 | 2065.64739 | 0.36356 | 0 | 0 | 0 | 5.494622
17.3 | 0.36622 | 2078.69317 | 0.36622 | 0 | 0 | 0 | 5.550111
17.4 | 0.36889 | 2095.16734 | 0.36889 | 0 | 0 | 0 | 4.190335
17.5 | 0.37089 | 2106.24505 | 0.37089 | 0 | 0 | 0 | 2.801306
17.6 | 0.37222 | 2107.93186 | 0.37222 | 0 | 0 | 0 | 3.983991
17.7 | 0.37411 | 2112.3169 | 0.37411 | 0 | 0 | 0 | 5.407531
17.8 | 0.37667 | 2124.58782 | 0.37667 | 0 | 0 | 0 | 5.885108
17.9 | 0.37944 | 2140.16885 | 0.37944 | 0 | 0 | 0 | 4.280338
18 | 0.38144 | 2152.17732 | 0.38144 | 0 | 0 | 0 | 3.120657
18.1 | 0.38289 | 2154.24094 | 0.38289 | 0 | 0 | 0 | 3.834549
18.2 | 0.38467 | 2157.38434 | 0.38467 | 0 | 0 | 0 | 5.264018
18.3 | 0.38711 | 2168.23146 | 0.38711 | 0 | 0 | 0 | 5.789178
18.4 | 0.38978 | 2184.40257 | 0.38978 | 0 | 0 | 0 | 5.329942
18.5 | 0.39222 | 2200.01973 | 0.39222 | 0 | 0 | 0 | 2.948026
18.6 | 0.39356 | 2203.35722 | 0.39356 | 0 | 0 | 0 | 3.899942
18.7 | 0.39533 | 2205.50094 | 0.39533 | 0 | 0 | 0 | 4.918267
18.8 | 0.39756 | 2212.50765 | 0.39756 | 0 | 0 | 0 | 5.885270349
18.9 | 0.40022 | 2226.02021 | 0.40022 | 0 | 0 | 0 | 5.698612
19 | 0.40278 | 2242.9239 | 0.40278 | 0 | 0 | 0 | 3.22981
19.1 | 0.40422 | 2250.00419 | 0.40422 | 0 | 0 | 0 | 3.510007
19.2 | 0.40578 | 2252.07098 | 0.40578 | 0 | 0 | 0 | 4.999598
19.3 | 0.408 | 2260.62741 | 0.408 | 0 | 0 | 0 | 6.035875
19.4 | 0.41067 | 2272.81041 | 0.41067 | 0 | 0 | 0 | 6.295685
19.5 | 0.41344 | 2286.52135 | 0.41344 | 0 | 0 | 0 | 3.818491
19.6 | 0.41511 | 2294.61305 | 0.41511 | 0 | 0 | 0 | 3.051835
19.7 | 0.41644 | 2295.6552 | 0.41644 | 0 | 0 | 0 | 4.866789024
19.8 | 0.41856 | 2303.58001 | 0.41856 | 0 | 0 | 0 | 6.127523
19.9 | 0.42122 | 2317.52917 | 0.42122 | 0 | 0 | 0 | 6.442731
20 | 0.424 | 2332.11983 | 0.424 | 0 | 0 | 0 | 4.151173
20.1 | 0.42578 | 2342.33178 | 0.42578 | 0 | 0 | 0 | 3.115301
20.2 | 0.42711 | 2343.68946 | 0.42711 | 0 | 0 | 0 | 4.687379
20.3 | 0.42911 | 2348.8855 | 0.42911 | 0 | 0 | 0 | 6.271524285
20.4 | 0.43178 | 2360.95581 | 0.43178 | 0 | 0 | 0 | 6.823162
20.5 | 0.43467 | 2375.65544 | 0.43467 | 0 | 0 | 0 | 4.489989
20.6 | 0.43656 | 2388.53116 | 0.43656 | 0 | 0 | 0 | 2.914008
20.7 | 0.43778 | 2389.43845 | 0.43778 | 0 | 0 | 0 | 4.516039
20.8 | 0.43967 | 2394.29288 | 0.43967 | 0 | 0 | 0 | 6.105446844
20.9 | 0.44222 | 2408.38621 | 0.44222 | 0 | 0 | 0 | 6.695314
21 | 0.445 | 2420.07729 | 0.445 | 0 | 0 | 0 | 5.106363
21.1 | 0.44711 | 2430.46768 | 0.44711 | 0 | 0 | 0 | 3.232522
21.2 | 0.44844 | 2433.86421 | 0.44844 | 0 | 0 | 0 | 4.600003
21.3 | 0.45033 | 2436.99104 | 0.45033 | 0 | 0 | 0 | 5.702559
21.4 | 0.45267 | 2450.43393 | 0.45267 | 0 | 0 | 0 | 7.081754
21.5 | 0.45556 | 2466.88388 | 0.45556 | 0 | 0 | 0 | 5.747839
21.6 | 0.45789 | 2479.69292 | 0.45789 | 0 | 0 | 0 | 3.297992
21.7 | 0.45922 | 2481.61871 | 0.45922 | 0 | 0 | 0 | 4.144303
21.8 | 0.46089 | 2482.86054 | 0.46089 | 0 | 0 | 0 | 5.51195
21.9 | 0.46311 | 2492.12142 | 0.46311 | 0 | 0 | 0 | 6.928098
22 | 0.46589 | 2509.29054 | 0.46589 | 0 | 0 | 0 | 6.398691
22.1 | 0.46844 | 2524.30514 | 0.46844 | 0 | 0 | 0 | 3.382569
22.2 | 0.46978 | 2528.68626 | 0.46978 | 0 | 0 | 0 | 4.197619
22.3 | 0.47144 | 2530.64502 | 0.47144 | 0 | 0 | 0 | 5.643338
22.4 | 0.47367 | 2539.28453 | 0.47367 | 0 | 0 | 0 | 7.033818
22.5 | 0.47644 | 2553.85637 | 0.47644 | 0 | 0 | 0 | 6.818797
22.6 | 0.47911 | 2570.12695 | 0.47911 | 0 | 0 | 0 | 3.726684
22.7 | 0.48056 | 2575.16466 | 0.48056 | 0 | 0 | 0 | 3.708237
22.8 | 0.482 | 2575.7093 | 0.482 | 0 | 0 | 0 | 5.718075
22.9 | 0.48422 | 2582.42209 | 0.48422 | 0 | 0 | 0 | 6.895067
23 | 0.48689 | 2598.02826 | 0.48689 | 0 | 0 | 0 | 7.222519
23.1 | 0.48967 | 2614.85185 | 0.48967 | 0 | 0 | 0 | 4.05302
23.2 | 0.49122 | 2621.63375 | 0.49122 | 0 | 0 | 0 | 3.801369
23.3 | 0.49267 | 2621.87738 | 0.49267 | 0 | 0 | 0 | 5.532161
23.4 | 0.49478 | 2627.17679 | 0.49478 | 0 | 0 | 0 | 7.27728
23.5 | 0.49755 | 2641.27869 | 0.49755 | 0 | 0 | 0 | 7.342755
23.6 | 0.50033 | 2659.71795 | 0.50033 | 0 | 0 | 0 | 4.14916
23.7 | 0.50189 | 2668.29226 | 0.50189 | 0 | 0 | 0 | 3.548829
23.8 | 0.50322 | 2668.23508 | 0.50322 | 0 | 0 | 0 | 5.629976
23.9 | 0.50533 | 2673.92322 | 0.50533 | 0 | 0 | 0 | 7.139375
24 | 0.508 | 2683.2927 | 0.508 | 0 | 0 | 0 | 7.754716
24.1 | 0.51089 | 2699.53422 | 0.51089 | 0 | 0 | 0 | 4.481227
24.2 | 0.51255 | 2713.13936 | 0.51255 | 0 | 0 | 0 | 3.635607
24.3 | 0.51389 | 2713.70206 | 0.51389 | 0 | 0 | 0 | 5.427404
24.4 | 0.51589 | 2719.34774 | 0.51589 | 0 | 0 | 0 | 6.934337
24.5 | 0.51844 | 2731.0349 | 0.51844 | 0 | 0 | 0 | 8.193105
24.6 | 0.52144 | 2745.02933 | 0.52144 | 0 | 0 | 0 | 4.886152
24.7 | 0.52322 | 2755.98094 | 0.52322 | 0 | 0 | 0 | 3.362297
24.8 | 0.52444 | 2755.98094 | 0.52444 | 0 | 0 | 0 | 5.51196188
24.9 | 0.52644 | 2758.7302 | 0.52644 | 0 | 0 | 0 | 6.758889
25 | 0.52889 | 2771.88793 | 0.52889 | 0 | 0 | 0 | 8.010756
25.1 | 0.53178 | 2787.68204 | 0.53178 | 0 | 0 | 0 | 5.882009
25.2 | 0.53389 | 2803.04998 | 0.53389 | 0 | 0 | 0 | 3.728056
25.3 | 0.53522 | 2803.80528 | 0.53522 | 0 | 0 | 0 | 4.990773
25.4 | 0.537 | 2806.53108 | 0.537 | 0 | 0 | 0 | 7.156654
25.5 | 0.53955 | 2817.92358 | 0.53955 | 0 | 0 | 0 | 7.833828
25.6 | 0.54233 | 2830.95445 | 0.54233 | 0 | 0 | 0 | 5.973314
25.7 | 0.54444 | 2843.47441 | 0.54444 | 0 | 0 | 0 | 3.810256
25.8 | 0.54578 | 2845.73864 | 0.54578 | 0 | 0 | 0 | 5.036957
25.9 | 0.54755 | 2847.19132 | 0.54755 | 0 | 0 | 0 | 6.975619
26 | 0.55 | 2859.46522 | 0.55 | 0 | 0 | 0 | 8.263854
26.1 | 0.55289 | 2878.68399 | 0.55289 | 0 | 0 | 0 | 6.707334
26.2 | 0.55522 | 2890.05619 | 0.55522 | 0 | 0 | 0 | 3.843775
26.3 | 0.55655 | 2891.66868 | 0.55655 | 0 | 0 | 0 | 4.511003
26.4 | 0.55811 | 2891.83315 | 0.55811 | 0 | 0 | 0 | 7.056072886
26.5 | 0.56055 | 2900.59485 | 0.56055 | 0 | 0 | 0 | 8.063653683
26.6 | 0.56333 | 2918.83815 | 0.56333 | 0 | 0 | 0 | 7.472225664
26.7 | 0.56589 | 2935.53639 | 0.56589 | 0 | 0 | 0 | 3.904263
26.8 | 0.56722 | 2938.96496 | 0.56722 | 0 | 0 | 0 | 4.584785
26.9 | 0.56878 | 2939.69754 | 0.56878 | 0 | 0 | 0 | 6.849495
27 | 0.57111 | 2947.1688 | 0.57111 | 0 | 0 | 0 | 8.193129264
27.1 | 0.57389 | 2961.2463 | 0.57389 | 0 | 0 | 0 | 7.876915158
27.2 | 0.57655 | 2979.70045 | 0.57655 | 0 | 0 | 0 | 4.320566
27.3 | 0.578 | 2984.97248 | 0.578 | 0 | 0 | 0 | 4.29836
27.4 | 0.57944 | 2984.59101 | 0.57944 | 0 | 0 | 0 | 6.655638
27.5 | 0.58167 | 2990.64871 | 0.58167 | 0 | 0 | 0 | 7.955126
27.6 | 0.58433 | 3003.56913 | 0.58433 | 0 | 0 | 0 | 8.349922
27.7 | 0.58711 | 3020.74067 | 0.58711 | 0 | 0 | 0 | 4.712355
27.8 | 0.58867 | 3028.92886 | 0.58867 | 0 | 0 | 0 | 4.028475
27.9 | 0.59 | 3029.29077 | 0.59 | 0 | 0 | 0 | 6.725026
28 | 0.59222 | 3035.35257 | 0.59222 | 0 | 0 | 0 | 7.770503
28.1 | 0.59478 | 3048.06065 | 0.59478 | 0 | 0 | 0 | 8.443128
28.2 | 0.59755 | 3064.4346 | 0.59755 | 0 | 0 | 0 | 5.117606
28.3 | 0.59922 | 3074.98109 | 0.59922 | 0 | 0 | 0 | 4.458723
28.4 | 0.60067 | 3075.36405 | 0.60067 | 0 | 0 | 0 | 6.489018
28.5 | 0.60278 | 3080.54686 | 0.60278 | 0 | 0 | 0 | 7.855394
28.6 | 0.60533 | 3090.29873 | 0.60533 | 0 | 0 | 0 | 8.251098
28.7 | 0.608 | 3104.10224 | 0.608 | 0 | 0 | 0 | 6.20820448
28.8 | 0.61 | 3117.31249 | 0.61 | 0 | 0 | 0 | 4.146026
28.9 | 0.61133 | 3119.14962 | 0.61133 | 0 | 0 | 0 | 5.895193
29 | 0.61322 | 3123.75184 | 0.61322 | 0 | 0 | 0 | 7.996805
29.1 | 0.61578 | 3137.64215 | 0.61578 | 0 | 0 | 0 | 8.691269
29.2 | 0.61855 | 3149.38165 | 0.61855 | 0 | 0 | 0 | 6.676689098
29.3 | 0.62067 | 3159.32967 | 0.62067 | 0 | 0 | 0 | 4.201908
29.4 | 0.622 | 3162.00107 | 0.622 | 0 | 0 | 0 | 6.32400214
29.5 | 0.624 | 3164.88296 | 0.624 | 0 | 0 | 0 | 7.722314
29.6 | 0.62644 | 3177.11942 | 0.62644 | 0 | 0 | 0 | 8.133426
29.7 | 0.629 | 3193.15381 | 0.629 | 0 | 0 | 0 | 7.440048
29.8 | 0.63133 | 3205.7859 | 0.63133 | 0 | 0 | 0 | 4.295753
29.9 | 0.63267 | 3209.58495 | 0.63267 | 0 | 0 | 0 | 5.680965
30 | 0.63444 | 3211.35484 | 0.63444 | 0 | 0 | 0 | 7.51457
30.1 | 0.63678 | 3220.37041 | 0.63678 | 0 | 0 | 0 | 8.566185
30.2 | 0.63944 | 3234.44009 | 0.63944 | 0 | 0 | 0 | 8.280167
30.3 | 0.642 | 3247.79861 | 0.642 | 0 | 0 | 0 | 5.034088
30.4 | 0.64355 | 3253.00694 | 0.64355 | 0 | 0 | 0 | 5.074691
30.5 | 0.64511 | 3253.81868 | 0.64511 | 0 | 0 | 0 | 7.223477
30.6 | 0.64733 | 3262.34996 | 0.64733 | 0 | 0 | 0 | 8.351616
30.7 | 0.64989 | 3278.86678 | 0.64989 | 0 | 0 | 0 | 8.721786
30.8 | 0.65255 | 3292.44286 | 0.65255 | 0 | 0 | 0 | 5.49838
30.9 | 0.65422 | 3298.37278 | 0.65422 | 0 | 0 | 0 | 4.782641
31 | 0.65567 | 3299.46503 | 0.65567 | 0 | 0 | 0 | 6.961871
31.1 | 0.65778 | 3303.78227 | 0.65778 | 0 | 0 | 0 | 8.788061
31.2 | 0.66044 | 3318.47779 | 0.66044 | 0 | 0 | 0 | 9.225368
31.3 | 0.66322 | 3335.72365 | 0.66322 | 0 | 0 | 0 | 5.570658
31.4 | 0.66489 | 3346.83731 | 0.66489 | 0 | 0 | 0 | 4.819446
31.5 | 0.66633 | 3347.62633 | 0.66633 | 0 | 0 | 0 | 6.69525266
31.6 | 0.66833 | 3351.58594 | 0.66833 | 0 | 0 | 0 | 8.58006
31.7 | 0.67089 | 3359.88253 | 0.67089 | 0 | 0 | 0 | 8.937288
31.8 | 0.67355 | 3375.1376 | 0.67355 | 0 | 0 | 0 | 6.750275
31.9 | 0.67555 | 3389.78544 | 0.67555 | 0 | 0 | 0 | 4.542312
32 | 0.67689 | 3391.25134 | 0.67689 | 0 | 0 | 0 | 6.78250268
32.1 | 0.67889 | 3394.71214 | 0.67889 | 0 | 0 | 0 | 8.656516
32.2 | 0.68144 | 3405.44879 | 0.68144 | 0 | 0 | 0 | 9.467148
32.3 | 0.68422 | 3418.5227 | 0.68422 | 0 | 0 | 0 | 7.58912
32.4 | 0.68644 | 3432.53985 | 0.68644 | 0 | 0 | 0 | 4.222024
32.5 | 0.68767 | 3434.8771 | 0.68767 | 0 | 0 | 0 | 6.079732
32.6 | 0.68944 | 3436.14481 | 0.68944 | 0 | 0 | 0 | 8.040579
32.7 | 0.69178 | 3446.60953 | 0.69178 | 0 | 0 | 0 | 9.547108
32.8 | 0.69455 | 3459.66555 | 0.69455 | 0 | 0 | 0 | 8.476181
32.9 | 0.697 | 3475.44551 | 0.697 | 0 | 0 | 0 | 4.622343
33 | 0.69833 | 3479.44237 | 0.69833 | 0 | 0 | 0 | 6.193407
33.1 | 0.70011 | 3480.60392 | 0.70011 | 0 | 0 | 0 | 8.109807
33.2 | 0.70244 | 3490.22932 | 0.70244 | 0 | 0 | 0 | 9.702838
33.3 | 0.70522 | 3503.46602 | 0.70522 | 0 | 0 | 0 | 8.968873
33.4 | 0.70778 | 3518.69985 | 0.70778 | 0 | 0 | 0 | 4.679871
33.5 | 0.70911 | 3522.46165 | 0.70911 | 0 | 0 | 0 | 5.495040174
33.6 | 0.71067 | 3522.42775 | 0.71067 | 0 | 0 | 0 | 7.819789605
33.7 | 0.71289 | 3531.77153 | 0.71289 | 0 | 0 | 0 | 9.394512
33.8 | 0.71555 | 3547.82678 | 0.71555 | 0 | 0 | 0 | 9.472698
33.9 | 0.71822 | 3559.04847 | 0.71822 | 0 | 0 | 0 | 5.16062
34 | 0.71967 | 3564.0385 | 0.71967 | 0 | 0 | 0 | 5.52426
34.1 | 0.72122 | 3564.19608 | 0.72122 | 0 | 0 | 0 | 8.304577
34.2 | 0.72355 | 3572.20769 | 0.72355 | 0 | 0 | 0 | 9.537795
34.3 | 0.72622 | 3589.19427 | 0.72622 | 0 | 0 | 0 | 9.97796
34.4 | 0.729 | 3607.44558 | 0.729 | 0 | 0 | 0 | 5.194722
34.5 | 0.73044 | 3613.37028 | 0.73044 | 0 | 0 | 0 | 4.841916
34.6 | 0.73178 | 3612.74332 | 0.73178 | 0 | 0 | 0 | 7.622888
34.7 | 0.73389 | 3616.94284 | 0.73389 | 0 | 0 | 0 | 10.0551
34.8 | 0.73667 | 3628.32919 | 0.73667 | 0 | 0 | 0 | 10.05047
34.9 | 0.73944 | 3645.99675 | 0.73944 | 0 | 0 | 0 | 6.088815
35 | 0.74111 | 3655.97829 | 0.74111 | 0 | 0 | 0 | 4.862451
35.1 | 0.74244 | 3656.23198 | 0.74244 | 0 | 0 | 0 | 7.714649
35.2 | 0.74455 | 3660.84985 | 0.74455 | 0 | 0 | 0 | 10.17716
35.3 | 0.74733 | 3673.45624 | 0.74733 | 0 | 0 | 0 | 10.61629
35.4 | 0.75022 | 3691.06643 | 0.75022 | 0 | 0 | 0 | 5.352046
35.5 | 0.75167 | 3698.96479 | 0.75167 | 0 | 0 | 0 | 4.919623
35.6 | 0.753 | 3698.43952 | 0.753 | 0 | 0 | 0 | 7.396879
35.7 | 0.755 | 3702.44347 | 0.755 | 0 | 0 | 0 | 9.885524
35.8 | 0.75767 | 3712.02603 | 0.75767 | 0 | 0 | 0 | 10.69063
35.9 | 0.76055 | 3728.11183 | 0.76055 | 0 | 0 | 0 | 7.046131
36 | 0.76244 | 3743.55167 | 0.76244 | 0 | 0 | 0 | 5.016359
36.1 | 0.76378 | 3744.00206 | 0.76378 | 0 | 0 | 0 | 7.488004
36.2 | 0.76578 | 3747.89983 | 0.76578 | 0 | 0 | 0 | 9.144876
36.3 | 0.76822 | 3760.1091 | 0.76822 | 0 | 0 | 0 | 11.2803273
36.4 | 0.77122 | 3771.59938 | 0.77122 | 0 | 0 | 0 | 7.128323
36.5 | 0.77311 | 3784.65764 | 0.77311 | 0 | 0 | 0 | 4.617282
36.6 | 0.77433 | 3784.16479 | 0.77433 | 0 | 0 | 0 | 7.152071
36.7 | 0.77622 | 3786.05872 | 0.77622 | 0 | 0 | 0 | 9.275844
36.8 | 0.77867 | 3798.11712 | 0.77867 | 0 | 0 | 0 | 10.52078
36.9 | 0.78144 | 3814.78481 | 0.78144 | 0 | 0 | 0 | 8.926596
37 | 0.78378 | 3826.69382 | 0.78378 | 0 | 0 | 0 | 5.089503
37.1 | 0.78511 | 3828.63693 | 0.78511 | 0 | 0 | 0 | 6.814974
37.2 | 0.78689 | 3829.74856 | 0.78689 | 0 | 0 | 0 | 9.344586
37.3 | 0.78933 | 3840.30901 | 0.78933 | 0 | 0 | 0 | 11.09849
37.4 | 0.79222 | 3858.49066 | 0.79222 | 0 | 0 | 0 | 8.141415
37.5 | 0.79433 | 3871.1898 | 0.79433 | 0 | 0 | 0 | 5.187394
37.6 | 0.79567 | 3872.36439 | 0.79567 | 0 | 0 | 0 | 6.428125
37.7 | 0.79733 | 3872.8863 | 0.79733 | 0 | 0 | 0 | 9.062553942
37.8 | 0.79967 | 3881.4567 | 0.79967 | 0 | 0 | 0 | 10.75164
37.9 | 0.80244 | 3897.37524 | 0.80244 | 0 | 0 | 0 | 9.977281
38 | 0.805 | 3914.23032 | 0.805 | 0 | 0 | 0 | 5.636492
38.1 | 0.80644 | 3917.82895 | 0.80644 | 0 | 0 | 0 | 6.111813
38.2 | 0.808 | 3917.92282 | 0.808 | 0 | 0 | 0 | 9.12876
38.3 | 0.81033 | 3924.25358 | 0.81033 | 0 | 0 | 0 | 10.90942
38.4 | 0.81311 | 3939.44345 | 0.81311 | 0 | 0 | 0 | 9.612242
38.5 | 0.81555 | 3955.05056 | 0.81555 | 0 | 0 | 0 | 5.734823
38.6 | 0.817 | 3958.58809 | 0.817 | 0 | 0 | 0 | 5.700367
38.7 | 0.81844 | 3958.50018 | 0.81844 | 0 | 0 | 0 | 9.26289
38.8 | 0.82078 | 3964.47815 | 0.82078 | 0 | 0 | 0 | 10.54551
38.9 | 0.82344 | 3975.06207 | 0.82344 | 0 | 0 | 0 | 11.05067
39 | 0.82622 | 3993.27874 | 0.82622 | 0 | 0 | 0 | 6.229515
39.1 | 0.82778 | 4001.90577 | 0.82778 | 0 | 0 | 0 | 5.762744
39.2 | 0.82922 | 4001.17002 | 0.82922 | 0 | 0 | 0 | 8.882597
39.3 | 0.83144 | 4007.45049 | 0.83144 | 0 | 0 | 0 | 10.69989
39.4 | 0.83411 | 4020.91779 | 0.83411 | 0 | 0 | 0 | 10.29355
39.5 | 0.83667 | 4030.30626 | 0.83667 | 0 | 0 | 0 | 6.690308
39.6 | 0.83833 | 4036.07711 | 0.83833 | 0 | 0 | 0 | 5.852312
39.7 | 0.83978 | 4037.14105 | 0.83978 | 0 | 0 | 0 | 8.518368
39.8 | 0.84189 | 4041.57564 | 0.84189 | 0 | 0 | 0 | 10.30602
39.9 | 0.84444 | 4056.75955 | 0.84444 | 0 | 0 | 0 | 11.72404
40 | 0.84733 | 4073.52224 | 0.84733 | 0 | 0 | 0 | 7.25087
40.1 | 0.84911 | 4083.0899 | 0.84911 | 0 | 0 | 0 | 5.879649
40.2 | 0.85055 | 4083.49261 | 0.85055 | 0 | 0 | 0 | 8.16698522
40.3 | 0.85255 | 4086.34543 | 0.85255 | 0 | 0 | 0 | 10.46104
40.4 | 0.85511 | 4097.66436 | 0.85511 | 0 | 0 | 0 | 10.49002
40.5 | 0.85767 | 4110.93868 | 0.85767 | 0 | 0 | 0 | 8.221877
40.6 | 0.85967 | 4121.64815 | 0.85967 | 0 | 0 | 0 | 5.935173
40.7 | 0.86111 | 4123.81217 | 0.86111 | 0 | 0 | 0 | 8.24762434
40.8 | 0.86311 | 4126.00115 | 0.86311 | 0 | 0 | 0 | 10.06744
40.9 | 0.86555 | 4135.92607 | 0.86555 | 0 | 0 | 0 | 11.04292
41 | 0.86822 | 4153.38613 | 0.86822 | 0 | 0 | 0 | 9.67739
41.1 | 0.87055 | 4167.71285 | 0.87055 | 0 | 0 | 0 | 5.584735
41.2 | 0.87189 | 4169.64404 | 0.87189 | 0 | 0 | 0 | 7.421966
41.3 | 0.87367 | 4170.1965 | 0.87367 | 0 | 0 | 0 | 10.17528
41.4 | 0.87611 | 4177.472 | 0.87611 | 0 | 0 | 0 | 10.69433
41.5 | 0.87867 | 4188.10286 | 0.87867 | 0 | 0 | 0 | 10.21897
41.6 | 0.88111 | 4202.1405 | 0.88111 | 0 | 0 | 0 | 6.051082
41.7 | 0.88255 | 4208.33007 | 0.88255 | 0 | 0 | 0 | 7.027911
41.8 | 0.88422 | 4209.91667 | 0.88422 | 0 | 0 | 0 | 9.346015
41.9 | 0.88644 | 4219.41057 | 0.88644 | 0 | 0 | 0 | 11.72996
42 | 0.88922 | 4231.51627 | 0.88922 | 0 | 0 | 0 | 11.29815
42.1 | 0.89189 | 4243.7762 | 0.89189 | 0 | 0 | 0 | 6.111038
42.2 | 0.89333 | 4250.65346 | 0.89333 | 0 | 0 | 0 | 6.631019
42.3 | 0.89489 | 4250.25336 | 0.89489 | 0 | 0 | 0 | 8.968035
42.4 | 0.897 | 4256.04321 | 0.897 | 0 | 0 | 0 | 10.85291
42.5 | 0.89955 | 4270.05813 | 0.89955 | 0 | 0 | 0 | 11.40106
42.6 | 0.90222 | 4282.2253 | 0.90222 | 0 | 0 | 0 | 7.622361
42.7 | 0.904 | 4290.54685 | 0.904 | 0 | 0 | 0 | 6.178387
42.8 | 0.90544 | 4291.80898 | 0.90544 | 0 | 0 | 0 | 9.055717
42.9 | 0.90755 | 4295.90717 | 0.90755 | 0 | 0 | 0 | 11.47007
43 | 0.91022 | 4309.63375 | 0.91022 | 0 | 0 | 0 | 11.98078
43.1 | 0.913 | 4326.39793 | 0.913 | 0 | 0 | 0 | 7.700988
43.2 | 0.91478 | 4336.17681 | 0.91478 | 0 | 0 | 0 | 5.767115
43.3 | 0.91611 | 4335.98869 | 0.91611 | 0 | 0 | 0 | 8.67197738
43.4 | 0.91811 | 4338.63588 | 0.91811 | 0 | 0 | 0 | 10.58627
43.5 | 0.92055 | 4347.85597 | 0.92055 | 0 | 0 | 0 | 11.60878
43.6 | 0.92322 | 4362.17003 | 0.92322 | 0 | 0 | 0 | 9.684017
43.7 | 0.92544 | 4377.0846 | 0.92544 | 0 | 0 | 0 | 5.865293
43.8 | 0.92678 | 4379.23521 | 0.92678 | 0 | 0 | 0 | 8.276755
43.9 | 0.92867 | 4380.69776 | 0.92867 | 0 | 0 | 0 | 11.17078
44 | 0.93122 | 4390.13243 | 0.93122 | 0 | 0 | 0 | 12.20457
44.1 | 0.934 | 4407.29 | 0.934 | 0 | 0 | 0 | 9.784184
44.2 | 0.93622 | 4422.44634 | 0.93622 | 0 | 0 | 0 | 5.881854
44.3 | 0.93755 | 4423.82358 | 0.93755 | 0 | 0 | 0 | 7.387785
44.4 | 0.93922 | 4424.42559 | 0.93922 | 0 | 0 | 0 | 10.30891
44.5 | 0.94155 | 4431.75174 | 0.94155 | 0 | 0 | 0 | 11.83278
44.6 | 0.94422 | 4441.33207 | 0.94422 | 0 | 0 | 0 | 11.36981
44.7 | 0.94678 | 4458.20503 | 0.94678 | 0 | 0 | 0 | 6.419815
44.8 | 0.94822 | 4464.60694 | 0.94822 | 0 | 0 | 0 | 6.964787
44.9 | 0.94978 | 4465.02082 | 0.94978 | 0 | 0 | 0 | 10.89465
45 | 0.95222 | 4475.14728 | 0.95222 | 0 | 0 | 0 | 11.94864
45.1 | 0.95489 | 4489.96499 | 0.95489 | 0 | 0 | 0 | 11.94331
45.2 | 0.95755 | 4501.46571 | 0.95755 | 0 | 0 | 0 | 6.031964
45.3 | 0.95889 | 4505.7185 | 0.95889 | 0 | 0 | 0 | 6.983864
45.4 | 0.96044 | 4504.77824 | 0.96044 | 0 | 0 | 0 | 9.505082
45.5 | 0.96255 | 4510.39597 | 0.96255 | 0 | 0 | 0 | 12.04276
45.6 | 0.96522 | 4525.68233 | 0.96522 | 0 | 0 | 0 | 12.5814
45.7 | 0.968 | 4542.00916 | 0.968 | 0 | 0 | 0 | 7.040114
45.8 | 0.96955 | 4542.66518 | 0.96955 | 0 | 0 | 0 | 6.087171
45.9 | 0.97089 | 4539.71215 | 0.97089 | 0 | 0 | 0 | 10.07816
46 | 0.97311 | 4545.19503 | 0.97311 | 0 | 0 | 0 | 12.63564
46.1 | 0.97589 | 4561.70216 | 0.97589 | 0 | 0 | 0 | 12.68153
46.2 | 0.97867 | 4579.05605 | 0.97867 | 0 | 0 | 0 | 7.097537
46.3 | 0.98022 | 4588.36146 | 0.98022 | 0 | 0 | 0 | 6.102521
46.4 | 0.98155 | 4588.62185 | 0.98155 | 0 | 0 | 0 | 9.727878322
46.5 | 0.98367 | 4591.80661 | 0.98367 | 0 | 0 | 0 | 11.70911
46.6 | 0.98622 | 4602.35216 | 0.98622 | 0 | 0 | 0 | 13.3008
46.7 | 0.98911 | 4622.07645 | 0.98911 | 0 | 0 | 0 | 8.227296
46.8 | 0.99089 | 4635.68531 | 0.99089 | 0 | 0 | 0 | 6.675387
46.9 | 0.99233 | 4636.25789 | 0.99233 | 0 | 0 | 0 | 9.782504
47 | 0.99444 | 4639.65125 | 0.99444 | 0 | 0 | 0 | 11.87751
47.1 | 0.997 | 4648.2563 | 0.997 | 0 | 0 | 0 | 13.43346
47.2 | 0.99989 | 4663.2316 | 0.99989 | 0 | 0 | 0 | 7.740964456
47.3 | 1.00155 | 4675.30265 | 1.00155 | 0 | 0 | 0 | 6.264906
47.4 | 1.00289 | 4675.03555 | 1.00289 | 0 | 0 | 0 | 8.835817
47.5 | 1.00478 | 4677.59669 | 1.00478 | 0 | 0 | 0 | 11.92787
47.6 | 1.00733 | 4689.67818 | 1.00733 | 0 | 0 | 0 | 13.55317
47.7 | 1.01022 | 4702.43171 | 1.01022 | 0 | 0 | 0 | 9.922131
47.8 | 1.01233 | 4717.6037 | 1.01233 | 0 | 0 | 0 | 5.755476514
47.9 | 1.01355 | 4719.38364 | 1.01355 | 0 | 0 | 0 | 9.43876728
48 | 1.01555 | 4721.0291 | 1.01555 | 0 | 0 | 0 | 11.56652
48.1 | 1.018 | 4732.66989 | 1.018 | 0 | 0 | 0 | 13.67742
48.2 | 1.02089 | 4747.40788 | 1.02089 | 0 | 0 | 0 | 9.49481576
48.3 | 1.02289 | 4758.93542 | 1.02289 | 0 | 0 | 0 | 6.329384
48.4 | 1.02422 | 4759.98223 | 1.02422 | 0 | 0 | 0 | 7.94917
48.5 | 1.02589 | 4760.38717 | 1.02589 | 0 | 0 | 0 | 11.0917
48.6 | 1.02822 | 4770.3743 | 1.02822 | 0 | 0 | 0 | 13.78638
48.7 | 1.03111 | 4788.20056 | 1.03111 | 0 | 0 | 0 | 11.68321
48.8 | 1.03355 | 4804.15225 | 1.03355 | 0 | 0 | 0 | 6.966021
48.9 | 1.035 | 4807.82688 | 1.035 | 0 | 0 | 0 | 8.029071
49 | 1.03667 | 4808.05337 | 1.03667 | 0 | 0 | 0 | 11.20276
49.1 | 1.039 | 4816.24752 | 1.039 | 0 | 0 | 0 | 13.38917
49.2 | 1.04178 | 4831.32415 | 1.04178 | 0 | 0 | 0 | 11.78843
49.3 | 1.04422 | 4845.96267 | 1.04422 | 0 | 0 | 0 | 5.912074
49.4 | 1.04544 | 4848.4534 | 1.04544 | 0 | 0 | 0 | 8.096917
49.5 | 1.04711 | 4848.55138 | 1.04711 | 0 | 0 | 0 | 10.76378
49.6 | 1.04933 | 4854.75101 | 1.04933 | 0 | 0 | 0 | 13.49621
49.7 | 1.05211 | 4872.0181 | 1.05211 | 0 | 0 | 0 | 13.54421
49.8 | 1.05489 | 4893.25821 | 1.05489 | 0 | 0 | 0 | 7.046292
49.9 | 1.05633 | 4898.26538 | 1.05633 | 0 | 0 | 0 | 7.102485
50 | 1.05778 | 4898.10891 | 1.05778 | 0 | 0 | 0 | 10.8738
50.1 | 1.06 | 4902.12739 | 1.06 | 0 | 0 | 0 | 13.62791
50.2 | 1.06278 | 4911.38548 | 1.06278 | 0 | 0 | 0 | 13.06429
50.3 | 1.06544 | 4930.16578 | 1.06544 | 0 | 0 | 0 | 7.14874
50.4 | 1.06689 | 4939.11132 | 1.06689 | 0 | 0 | 0 | 7.11232
50.5 | 1.06833 | 4938.72575 | 1.06833 | 0 | 0 | 0 | 10.42071
50.6 | 1.07044 | 4945.02448 | 1.07044 | 0 | 0 | 0 | 13.20322
50.7 | 1.07311 | 4957.77689 | 1.07311 | 0 | 0 | 0 | 14.87333
50.8 | 1.07611 | 4974.06088 | 1.07611 | 0 | 0 | 0 | 8.306682
50.9 | 1.07778 | 4984.91041 | 1.07778 | 0 | 0 | 0 | 6.629931
51 | 1.07911 | 4983.97984 | 1.07911 | 0 | 0 | 0 | 9.96795968
51.1 | 1.08111 | 4986.99062 | 1.08111 | 0 | 0 | 0 | 13.31526
51.2 | 1.08378 | 4999.70429 | 1.08378 | 0 | 0 | 0 | 13.84918
51.3 | 1.08655 | 5014.61998 | 1.08655 | 0 | 0 | 0 | 8.374415
51.4 | 1.08822 | 5025.7761 | 1.08822 | 0 | 0 | 0 | 6.684282
51.5 | 1.08955 | 5026.18812 | 1.08955 | 0 | 0 | 0 | 10.05237624
51.6 | 1.09155 | 5029.80463 | 1.09155 | 0 | 0 | 0 | 13.42958
51.7 | 1.09422 | 5043.37065 | 1.09422 | 0 | 0 | 0 | 14.02057
51.8 | 1.097 | 5057.69178 | 1.097 | 0 | 0 | 0 | 10.11538356
51.9 | 1.099 | 5068.86728 | 1.099 | 0 | 0 | 0 | 6.741593
52 | 1.10033 | 5070.60289 | 1.10033 | 0 | 0 | 0 | 9.583439
52.1 | 1.10222 | 5071.92127 | 1.10222 | 0 | 0 | 0 | 12.98412
52.2 | 1.10478 | 5084.25012 | 1.10478 | 0 | 0 | 0 | 12.96484
52.3 | 1.10733 | 5101.19759 | 1.10733 | 0 | 0 | 0 | 11.32466
52.4 | 1.10955 | 5110.8934 | 1.10955 | 0 | 0 | 0 | 6.848597
52.5 | 1.11089 | 5114.07405 | 1.11089 | 0 | 0 | 0 | 9.103052
52.6 | 1.11267 | 5115.47178 | 1.11267 | 0 | 0 | 0 | 13.04445
52.7 | 1.11522 | 5126.05049 | 1.11522 | 0 | 0 | 0 | 14.25042
52.8 | 1.118 | 5144.50148 | 1.118 | 0 | 0 | 0 | 11.98669
52.9 | 1.12033 | 5158.50447 | 1.12033 | 0 | 0 | 0 | 7.479831
53 | 1.12178 | 5161.08535 | 1.12178 | 0 | 0 | 0 | 8.567402
53.1 | 1.12344 | 5161.17923 | 1.12344 | 0 | 0 | 0 | 12.07716
53.2 | 1.12578 | 5167.30547 | 1.12578 | 0 | 0 | 0 | 13.74503
53.3 | 1.12844 | 5182.50093 | 1.12844 | 0 | 0 | 0 | 12.69713
53.4 | 1.13089 | 5199.20476 | 1.13089 | 0 | 0 | 0 | 8.058767
53.5 | 1.13244 | 5206.96342 | 1.13244 | 0 | 0 | 0 | 8.122863
53.6 | 1.134 | 5207.60752 | 1.134 | 0 | 0 | 0 | 11.56089
53.7 | 1.13622 | 5214.395 | 1.13622 | 0 | 0 | 0 | 13.92243
53.8 | 1.13889 | 5225.76161 | 1.13889 | 0 | 0 | 0 | 14.52762
53.9 | 1.14167 | 5241.9506 | 1.14167 | 0 | 0 | 0 | 8.125023
54 | 1.14322 | 5250.23118 | 1.14322 | 0 | 0 | 0 | 7.612835
54.1 | 1.14467 | 5249.85828 | 1.14467 | 0 | 0 | 0 | 11.0772
54.2 | 1.14678 | 5255.07778 | 1.14678 | 0 | 0 | 0 | 13.40045
54.3 | 1.14933 | 5266.7439 | 1.14933 | 0 | 0 | 0 | 14.06221
54.4 | 1.152 | 5280.92943 | 1.152 | 0 | 0 | 0 | 9.980957
54.5 | 1.15389 | 5294.50737 | 1.15389 | 0 | 0 | 0 | 7.624091
54.6 | 1.15533 | 5296.88746 | 1.15533 | 0 | 0 | 0 | 10.59377492
54.7 | 1.15733 | 5300.34825 | 1.15733 | 0 | 0 | 0 | 13.56889
54.8 | 1.15989 | 5310.58125 | 1.15989 | 0 | 0 | 0 | 14.76342
54.9 | 1.16267 | 5322.50181 | 1.16267 | 0 | 0 | 0 | 10.0063
55 | 1.16455 | 5335.72771 | 1.16455 | 0 | 0 | 0 | 7.736805
55.1 | 1.166 | 5337.32288 | 1.166 | 0 | 0 | 0 | 10.08754
55.2 | 1.16789 | 5339.76033 | 1.16789 | 0 | 0 | 0 | 12.44164
55.3 | 1.17022 | 5352.64686 | 1.17022 | 0 | 0 | 0 | 14.29157
55.4 | 1.17289 | 5367.41726 | 1.17289 | 0 | 0 | 0 | 12.50608
55.5 | 1.17522 | 5378.61064 | 1.17522 | 0 | 0 | 0 | 7.798985
55.6 | 1.17667 | 5382.96513 | 1.17667 | 0 | 0 | 0 | 9.527848
55.7 | 1.17844 | 5384.20714 | 1.17844 | 0 | 0 | 0 | 13.19131
55.8 | 1.18089 | 5393.75469 | 1.18089 | 0 | 0 | 0 | 14.99464
55.9 | 1.18367 | 5410.5673 | 1.18367 | 0 | 0 | 0 | 12.60662
56 | 1.186 | 5424.2067 | 1.186 | 0 | 0 | 0 | 7.214195
56.1 | 1.18733 | 5427.35271 | 1.18733 | 0 | 0 | 0 | 9.660688
56.2 | 1.18911 | 5427.75989 | 1.18911 | 0 | 0 | 0 | 11.45257
56.3 | 1.19122 | 5434.94746 | 1.19122 | 0 | 0 | 0 | 14.51131
56.4 | 1.19389 | 5450.39847 | 1.19389 | 0 | 0 | 0 | 14.49806
56.5 | 1.19655 | 5466.71785 | 1.19655 | 0 | 0 | 0 | 7.926741
56.6 | 1.198 | 5472.44512 | 1.198 | 0 | 0 | 0 | 9.138983
56.7 | 1.19967 | 5472.85639 | 1.19967 | 0 | 0 | 0 | 12.14974
56.8 | 1.20189 | 5478.49797 | 1.20189 | 0 | 0 | 0 | 15.23022
56.9 | 1.20467 | 5496.32162 | 1.20467 | 0 | 0 | 0 | 14.62022
57 | 1.20733 | 5513.74704 | 1.20733 | 0 | 0 | 0 | 7.994933
57.1 | 1.20878 | 5519.85316 | 1.20878 | 0 | 0 | 0 | 7.948589
57.2 | 1.21022 | 5519.76338 | 1.21022 | 0 | 0 | 0 | 11.03952676
57.3 | 1.21222 | 5523.5859 | 1.21222 | 0 | 0 | 0 | 14.74797
57.4 | 1.21489 | 5534.47381 | 1.21489 | 0 | 0 | 0 | 15.99463
57.5 | 1.21778 | 5552.8637 | 1.21778 | 0 | 0 | 0 | 9.217753742
57.6 | 1.21944 | 5564.81816 | 1.21944 | 0 | 0 | 0 | 8.068986
57.7 | 1.22089 | 5565.27786 | 1.22089 | 0 | 0 | 0 | 11.13056
57.8 | 1.22289 | 5569.40921 | 1.22289 | 0 | 0 | 0 | 14.81463
57.9 | 1.22555 | 5578.67922 | 1.22555 | 0 | 0 | 0 | 15.50873
58 | 1.22833 | 5593.64371 | 1.22833 | 0 | 0 | 0 | 10.57199
58.1 | 1.23022 | 5606.14727 | 1.23022 | 0 | 0 | 0 | 6.8395
58.2 | 1.23144 | 5607.44889 | 1.23144 | 0 | 0 | 0 | 10.59808
58.3 | 1.23333 | 5610.41087 | 1.23333 | 0 | 0 | 0 | 14.36265
58.4 | 1.23589 | 5623.67924 | 1.23589 | 0 | 0 | 0 | 15.63383
58.5 | 1.23867 | 5635.61544 | 1.23867 | 0 | 0 | 0 | 12.51107
58.6 | 1.24089 | 5650.77662 | 1.24089 | 0 | 0 | 0 | 7.515533
58.7 | 1.24222 | 5653.26512 | 1.24222 | 0 | 0 | 0 | 10.68467
58.8 | 1.24411 | 5655.80577 | 1.24411 | 0 | 0 | 0 | 14.47886
58.9 | 1.24667 | 5668.26798 | 1.24667 | 0 | 0 | 0 | 15.7011
59 | 1.24944 | 5683.06148 | 1.24944 | 0 | 0 | 0 | 11.36612296
59.1 | 1.25144 | 5696.88678 | 1.25144 | 0 | 0 | 0 | 7.007171
59.2 | 1.25267 | 5697.30438 | 1.25267 | 0 | 0 | 0 | 10.71093
59.3 | 1.25455 | 5698.20069 | 1.25455 | 0 | 0 | 0 | 13.96059
59.4 | 1.257 | 5708.27313 | 1.257 | 0 | 0 | 0 | 15.869
59.5 | 1.25978 | 5723.77183 | 1.25978 | 0 | 0 | 0 | 13.33639
59.6 | 1.26211 | 5737.44774 | 1.26211 | 0 | 0 | 0 | 7.630805
59.7 | 1.26344 | 5740.68874 | 1.26344 | 0 | 0 | 0 | 10.8499
59.8 | 1.26533 | 5741.33061 | 1.26533 | 0 | 0 | 0 | 15.32935
59.9 | 1.268 | 5749.4279 | 1.268 | 0 | 0 | 0 | 14.0286
60 | 1.27044 | 5758.24045 | 1.27044 | 0 | 0 | 0 | 12.84088
60.1 | 1.27267 | 5776.03802 | 1.27267 | 0 | 0 | 0 | 7.682131
60.2 | 1.274 | 5779.89668 | 1.274 | 0 | 0 | 0 | 9.652427
60.3 | 1.27567 | 5780.84923 | 1.27567 | 0 | 0 | 0 | 13.46938
60.4 | 1.278 | 5786.53403 | 1.278 | 0 | 0 | 0 | 16.08656
60.5 | 1.28078 | 5802.51887 | 1.28078 | 0 | 0 | 0 | 14.79642
60.6 | 1.28333 | 5824.61841 | 1.28333 | 0 | 0 | 0 | 9.086405
60.7 | 1.28489 | 5830.41832 | 1.28489 | 0 | 0 | 0 | 9.037148
60.8 | 1.28644 | 5830.48426 | 1.28644 | 0 | 0 | 0 | 13.00198
60.9 | 1.28867 | 5836.28267 | 1.28867 | 0 | 0 | 0 | 15.52451
61 | 1.29133 | 5848.64132 | 1.29133 | 0 | 0 | 0 | 15.61587
61.1 | 1.294 | 5865.69458 | 1.294 | 0 | 0 | 0 | 7.801374
61.2 | 1.29533 | 5871.65058 | 1.29533 | 0 | 0 | 0 | 9.159775
61.3 | 1.29689 | 5871.57942 | 1.29689 | 0 | 0 | 0 | 13.03491
61.4 | 1.29911 | 5877.99363 | 1.29911 | 0 | 0 | 0 | 15.69424
61.5 | 1.30178 | 5890.89543 | 1.30178 | 0 | 0 | 0 | 17.02469
61.6 | 1.30467 | 5909.71224 | 1.30467 | 0 | 0 | 0 | 9.160054
61.7 | 1.30622 | 5919.61853 | 1.30622 | 0 | 0 | 0 | 7.873093
61.8 | 1.30755 | 5919.11301 | 1.30755 | 0 | 0 | 0 | 12.54852
61.9 | 1.30967 | 5924.15407 | 1.30967 | 0 | 0 | 0 | 16.40991
62 | 1.31244 | 5936.55556 | 1.31244 | 0 | 0 | 0 | 16.50362
62.1 | 1.31522 | 5950.81411 | 1.31522 | 0 | 0 | 0 | 9.28327
62.2 | 1.31678 | 5960.07481 | 1.31678 | 0 | 0 | 0 | 7.926899
62.3 | 1.31811 | 5960.26368 | 1.31811 | 0 | 0 | 0 | 12.57616
62.4 | 1.32022 | 5964.97878 | 1.32022 | 0 | 0 | 0 | 15.92649
62.5 | 1.32289 | 5979.08534 | 1.32289 | 0 | 0 | 0 | 17.93726
62.6 | 1.32589 | 5994.16494 | 1.32589 | 0 | 0 | 0 | 9.950314
62.7 | 1.32755 | 6007.26567 | 1.32755 | 0 | 0 | 0 | 8.049736
62.8 | 1.32889 | 6007.3439 | 1.32889 | 0 | 0 | 0 | 12.01469
62.9 | 1.33089 | 6009.70984 | 1.33089 | 0 | 0 | 0 | 15.32476
63 | 1.33344 | 6022.94393 | 1.33344 | 0 | 0 | 0 | 16.74378
63.1 | 1.33622 | 6037.64653 | 1.33622 | 0 | 0 | 0 | 10.74701
63.2 | 1.338 | 6046.81633 | 1.338 | 0 | 0 | 0 | 8.707416
63.3 | 1.33944 | 6048.75386 | 1.33944 | 0 | 0 | 0 | 11.43214
63.4 | 1.34133 | 6051.59029 | 1.34133 | 0 | 0 | 0 | 15.49207
63.5 | 1.34389 | 6064.08417 | 1.34389 | 0 | 0 | 0 | 16.85815
63.6 | 1.34667 | 6083.83119 | 1.34667 | 0 | 0 | 0 | 13.50611
63.7 | 1.34889 | 6096.99897 | 1.34889 | 0 | 0 | 0 | 8.109009
63.8 | 1.35022 | 6098.58781 | 1.35022 | 0 | 0 | 0 | 10.85549
63.9 | 1.352 | 6099.26172 | 1.352 | 0 | 0 | 0 | 15.55312
64 | 1.35455 | 6107.31281 | 1.35455 | 0 | 0 | 0 | 15.63472
64.10001 | 1.35711 | 6122.94227 | 1.35711 | 0 | 0 | 0 | 13.59293
64.2 | 1.35933 | 6137.00114 | 1.35933 | 0 | 0 | 0 | 9.573722
64.3 | 1.36089 | 6141.83769 | 1.36089 | 0 | 0 | 0 | 10.19545
64.4 | 1.36255 | 6143.34829 | 1.36255 | 0 | 0 | 0 | 14.37543
64.5 | 1.36489 | 6151.17885 | 1.36489 | 0 | 0 | 0 | 17.10028
64.60001 | 1.36767 | 6168.90043 | 1.36767 | 0 | 0 | 0 | 15.7307
64.7 | 1.37022 | 6185.60761 | 1.37022 | 0 | 0 | 0 | 8.226858
64.8 | 1.37155 | 6189.28969 | 1.37155 | 0 | 0 | 0 | 10.33611
64.9 | 1.37322 | 6189.31018 | 1.37322 | 0 | 0 | 0 | 14.42109
65 | 1.37555 | 6194.29238 | 1.37555 | 0 | 0 | 0 | 15.17602
65.10001 | 1.378 | 6206.03524 | 1.378 | 0 | 0 | 0 | 15.82539
65.2 | 1.38055 | 6223.20808 | 1.38055 | 0 | 0 | 0 | 10.39276
65.3 | 1.38222 | 6233.92873 | 1.38222 | 0 | 0 | 0 | 9.724929
65.4 | 1.38378 | 6235.40059 | 1.38378 | 0 | 0 | 0 | 13.1567
65.5 | 1.38589 | 6242.0994 | 1.38589 | 0 | 0 | 0 | 17.35304
65.60001 | 1.38867 | 6253.01525 | 1.38867 | 0 | 0 | 0 | 17.32085
65.70001 | 1.39144 | 6268.31353 | 1.39144 | 0 | 0 | 0 | 10.46808
65.8 | 1.39311 | 6278.38969 | 1.39311 | 0 | 0 | 0 | 8.350258
65.9 | 1.39444 | 6278.57 | 1.39444 | 0 | 0 | 0 | 13.24778
66 | 1.39655 | 6282.51284 | 1.39655 | 0 | 0 | 0 | 15.39216
66.10001 | 1.399 | 6295.18479 | 1.399 | 0 | 0 | 0 | 16.80814
66.20001 | 1.40167 | 6307.65334 | 1.40167 | 0 | 0 | 0 | 12.61531
66.3 | 1.40367 | 6321.56059 | 1.40367 | 0 | 0 | 0 | 9.103047
66.4 | 1.40511 | 6325.11452 | 1.40511 | 0 | 0 | 0 | 12.65022904
66.5 | 1.40711 | 6328.54402 | 1.40711 | 0 | 0 | 0 | 15.44165
66.60001 | 1.40955 | 6340.22579 | 1.40955 | 0 | 0 | 0 | 18.32325
66.70001 | 1.41244 | 6353.96838 | 1.41244 | 0 | 0 | 0 | 12.70793676
66.8 | 1.41444 | 6366.02864 | 1.41444 | 0 | 0 | 0 | 8.530478
66.9 | 1.41578 | 6368.62442 | 1.41578 | 0 | 0 | 0 | 12.0367
67 | 1.41767 | 6370.1421 | 1.41767 | 0 | 0 | 0 | 14.84243
67.10001 | 1.42 | 6380.23019 | 1.42 | 0 | 0 | 0 | 16.26959
67.20001 | 1.42255 | 6395.72218 | 1.42255 | 0 | 0 | 0 | 16.37305
67.3 | 1.42511 | 6409.60112 | 1.42511 | 0 | 0 | 0 | 8.524769
67.4 | 1.42644 | 6415.52955 | 1.42644 | 0 | 0 | 0 | 11.41964
67.5 | 1.42822 | 6416.26194 | 1.42822 | 0 | 0 | 0 | 15.71984
67.60001 | 1.43067 | 6425.87617 | 1.43067 | 0 | 0 | 0 | 17.79968
67.70001 | 1.43344 | 6442.17208 | 1.43344 | 0 | 0 | 0 | 15.78332
67.8 | 1.43589 | 6456.02494 | 1.43589 | 0 | 0 | 0 | 9.296676
67.9 | 1.43733 | 6460.04453 | 1.43733 | 0 | 0 | 0 | 9.367065
68 | 1.43878 | 6459.74278 | 1.43878 | 0 | 0 | 0 | 13.63006
68.10001 | 1.44089 | 6464.85388 | 1.44089 | 0 | 0 | 0 | 17.19651
68.20001 | 1.44355 | 6480.84581 | 1.44355 | 0 | 0 | 0 | 17.30386
68.3 | 1.44622 | 6499.97145 | 1.44622 | 0 | 0 | 0 | 10.85495
68.4 | 1.44789 | 6507.20224 | 1.44789 | 0 | 0 | 0 | 10.08616
68.5 | 1.44944 | 6507.63735 | 1.44944 | 0 | 0 | 0 | 13.73111
68.60001 | 1.45155 | 6511.03333 | 1.45155 | 0 | 0 | 0 | 18.10067
68.70001 | 1.45433 | 6525.31832 | 1.45433 | 0 | 0 | 0 | 18.14038
68.8 | 1.45711 | 6543.65271 | 1.45711 | 0 | 0 | 0 | 10.2081
68.9 | 1.45867 | 6551.62781 | 1.45867 | 0 | 0 | 0 | 8.713665
69 | 1.46 | 6551.54362 | 1.46 | 0 | 0 | 0 | 13.10308724
69.10001 | 1.462 | 6555.13033 | 1.462 | 0 | 0 | 0 | 17.5022
69.20001 | 1.46467 | 6566.81508 | 1.46467 | 0 | 0 | 0 | 18.19008
69.3 | 1.46744 | 6584.40068 | 1.46744 | 0 | 0 | 0 | 12.44452
69.4 | 1.46933 | 6597.21866 | 1.46933 | 0 | 0 | 0 | 8.774301
69.5 | 1.47066 | 6598.91292 | 1.47066 | 0 | 0 | 0 | 13.9897
69.60001 | 1.47278 | 6602.08315 | 1.47278 | 0 | 0 | 0 | 16.83531
69.70001 | 1.47533 | 6612.72556 | 1.47533 | 0 | 0 | 0 | 18.38338
69.8 | 1.47811 | 6629.66445 | 1.47811 | 0 | 0 | 0 | 12.53007
69.9 | 1.48 | 6644.06791 | 1.48 | 0 | 0 | 0 | 8.105763
70 | 1.48122 | 6644.78764 | 1.48122 | 0 | 0 | 0 | 12.55865
70.10001 | 1.48311 | 6646.62123 | 1.48311 | 0 | 0 | 0 | 16.94888
70.20001 | 1.48566 | 6657.65107 | 1.48566 | 0 | 0 | 0 | 18.50827
70.3 | 1.48844 | 6670.35133 | 1.48844 | 0 | 0 | 0 | 14.87488
70.4 | 1.49067 | 6687.04882 | 1.49067 | 0 | 0 | 0 | 8.893775
70.5 | 1.492 | 6690.54687 | 1.492 | 0 | 0 | 0 | 12.64513
70.60001 | 1.49389 | 6692.22996 | 1.49389 | 0 | 0 | 0 | 16.32904
70.70001 | 1.49633 | 6704.17622 | 1.49633 | 0 | 0 | 0 | 19.37507
70.8 | 1.49922 | 6717.6193 | 1.49922 | 0 | 0 | 0 | 13.4352386
70.9 | 1.50122 | 6732.21499 | 1.50122 | 0 | 0 | 0 | 8.213302
71 | 1.50244 | 6733.08074 | 1.50244 | 0 | 0 | 0 | 11.98488
71.10001 | 1.50422 | 6733.60452 | 1.50422 | 0 | 0 | 0 | 16.49733
71.20001 | 1.50667 | 6743.35435 | 1.50667 | 0 | 0 | 0 | 19.42086
71.3 | 1.50955 | 6759.46027 | 1.50955 | 0 | 0 | 0 | 15.81714
71.4 | 1.51189 | 6774.59538 | 1.51189 | 0 | 0 | 0 | 9.755417
71.5 | 1.51333 | 6779.10447 | 1.51333 | 0 | 0 | 0 | 11.3211
71.60001 | 1.515 | 6779.41144 | 1.515 | 0 | 0 | 0 | 16.54176
71.70001 | 1.51744 | 6789.45109 | 1.51744 | 0 | 0 | 0 | 18.87467
71.8 | 1.52022 | 6806.53527 | 1.52022 | 0 | 0 | 0 | 15.85923
71.9 | 1.52255 | 6820.66381 | 1.52255 | 0 | 0 | 0 | 8.389416
72 | 1.52378 | 6823.40711 | 1.52378 | 0 | 0 | 0 | 11.32686
72.10001 | 1.52544 | 6823.04054 | 1.52544 | 0 | 0 | 0 | 15.96591
72.20001 | 1.52778 | 6830.0657 | 1.52778 | 0 | 0 | 0 | 18.16797
72.3 | 1.53044 | 6846.39737 | 1.53044 | 0 | 0 | 0 | 19.03298
72.4 | 1.53322 | 6865.06331 | 1.53322 | 0 | 0 | 0 | 9.954342
72.5 | 1.53467 | 6870.64528 | 1.53467 | 0 | 0 | 0 | 10.6495
72.60001 | 1.53622 | 6870.58046 | 1.53622 | 0 | 0 | 0 | 15.25269
72.70001 | 1.53844 | 6874.88243 | 1.53844 | 0 | 0 | 0 | 18.35594
72.8 | 1.54111 | 6889.65842 | 1.54111 | 0 | 0 | 0 | 18.39539
72.9 | 1.54378 | 6908.36012 | 1.54378 | 0 | 0 | 0 | 9.188119
73 | 1.54511 | 6914.20212 | 1.54511 | 0 | 0 | 0 | 10.71701
73.10001 | 1.54666 | 6914.32729 | 1.54666 | 0 | 0 | 0 | 14.65837
73.20001 | 1.54878 | 6918.25747 | 1.54878 | 0 | 0 | 0 | 19.16357
73.3 | 1.55155 | 6930.39671 | 1.55155 | 0 | 0 | 0 | 20.02885
73.4 | 1.55444 | 6951.1421 | 1.55444 | 0 | 0 | 0 | 10.84378
73.5 | 1.556 | 6964.24618 | 1.556 | 0 | 0 | 0 | 10.02851
73.60001 | 1.55744 | 6963.81107 | 1.55744 | 0 | 0 | 0 | 14.69364
73.70001 | 1.55955 | 6967.48495 | 1.55955 | 0 | 0 | 0 | 18.60318
73.8 | 1.56222 | 6977.78538 | 1.56222 | 0 | 0 | 0 | 18.63069
73.9 | 1.56489 | 6992.98456 | 1.56489 | 0 | 0 | 0 | 12.37758
74 | 1.56666 | 7004.78777 | 1.56666 | 0 | 0 | 0 | 9.386416
74.10001 | 1.568 | 7005.47174 | 1.568 | 0 | 0 | 0 | 14.01094348
74.20001 | 1.57 | 7008.24112 | 1.57 | 0 | 0 | 0 | 17.87101
74.3 | 1.57255 | 7020.36098 | 1.57255 | 0 | 0 | 0 | 21.06108
74.4 | 1.57555 | 7037.82514 | 1.57555 | 0 | 0 | 0 | 13.30149
74.5 | 1.57744 | 7053.2918 | 1.57744 | 0 | 0 | 0 | 8.605016
74.60001 | 1.57866 | 7053.92212 | 1.57866 | 0 | 0 | 0 | 14.10784
74.70001 | 1.58066 | 7054.93391 | 1.58066 | 0 | 0 | 0 | 18.06063
74.8 | 1.58322 | 7065.80505 | 1.58322 | 0 | 0 | 0 | 18.8657
74.9 | 1.58589 | 7078.50531 | 1.58589 | 0 | 0 | 0 | 14.15701062
75 | 1.58789 | 7090.91648 | 1.58789 | 0 | 0 | 0 | 10.21092
75.10001 | 1.58933 | 7094.77663 | 1.58933 | 0 | 0 | 0 | 12.6287
75.20001 | 1.59111 | 7097.18987 | 1.59111 | 0 | 0 | 0 | 17.31714
75.3 | 1.59355 | 7109.21586 | 1.59355 | 0 | 0 | 0 | 20.54563
75.4 | 1.59644 | 7125.95508 | 1.59644 | 0 | 0 | 0 | 15.81962
75.5 | 1.59866 | 7139.97111 | 1.59866 | 0 | 0 | 0 | 9.567561
75.60001 | 1.6 | 7142.72708 | 1.6 | 0 | 0 | 0 | 12.71405
75.70001 | 1.60178 | 7143.13462 | 1.60178 | 0 | 0 | 0 | 17.42925
75.8 | 1.60422 | 7151.45469 | 1.60422 | 0 | 0 | 0 | 18.30772
75.9 | 1.60678 | 7167.53975 | 1.60678 | 0 | 0 | 0 | 16.70037
76 | 1.60911 | 7179.75944 | 1.60911 | 0 | 0 | 0 | 11.12863
76.10001 | 1.61066 | 7184.97112 | 1.61066 | 0 | 0 | 0 | 11.9989
76.20001 | 1.61233 | 7186.40015 | 1.61233 | 0 | 0 | 0 | 16.74431
76.3 | 1.61466 | 7194.76044 | 1.61466 | 0 | 0 | 0 | 20.00143
76.4 | 1.61744 | 7212.81543 | 1.61744 | 0 | 0 | 0 | 18.46481
76.5 | 1.62 | 7227.51617 | 1.62 | 0 | 0 | 0 | 10.40762
76.60001 | 1.62144 | 7233.23002 | 1.62144 | 0 | 0 | 0 | 11.28384
76.70001 | 1.623 | 7232.98118 | 1.623 | 0 | 0 | 0 | 16.05722
76.8 | 1.62522 | 7237.91346 | 1.62522 | 0 | 0 | 0 | 18.52906
76.9 | 1.62778 | 7250.84618 | 1.62778 | 0 | 0 | 0 | 18.48966
77 | 1.63033 | 7266.3255 | 1.63033 | 0 | 0 | 0 | 12.93406
77.10001 | 1.63211 | 7277.99311 | 1.63211 | 0 | 0 | 0 | 10.48031
77.20001 | 1.63355 | 7279.60691 | 1.63355 | 0 | 0 | 0 | 15.35997
77.3 | 1.63566 | 7283.50878 | 1.63566 | 0 | 0 | 0 | 20.24815
77.4 | 1.63844 | 7295.29187 | 1.63844 | 0 | 0 | 0 | 20.28091
77.5 | 1.64122 | 7313.61657 | 1.64122 | 0 | 0 | 0 | 12.21374
77.60001 | 1.64289 | 7323.91402 | 1.64289 | 0 | 0 | 0 | 10.54644
77.70001 | 1.64433 | 7324.53018 | 1.64433 | 0 | 0 | 0 | 13.84336
77.8 | 1.64622 | 7326.95907 | 1.64622 | 0 | 0 | 0 | 17.87778
77.9 | 1.64866 | 7335.09213 | 1.64866 | 0 | 0 | 0 | 18.77784
78 | 1.65122 | 7348.91668 | 1.65122 | 0 | 0 | 0 | 17.12298
78.10001 | 1.65355 | 7366.61255 | 1.65355 | 0 | 0 | 0 | 9.871261
78.20001 | 1.65489 | 7371.5128 | 1.65489 | 0 | 0 | 0 | 14.7430256
78.3 | 1.65689 | 7373.8344 | 1.65689 | 0 | 0 | 0 | 17.99216
78.4 | 1.65933 | 7382.43163 | 1.65933 | 0 | 0 | 0 | 19.71109
78.5 | 1.662 | 7395.25184 | 1.662 | 0 | 0 | 0 | 16.41746
78.60001 | 1.66422 | 7410.19771 | 1.66422 | 0 | 0 | 0 | 11.55991
78.70001 | 1.66578 | 7414.9929 | 1.66578 | 0 | 0 | 0 | 11.49324
78.8 | 1.66733 | 7415.67388 | 1.66733 | 0 | 0 | 0 | 16.4628
78.9 | 1.66955 | 7423.01792 | 1.66955 | 0 | 0 | 0 | 19.81946
79 | 1.67222 | 7436.54892 | 1.67222 | 0 | 0 | 0 | 19.85559
79.10001 | 1.67489 | 7452.43803 | 1.67489 | 0 | 0 | 0 | 11.55128
79.20001 | 1.67644 | 7460.98384 | 1.67644 | 0 | 0 | 0 | 11.63913
79.3 | 1.678 | 7460.79534 | 1.678 | 0 | 0 | 0 | 17.38365
79.4 | 1.68033 | 7467.67893 | 1.68033 | 0 | 0 | 0 | 20.76015
79.5 | 1.68311 | 7482.14573 | 1.68311 | 0 | 0 | 0 | 19.07947
79.60001 | 1.68566 | 7497.35907 | 1.68566 | 0 | 0 | 0 | 11.69588
79.70001 | 1.68722 | 7503.4 | 1.68722 | 0 | 0 | 0 | 9.979522
79.8 | 1.68855 | 7501.0933 | 1.68855 | 0 | 0 | 0 | 15.00219
79.9 | 1.69055 | 7504.31046 | 1.69055 | 0 | 0 | 0 | 20.03651
80 | 1.69322 | 7520.27035 | 1.69322 | 0 | 0 | 0 | 22.56081
80.10001 | 1.69622 | 7538.93703 | 1.69622 | 0 | 0 | 0 | 11.76074
80.20001 | 1.69778 | 7547.56555 | 1.69778 | 0 | 0 | 0 | 10.86849
80.3 | 1.69922 | 7548.0938 | 1.69922 | 0 | 0 | 0 | 15.92648
80.4 | 1.70133 | 7551.27445 | 1.70133 | 0 | 0 | 0 | 20.1619
80.50001 | 1.704 | 7565.59595 | 1.704 | 0 | 0 | 0 | 21.86457
80.60001 | 1.70689 | 7583.85584 | 1.70689 | 0 | 0 | 0 | 12.5892
80.70001 | 1.70855 | 7594.35892 | 1.70855 | 0 | 0 | 0 | 9.341061
80.8 | 1.70978 | 7593.92679 | 1.70978 | 0 | 0 | 0 | 14.27658
80.9 | 1.71166 | 7595.02873 | 1.71166 | 0 | 0 | 0 | 19.44327
81.00001 | 1.71422 | 7605.35747 | 1.71422 | 0 | 0 | 0 | 21.97948
81.10001 | 1.71711 | 7623.7686 | 1.71711 | 0 | 0 | 0 | 15.24754
81.20001 | 1.71911 | 7638.15939 | 1.71911 | 0 | 0 | 0 | 10.15875
81.3 | 1.72044 | 7639.84248 | 1.72044 | 0 | 0 | 0 | 15.27968496
81.4 | 1.72244 | 7641.50098 | 1.72244 | 0 | 0 | 0 | 19.56224
81.50001 | 1.725 | 7650.91777 | 1.725 | 0 | 0 | 0 | 21.26955
81.60001 | 1.72778 | 7667.09745 | 1.72778 | 0 | 0 | 0 | 15.3341949
81.70001 | 1.72978 | 7683.39261 | 1.72978 | 0 | 0 | 0 | 10.21891
81.8 | 1.73111 | 7684.40515 | 1.73111 | 0 | 0 | 0 | 13.67824
81.9 | 1.73289 | 7684.1034 | 1.73289 | 0 | 0 | 0 | 18.74921
82.00001 | 1.73533 | 7693.09476 | 1.73533 | 0 | 0 | 0 | 22.23304
82.10001 | 1.73822 | 7708.01008 | 1.73822 | 0 | 0 | 0 | 17.95966
82.20001 | 1.74055 | 7725.62847 | 1.74055 | 0 | 0 | 0 | 10.35234
82.3 | 1.74189 | 7729.83357 | 1.74189 | 0 | 0 | 0 | 12.83152
82.4 | 1.74355 | 7730.09509 | 1.74355 | 0 | 0 | 0 | 18.93873
82.50001 | 1.746 | 7739.00598 | 1.746 | 0 | 0 | 0 | 22.36573
82.60001 | 1.74889 | 7753.50854 | 1.74889 | 0 | 0 | 0 | 17.21279
82.70001 | 1.75111 | 7771.33405 | 1.75111 | 0 | 0 | 0 | 10.33587
82.8 | 1.75244 | 7773.11698 | 1.75244 | 0 | 0 | 0 | 12.12606
82.9 | 1.754 | 7772.72284 | 1.754 | 0 | 0 | 0 | 18.96544
83.00001 | 1.75644 | 7781.3223 | 1.75644 | 0 | 0 | 0 | 21.63208
83.10001 | 1.75922 | 7794.82275 | 1.75922 | 0 | 0 | 0 | 19.95475
83.20001 | 1.76178 | 7811.1425 | 1.76178 | 0 | 0 | 0 | 11.24805
83.3 | 1.76322 | 7816.93682 | 1.76322 | 0 | 0 | 0 | 12.19442
83.4 | 1.76478 | 7815.64936 | 1.76478 | 0 | 0 | 0 | 18.21046
83.50001 | 1.76711 | 7822.78851 | 1.76711 | 0 | 0 | 0 | 21.74735
83.60001 | 1.76989 | 7838.7022 | 1.76989 | 0 | 0 | 0 | 19.98869
83.70001 | 1.77244 | 7853.31279 | 1.77244 | 0 | 0 | 0 | 10.52344
83.8 | 1.77378 | 7855.89367 | 1.77378 | 0 | 0 | 0 | 11.31249
83.9 | 1.77522 | 7855.5584 | 1.77522 | 0 | 0 | 0 | 17.43934
84.00001 | 1.77744 | 7860.5555 | 1.77744 | 0 | 0 | 0 | 21.85234429
84.10001 | 1.78022 | 7875.41345 | 1.78022 | 0 | 0 | 0 | 21.89365
84.20001 | 1.783 | 7894.76857 | 1.783 | 0 | 0 | 0 | 12.23689
84.3 | 1.78455 | 7903.63327 | 1.78455 | 0 | 0 | 0 | 11.46027
84.4 | 1.786 | 7903.51257 | 1.786 | 0 | 0 | 0 | 15.80702514
84.50001 | 1.788 | 7907.43604 | 1.788 | 0 | 0 | 0 | 21.98267
84.60001 | 1.79078 | 7919.47469 | 1.79078 | 0 | 0 | 0 | 21.93694
84.70001 | 1.79355 | 7938.88643 | 1.79355 | 0 | 0 | 0 | 12.38466
84.8 | 1.79511 | 7947.69898 | 1.79511 | 0 | 0 | 0 | 10.57044
84.9 | 1.79644 | 7947.95901 | 1.79644 | 0 | 0 | 0 | 15.89591802
85.00001 | 1.79844 | 7950.34096 | 1.79844 | 0 | 0 | 0 | 21.22741
85.10001 | 1.80111 | 7960.27854 | 1.80111 | 0 | 0 | 0 | 24.75647
85.20001 | 1.80422 | 7980.2826 | 1.80422 | 0 | 0 | 0 | 13.32707
85.3 | 1.80589 | 7993.9276 | 1.80589 | 0 | 0 | 0 | 10.63192
85.4 | 1.80722 | 7993.8978 | 1.80722 | 0 | 0 | 0 | 15.9877956
85.50001 | 1.80922 | 7995.05413 | 1.80922 | 0 | 0 | 0 | 21.34679
85.60001 | 1.81189 | 8006.16667 | 1.81189 | 0 | 0 | 0 | 21.2964
85.70001 | 1.81455 | 8021.0641 | 1.81455 | 0 | 0 | 0 | 15.15981
85.8 | 1.81644 | 8032.29585 | 1.81644 | 0 | 0 | 0 | 10.76328
85.9 | 1.81778 | 8034.25163 | 1.81778 | 0 | 0 | 0 | 16.06850326
86.00001 | 1.81978 | 8036.31842 | 1.81978 | 0 | 0 | 0 | 20.49261
86.10001 | 1.82233 | 8047.01596 | 1.82233 | 0 | 0 | 0 | 23.25588
86.20001 | 1.82522 | 8063.03695 | 1.82522 | 0 | 0 | 0 | 17.01301
86.3 | 1.82733 | 8079.42376 | 1.82733 | 0 | 0 | 0 | 9.856897
86.4 | 1.82855 | 8080.12113 | 1.82855 | 0 | 0 | 0 | 15.27143
86.50001 | 1.83044 | 8079.38799 | 1.83044 | 0 | 0 | 0 | 20.68323
86.60001 | 1.833 | 8089.89927 | 1.833 | 0 | 0 | 0 | 19.73935
86.70001 | 1.83544 | 8104.11721 | 1.83544 | 0 | 0 | 0 | 17.99114
86.8 | 1.83766 | 8115.12843 | 1.83766 | 0 | 0 | 0 | 11.76694
86.9 | 1.83911 | 8118.90811 | 1.83911 | 0 | 0 | 0 | 15.34474
87.00001 | 1.841 | 8120.27156 | 1.841 | 0 | 0 | 0 | 18.92023
87.10001 | 1.84333 | 8129.12956 | 1.84333 | 0 | 0 | 0 | 21.70478
87.20001 | 1.846 | 8147.61668 | 1.846 | 0 | 0 | 0 | 20.77642
87.3 | 1.84855 | 8161.92776 | 1.84855 | 0 | 0 | 0 | 10.93698
87.4 | 1.84989 | 8166.45771 | 1.84989 | 0 | 0 | 0 | 13.55632
87.50001 | 1.85155 | 8166.11573 | 1.85155 | 0 | 0 | 0 | 20.00698
87.60001 | 1.854 | 8172.5657 | 1.854 | 0 | 0 | 0 | 19.04208
87.70001 | 1.85633 | 8185.63998 | 1.85633 | 0 | 0 | 0 | 20.95524
87.8 | 1.85889 | 8198.24636 | 1.85889 | 0 | 0 | 0 | 13.60909
87.9 | 1.86055 | 8207.42249 | 1.86055 | 0 | 0 | 0 | 12.80358
88.00001 | 1.86211 | 8208.7405 | 1.86211 | 0 | 0 | 0 | 18.2234
88.10001 | 1.86433 | 8214.51917 | 1.86433 | 0 | 0 | 0 | 22.83636
88.20001 | 1.86711 | 8227.94363 | 1.86711 | 0 | 0 | 0 | 21.96861
88.3 | 1.86978 | 8246.41511 | 1.86978 | 0 | 0 | 0 | 12.78194
88.4 | 1.87133 | 8255.06449 | 1.87133 | 0 | 0 | 0 | 12.8779
88.50001 | 1.87289 | 8255.00637 | 1.87289 | 0 | 0 | 0 | 17.41806
88.60001 | 1.875 | 8258.85311 | 1.875 | 0 | 0 | 0 | 19.24313
88.70001 | 1.87733 | 8267.81914 | 1.87733 | 0 | 0 | 0 | 22.07508
88.8 | 1.88 | 8280.19381 | 1.88 | 0 | 0 | 0 | 16.56038762
88.9 | 1.882 | 8293.48117 | 1.882 | 0 | 0 | 0 | 11.03033
89.00001 | 1.88333 | 8295.81171 | 1.88333 | 0 | 0 | 0 | 17.50416
89.10001 | 1.88544 | 8299.17863 | 1.88544 | 0 | 0 | 0 | 21.2459
89.20001 | 1.888 | 8310.80899 | 1.888 | 0 | 0 | 0 | 24.01824
89.3 | 1.89089 | 8325.54325 | 1.89089 | 0 | 0 | 0 | 15.73528
89.4 | 1.89278 | 8337.70409 | 1.89278 | 0 | 0 | 0 | 12.00629
89.50001 | 1.89422 | 8339.46988 | 1.89422 | 0 | 0 | 0 | 14.84426
89.60001 | 1.896 | 8341.08442 | 1.896 | 0 | 0 | 0 | 19.43473
89.70001 | 1.89833 | 8349.66972 | 1.89833 | 0 | 0 | 0 | 21.37515
89.8 | 1.90089 | 8361.43866 | 1.90089 | 0 | 0 | 0 | 20.40191
89.9 | 1.90333 | 8376.30481 | 1.90333 | 0 | 0 | 0 | 12.14564
90.00001 | 1.90478 | 8381.5448 | 1.90478 | 0 | 0 | 0 | 15.7573
90.10001 | 1.90666 | 8382.05069 | 1.90666 | 0 | 0 | 0 | 19.614
90.20001 | 1.909 | 8390.49518 | 1.909 | 0 | 0 | 0 | 23.32558
90.3 | 1.91178 | 8407.10178 | 1.91178 | 0 | 0 | 0 | 19.58855
90.4 | 1.91411 | 8421.29514 | 1.91411 | 0 | 0 | 0 | 12.12667
90.50001 | 1.91555 | 8424.88036 | 1.91555 | 0 | 0 | 0 | 13.14281
90.60001 | 1.91711 | 8424.5339 | 1.91711 | 0 | 0 | 0 | 18.70247
90.70001 | 1.91933 | 8428.24355 | 1.91933 | 0 | 0 | 0 | 22.50341
90.8 | 1.922 | 8441.18968 | 1.922 | 0 | 0 | 0 | 22.45356
90.9 | 1.92466 | 8460.15736 | 1.92466 | 0 | 0 | 0 | 13.19785
91.00001 | 1.92622 | 8468.00506 | 1.92622 | 0 | 0 | 0 | 13.21009
91.10001 | 1.92778 | 8467.94024 | 1.92778 | 0 | 0 | 0 | 18.79883
91.20001 | 1.93 | 8472.97385 | 1.93 | 0 | 0 | 0 | 23.55487
91.3 | 1.93278 | 8487.63883 | 1.93278 | 0 | 0 | 0 | 22.57712
91.4 | 1.93544 | 8504.65149 | 1.93544 | 0 | 0 | 0 | 13.26726
91.50001 | 1.937 | 8511.7057 | 1.937 | 0 | 0 | 0 | 11.32057
91.60001 | 1.93833 | 8510.34224 | 1.93833 | 0 | 0 | 0 | 17.02068448
91.70001 | 1.94033 | 8511.8778 | 1.94033 | 0 | 0 | 0 | 21.79041
91.8 | 1.94289 | 8521.57623 | 1.94289 | 0 | 0 | 0 | 25.56473
91.9 | 1.94589 | 8538.66041 | 1.94589 | 0 | 0 | 0 | 15.11343
92.00001 | 1.94766 | 8553.96688 | 1.94766 | 0 | 0 | 0 | 11.46232
92.10001 | 1.949 | 8554.03841 | 1.949 | 0 | 0 | 0 | 18.04902
92.20001 | 1.95111 | 8556.39726 | 1.95111 | 0 | 0 | 0 | 22.84558
92.3 | 1.95378 | 8568.45155 | 1.95378 | 0 | 0 | 0 | 24.67714
92.4 | 1.95666 | 8582.00714 | 1.95666 | 0 | 0 | 0 | 14.33195
92.50001 | 1.95833 | 8592.50277 | 1.95833 | 0 | 0 | 0 | 10.48285
92.60001 | 1.95955 | 8591.44852 | 1.95955 | 0 | 0 | 0 | 16.23784
92.70001 | 1.96144 | 8591.26002 | 1.96144 | 0 | 0 | 0 | 21.99363
92.8 | 1.964 | 8599.86097 | 1.964 | 0 | 0 | 0 | 24.8536
92.9 | 1.96689 | 8616.27385 | 1.96689 | 0 | 0 | 0 | 18.18034
93.00001 | 1.969 | 8630.55959 | 1.969 | 0 | 0 | 0 | 11.47864
93.10001 | 1.97033 | 8632.84394 | 1.97033 | 0 | 0 | 0 | 16.31608
93.20001 | 1.97222 | 8633.25819 | 1.97222 | 0 | 0 | 0 | 22.10114
93.3 | 1.97478 | 8642.54683 | 1.97478 | 0 | 0 | 0 | 23.93985
93.4 | 1.97755 | 8659.02826 | 1.97755 | 0 | 0 | 0 | 18.27055
93.50001 | 1.97966 | 8672.58385 | 1.97966 | 0 | 0 | 0 | 10.66728
93.60001 | 1.98089 | 8673.63811 | 1.98089 | 0 | 0 | 0 | 15.35234
93.70001 | 1.98266 | 8672.43633 | 1.98266 | 0 | 0 | 0 | 21.24747
93.8 | 1.98511 | 8679.4287 | 1.98511 | 0 | 0 | 0 | 24.12881
93.9 | 1.98789 | 8695.30141 | 1.98789 | 0 | 0 | 0 | 22.17302
94.00001 | 1.99044 | 8715.49994 | 1.99044 | 0 | 0 | 0 | 10.63291
94.10001 | 1.99166 | 8718.77298 | 1.99166 | 0 | 0 | 0 | 15.51942
94.20001 | 1.99344 | 8717.79844 | 1.99344 | 0 | 0 | 0 | 20.39965
94.3 | 1.99578 | 8724.62764 | 1.99578 | 0 | 0 | 0 | 24.16722
94.4 | 1.99855 | 8737.19603 | 1.99855 | 0 | 0 | 0 | 20.44504
94.50001 | 2.00089 | 8752.82511 | 2.00089 | 0 | 0 | 0 | 11.64126
94.60001 | 2.00222 | 8755.5781 | 2.00222 | 0 | 0 | 0 | 13.6587
94.70001 | 2.00378 | 8754.13492 | 2.00378 | 0 | 0 | 0 | 20.39713
94.8 | 2.00611 | 8760.58266 | 2.00611 | 0 | 0 | 0 | 24.35442
94.9 | 2.00889 | 8774.69331 | 2.00889 | 0 | 0 | 0 | 23.34068
95.00001 | 2.01155 | 8790.8268 | 2.01155 | 0 | 0 | 0 | 12.7467
95.10001 | 2.013 | 8796.46316 | 2.013 | 0 | 0 | 0 | 14.60213
95.20001 | 2.01466 | 8794.56103 | 2.01466 | 0 | 0 | 0 | 18.64447
95.3 | 2.01678 | 8799.45755 | 2.01678 | 0 | 0 | 0 | 24.3745
95.4 | 2.01955 | 8814.21342 | 2.01955 | 0 | 0 | 0 | 22.56439
95.50001 | 2.02211 | 8829.38206 | 2.02211 | 0 | 0 | 0 | 12.71431
95.60001 | 2.02355 | 8834.03122 | 2.02355 | 0 | 0 | 0 | 12.80935
95.70001 | 2.025 | 8833.51862 | 2.025 | 0 | 0 | 0 | 19.61041
95.8 | 2.02722 | 8836.62552 | 2.02722 | 0 | 0 | 0 | 23.59379
95.9 | 2.02989 | 8848.5688 | 2.02989 | 0 | 0 | 0 | 25.57236
96.00001 | 2.03278 | 8868.63098 | 2.03278 | 0 | 0 | 0 | 14.72193
96.10001 | 2.03444 | 8878.70491 | 2.03444 | 0 | 0 | 0 | 11.89746
96.20001 | 2.03578 | 8878.05 | 2.03578 | 0 | 0 | 0 | 18.73269
96.3 | 2.03789 | 8879.68764 | 2.03789 | 0 | 0 | 0 | 23.61997
96.4 | 2.04055 | 8890.43212 | 2.04055 | 0 | 0 | 0 | 23.73745
96.50001 | 2.04322 | 8904.63218 | 2.04322 | 0 | 0 | 0 | 14.87074
96.60001 | 2.04489 | 8913.3203 | 2.04489 | 0 | 0 | 0 | 11.85472
96.70001 | 2.04622 | 8913.04314 | 2.04622 | 0 | 0 | 0 | 18.80652
96.8 | 2.04833 | 8914.92814 | 2.04833 | 0 | 0 | 0 | 23.80286
96.9 | 2.051 | 8925.07583 | 2.051 | 0 | 0 | 0 | 26.77523
97.00001 | 2.054 | 8941.25327 | 2.054 | 0 | 0 | 0 | 15.91543
97.10001 | 2.05578 | 8954.24336 | 2.05578 | 0 | 0 | 0 | 11.90914
97.20001 | 2.05711 | 8953.11683 | 2.05711 | 0 | 0 | 0 | 16.92139
97.3 | 2.059 | 8952.44777 | 2.059 | 0 | 0 | 0 | 22.82874
97.4 | 2.06155 | 8962.87709 | 2.06155 | 0 | 0 | 0 | 23.93088
97.50001 | 2.06422 | 8979.03293 | 2.06422 | 0 | 0 | 0 | 17.95807
97.60001 | 2.06622 | 8988.68963 | 2.06622 | 0 | 0 | 0 | 11.95496
97.70001 | 2.06755 | 8990.26021 | 2.06755 | 0 | 0 | 0 | 16.99159
97.8 | 2.06944 | 8990.43083 | 2.06944 | 0 | 0 | 0 | 23.0155
97.9 | 2.072 | 8997.98796 | 2.072 | 0 | 0 | 0 | 26.00419
98.00001 | 2.07489 | 9016.00197 | 2.07489 | 0 | 0 | 0 | 20.01552
98.10001 | 2.07711 | 9032.63986 | 2.07711 | 0 | 0 | 0 | 12.01341
98.20001 | 2.07844 | 9033.59577 | 2.07844 | 0 | 0 | 0 | 16.0798
98.3 | 2.08022 | 9031.69513 | 2.08022 | 0 | 0 | 0 | 22.03734
98.4 | 2.08266 | 9038.02365 | 2.08266 | 0 | 0 | 0 | 22.14316
98.50001 | 2.08511 | 9050.78724 | 2.08511 | 0 | 0 | 0 | 22.08392
98.60001 | 2.08755 | 9063.22077 | 2.08755 | 0 | 0 | 0 | 13.14167
98.70001 | 2.089 | 9067.36404 | 2.089 | 0 | 0 | 0 | 15.05182
98.8 | 2.09066 | 9066.81195 | 2.09066 | 0 | 0 | 0 | 22.21369
98.9 | 2.09311 | 9073.45936 | 2.09311 | 0 | 0 | 0 | 24.22614
99.00001 | 2.09578 | 9087.06486 | 2.09578 | 0 | 0 | 0 | 23.17202
99.10001 | 2.09833 | 9101.70972 | 2.09833 | 0 | 0 | 0 | 13.19748
99.20001 | 2.09978 | 9106.34026 | 2.09978 | 0 | 0 | 0 | 14.11483
99.3 | 2.10133 | 9104.34723 | 2.10133 | 0 | 0 | 0 | 21.21313
99.4 | 2.10366 | 9108.9271 | 2.10366 | 0 | 0 | 0 | 22.31687
99.50001 | 2.10611 | 9121.84864 | 2.10611 | 0 | 0 | 0 | 23.26071
99.60001 | 2.10866 | 9133.15564 | 2.10866 | 0 | 0 | 0 | 15.25237
99.70001 | 2.11033 | 9141.74244 | 2.11033 | 0 | 0 | 0 | 14.26112
99.8 | 2.11189 | 9142.47781 | 2.11189 | 0 | 0 | 0 | 20.2963
99.9 | 2.11411 | 9145.98927 | 2.11411 | 0 | 0 | 0 | 25.42585
100.00001 | 2.11689 | 9157.34768 | 2.11689 | 0 | 0 | 0 | 24.35854
100.10001 | 2.11955 | 9173.23679 | 2.11955 | 0 | 0 | 0 | 14.31025
100.20001 | 2.12111 | 9181.20816 | 2.12111 | 0 | 0 | 0 | 14.23087
100.3 | 2.12266 | 9180.0034 | 2.12266 | 0 | 0 | 0 | 18.36001
100.4 | 2.12466 | 9181.26628 | 2.12466 | 0 | 0 | 0 | 22.4941
100.50001 | 2.12711 | 9190.60186 | 2.12711 | 0 | 0 | 0 | 24.53891
100.60001 | 2.12978 | 9201.90588 | 2.12978 | 0 | 0 | 0 | 18.40381
100.70001 | 2.13178 | 9213.28515 | 2.13178 | 0 | 0 | 0 | 13.26713
100.8 | 2.13322 | 9214.44297 | 2.13322 | 0 | 0 | 0 | 18.42889
100.9 | 2.13522 | 9215.68424 | 2.13522 | 0 | 0 | 0 | 23.59215
101.00001 | 2.13778 | 9225.21427 | 2.13778 | 0 | 0 | 0 | 25.55384
101.10001 | 2.14055 | 9239.51641 | 2.14055 | 0 | 0 | 0 | 19.49538
101.20001 | 2.14266 | 9250.49409 | 2.14266 | 0 | 0 | 0 | 12.39566
101.3 | 2.144 | 9250.78392 | 2.144 | 0 | 0 | 0 | 16.4664
101.4 | 2.14578 | 9249.57618 | 2.14578 | 0 | 0 | 0 | 21.55151
101.50001 | 2.14811 | 9254.96668 | 2.14811 | 0 | 0 | 0 | 23.60017
101.60001 | 2.15066 | 9267.06344 | 2.15066 | 0 | 0 | 0 | 22.70431
101.70001 | 2.15311 | 9284.13048 | 2.15311 | 0 | 0 | 0 | 14.3904
101.8 | 2.15466 | 9288.80647 | 2.15466 | 0 | 0 | 0 | 16.53408
101.9 | 2.15644 | 9288.21862 | 2.15644 | 0 | 0 | 0 | 21.73443
102.00001 | 2.15878 | 9293.16431 | 2.15878 | 0 | 0 | 0 | 24.71982
102.10001 | 2.16144 | 9304.80957 | 2.16144 | 0 | 0 | 0 | 22.79678
102.20001 | 2.16389 | 9316.33338 | 2.16389 | 0 | 0 | 0 | 13.41552
102.3 | 2.16533 | 9319.89178 | 2.16533 | 0 | 0 | 0 | 14.53903
102.4 | 2.16689 | 9318.08352 | 2.16689 | 0 | 0 | 0 | 19.66116
102.50001 | 2.169 | 9320.4841 | 2.169 | 0 | 0 | 0 | 23.76723
102.60001 | 2.17155 | 9330.713 | 2.17155 | 0 | 0 | 0 | 26.96576
102.70001 | 2.17444 | 9346.06344 | 2.17444 | 0 | 0 | 0 | 15.60793
102.8 | 2.17611 | 9355.98016 | 2.17611 | 0 | 0 | 0 | 13.47261
102.9 | 2.17755 | 9354.80222 | 2.17755 | 0 | 0 | 0 | 20.86121
103.00001 | 2.17978 | 9356.94724 | 2.17978 | 0 | 0 | 0 | 24.88948
103.10001 | 2.18244 | 9368.027 | 2.18244 | 0 | 0 | 0 | 26.04312
103.20001 | 2.18522 | 9383.31932 | 2.18522 | 0 | 0 | 0 | 15.67014
103.3 | 2.18689 | 9389.62325 | 2.18689 | 0 | 0 | 0 | 12.4882
103.4 | 2.18822 | 9387.46259 | 2.18822 | 0 | 0 | 0 | 17.7423
103.50001 | 2.19011 | 9387.2793 | 2.19011 | 0 | 0 | 0 | 23.93756
103.60001 | 2.19266 | 9394.03102 | 2.19266 | 0 | 0 | 0 | 27.14875
103.70001 | 2.19555 | 9408.17893 | 2.19555 | 0 | 0 | 0 | 17.78146
103.8 | 2.19744 | 9420.09613 | 2.19744 | 0 | 0 | 0 | 13.65914
103.9 | 2.19889 | 9419.48146 | 2.19889 | 0 | 0 | 0 | 18.83896
104.00001 | 2.20089 | 9418.93309 | 2.20089 | 0 | 0 | 0 | 24.01828
104.10001 | 2.20344 | 9427.86187 | 2.20344 | 0 | 0 | 0 | 27.24652
104.20001 | 2.20633 | 9443.35386 | 2.20633 | 0 | 0 | 0 | 17.84794
104.3 | 2.20822 | 9453.54551 | 2.20822 | 0 | 0 | 0 | 11.53333
104.4 | 2.20944 | 9452.00399 | 2.20944 | 0 | 0 | 0 | 16.82457
104.50001 | 2.21122 | 9449.90218 | 2.21122 | 0 | 0 | 0 | 23.05776
104.60001 | 2.21366 | 9454.89034 | 2.21366 | 0 | 0 | 0 | 26.2846
104.70001 | 2.21644 | 9467.43041 | 2.21644 | 0 | 0 | 0 | 22.15379
104.8 | 2.21878 | 9481.50158 | 2.21878 | 0 | 0 | 0 | 13.65336
104.9 | 2.22022 | 9483.08781 | 2.22022 | 0 | 0 | 0 | 16.8799
105.00001 | 2.222 | 9480.2998 | 2.222 | 0 | 0 | 0 | 23.13193
105.10001 | 2.22444 | 9486.66483 | 2.22444 | 0 | 0 | 0 | 26.37293
105.20001 | 2.22722 | 9498.83237 | 2.22722 | 0 | 0 | 0 | 22.13228
105.3 | 2.22955 | 9511.90367 | 2.22955 | 0 | 0 | 0 | 11.69964
105.4 | 2.23078 | 9513.48841 | 2.23078 | 0 | 0 | 0 | 15.79239
105.50001 | 2.23244 | 9509.48894 | 2.23244 | 0 | 0 | 0 | 21.11107
105.60001 | 2.23466 | 9513.34238 | 2.23466 | 0 | 0 | 0 | 27.49356
105.70001 | 2.23755 | 9526.10821 | 2.23755 | 0 | 0 | 0 | 24.38684
105.8 | 2.24011 | 9542.007 | 2.24011 | 0 | 0 | 0 | 13.74049
105.9 | 2.24155 | 9545.84777 | 2.24155 | 0 | 0 | 0 | 15.94157
106.00001 | 2.24322 | 9542.49427 | 2.24322 | 0 | 0 | 0 | 22.23401
106.10001 | 2.24555 | 9545.95432 | 2.24555 | 0 | 0 | 0 | 25.4877
106.20001 | 2.24822 | 9556.92306 | 2.24822 | 0 | 0 | 0 | 24.46572
106.3 | 2.25078 | 9569.95487 | 2.25078 | 0 | 0 | 0 | 12.72804
106.4 | 2.25211 | 9572.24295 | 2.25211 | 0 | 0 | 0 | 14.83698
106.50001 | 2.25366 | 9568.48562 | 2.25366 | 0 | 0 | 0 | 20.28519
106.60001 | 2.25578 | 9570.22309 | 2.25578 | 0 | 0 | 0 | 27.56224
106.70001 | 2.25866 | 9581.55245 | 2.25866 | 0 | 0 | 0 | 26.63672
106.8 | 2.26144 | 9598.19332 | 2.26144 | 0 | 0 | 0 | 13.91738
106.9 | 2.26289 | 9603.44225 | 2.26289 | 0 | 0 | 0 | 14.88534
107.00001 | 2.26444 | 9600.08278 | 2.26444 | 0 | 0 | 0 | 20.25617
107.10001 | 2.26655 | 9600.85243 | 2.26655 | 0 | 0 | 0 | 25.63428
107.20001 | 2.26922 | 9609.65231 | 2.26922 | 0 | 0 | 0 | 26.71483
107.3 | 2.272 | 9623.3055 | 2.272 | 0 | 0 | 0 | 13.85756
107.4 | 2.27344 | 9629.10503 | 2.27344 | 0 | 0 | 0 | 12.903
107.50001 | 2.27478 | 9625.80815 | 2.27478 | 0 | 0 | 0 | 20.31046
107.60001 | 2.27689 | 9624.87087 | 2.27689 | 0 | 0 | 0 | 25.60216
107.70001 | 2.27955 | 9633.78698 | 2.27955 | 0 | 0 | 0 | 27.84164
107.8 | 2.28244 | 9648.31263 | 2.28244 | 0 | 0 | 0 | 17.174
107.9 | 2.28422 | 9658.38209 | 2.28422 | 0 | 0 | 0 | 13.90807
108.00001 | 2.28566 | 9655.83101 | 2.28566 | 0 | 0 | 0 | 18.24952
108.10001 | 2.28755 | 9654.43775 | 2.28755 | 0 | 0 | 0 | 25.77735
108.20001 | 2.29022 | 9660.83407 | 2.29022 | 0 | 0 | 0 | 27.91981
108.3 | 2.29311 | 9674.73611 | 2.29311 | 0 | 0 | 0 | 16.15681
108.4 | 2.29478 | 9685.78607 | 2.29478 | 0 | 0 | 0 | 12.8821
108.50001 | 2.29611 | 9683.19476 | 2.29611 | 0 | 0 | 0 | 18.30124
108.60001 | 2.298 | 9680.9037 | 2.298 | 0 | 0 | 0 | 24.6863
108.70001 | 2.30055 | 9688.89818 | 2.30055 | 0 | 0 | 0 | 29.06669
108.8 | 2.30355 | 9704.00572 | 2.30355 | 0 | 0 | 0 | 20.47545
108.9 | 2.30566 | 9715.72325 | 2.30566 | 0 | 0 | 0 | 11.95034
109.00001 | 2.30689 | 9714.47751 | 2.30689 | 0 | 0 | 0 | 18.36036
109.10001 | 2.30878 | 9711.41532 | 2.30878 | 0 | 0 | 0 | 23.69585
109.20001 | 2.31122 | 9716.04288 | 2.31122 | 0 | 0 | 0 | 27.0106
109.3 | 2.314 | 9728.49354 | 2.314 | 0 | 0 | 0 | 20.52712
109.4 | 2.31611 | 9741.15506 | 2.31611 | 0 | 0 | 0 | 12.95574
109.50001 | 2.31744 | 9740.89652 | 2.31744 | 0 | 0 | 0 | 17.3388
109.60001 | 2.31922 | 9737.88947 | 2.31922 | 0 | 0 | 0 | 23.76045
109.70001 | 2.32166 | 9742.96629 | 2.32166 | 0 | 0 | 0 | 28.15717
109.8 | 2.32455 | 9757.87416 | 2.32455 | 0 | 0 | 0 | 23.90679
109.9 | 2.327 | 9773.92346 | 2.327 | 0 | 0 | 0 | 11.92419
110.00001 | 2.32822 | 9774.3459 | 2.32822 | 0 | 0 | 0 | 16.32316
110.10001 | 2.32989 | 9770.53195 | 2.32989 | 0 | 0 | 0 | 22.76534
110.20001 | 2.33222 | 9773.56434 | 2.33222 | 0 | 0 | 0 | 27.17051
110.3 | 2.335 | 9784.79162 | 2.335 | 0 | 0 | 0 | 22.79856
110.4 | 2.33733 | 9797.79288 | 2.33733 | 0 | 0 | 0 | 14.10882
110.50001 | 2.33877 | 9800.07276 | 2.33877 | 0 | 0 | 0 | 16.36612
110.60001 | 2.34044 | 9798.31442 | 2.34044 | 0 | 0 | 0 | 21.75226
110.70001 | 2.34266 | 9801.0987 | 2.34266 | 0 | 0 | 0 | 27.24705
110.8 | 2.34544 | 9812.41837 | 2.34544 | 0 | 0 | 0 | 26.19916
110.9 | 2.34811 | 9827.69951 | 2.34811 | 0 | 0 | 0 | 14.15189
111.00001 | 2.34955 | 9833.55343 | 2.34955 | 0 | 0 | 0 | 15.34034
111.10001 | 2.35111 | 9830.19546 | 2.35111 | 0 | 0 | 0 | 21.82303
111.20001 | 2.35333 | 9830.84142 | 2.35333 | 0 | 0 | 0 | 25.16695
111.3 | 2.35589 | 9842.22218 | 2.35589 | 0 | 0 | 0 | 25.09767
111.4 | 2.35844 | 9853.83317 | 2.35844 | 0 | 0 | 0 | 17.53982
111.50001 | 2.36022 | 9860.23769 | 2.36022 | 0 | 0 | 0 | 14.19874
111.60001 | 2.36166 | 9859.17822 | 2.36166 | 0 | 0 | 0 | 20.90146
111.70001 | 2.36378 | 9860.11699 | 2.36378 | 0 | 0 | 0 | 26.22791
111.8 | 2.36644 | 9868.56744 | 2.36644 | 0 | 0 | 0 | 28.52016
111.9 | 2.36933 | 9881.81159 | 2.36933 | 0 | 0 | 0 | 17.58962
112.00001 | 2.37111 | 9891.20528 | 2.37111 | 0 | 0 | 0 | 13.1553
112.10001 | 2.37244 | 9888.22356 | 2.37244 | 0 | 0 | 0 | 19.77645
112.20001 | 2.37444 | 9886.51514 | 2.37444 | 0 | 0 | 0 | 25.30948
112.3 | 2.377 | 9895.3329 | 2.377 | 0 | 0 | 0 | 25.2331
112.4 | 2.37955 | 9907.72918 | 2.37955 | 0 | 0 | 0 | 19.81546
112.50001 | 2.38155 | 9918.10858 | 2.38155 | 0 | 0 | 0 | 14.38126
112.60001 | 2.383 | 9918.07431 | 2.383 | 0 | 0 | 0 | 19.83615
112.70001 | 2.385 | 9916.03881 | 2.385 | 0 | 0 | 0 | 24.19513
112.8 | 2.38744 | 9921.58279 | 2.38744 | 0 | 0 | 0 | 27.582
112.90001 | 2.39022 | 9933.33906 | 2.39022 | 0 | 0 | 0 | 22.05201
113.00001 | 2.39244 | 9943.93006 | 2.39244 | 0 | 0 | 0 | 13.22543
113.10001 | 2.39377 | 9942.58001 | 2.39377 | 0 | 0 | 0 | 17.69779
113.20001 | 2.39555 | 9937.93383 | 2.39555 | 0 | 0 | 0 | 22.06221
113.3 | 2.39777 | 9939.64449 | 2.39777 | 0 | 0 | 0 | 26.53885
113.40001 | 2.40044 | 9948.1076 | 2.40044 | 0 | 0 | 0 | 24.37286
113.50001 | 2.40289 | 9957.94535 | 2.40289 | 0 | 0 | 0 | 15.43482
113.60001 | 2.40444 | 9958.86177 | 2.40444 | 0 | 0 | 0 | 16.6313
113.70001 | 2.40611 | 9951.18245 | 2.40611 | 0 | 0 | 0 | 22.09163
113.8 | 2.40833 | 9947.67994 | 2.40833 | 0 | 0 | 0 | 27.65455
113.90001 | 2.41111 | 9951.70698 | 2.41111 | 0 | 0 | 0 | 25.37685
114.00001 | 2.41366 | 9955.30337 | 2.41366 | 0 | 0 | 0 | 15.53027
114.10001 | 2.41522 | 9947.51751 | 2.41522 | 0 | 0 | 0 | 14.32443
114.20001 | 2.41666 | 9928.95812 | 2.41666 | 0 | 0 | 0 | 21.04939
114.3 | 2.41878 | 9909.04346 | 2.41878 | 0 | 0 | 0 | 26.35806
114.40001 | 2.42144 | 9883.39409 | 2.42144 | 0 | 0 | 0 | 27.47584
114.50001 | 2.42422 | 9844.1571 | 2.42422 | 0 | 0 | 0 | 12.00987
114.566 | 2.42544 | 9780.74223 | 2.42544 | 0 | 0 | 0 | 5.477216
114.59801 | 2.426 | 9712.89948 | 2.426 | 0 | 0 | 0 | 1.068419
114.606 | 2.42611 | 9640.19597 | 2.42611 | 0 | 0 | 0 | 3.181265
114.608 | 2.42644 | 9508.38774 | 2.42644 | 0 | 0 | 0 | 3.137768
114.61001 | 2.42677 | 9251.42691 | 2.42677 | 0 | 0 | 0 | 6.198456
114.61201 | 2.42744 | 8884.57298 | 2.42744 | 0 | 0 | 0 | 4.975361
114.61401 | 2.428 | 8449.78765 | 2.428 | 0 | 0 | 0 | 6.506336
114.61601 | 2.42877 | 7968.82957 | 2.42877 | 0 | 0 | 0 | 6.215687
114.618 | 2.42955 | 7445.98135 | 2.42955 | 0 | 0 | 0 | 5.807865
114.62 | 2.43033 | 6892.27879 | 2.43033 | 0 | 0 | 0 | 5.375977
114.622 | 2.43111 | 6325.25608 | 2.43111 | 0 | 0 | 0 | 4.9337
114.62401 | 2.43189 | 5756.87774 | 2.43189 | 0 | 0 | 0 | 4.432796
114.62601 | 2.43266 | 5193.67568 | 2.43266 | 0 | 0 | 0 | 3.479763
114.62801 | 2.43333 | 4642.9608 | 2.43333 | 0 | 0 | 0 | 3.110784
114.63001 | 2.434 | 4112.58005 | 2.434 | 0 | 0 | 0 | 2.714303
114.632 | 2.43466 | 3607.1416 | 2.43466 | 0 | 0 | 0 | 2.019999
114.634 | 2.43522 | 3128.33339 | 2.43522 | 0 | 0 | 0 | 1.751867
114.63601 | 2.43578 | 2678.17266 | 2.43578 | 0 | 0 | 0 | 1.178396
114.63801 | 2.43622 | 2259.42787 | 2.43622 | 0 | 0 | 0 | 0.9941483
114.64001 | 2.43666 | 1873.49655 | 2.43666 | 0 | 0 | 0 | 0.6369888
114.64201 | 2.437 | 1520.10964 | 2.437 | 0 | 0 | 0 | 0.5016362
114.64401 | 2.43733 | 1198.82924 | 2.43733 | 0 | 0 | 0 | 0.2637424
114.646 | 2.43755 | 909.35379 | 2.43755 | 0 | 0 | 0 | 0.2091514
114.648 | 2.43778 | 650.81329 | 2.43778 | 0 | 0 | 0 | 0.1431789
114.65001 | 2.438 | 421.7606 | 2.438 | 0 | 0 | 0 | 0.04639367
114.65201 | 2.43811 | 220.6523 | 2.43811 | 0 | 0 | 0 | 0.02427175
114.65401 | 2.43822 | 45.93591 | 2.43822 | 0 | 0 | 0 | 0.00505295
114.65601 | 2.43833 | -104.13143 | 2.43833 | 0 | 0 | 0 | 253.9068

## Modified
| Load | Shifted | First | Second | Third |  |  |  | Load | Shifted | Riemann
Row | (N) | Extension | Derivative | Derivative | Derivative | End Row | 4971 | Row | (N) | Extension | Sums | Max Load Row | 1138
2 | [7 empty] | 2 | -0.0712 | 0 | -1.5664e-05
3 | [7 empty] | 3 | 0.34757 | 0.00022 | 0.0005422092
4 | [7 empty] | 4 | 0.14269 | 0.00178 | 0.0003966782
5 | [7 empty] | 5 | 1.34886 | 0.00456 | 0.0037363422
6 | [7 empty] | 6 | 24.00984 | 0.00733 | 0.0746706024
7 | [7 empty] | 7 | 50.82836 | 0.01044 | 0.1468939604
8 | [7 empty] | 8 | 75.79707 | 0.01333 | 0.1182434292
9 | [7 empty] | 9 | 93.17074 | 0.01489 | 0.144414647
10 | [7 empty] | 10 | 103.60747 | 0.01644 | 0.2196478364
11 | [7 empty] | 11 | 117.96631 | 0.01856 | 0.3137903846
12 | [7 empty] | 12 | 137.09889 | 0.02122 | 0.3962157921
13 | [7 empty] | 13 | 160.63853 | 0.02411 | 0.2329258685
14 | [7 empty] | 14 | 179.04053 | 0.02556 | 0.2381239049
15 | [7 empty] | 15 | 188.05368 | 0.02689 | 0.3967932648
16 | [7 empty] | 16 | 200.53529 | 0.029 | 0.5133703424
17 | [7 empty] | 17 | 220.11327 | 0.03156 | 0.6339262176
18 | [7 empty] | 18 | 244.60484 | 0.03444 | 0.4353966152
19 | [7 empty] | 19 | 262.6484 | 0.03622 | 0.38084018
20 | [7 empty] | 20 | 273.68527 | 0.03767 | 0.54737054
21 | [7 empty] | 21 | 287.9967 | 0.03967 | 0.766071222
22 | [7 empty] | 22 | 308.50898 | 0.04233 | 0.8576549644
23 | [7 empty] | 23 | 331.13393 | 0.04511 | 0.5894183954
24 | [7 empty] | 24 | 349.7741 | 0.04689 | 0.465199553
25 | [7 empty] | 25 | 360.58181 | 0.04822 | 0.72116362
26 | [7 empty] | 26 | 373.6201 | 0.05022 | 0.956467456
27 | [7 empty] | 27 | 393.4429 | 0.05278 | 1.1803287
28 | [7 empty] | 28 | 414.87697 | 0.05578 | 0.7384810066
29 | [7 empty] | 29 | 438.53531 | 0.05756 | 0.5832519623
30 | [7 empty] | 30 | 447.94842 | 0.05889 | 0.89589684
31 | [7 empty] | 31 | 458.53714 | 0.06089 | 1.169269707
32 | [7 empty] | 32 | 476.75972 | 0.06344 | 1.377836
33 | [7 empty] | 33 | 500.70719 | 0.06633 | 0.9463365891
34 | [7 empty] | 34 | 519.8088 | 0.06822 | 0.6341667
35 | [7 empty] | 35 | 527.64751 | 0.06944 | 0.9972537939
36 | [7 empty] | 36 | 538.77449 | 0.07133 | 1.379263
37 | [7 empty] | 37 | 556.86506 | 0.07389 | 1.548085
38 | [7 empty] | 38 | 578.12789 | 0.07667 | 1.283444
39 | [7 empty] | 39 | 597.94015 | 0.07889 | 0.7952603995
40 | [7 empty] | 40 | 605.74049 | 0.08022 | 1.078218
41 | [7 empty] | 41 | 614.34698 | 0.082 | 1.572728
42 | [7 empty] | 42 | 632.46381 | 0.08456 | 1.682354
43 | [7 empty] | 43 | 654.21048 | 0.08722 | 1.452347
44 | [7 empty] | 44 | 670.79319 | 0.08944 | 0.8988629
45 | [7 empty] | 45 | 679.85924 | 0.09078 | 1.210149
46 | [7 empty] | 46 | 689.32213 | 0.09256 | 1.681946
47 | [7 empty] | 47 | 707.41228 | 0.095 | 1.888791
48 | [7 empty] | 48 | 725.95882 | 0.09767 | 1.77134
49 | [7 empty] | 49 | 745.18188 | 0.10011 | 0.9910919004
50 | [7 empty] | 50 | 755.12775 | 0.10144 | 1.344127
51 | [7 empty] | 51 | 762.78276 | 0.10322 | 1.784912
52 | [7 empty] | 52 | 778.29016 | 0.10556 | 2.070252
53 | [7 empty] | 53 | 798.17567 | 0.10822 | 2.04333
54 | [7 empty] | 54 | 815.55676 | 0.11078 | 1.08469
55 | [7 empty] | 55 | 825.23823 | 0.11211 | 1.378148
56 | [7 empty] | 56 | 832.5058 | 0.11378 | 1.848162876
57 | [7 empty] | 57 | 849.11594 | 0.116 | 2.26714
58 | [7 empty] | 58 | 866.96045 | 0.11867 | 2.306114797
59 | [7 empty] | 59 | 884.32943 | 0.12133 | 1.282278
60 | [7 empty] | 60 | 896.7597 | 0.12278 | 1.389977535
61 | [7 empty] | 61 | 904.3497 | 0.12433 | 2.116178298
62 | [7 empty] | 62 | 916.99781 | 0.12667 | 2.439214
63 | [7 empty] | 63 | 932.84287 | 0.12933 | 2.388078
64 | [7 empty] | 64 | 952.74094 | 0.13189 | 1.476748457
65 | [7 empty] | 65 | 964.69885 | 0.13344 | 1.398813
66 | [7 empty] | 66 | 971.44609 | 0.13489 | 2.15661
67 | [7 empty] | 67 | 983.62453 | 0.13711 | 2.626277
68 | [7 empty] | 68 | 1000.26056 | 0.13978 | 2.780724
69 | [7 empty] | 69 | 1017.7047 | 0.14256 | 1.689389802
70 | [7 empty] | 70 | 1031.35686 | 0.14422 | 1.382018
71 | [7 empty] | 71 | 1037.08534 | 0.14556 | 2.18825
72 | [7 empty] | 72 | 1048.3427 | 0.14767 | 2.673273885
73 | [7 empty] | 73 | 1065.5609 | 0.15022 | 2.962259302
74 | [7 empty] | 74 | 1080.2648 | 0.153 | 1.922871344
75 | [7 empty] | 75 | 1094.6542 | 0.15478 | 1.576302048
76 | [7 empty] | 76 | 1101.78152 | 0.15622 | 2.20356304
77 | [7 empty] | 77 | 1113.03581 | 0.15822 | 2.849372
78 | [7 empty] | 78 | 1128.20091 | 0.16078 | 3.136399
79 | [7 empty] | 79 | 1143.4231 | 0.16356 | 2.286846
80 | [7 empty] | 80 | 1160.59268 | 0.16556 | 1.543588
81 | [7 empty] | 81 | 1166.03626 | 0.16689 | 2.203809
82 | [7 empty] | 82 | 1173.51618 | 0.16878 | 2.992466
83 | [7 empty] | 83 | 1188.73091 | 0.17133 | 3.173912
84 | [7 empty] | 84 | 1205.91773 | 0.174 | 2.544486
85 | [7 empty] | 85 | 1221.22616 | 0.17611 | 1.624231
86 | [7 empty] | 86 | 1226.80888 | 0.17744 | 2.318669
87 | [7 empty] | 87 | 1233.36269 | 0.17933 | 3.157408
88 | [7 empty] | 88 | 1248.75531 | 0.18189 | 3.47154
89 | [7 empty] | 89 | 1268.30395 | 0.18467 | 2.815634769
90 | [7 empty] | 90 | 1282.12059 | 0.18689 | 1.70522
91 | [7 empty] | 91 | 1286.68435 | 0.18822 | 2.290298
92 | [7 empty] | 92 | 1292.15308 | 0.19 | 3.152854
93 | [7 empty] | 93 | 1307.06504 | 0.19244 | 3.489864
94 | [7 empty] | 94 | 1325.83715 | 0.19511 | 2.943358
95 | [7 empty] | 95 | 1339.25742 | 0.19733 | 1.941923259
96 | [7 empty] | 96 | 1344.75352 | 0.19878 | 2.232291
97 | [7 empty] | 97 | 1349.80623 | 0.20044 | 3.307025
98 | [7 empty] | 98 | 1365.06371 | 0.20289 | 3.64472
99 | [7 empty] | 99 | 1381.73765 | 0.20556 | 3.523431
100 | [7 empty] | 100 | 1396.96775 | 0.20811 | 1.857967
101 | [7 empty] | 101 | 1401.30902 | 0.20944 | 2.340186
102 | [7 empty] | 102 | 1404.45391 | 0.21111 | 3.272378
103 | [7 empty] | 103 | 1417.05386 | 0.21344 | 3.627658
104 | [7 empty] | 104 | 1434.13134 | 0.216 | 3.829131
105 | [7 empty] | 105 | 1448.62104 | 0.21867 | 2.086014
106 | [7 empty] | 106 | 1452.91602 | 0.22011 | 2.266549
107 | [7 empty] | 107 | 1454.80502 | 0.22167 | 3.389696
108 | [7 empty] | 108 | 1464.58205 | 0.224 | 3.910434
109 | [7 empty] | 109 | 1478.75212 | 0.22667 | 3.933481
110 | [7 empty] | 110 | 1491.04334 | 0.22933 | 2.162013
111 | [7 empty] | 111 | 1494.9129 | 0.23078 | 2.152675
112 | [7 empty] | 112 | 1496.56218 | 0.23222 | 3.322368
113 | [7 empty] | 113 | 1506.68863 | 0.23444 | 4.022859
114 | [7 empty] | 114 | 1523.67838 | 0.23711 | 4.235826
115 | [7 empty] | 115 | 1537.78261 | 0.23989 | 2.214407
116 | [7 empty] | 116 | 1542.60099 | 0.24133 | 2.406458
117 | [7 empty] | 117 | 1543.48863 | 0.24289 | 3.426545
118 | [7 empty] | 118 | 1550.7766 | 0.24511 | 4.140573522
119 | [7 empty] | 119 | 1567.39969 | 0.24778 | 4.357371
120 | [7 empty] | 120 | 1585.05533 | 0.25056 | 2.28248
121 | [7 empty] | 121 | 1590.45737 | 0.252 | 2.290259
122 | [7 empty] | 122 | 1591.64201 | 0.25344 | 3.374281
123 | [7 empty] | 123 | 1598.93706 | 0.25556 | 4.253173
124 | [7 empty] | 124 | 1611.17502 | 0.25822 | 4.479067
125 | [7 empty] | 125 | 1627.23009 | 0.261 | 2.717474
126 | [7 empty] | 126 | 1636.32464 | 0.26267 | 2.176312
127 | [7 empty] | 127 | 1637.27198 | 0.264 | 3.634744
128 | [7 empty] | 128 | 1643.87748 | 0.26622 | 4.389153
129 | [7 empty] | 129 | 1657.53663 | 0.26889 | 4.790281
130 | [7 empty] | 130 | 1674.14639 | 0.27178 | 2.594927
131 | [7 empty] | 131 | 1682.68085 | 0.27333 | 2.254792339
132 | [7 empty] | 132 | 1682.99116 | 0.27467 | 3.365982
133 | [7 empty] | 133 | 1688.49118 | 0.27667 | 4.305653
134 | [7 empty] | 134 | 1701.15996 | 0.27922 | 4.729225
135 | [7 empty] | 135 | 1717.23701 | 0.282 | 3.434474
136 | [7 empty] | 136 | 1729.89648 | 0.284 | 2.300762
137 | [7 empty] | 137 | 1730.93155 | 0.28533 | 3.4618631
138 | [7 empty] | 138 | 1735.72171 | 0.28733 | 4.443448
139 | [7 empty] | 139 | 1746.46862 | 0.28989 | 5.047294
140 | [7 empty] | 140 | 1762.2754 | 0.29278 | 3.330700506
141 | [7 empty] | 141 | 1776.10926 | 0.29467 | 2.362225
142 | [7 empty] | 142 | 1776.53395 | 0.296 | 3.16223
143 | [7 empty] | 143 | 1780.67535 | 0.29778 | 4.540722
144 | [7 empty] | 144 | 1793.72504 | 0.30033 | 5.183865
145 | [7 empty] | 145 | 1807.1115 | 0.30322 | 3.813005265
146 | [7 empty] | 146 | 1819.78829 | 0.30533 | 2.438516
147 | [7 empty] | 147 | 1821.47045 | 0.30667 | 3.224003
148 | [7 empty] | 148 | 1825.12924 | 0.30844 | 4.471566638
149 | [7 empty] | 149 | 1838.92548 | 0.31089 | 5.314495
150 | [7 empty] | 150 | 1854.2191 | 0.31378 | 4.116366
151 | [7 empty] | 151 | 1866.74614 | 0.316 | 2.482772
152 | [7 empty] | 152 | 1869.43505 | 0.31733 | 3.121957
153 | [7 empty] | 153 | 1871.51674 | 0.319 | 4.360634
154 | [7 empty] | 154 | 1882.18392 | 0.32133 | 5.232471
155 | [7 empty] | 155 | 1897.95848 | 0.32411 | 4.858774
156 | [7 empty] | 156 | 1913.34207 | 0.32667 | 2.544745
157 | [7 empty] | 157 | 1917.93479 | 0.328 | 3.202951
158 | [7 empty] | 158 | 1919.63967 | 0.32967 | 4.47276
159 | [7 empty] | 159 | 1930.99547 | 0.332 | 5.155758
160 | [7 empty] | 160 | 1945.26576 | 0.33467 | 4.960427688
161 | [7 empty] | 161 | 1957.44652 | 0.33722 | 2.838297454
162 | [7 empty] | 162 | 1962.28139 | 0.33867 | 3.041536
163 | [7 empty] | 163 | 1964.01831 | 0.34022 | 4.360121
164 | [7 empty] | 164 | 1973.51165 | 0.34244 | 5.269276
165 | [7 empty] | 165 | 1990.93483 | 0.34511 | 5.315796
166 | [7 empty] | 166 | 2005.29993 | 0.34778 | 3.328798
167 | [7 empty] | 167 | 2011.6061 | 0.34944 | 2.916829
168 | [7 empty] | 168 | 2012.1146 | 0.35089 | 4.245561806
169 | [7 empty] | 169 | 2018.53197 | 0.353 | 5.38948
170 | [7 empty] | 170 | 2033.96194 | 0.35567 | 5.634075
171 | [7 empty] | 171 | 2050.31782 | 0.35844 | 3.424031
172 | [7 empty] | 172 | 2059.04655 | 0.36011 | 2.738532
173 | [7 empty] | 173 | 2059.68749 | 0.36144 | 4.366537
174 | [7 empty] | 174 | 2065.64739 | 0.36356 | 5.494622
175 | [7 empty] | 175 | 2078.69317 | 0.36622 | 5.550111
176 | [7 empty] | 176 | 2095.16734 | 0.36889 | 4.190335
177 | [7 empty] | 177 | 2106.24505 | 0.37089 | 2.801306
178 | [7 empty] | 178 | 2107.93186 | 0.37222 | 3.983991
179 | [7 empty] | 179 | 2112.3169 | 0.37411 | 5.407531
180 | [7 empty] | 180 | 2124.58782 | 0.37667 | 5.885108
181 | [7 empty] | 181 | 2140.16885 | 0.37944 | 4.280338
182 | [7 empty] | 182 | 2152.17732 | 0.38144 | 3.120657
183 | [7 empty] | 183 | 2154.24094 | 0.38289 | 3.834549
184 | [7 empty] | 184 | 2157.38434 | 0.38467 | 5.264018
185 | [7 empty] | 185 | 2168.23146 | 0.38711 | 5.789178
186 | [7 empty] | 186 | 2184.40257 | 0.38978 | 5.329942
187 | [7 empty] | 187 | 2200.01973 | 0.39222 | 2.948026
188 | [7 empty] | 188 | 2203.35722 | 0.39356 | 3.899942
189 | [7 empty] | 189 | 2205.50094 | 0.39533 | 4.918267
190 | [7 empty] | 190 | 2212.50765 | 0.39756 | 5.885270349
191 | [7 empty] | 191 | 2226.02021 | 0.40022 | 5.698612
192 | [7 empty] | 192 | 2242.9239 | 0.40278 | 3.22981
193 | [7 empty] | 193 | 2250.00419 | 0.40422 | 3.510007
194 | [7 empty] | 194 | 2252.07098 | 0.40578 | 4.999598
195 | [7 empty] | 195 | 2260.62741 | 0.408 | 6.035875
196 | [7 empty] | 196 | 2272.81041 | 0.41067 | 6.295685
197 | [7 empty] | 197 | 2286.52135 | 0.41344 | 3.818491
198 | [7 empty] | 198 | 2294.61305 | 0.41511 | 3.051835
199 | [7 empty] | 199 | 2295.6552 | 0.41644 | 4.866789024
200 | [7 empty] | 200 | 2303.58001 | 0.41856 | 6.127523
201 | [7 empty] | 201 | 2317.52917 | 0.42122 | 6.442731
202 | [7 empty] | 202 | 2332.11983 | 0.424 | 4.151173
203 | [7 empty] | 203 | 2342.33178 | 0.42578 | 3.115301
204 | [7 empty] | 204 | 2343.68946 | 0.42711 | 4.687379
205 | [7 empty] | 205 | 2348.8855 | 0.42911 | 6.271524285
206 | [7 empty] | 206 | 2360.95581 | 0.43178 | 6.823162
207 | [7 empty] | 207 | 2375.65544 | 0.43467 | 4.489989
208 | [7 empty] | 208 | 2388.53116 | 0.43656 | 2.914008
209 | [7 empty] | 209 | 2389.43845 | 0.43778 | 4.516039
210 | [7 empty] | 210 | 2394.29288 | 0.43967 | 6.105446844
211 | [7 empty] | 211 | 2408.38621 | 0.44222 | 6.695314
212 | [7 empty] | 212 | 2420.07729 | 0.445 | 5.106363
213 | [7 empty] | 213 | 2430.46768 | 0.44711 | 3.232522
214 | [7 empty] | 214 | 2433.86421 | 0.44844 | 4.600003
215 | [7 empty] | 215 | 2436.99104 | 0.45033 | 5.702559
216 | [7 empty] | 216 | 2450.43393 | 0.45267 | 7.081754
217 | [7 empty] | 217 | 2466.88388 | 0.45556 | 5.747839
218 | [7 empty] | 218 | 2479.69292 | 0.45789 | 3.297992
219 | [7 empty] | 219 | 2481.61871 | 0.45922 | 4.144303
220 | [7 empty] | 220 | 2482.86054 | 0.46089 | 5.51195
221 | [7 empty] | 221 | 2492.12142 | 0.46311 | 6.928098
222 | [7 empty] | 222 | 2509.29054 | 0.46589 | 6.398691
223 | [7 empty] | 223 | 2524.30514 | 0.46844 | 3.382569
224 | [7 empty] | 224 | 2528.68626 | 0.46978 | 4.197619
225 | [7 empty] | 225 | 2530.64502 | 0.47144 | 5.643338
226 | [7 empty] | 226 | 2539.28453 | 0.47367 | 7.033818
227 | [7 empty] | 227 | 2553.85637 | 0.47644 | 6.818797
228 | [7 empty] | 228 | 2570.12695 | 0.47911 | 3.726684
229 | [7 empty] | 229 | 2575.16466 | 0.48056 | 3.708237
230 | [7 empty] | 230 | 2575.7093 | 0.482 | 5.718075
231 | [7 empty] | 231 | 2582.42209 | 0.48422 | 6.895067
232 | [7 empty] | 232 | 2598.02826 | 0.48689 | 7.222519
233 | [7 empty] | 233 | 2614.85185 | 0.48967 | 4.05302
234 | [7 empty] | 234 | 2621.63375 | 0.49122 | 3.801369
235 | [7 empty] | 235 | 2621.87738 | 0.49267 | 5.532161
236 | [7 empty] | 236 | 2627.17679 | 0.49478 | 7.27728
237 | [7 empty] | 237 | 2641.27869 | 0.49755 | 7.342755
238 | [7 empty] | 238 | 2659.71795 | 0.50033 | 4.14916
239 | [7 empty] | 239 | 2668.29226 | 0.50189 | 3.548829
240 | [7 empty] | 240 | 2668.23508 | 0.50322 | 5.629976
241 | [7 empty] | 241 | 2673.92322 | 0.50533 | 7.139375
242 | [7 empty] | 242 | 2683.2927 | 0.508 | 7.754716
243 | [7 empty] | 243 | 2699.53422 | 0.51089 | 4.481227
244 | [7 empty] | 244 | 2713.13936 | 0.51255 | 3.635607
245 | [7 empty] | 245 | 2713.70206 | 0.51389 | 5.427404
246 | [7 empty] | 246 | 2719.34774 | 0.51589 | 6.934337
247 | [7 empty] | 247 | 2731.0349 | 0.51844 | 8.193105
248 | [7 empty] | 248 | 2745.02933 | 0.52144 | 4.886152
249 | [7 empty] | 249 | 2755.98094 | 0.52322 | 3.362297
250 | [7 empty] | 250 | 2755.98094 | 0.52444 | 5.51196188
251 | [7 empty] | 251 | 2758.7302 | 0.52644 | 6.758889
252 | [7 empty] | 252 | 2771.88793 | 0.52889 | 8.010756
253 | [7 empty] | 253 | 2787.68204 | 0.53178 | 5.882009
254 | [7 empty] | 254 | 2803.04998 | 0.53389 | 3.728056
255 | [7 empty] | 255 | 2803.80528 | 0.53522 | 4.990773
256 | [7 empty] | 256 | 2806.53108 | 0.537 | 7.156654
257 | [7 empty] | 257 | 2817.92358 | 0.53955 | 7.833828
258 | [7 empty] | 258 | 2830.95445 | 0.54233 | 5.973314
259 | [7 empty] | 259 | 2843.47441 | 0.54444 | 3.810256
260 | [7 empty] | 260 | 2845.73864 | 0.54578 | 5.036957
261 | [7 empty] | 261 | 2847.19132 | 0.54755 | 6.975619
262 | [7 empty] | 262 | 2859.46522 | 0.55 | 8.263854
263 | [7 empty] | 263 | 2878.68399 | 0.55289 | 6.707334
264 | [7 empty] | 264 | 2890.05619 | 0.55522 | 3.843775
265 | [7 empty] | 265 | 2891.66868 | 0.55655 | 4.511003
266 | [7 empty] | 266 | 2891.83315 | 0.55811 | 7.056072886
267 | [7 empty] | 267 | 2900.59485 | 0.56055 | 8.063653683
268 | [7 empty] | 268 | 2918.83815 | 0.56333 | 7.472225664
269 | [7 empty] | 269 | 2935.53639 | 0.56589 | 3.904263
270 | [7 empty] | 270 | 2938.96496 | 0.56722 | 4.584785
271 | [7 empty] | 271 | 2939.69754 | 0.56878 | 6.849495
272 | [7 empty] | 272 | 2947.1688 | 0.57111 | 8.193129264
273 | [7 empty] | 273 | 2961.2463 | 0.57389 | 7.876915158
274 | [7 empty] | 274 | 2979.70045 | 0.57655 | 4.320566
275 | [7 empty] | 275 | 2984.97248 | 0.578 | 4.29836
276 | [7 empty] | 276 | 2984.59101 | 0.57944 | 6.655638
277 | [7 empty] | 277 | 2990.64871 | 0.58167 | 7.955126
278 | [7 empty] | 278 | 3003.56913 | 0.58433 | 8.349922
279 | [7 empty] | 279 | 3020.74067 | 0.58711 | 4.712355
280 | [7 empty] | 280 | 3028.92886 | 0.58867 | 4.028475
281 | [7 empty] | 281 | 3029.29077 | 0.59 | 6.725026
282 | [7 empty] | 282 | 3035.35257 | 0.59222 | 7.770503
283 | [7 empty] | 283 | 3048.06065 | 0.59478 | 8.443128
284 | [7 empty] | 284 | 3064.4346 | 0.59755 | 5.117606
285 | [7 empty] | 285 | 3074.98109 | 0.59922 | 4.458723
286 | [7 empty] | 286 | 3075.36405 | 0.60067 | 6.489018
287 | [7 empty] | 287 | 3080.54686 | 0.60278 | 7.855394
288 | [7 empty] | 288 | 3090.29873 | 0.60533 | 8.251098
289 | [7 empty] | 289 | 3104.10224 | 0.608 | 6.20820448
290 | [7 empty] | 290 | 3117.31249 | 0.61 | 4.146026
291 | [7 empty] | 291 | 3119.14962 | 0.61133 | 5.895193
292 | [7 empty] | 292 | 3123.75184 | 0.61322 | 7.996805
293 | [7 empty] | 293 | 3137.64215 | 0.61578 | 8.691269
294 | [7 empty] | 294 | 3149.38165 | 0.61855 | 6.676689098
295 | [7 empty] | 295 | 3159.32967 | 0.62067 | 4.201908
296 | [7 empty] | 296 | 3162.00107 | 0.622 | 6.32400214
297 | [7 empty] | 297 | 3164.88296 | 0.624 | 7.722314
298 | [7 empty] | 298 | 3177.11942 | 0.62644 | 8.133426
299 | [7 empty] | 299 | 3193.15381 | 0.629 | 7.440048
300 | [7 empty] | 300 | 3205.7859 | 0.63133 | 4.295753
301 | [7 empty] | 301 | 3209.58495 | 0.63267 | 5.680965
302 | [7 empty] | 302 | 3211.35484 | 0.63444 | 7.51457
303 | [7 empty] | 303 | 3220.37041 | 0.63678 | 8.566185
304 | [7 empty] | 304 | 3234.44009 | 0.63944 | 8.280167
305 | [7 empty] | 305 | 3247.79861 | 0.642 | 5.034088
306 | [7 empty] | 306 | 3253.00694 | 0.64355 | 5.074691
307 | [7 empty] | 307 | 3253.81868 | 0.64511 | 7.223477
308 | [7 empty] | 308 | 3262.34996 | 0.64733 | 8.351616
309 | [7 empty] | 309 | 3278.86678 | 0.64989 | 8.721786
310 | [7 empty] | 310 | 3292.44286 | 0.65255 | 5.49838
311 | [7 empty] | 311 | 3298.37278 | 0.65422 | 4.782641
312 | [7 empty] | 312 | 3299.46503 | 0.65567 | 6.961871
313 | [7 empty] | 313 | 3303.78227 | 0.65778 | 8.788061
314 | [7 empty] | 314 | 3318.47779 | 0.66044 | 9.225368
315 | [7 empty] | 315 | 3335.72365 | 0.66322 | 5.570658
316 | [7 empty] | 316 | 3346.83731 | 0.66489 | 4.819446
317 | [7 empty] | 317 | 3347.62633 | 0.66633 | 6.69525266
318 | [7 empty] | 318 | 3351.58594 | 0.66833 | 8.58006
319 | [7 empty] | 319 | 3359.88253 | 0.67089 | 8.937288
320 | [7 empty] | 320 | 3375.1376 | 0.67355 | 6.750275
321 | [7 empty] | 321 | 3389.78544 | 0.67555 | 4.542312
322 | [7 empty] | 322 | 3391.25134 | 0.67689 | 6.78250268
323 | [7 empty] | 323 | 3394.71214 | 0.67889 | 8.656516
324 | [7 empty] | 324 | 3405.44879 | 0.68144 | 9.467148
325 | [7 empty] | 325 | 3418.5227 | 0.68422 | 7.58912
326 | [7 empty] | 326 | 3432.53985 | 0.68644 | 4.222024
327 | [7 empty] | 327 | 3434.8771 | 0.68767 | 6.079732
328 | [7 empty] | 328 | 3436.14481 | 0.68944 | 8.040579
329 | [7 empty] | 329 | 3446.60953 | 0.69178 | 9.547108
330 | [7 empty] | 330 | 3459.66555 | 0.69455 | 8.476181
331 | [7 empty] | 331 | 3475.44551 | 0.697 | 4.622343
332 | [7 empty] | 332 | 3479.44237 | 0.69833 | 6.193407
333 | [7 empty] | 333 | 3480.60392 | 0.70011 | 8.109807
334 | [7 empty] | 334 | 3490.22932 | 0.70244 | 9.702838
335 | [7 empty] | 335 | 3503.46602 | 0.70522 | 8.968873
336 | [7 empty] | 336 | 3518.69985 | 0.70778 | 4.679871
337 | [7 empty] | 337 | 3522.46165 | 0.70911 | 5.495040174
338 | [7 empty] | 338 | 3522.42775 | 0.71067 | 7.819789605
339 | [7 empty] | 339 | 3531.77153 | 0.71289 | 9.394512
340 | [7 empty] | 340 | 3547.82678 | 0.71555 | 9.472698
341 | [7 empty] | 341 | 3559.04847 | 0.71822 | 5.16062
342 | [7 empty] | 342 | 3564.0385 | 0.71967 | 5.52426
343 | [7 empty] | 343 | 3564.19608 | 0.72122 | 8.304577
344 | [7 empty] | 344 | 3572.20769 | 0.72355 | 9.537795
345 | [7 empty] | 345 | 3589.19427 | 0.72622 | 9.97796
346 | [7 empty] | 346 | 3607.44558 | 0.729 | 5.194722
347 | [7 empty] | 347 | 3613.37028 | 0.73044 | 4.841916
348 | [7 empty] | 348 | 3612.74332 | 0.73178 | 7.622888
349 | [7 empty] | 349 | 3616.94284 | 0.73389 | 10.0551
350 | [7 empty] | 350 | 3628.32919 | 0.73667 | 10.05047
351 | [7 empty] | 351 | 3645.99675 | 0.73944 | 6.088815
352 | [7 empty] | 352 | 3655.97829 | 0.74111 | 4.862451
353 | [7 empty] | 353 | 3656.23198 | 0.74244 | 7.714649
354 | [7 empty] | 354 | 3660.84985 | 0.74455 | 10.17716
355 | [7 empty] | 355 | 3673.45624 | 0.74733 | 10.61629
356 | [7 empty] | 356 | 3691.06643 | 0.75022 | 5.352046
357 | [7 empty] | 357 | 3698.96479 | 0.75167 | 4.919623
358 | [7 empty] | 358 | 3698.43952 | 0.753 | 7.396879
359 | [7 empty] | 359 | 3702.44347 | 0.755 | 9.885524
360 | [7 empty] | 360 | 3712.02603 | 0.75767 | 10.69063
361 | [7 empty] | 361 | 3728.11183 | 0.76055 | 7.046131
362 | [7 empty] | 362 | 3743.55167 | 0.76244 | 5.016359
363 | [7 empty] | 363 | 3744.00206 | 0.76378 | 7.488004
364 | [7 empty] | 364 | 3747.89983 | 0.76578 | 9.144876
365 | [7 empty] | 365 | 3760.1091 | 0.76822 | 11.2803273
366 | [7 empty] | 366 | 3771.59938 | 0.77122 | 7.128323
367 | [7 empty] | 367 | 3784.65764 | 0.77311 | 4.617282
368 | [7 empty] | 368 | 3784.16479 | 0.77433 | 7.152071
369 | [7 empty] | 369 | 3786.05872 | 0.77622 | 9.275844
370 | [7 empty] | 370 | 3798.11712 | 0.77867 | 10.52078
371 | [7 empty] | 371 | 3814.78481 | 0.78144 | 8.926596
372 | [7 empty] | 372 | 3826.69382 | 0.78378 | 5.089503
373 | [7 empty] | 373 | 3828.63693 | 0.78511 | 6.814974
374 | [7 empty] | 374 | 3829.74856 | 0.78689 | 9.344586
375 | [7 empty] | 375 | 3840.30901 | 0.78933 | 11.09849
376 | [7 empty] | 376 | 3858.49066 | 0.79222 | 8.141415
377 | [7 empty] | 377 | 3871.1898 | 0.79433 | 5.187394
378 | [7 empty] | 378 | 3872.36439 | 0.79567 | 6.428125
379 | [7 empty] | 379 | 3872.8863 | 0.79733 | 9.062553942
380 | [7 empty] | 380 | 3881.4567 | 0.79967 | 10.75164
381 | [7 empty] | 381 | 3897.37524 | 0.80244 | 9.977281
382 | [7 empty] | 382 | 3914.23032 | 0.805 | 5.636492
383 | [7 empty] | 383 | 3917.82895 | 0.80644 | 6.111813
384 | [7 empty] | 384 | 3917.92282 | 0.808 | 9.12876
385 | [7 empty] | 385 | 3924.25358 | 0.81033 | 10.90942
386 | [7 empty] | 386 | 3939.44345 | 0.81311 | 9.612242
387 | [7 empty] | 387 | 3955.05056 | 0.81555 | 5.734823
388 | [7 empty] | 388 | 3958.58809 | 0.817 | 5.700367
389 | [7 empty] | 389 | 3958.50018 | 0.81844 | 9.26289
390 | [7 empty] | 390 | 3964.47815 | 0.82078 | 10.54551
391 | [7 empty] | 391 | 3975.06207 | 0.82344 | 11.05067
392 | [7 empty] | 392 | 3993.27874 | 0.82622 | 6.229515
393 | [7 empty] | 393 | 4001.90577 | 0.82778 | 5.762744
394 | [7 empty] | 394 | 4001.17002 | 0.82922 | 8.882597
395 | [7 empty] | 395 | 4007.45049 | 0.83144 | 10.69989
396 | [7 empty] | 396 | 4020.91779 | 0.83411 | 10.29355
397 | [7 empty] | 397 | 4030.30626 | 0.83667 | 6.690308
398 | [7 empty] | 398 | 4036.07711 | 0.83833 | 5.852312
399 | [7 empty] | 399 | 4037.14105 | 0.83978 | 8.518368
400 | [7 empty] | 400 | 4041.57564 | 0.84189 | 10.30602
401 | [7 empty] | 401 | 4056.75955 | 0.84444 | 11.72404
402 | [7 empty] | 402 | 4073.52224 | 0.84733 | 7.25087
403 | [7 empty] | 403 | 4083.0899 | 0.84911 | 5.879649
404 | [7 empty] | 404 | 4083.49261 | 0.85055 | 8.16698522
405 | [7 empty] | 405 | 4086.34543 | 0.85255 | 10.46104
406 | [7 empty] | 406 | 4097.66436 | 0.85511 | 10.49002
407 | [7 empty] | 407 | 4110.93868 | 0.85767 | 8.221877
408 | [7 empty] | 408 | 4121.64815 | 0.85967 | 5.935173
409 | [7 empty] | 409 | 4123.81217 | 0.86111 | 8.24762434
410 | [7 empty] | 410 | 4126.00115 | 0.86311 | 10.06744
411 | [7 empty] | 411 | 4135.92607 | 0.86555 | 11.04292
412 | [7 empty] | 412 | 4153.38613 | 0.86822 | 9.67739
413 | [7 empty] | 413 | 4167.71285 | 0.87055 | 5.584735
414 | [7 empty] | 414 | 4169.64404 | 0.87189 | 7.421966
415 | [7 empty] | 415 | 4170.1965 | 0.87367 | 10.17528
416 | [7 empty] | 416 | 4177.472 | 0.87611 | 10.69433
417 | [7 empty] | 417 | 4188.10286 | 0.87867 | 10.21897
418 | [7 empty] | 418 | 4202.1405 | 0.88111 | 6.051082
419 | [7 empty] | 419 | 4208.33007 | 0.88255 | 7.027911
420 | [7 empty] | 420 | 4209.91667 | 0.88422 | 9.346015
421 | [7 empty] | 421 | 4219.41057 | 0.88644 | 11.72996
422 | [7 empty] | 422 | 4231.51627 | 0.88922 | 11.29815
423 | [7 empty] | 423 | 4243.7762 | 0.89189 | 6.111038
424 | [7 empty] | 424 | 4250.65346 | 0.89333 | 6.631019
425 | [7 empty] | 425 | 4250.25336 | 0.89489 | 8.968035
426 | [7 empty] | 426 | 4256.04321 | 0.897 | 10.85291
427 | [7 empty] | 427 | 4270.05813 | 0.89955 | 11.40106
428 | [7 empty] | 428 | 4282.2253 | 0.90222 | 7.622361
429 | [7 empty] | 429 | 4290.54685 | 0.904 | 6.178387
430 | [7 empty] | 430 | 4291.80898 | 0.90544 | 9.055717
431 | [7 empty] | 431 | 4295.90717 | 0.90755 | 11.47007
432 | [7 empty] | 432 | 4309.63375 | 0.91022 | 11.98078
433 | [7 empty] | 433 | 4326.39793 | 0.913 | 7.700988
434 | [7 empty] | 434 | 4336.17681 | 0.91478 | 5.767115
435 | [7 empty] | 435 | 4335.98869 | 0.91611 | 8.67197738
436 | [7 empty] | 436 | 4338.63588 | 0.91811 | 10.58627
437 | [7 empty] | 437 | 4347.85597 | 0.92055 | 11.60878
438 | [7 empty] | 438 | 4362.17003 | 0.92322 | 9.684017
439 | [7 empty] | 439 | 4377.0846 | 0.92544 | 5.865293
440 | [7 empty] | 440 | 4379.23521 | 0.92678 | 8.276755
441 | [7 empty] | 441 | 4380.69776 | 0.92867 | 11.17078
442 | [7 empty] | 442 | 4390.13243 | 0.93122 | 12.20457
443 | [7 empty] | 443 | 4407.29 | 0.934 | 9.784184
444 | [7 empty] | 444 | 4422.44634 | 0.93622 | 5.881854
445 | [7 empty] | 445 | 4423.82358 | 0.93755 | 7.387785
446 | [7 empty] | 446 | 4424.42559 | 0.93922 | 10.30891
447 | [7 empty] | 447 | 4431.75174 | 0.94155 | 11.83278
448 | [7 empty] | 448 | 4441.33207 | 0.94422 | 11.36981
449 | [7 empty] | 449 | 4458.20503 | 0.94678 | 6.419815
450 | [7 empty] | 450 | 4464.60694 | 0.94822 | 6.964787
451 | [7 empty] | 451 | 4465.02082 | 0.94978 | 10.89465
452 | [7 empty] | 452 | 4475.14728 | 0.95222 | 11.94864
453 | [7 empty] | 453 | 4489.96499 | 0.95489 | 11.94331
454 | [7 empty] | 454 | 4501.46571 | 0.95755 | 6.031964
455 | [7 empty] | 455 | 4505.7185 | 0.95889 | 6.983864
456 | [7 empty] | 456 | 4504.77824 | 0.96044 | 9.505082
457 | [7 empty] | 457 | 4510.39597 | 0.96255 | 12.04276
458 | [7 empty] | 458 | 4525.68233 | 0.96522 | 12.5814
459 | [7 empty] | 459 | 4542.00916 | 0.968 | 7.040114
460 | [7 empty] | 460 | 4542.66518 | 0.96955 | 6.087171
461 | [7 empty] | 461 | 4539.71215 | 0.97089 | 10.07816
462 | [7 empty] | 462 | 4545.19503 | 0.97311 | 12.63564
463 | [7 empty] | 463 | 4561.70216 | 0.97589 | 12.68153
464 | [7 empty] | 464 | 4579.05605 | 0.97867 | 7.097537
465 | [7 empty] | 465 | 4588.36146 | 0.98022 | 6.102521
466 | [7 empty] | 466 | 4588.62185 | 0.98155 | 9.727878322
467 | [7 empty] | 467 | 4591.80661 | 0.98367 | 11.70911
468 | [7 empty] | 468 | 4602.35216 | 0.98622 | 13.3008
469 | [7 empty] | 469 | 4622.07645 | 0.98911 | 8.227296
470 | [7 empty] | 470 | 4635.68531 | 0.99089 | 6.675387
471 | [7 empty] | 471 | 4636.25789 | 0.99233 | 9.782504
472 | [7 empty] | 472 | 4639.65125 | 0.99444 | 11.87751
473 | [7 empty] | 473 | 4648.2563 | 0.997 | 13.43346
474 | [7 empty] | 474 | 4663.2316 | 0.99989 | 7.740964456
475 | [7 empty] | 475 | 4675.30265 | 1.00155 | 6.264906
476 | [7 empty] | 476 | 4675.03555 | 1.00289 | 8.835817
477 | [7 empty] | 477 | 4677.59669 | 1.00478 | 11.92787
478 | [7 empty] | 478 | 4689.67818 | 1.00733 | 13.55317
479 | [7 empty] | 479 | 4702.43171 | 1.01022 | 9.922131
480 | [7 empty] | 480 | 4717.6037 | 1.01233 | 5.755476514
481 | [7 empty] | 481 | 4719.38364 | 1.01355 | 9.43876728
482 | [7 empty] | 482 | 4721.0291 | 1.01555 | 11.56652
483 | [7 empty] | 483 | 4732.66989 | 1.018 | 13.67742
484 | [7 empty] | 484 | 4747.40788 | 1.02089 | 9.49481576
485 | [7 empty] | 485 | 4758.93542 | 1.02289 | 6.329384
486 | [7 empty] | 486 | 4759.98223 | 1.02422 | 7.94917
487 | [7 empty] | 487 | 4760.38717 | 1.02589 | 11.0917
488 | [7 empty] | 488 | 4770.3743 | 1.02822 | 13.78638
489 | [7 empty] | 489 | 4788.20056 | 1.03111 | 11.68321
490 | [7 empty] | 490 | 4804.15225 | 1.03355 | 6.966021
491 | [7 empty] | 491 | 4807.82688 | 1.035 | 8.029071
492 | [7 empty] | 492 | 4808.05337 | 1.03667 | 11.20276
493 | [7 empty] | 493 | 4816.24752 | 1.039 | 13.38917
494 | [7 empty] | 494 | 4831.32415 | 1.04178 | 11.78843
495 | [7 empty] | 495 | 4845.96267 | 1.04422 | 5.912074
496 | [7 empty] | 496 | 4848.4534 | 1.04544 | 8.096917
497 | [7 empty] | 497 | 4848.55138 | 1.04711 | 10.76378
498 | [7 empty] | 498 | 4854.75101 | 1.04933 | 13.49621
499 | [7 empty] | 499 | 4872.0181 | 1.05211 | 13.54421
500 | [7 empty] | 500 | 4893.25821 | 1.05489 | 7.046292
501 | [7 empty] | 501 | 4898.26538 | 1.05633 | 7.102485
502 | [7 empty] | 502 | 4898.10891 | 1.05778 | 10.8738
503 | [7 empty] | 503 | 4902.12739 | 1.06 | 13.62791
504 | [7 empty] | 504 | 4911.38548 | 1.06278 | 13.06429
505 | [7 empty] | 505 | 4930.16578 | 1.06544 | 7.14874
506 | [7 empty] | 506 | 4939.11132 | 1.06689 | 7.11232
507 | [7 empty] | 507 | 4938.72575 | 1.06833 | 10.42071
508 | [7 empty] | 508 | 4945.02448 | 1.07044 | 13.20322
509 | [7 empty] | 509 | 4957.77689 | 1.07311 | 14.87333
510 | [7 empty] | 510 | 4974.06088 | 1.07611 | 8.306682
511 | [7 empty] | 511 | 4984.91041 | 1.07778 | 6.629931
512 | [7 empty] | 512 | 4983.97984 | 1.07911 | 9.96795968
513 | [7 empty] | 513 | 4986.99062 | 1.08111 | 13.31526
514 | [7 empty] | 514 | 4999.70429 | 1.08378 | 13.84918
515 | [7 empty] | 515 | 5014.61998 | 1.08655 | 8.374415
516 | [7 empty] | 516 | 5025.7761 | 1.08822 | 6.684282
517 | [7 empty] | 517 | 5026.18812 | 1.08955 | 10.05237624
518 | [7 empty] | 518 | 5029.80463 | 1.09155 | 13.42958
519 | [7 empty] | 519 | 5043.37065 | 1.09422 | 14.02057
520 | [7 empty] | 520 | 5057.69178 | 1.097 | 10.11538356
521 | [7 empty] | 521 | 5068.86728 | 1.099 | 6.741593
522 | [7 empty] | 522 | 5070.60289 | 1.10033 | 9.583439
523 | [7 empty] | 523 | 5071.92127 | 1.10222 | 12.98412
524 | [7 empty] | 524 | 5084.25012 | 1.10478 | 12.96484
525 | [7 empty] | 525 | 5101.19759 | 1.10733 | 11.32466
526 | [7 empty] | 526 | 5110.8934 | 1.10955 | 6.848597
527 | [7 empty] | 527 | 5114.07405 | 1.11089 | 9.103052
528 | [7 empty] | 528 | 5115.47178 | 1.11267 | 13.04445
529 | [7 empty] | 529 | 5126.05049 | 1.11522 | 14.25042
530 | [7 empty] | 530 | 5144.50148 | 1.118 | 11.98669
531 | [7 empty] | 531 | 5158.50447 | 1.12033 | 7.479831
532 | [7 empty] | 532 | 5161.08535 | 1.12178 | 8.567402
533 | [7 empty] | 533 | 5161.17923 | 1.12344 | 12.07716
534 | [7 empty] | 534 | 5167.30547 | 1.12578 | 13.74503
535 | [7 empty] | 535 | 5182.50093 | 1.12844 | 12.69713
536 | [7 empty] | 536 | 5199.20476 | 1.13089 | 8.058767
537 | [7 empty] | 537 | 5206.96342 | 1.13244 | 8.122863
538 | [7 empty] | 538 | 5207.60752 | 1.134 | 11.56089
539 | [7 empty] | 539 | 5214.395 | 1.13622 | 13.92243
540 | [7 empty] | 540 | 5225.76161 | 1.13889 | 14.52762
541 | [7 empty] | 541 | 5241.9506 | 1.14167 | 8.125023
542 | [7 empty] | 542 | 5250.23118 | 1.14322 | 7.612835
543 | [7 empty] | 543 | 5249.85828 | 1.14467 | 11.0772
544 | [7 empty] | 544 | 5255.07778 | 1.14678 | 13.40045
545 | [7 empty] | 545 | 5266.7439 | 1.14933 | 14.06221
546 | [7 empty] | 546 | 5280.92943 | 1.152 | 9.980957
547 | [7 empty] | 547 | 5294.50737 | 1.15389 | 7.624091
548 | [7 empty] | 548 | 5296.88746 | 1.15533 | 10.59377492
549 | [7 empty] | 549 | 5300.34825 | 1.15733 | 13.56889
550 | [7 empty] | 550 | 5310.58125 | 1.15989 | 14.76342
551 | [7 empty] | 551 | 5322.50181 | 1.16267 | 10.0063
552 | [7 empty] | 552 | 5335.72771 | 1.16455 | 7.736805
553 | [7 empty] | 553 | 5337.32288 | 1.166 | 10.08754
554 | [7 empty] | 554 | 5339.76033 | 1.16789 | 12.44164
555 | [7 empty] | 555 | 5352.64686 | 1.17022 | 14.29157
556 | [7 empty] | 556 | 5367.41726 | 1.17289 | 12.50608
557 | [7 empty] | 557 | 5378.61064 | 1.17522 | 7.798985
558 | [7 empty] | 558 | 5382.96513 | 1.17667 | 9.527848
559 | [7 empty] | 559 | 5384.20714 | 1.17844 | 13.19131
560 | [7 empty] | 560 | 5393.75469 | 1.18089 | 14.99464
561 | [7 empty] | 561 | 5410.5673 | 1.18367 | 12.60662
562 | [7 empty] | 562 | 5424.2067 | 1.186 | 7.214195
563 | [7 empty] | 563 | 5427.35271 | 1.18733 | 9.660688
564 | [7 empty] | 564 | 5427.75989 | 1.18911 | 11.45257
565 | [7 empty] | 565 | 5434.94746 | 1.19122 | 14.51131
566 | [7 empty] | 566 | 5450.39847 | 1.19389 | 14.49806
567 | [7 empty] | 567 | 5466.71785 | 1.19655 | 7.926741
568 | [7 empty] | 568 | 5472.44512 | 1.198 | 9.138983
569 | [7 empty] | 569 | 5472.85639 | 1.19967 | 12.14974
570 | [7 empty] | 570 | 5478.49797 | 1.20189 | 15.23022
571 | [7 empty] | 571 | 5496.32162 | 1.20467 | 14.62022
572 | [7 empty] | 572 | 5513.74704 | 1.20733 | 7.994933
573 | [7 empty] | 573 | 5519.85316 | 1.20878 | 7.948589
574 | [7 empty] | 574 | 5519.76338 | 1.21022 | 11.03952676
575 | [7 empty] | 575 | 5523.5859 | 1.21222 | 14.74797
576 | [7 empty] | 576 | 5534.47381 | 1.21489 | 15.99463
577 | [7 empty] | 577 | 5552.8637 | 1.21778 | 9.217753742
578 | [7 empty] | 578 | 5564.81816 | 1.21944 | 8.068986
579 | [7 empty] | 579 | 5565.27786 | 1.22089 | 11.13056
580 | [7 empty] | 580 | 5569.40921 | 1.22289 | 14.81463
581 | [7 empty] | 581 | 5578.67922 | 1.22555 | 15.50873
582 | [7 empty] | 582 | 5593.64371 | 1.22833 | 10.57199
583 | [7 empty] | 583 | 5606.14727 | 1.23022 | 6.8395
584 | [7 empty] | 584 | 5607.44889 | 1.23144 | 10.59808
585 | [7 empty] | 585 | 5610.41087 | 1.23333 | 14.36265
586 | [7 empty] | 586 | 5623.67924 | 1.23589 | 15.63383
587 | [7 empty] | 587 | 5635.61544 | 1.23867 | 12.51107
588 | [7 empty] | 588 | 5650.77662 | 1.24089 | 7.515533
589 | [7 empty] | 589 | 5653.26512 | 1.24222 | 10.68467
590 | [7 empty] | 590 | 5655.80577 | 1.24411 | 14.47886
591 | [7 empty] | 591 | 5668.26798 | 1.24667 | 15.7011
592 | [7 empty] | 592 | 5683.06148 | 1.24944 | 11.36612296
593 | [7 empty] | 593 | 5696.88678 | 1.25144 | 7.007171
594 | [7 empty] | 594 | 5697.30438 | 1.25267 | 10.71093
595 | [7 empty] | 595 | 5698.20069 | 1.25455 | 13.96059
596 | [7 empty] | 596 | 5708.27313 | 1.257 | 15.869
597 | [7 empty] | 597 | 5723.77183 | 1.25978 | 13.33639
598 | [7 empty] | 598 | 5737.44774 | 1.26211 | 7.630805
599 | [7 empty] | 599 | 5740.68874 | 1.26344 | 10.8499
600 | [7 empty] | 600 | 5741.33061 | 1.26533 | 15.32935
601 | [7 empty] | 601 | 5749.4279 | 1.268 | 14.0286
602 | [7 empty] | 602 | 5758.24045 | 1.27044 | 12.84088
603 | [7 empty] | 603 | 5776.03802 | 1.27267 | 7.682131
604 | [7 empty] | 604 | 5779.89668 | 1.274 | 9.652427
605 | [7 empty] | 605 | 5780.84923 | 1.27567 | 13.46938
606 | [7 empty] | 606 | 5786.53403 | 1.278 | 16.08656
607 | [7 empty] | 607 | 5802.51887 | 1.28078 | 14.79642
608 | [7 empty] | 608 | 5824.61841 | 1.28333 | 9.086405
609 | [7 empty] | 609 | 5830.41832 | 1.28489 | 9.037148
610 | [7 empty] | 610 | 5830.48426 | 1.28644 | 13.00198
611 | [7 empty] | 611 | 5836.28267 | 1.28867 | 15.52451
612 | [7 empty] | 612 | 5848.64132 | 1.29133 | 15.61587
613 | [7 empty] | 613 | 5865.69458 | 1.294 | 7.801374
614 | [7 empty] | 614 | 5871.65058 | 1.29533 | 9.159775
615 | [7 empty] | 615 | 5871.57942 | 1.29689 | 13.03491
616 | [7 empty] | 616 | 5877.99363 | 1.29911 | 15.69424
617 | [7 empty] | 617 | 5890.89543 | 1.30178 | 17.02469
618 | [7 empty] | 618 | 5909.71224 | 1.30467 | 9.160054
619 | [7 empty] | 619 | 5919.61853 | 1.30622 | 7.873093
620 | [7 empty] | 620 | 5919.11301 | 1.30755 | 12.54852
621 | [7 empty] | 621 | 5924.15407 | 1.30967 | 16.40991
622 | [7 empty] | 622 | 5936.55556 | 1.31244 | 16.50362
623 | [7 empty] | 623 | 5950.81411 | 1.31522 | 9.28327
624 | [7 empty] | 624 | 5960.07481 | 1.31678 | 7.926899
625 | [7 empty] | 625 | 5960.26368 | 1.31811 | 12.57616
626 | [7 empty] | 626 | 5964.97878 | 1.32022 | 15.92649
627 | [7 empty] | 627 | 5979.08534 | 1.32289 | 17.93726
628 | [7 empty] | 628 | 5994.16494 | 1.32589 | 9.950314
629 | [7 empty] | 629 | 6007.26567 | 1.32755 | 8.049736
630 | [7 empty] | 630 | 6007.3439 | 1.32889 | 12.01469
631 | [7 empty] | 631 | 6009.70984 | 1.33089 | 15.32476
632 | [7 empty] | 632 | 6022.94393 | 1.33344 | 16.74378
633 | [7 empty] | 633 | 6037.64653 | 1.33622 | 10.74701
634 | [7 empty] | 634 | 6046.81633 | 1.338 | 8.707416
635 | [7 empty] | 635 | 6048.75386 | 1.33944 | 11.43214
636 | [7 empty] | 636 | 6051.59029 | 1.34133 | 15.49207
637 | [7 empty] | 637 | 6064.08417 | 1.34389 | 16.85815
638 | [7 empty] | 638 | 6083.83119 | 1.34667 | 13.50611
639 | [7 empty] | 639 | 6096.99897 | 1.34889 | 8.109009
640 | [7 empty] | 640 | 6098.58781 | 1.35022 | 10.85549
641 | [7 empty] | 641 | 6099.26172 | 1.352 | 15.55312
642 | [7 empty] | 642 | 6107.31281 | 1.35455 | 15.63472
643 | [7 empty] | 643 | 6122.94227 | 1.35711 | 13.59293
644 | [7 empty] | 644 | 6137.00114 | 1.35933 | 9.573722
645 | [7 empty] | 645 | 6141.83769 | 1.36089 | 10.19545
646 | [7 empty] | 646 | 6143.34829 | 1.36255 | 14.37543
647 | [7 empty] | 647 | 6151.17885 | 1.36489 | 17.10028
648 | [7 empty] | 648 | 6168.90043 | 1.36767 | 15.7307
649 | [7 empty] | 649 | 6185.60761 | 1.37022 | 8.226858
650 | [7 empty] | 650 | 6189.28969 | 1.37155 | 10.33611
651 | [7 empty] | 651 | 6189.31018 | 1.37322 | 14.42109
652 | [7 empty] | 652 | 6194.29238 | 1.37555 | 15.17602
653 | [7 empty] | 653 | 6206.03524 | 1.378 | 15.82539
654 | [7 empty] | 654 | 6223.20808 | 1.38055 | 10.39276
655 | [7 empty] | 655 | 6233.92873 | 1.38222 | 9.724929
656 | [7 empty] | 656 | 6235.40059 | 1.38378 | 13.1567
657 | [7 empty] | 657 | 6242.0994 | 1.38589 | 17.35304
658 | [7 empty] | 658 | 6253.01525 | 1.38867 | 17.32085
659 | [7 empty] | 659 | 6268.31353 | 1.39144 | 10.46808
660 | [7 empty] | 660 | 6278.38969 | 1.39311 | 8.350258
661 | [7 empty] | 661 | 6278.57 | 1.39444 | 13.24778
662 | [7 empty] | 662 | 6282.51284 | 1.39655 | 15.39216
663 | [7 empty] | 663 | 6295.18479 | 1.399 | 16.80814
664 | [7 empty] | 664 | 6307.65334 | 1.40167 | 12.61531
665 | [7 empty] | 665 | 6321.56059 | 1.40367 | 9.103047
666 | [7 empty] | 666 | 6325.11452 | 1.40511 | 12.65022904
667 | [7 empty] | 667 | 6328.54402 | 1.40711 | 15.44165
668 | [7 empty] | 668 | 6340.22579 | 1.40955 | 18.32325
669 | [7 empty] | 669 | 6353.96838 | 1.41244 | 12.70793676
670 | [7 empty] | 670 | 6366.02864 | 1.41444 | 8.530478
671 | [7 empty] | 671 | 6368.62442 | 1.41578 | 12.0367
672 | [7 empty] | 672 | 6370.1421 | 1.41767 | 14.84243
673 | [7 empty] | 673 | 6380.23019 | 1.42 | 16.26959
674 | [7 empty] | 674 | 6395.72218 | 1.42255 | 16.37305
675 | [7 empty] | 675 | 6409.60112 | 1.42511 | 8.524769
676 | [7 empty] | 676 | 6415.52955 | 1.42644 | 11.41964
677 | [7 empty] | 677 | 6416.26194 | 1.42822 | 15.71984
678 | [7 empty] | 678 | 6425.87617 | 1.43067 | 17.79968
679 | [7 empty] | 679 | 6442.17208 | 1.43344 | 15.78332
680 | [7 empty] | 680 | 6456.02494 | 1.43589 | 9.296676
681 | [7 empty] | 681 | 6460.04453 | 1.43733 | 9.367065
682 | [7 empty] | 682 | 6459.74278 | 1.43878 | 13.63006
683 | [7 empty] | 683 | 6464.85388 | 1.44089 | 17.19651
684 | [7 empty] | 684 | 6480.84581 | 1.44355 | 17.30386
685 | [7 empty] | 685 | 6499.97145 | 1.44622 | 10.85495
686 | [7 empty] | 686 | 6507.20224 | 1.44789 | 10.08616
687 | [7 empty] | 687 | 6507.63735 | 1.44944 | 13.73111
688 | [7 empty] | 688 | 6511.03333 | 1.45155 | 18.10067
689 | [7 empty] | 689 | 6525.31832 | 1.45433 | 18.14038
690 | [7 empty] | 690 | 6543.65271 | 1.45711 | 10.2081
691 | [7 empty] | 691 | 6551.62781 | 1.45867 | 8.713665
692 | [7 empty] | 692 | 6551.54362 | 1.46 | 13.10308724
693 | [7 empty] | 693 | 6555.13033 | 1.462 | 17.5022
694 | [7 empty] | 694 | 6566.81508 | 1.46467 | 18.19008
695 | [7 empty] | 695 | 6584.40068 | 1.46744 | 12.44452
696 | [7 empty] | 696 | 6597.21866 | 1.46933 | 8.774301
697 | [7 empty] | 697 | 6598.91292 | 1.47066 | 13.9897
698 | [7 empty] | 698 | 6602.08315 | 1.47278 | 16.83531
699 | [7 empty] | 699 | 6612.72556 | 1.47533 | 18.38338
700 | [7 empty] | 700 | 6629.66445 | 1.47811 | 12.53007
701 | [7 empty] | 701 | 6644.06791 | 1.48 | 8.105763
702 | [7 empty] | 702 | 6644.78764 | 1.48122 | 12.55865
703 | [7 empty] | 703 | 6646.62123 | 1.48311 | 16.94888
704 | [7 empty] | 704 | 6657.65107 | 1.48566 | 18.50827
705 | [7 empty] | 705 | 6670.35133 | 1.48844 | 14.87488
706 | [7 empty] | 706 | 6687.04882 | 1.49067 | 8.893775
707 | [7 empty] | 707 | 6690.54687 | 1.492 | 12.64513
708 | [7 empty] | 708 | 6692.22996 | 1.49389 | 16.32904
709 | [7 empty] | 709 | 6704.17622 | 1.49633 | 19.37507
710 | [7 empty] | 710 | 6717.6193 | 1.49922 | 13.4352386
711 | [7 empty] | 711 | 6732.21499 | 1.50122 | 8.213302
712 | [7 empty] | 712 | 6733.08074 | 1.50244 | 11.98488
713 | [7 empty] | 713 | 6733.60452 | 1.50422 | 16.49733
714 | [7 empty] | 714 | 6743.35435 | 1.50667 | 19.42086
715 | [7 empty] | 715 | 6759.46027 | 1.50955 | 15.81714
716 | [7 empty] | 716 | 6774.59538 | 1.51189 | 9.755417
717 | [7 empty] | 717 | 6779.10447 | 1.51333 | 11.3211
718 | [7 empty] | 718 | 6779.41144 | 1.515 | 16.54176
719 | [7 empty] | 719 | 6789.45109 | 1.51744 | 18.87467
720 | [7 empty] | 720 | 6806.53527 | 1.52022 | 15.85923
721 | [7 empty] | 721 | 6820.66381 | 1.52255 | 8.389416
722 | [7 empty] | 722 | 6823.40711 | 1.52378 | 11.32686
723 | [7 empty] | 723 | 6823.04054 | 1.52544 | 15.96591
724 | [7 empty] | 724 | 6830.0657 | 1.52778 | 18.16797
725 | [7 empty] | 725 | 6846.39737 | 1.53044 | 19.03298
726 | [7 empty] | 726 | 6865.06331 | 1.53322 | 9.954342
727 | [7 empty] | 727 | 6870.64528 | 1.53467 | 10.6495
728 | [7 empty] | 728 | 6870.58046 | 1.53622 | 15.25269
729 | [7 empty] | 729 | 6874.88243 | 1.53844 | 18.35594
730 | [7 empty] | 730 | 6889.65842 | 1.54111 | 18.39539
731 | [7 empty] | 731 | 6908.36012 | 1.54378 | 9.188119
732 | [7 empty] | 732 | 6914.20212 | 1.54511 | 10.71701
733 | [7 empty] | 733 | 6914.32729 | 1.54666 | 14.65837
734 | [7 empty] | 734 | 6918.25747 | 1.54878 | 19.16357
735 | [7 empty] | 735 | 6930.39671 | 1.55155 | 20.02885
736 | [7 empty] | 736 | 6951.1421 | 1.55444 | 10.84378
737 | [7 empty] | 737 | 6964.24618 | 1.556 | 10.02851
738 | [7 empty] | 738 | 6963.81107 | 1.55744 | 14.69364
739 | [7 empty] | 739 | 6967.48495 | 1.55955 | 18.60318
740 | [7 empty] | 740 | 6977.78538 | 1.56222 | 18.63069
741 | [7 empty] | 741 | 6992.98456 | 1.56489 | 12.37758
742 | [7 empty] | 742 | 7004.78777 | 1.56666 | 9.386416
743 | [7 empty] | 743 | 7005.47174 | 1.568 | 14.01094348
744 | [7 empty] | 744 | 7008.24112 | 1.57 | 17.87101
745 | [7 empty] | 745 | 7020.36098 | 1.57255 | 21.06108
746 | [7 empty] | 746 | 7037.82514 | 1.57555 | 13.30149
747 | [7 empty] | 747 | 7053.2918 | 1.57744 | 8.605016
748 | [7 empty] | 748 | 7053.92212 | 1.57866 | 14.10784
749 | [7 empty] | 749 | 7054.93391 | 1.58066 | 18.06063
750 | [7 empty] | 750 | 7065.80505 | 1.58322 | 18.8657
751 | [7 empty] | 751 | 7078.50531 | 1.58589 | 14.15701062
752 | [7 empty] | 752 | 7090.91648 | 1.58789 | 10.21092
753 | [7 empty] | 753 | 7094.77663 | 1.58933 | 12.6287
754 | [7 empty] | 754 | 7097.18987 | 1.59111 | 17.31714
755 | [7 empty] | 755 | 7109.21586 | 1.59355 | 20.54563
756 | [7 empty] | 756 | 7125.95508 | 1.59644 | 15.81962
757 | [7 empty] | 757 | 7139.97111 | 1.59866 | 9.567561
758 | [7 empty] | 758 | 7142.72708 | 1.6 | 12.71405
759 | [7 empty] | 759 | 7143.13462 | 1.60178 | 17.42925
760 | [7 empty] | 760 | 7151.45469 | 1.60422 | 18.30772
761 | [7 empty] | 761 | 7167.53975 | 1.60678 | 16.70037
762 | [7 empty] | 762 | 7179.75944 | 1.60911 | 11.12863
763 | [7 empty] | 763 | 7184.97112 | 1.61066 | 11.9989
764 | [7 empty] | 764 | 7186.40015 | 1.61233 | 16.74431
765 | [7 empty] | 765 | 7194.76044 | 1.61466 | 20.00143
766 | [7 empty] | 766 | 7212.81543 | 1.61744 | 18.46481
767 | [7 empty] | 767 | 7227.51617 | 1.62 | 10.40762
768 | [7 empty] | 768 | 7233.23002 | 1.62144 | 11.28384
769 | [7 empty] | 769 | 7232.98118 | 1.623 | 16.05722
770 | [7 empty] | 770 | 7237.91346 | 1.62522 | 18.52906
771 | [7 empty] | 771 | 7250.84618 | 1.62778 | 18.48966
772 | [7 empty] | 772 | 7266.3255 | 1.63033 | 12.93406
773 | [7 empty] | 773 | 7277.99311 | 1.63211 | 10.48031
774 | [7 empty] | 774 | 7279.60691 | 1.63355 | 15.35997
775 | [7 empty] | 775 | 7283.50878 | 1.63566 | 20.24815
776 | [7 empty] | 776 | 7295.29187 | 1.63844 | 20.28091
777 | [7 empty] | 777 | 7313.61657 | 1.64122 | 12.21374
778 | [7 empty] | 778 | 7323.91402 | 1.64289 | 10.54644
779 | [7 empty] | 779 | 7324.53018 | 1.64433 | 13.84336
780 | [7 empty] | 780 | 7326.95907 | 1.64622 | 17.87778
781 | [7 empty] | 781 | 7335.09213 | 1.64866 | 18.77784
782 | [7 empty] | 782 | 7348.91668 | 1.65122 | 17.12298
783 | [7 empty] | 783 | 7366.61255 | 1.65355 | 9.871261
784 | [7 empty] | 784 | 7371.5128 | 1.65489 | 14.7430256
785 | [7 empty] | 785 | 7373.8344 | 1.65689 | 17.99216
786 | [7 empty] | 786 | 7382.43163 | 1.65933 | 19.71109
787 | [7 empty] | 787 | 7395.25184 | 1.662 | 16.41746
788 | [7 empty] | 788 | 7410.19771 | 1.66422 | 11.55991
789 | [7 empty] | 789 | 7414.9929 | 1.66578 | 11.49324
790 | [7 empty] | 790 | 7415.67388 | 1.66733 | 16.4628
791 | [7 empty] | 791 | 7423.01792 | 1.66955 | 19.81946
792 | [7 empty] | 792 | 7436.54892 | 1.67222 | 19.85559
793 | [7 empty] | 793 | 7452.43803 | 1.67489 | 11.55128
794 | [7 empty] | 794 | 7460.98384 | 1.67644 | 11.63913
795 | [7 empty] | 795 | 7460.79534 | 1.678 | 17.38365
796 | [7 empty] | 796 | 7467.67893 | 1.68033 | 20.76015
797 | [7 empty] | 797 | 7482.14573 | 1.68311 | 19.07947
798 | [7 empty] | 798 | 7497.35907 | 1.68566 | 11.69588
799 | [7 empty] | 799 | 7503.4 | 1.68722 | 9.979522
800 | [7 empty] | 800 | 7501.0933 | 1.68855 | 15.00219
801 | [7 empty] | 801 | 7504.31046 | 1.69055 | 20.03651
802 | [7 empty] | 802 | 7520.27035 | 1.69322 | 22.56081
803 | [7 empty] | 803 | 7538.93703 | 1.69622 | 11.76074
804 | [7 empty] | 804 | 7547.56555 | 1.69778 | 10.86849
805 | [7 empty] | 805 | 7548.0938 | 1.69922 | 15.92648
806 | [7 empty] | 806 | 7551.27445 | 1.70133 | 20.1619
807 | [7 empty] | 807 | 7565.59595 | 1.704 | 21.86457
808 | [7 empty] | 808 | 7583.85584 | 1.70689 | 12.5892
809 | [7 empty] | 809 | 7594.35892 | 1.70855 | 9.341061
810 | [7 empty] | 810 | 7593.92679 | 1.70978 | 14.27658
811 | [7 empty] | 811 | 7595.02873 | 1.71166 | 19.44327
812 | [7 empty] | 812 | 7605.35747 | 1.71422 | 21.97948
813 | [7 empty] | 813 | 7623.7686 | 1.71711 | 15.24754
814 | [7 empty] | 814 | 7638.15939 | 1.71911 | 10.15875
815 | [7 empty] | 815 | 7639.84248 | 1.72044 | 15.27968496
816 | [7 empty] | 816 | 7641.50098 | 1.72244 | 19.56224
817 | [7 empty] | 817 | 7650.91777 | 1.725 | 21.26955
818 | [7 empty] | 818 | 7667.09745 | 1.72778 | 15.3341949
819 | [7 empty] | 819 | 7683.39261 | 1.72978 | 10.21891
820 | [7 empty] | 820 | 7684.40515 | 1.73111 | 13.67824
821 | [7 empty] | 821 | 7684.1034 | 1.73289 | 18.74921
822 | [7 empty] | 822 | 7693.09476 | 1.73533 | 22.23304
823 | [7 empty] | 823 | 7708.01008 | 1.73822 | 17.95966
824 | [7 empty] | 824 | 7725.62847 | 1.74055 | 10.35234
825 | [7 empty] | 825 | 7729.83357 | 1.74189 | 12.83152
826 | [7 empty] | 826 | 7730.09509 | 1.74355 | 18.93873
827 | [7 empty] | 827 | 7739.00598 | 1.746 | 22.36573
828 | [7 empty] | 828 | 7753.50854 | 1.74889 | 17.21279
829 | [7 empty] | 829 | 7771.33405 | 1.75111 | 10.33587
830 | [7 empty] | 830 | 7773.11698 | 1.75244 | 12.12606
831 | [7 empty] | 831 | 7772.72284 | 1.754 | 18.96544
832 | [7 empty] | 832 | 7781.3223 | 1.75644 | 21.63208
833 | [7 empty] | 833 | 7794.82275 | 1.75922 | 19.95475
834 | [7 empty] | 834 | 7811.1425 | 1.76178 | 11.24805
835 | [7 empty] | 835 | 7816.93682 | 1.76322 | 12.19442
836 | [7 empty] | 836 | 7815.64936 | 1.76478 | 18.21046
837 | [7 empty] | 837 | 7822.78851 | 1.76711 | 21.74735
838 | [7 empty] | 838 | 7838.7022 | 1.76989 | 19.98869
839 | [7 empty] | 839 | 7853.31279 | 1.77244 | 10.52344
840 | [7 empty] | 840 | 7855.89367 | 1.77378 | 11.31249
841 | [7 empty] | 841 | 7855.5584 | 1.77522 | 17.43934
842 | [7 empty] | 842 | 7860.5555 | 1.77744 | 21.85234429
843 | [7 empty] | 843 | 7875.41345 | 1.78022 | 21.89365
844 | [7 empty] | 844 | 7894.76857 | 1.783 | 12.23689
845 | [7 empty] | 845 | 7903.63327 | 1.78455 | 11.46027
846 | [7 empty] | 846 | 7903.51257 | 1.786 | 15.80702514
847 | [7 empty] | 847 | 7907.43604 | 1.788 | 21.98267
848 | [7 empty] | 848 | 7919.47469 | 1.79078 | 21.93694
849 | [7 empty] | 849 | 7938.88643 | 1.79355 | 12.38466
850 | [7 empty] | 850 | 7947.69898 | 1.79511 | 10.57044
851 | [7 empty] | 851 | 7947.95901 | 1.79644 | 15.89591802
852 | [7 empty] | 852 | 7950.34096 | 1.79844 | 21.22741
853 | [7 empty] | 853 | 7960.27854 | 1.80111 | 24.75647
854 | [7 empty] | 854 | 7980.2826 | 1.80422 | 13.32707
855 | [7 empty] | 855 | 7993.9276 | 1.80589 | 10.63192
856 | [7 empty] | 856 | 7993.8978 | 1.80722 | 15.9877956
857 | [7 empty] | 857 | 7995.05413 | 1.80922 | 21.34679
858 | [7 empty] | 858 | 8006.16667 | 1.81189 | 21.2964
859 | [7 empty] | 859 | 8021.0641 | 1.81455 | 15.15981
860 | [7 empty] | 860 | 8032.29585 | 1.81644 | 10.76328
861 | [7 empty] | 861 | 8034.25163 | 1.81778 | 16.06850326
862 | [7 empty] | 862 | 8036.31842 | 1.81978 | 20.49261
863 | [7 empty] | 863 | 8047.01596 | 1.82233 | 23.25588
864 | [7 empty] | 864 | 8063.03695 | 1.82522 | 17.01301
865 | [7 empty] | 865 | 8079.42376 | 1.82733 | 9.856897
866 | [7 empty] | 866 | 8080.12113 | 1.82855 | 15.27143
867 | [7 empty] | 867 | 8079.38799 | 1.83044 | 20.68323
868 | [7 empty] | 868 | 8089.89927 | 1.833 | 19.73935
869 | [7 empty] | 869 | 8104.11721 | 1.83544 | 17.99114
870 | [7 empty] | 870 | 8115.12843 | 1.83766 | 11.76694
871 | [7 empty] | 871 | 8118.90811 | 1.83911 | 15.34474
872 | [7 empty] | 872 | 8120.27156 | 1.841 | 18.92023
873 | [7 empty] | 873 | 8129.12956 | 1.84333 | 21.70478
874 | [7 empty] | 874 | 8147.61668 | 1.846 | 20.77642
875 | [7 empty] | 875 | 8161.92776 | 1.84855 | 10.93698
876 | [7 empty] | 876 | 8166.45771 | 1.84989 | 13.55632
877 | [7 empty] | 877 | 8166.11573 | 1.85155 | 20.00698
878 | [7 empty] | 878 | 8172.5657 | 1.854 | 19.04208
879 | [7 empty] | 879 | 8185.63998 | 1.85633 | 20.95524
880 | [7 empty] | 880 | 8198.24636 | 1.85889 | 13.60909
881 | [7 empty] | 881 | 8207.42249 | 1.86055 | 12.80358
882 | [7 empty] | 882 | 8208.7405 | 1.86211 | 18.2234
883 | [7 empty] | 883 | 8214.51917 | 1.86433 | 22.83636
884 | [7 empty] | 884 | 8227.94363 | 1.86711 | 21.96861
885 | [7 empty] | 885 | 8246.41511 | 1.86978 | 12.78194
886 | [7 empty] | 886 | 8255.06449 | 1.87133 | 12.8779
887 | [7 empty] | 887 | 8255.00637 | 1.87289 | 17.41806
888 | [7 empty] | 888 | 8258.85311 | 1.875 | 19.24313
889 | [7 empty] | 889 | 8267.81914 | 1.87733 | 22.07508
890 | [7 empty] | 890 | 8280.19381 | 1.88 | 16.56038762
891 | [7 empty] | 891 | 8293.48117 | 1.882 | 11.03033
892 | [7 empty] | 892 | 8295.81171 | 1.88333 | 17.50416
893 | [7 empty] | 893 | 8299.17863 | 1.88544 | 21.2459
894 | [7 empty] | 894 | 8310.80899 | 1.888 | 24.01824
895 | [7 empty] | 895 | 8325.54325 | 1.89089 | 15.73528
896 | [7 empty] | 896 | 8337.70409 | 1.89278 | 12.00629
897 | [7 empty] | 897 | 8339.46988 | 1.89422 | 14.84426
898 | [7 empty] | 898 | 8341.08442 | 1.896 | 19.43473
899 | [7 empty] | 899 | 8349.66972 | 1.89833 | 21.37515
900 | [7 empty] | 900 | 8361.43866 | 1.90089 | 20.40191
901 | [7 empty] | 901 | 8376.30481 | 1.90333 | 12.14564
902 | [7 empty] | 902 | 8381.5448 | 1.90478 | 15.7573
903 | [7 empty] | 903 | 8382.05069 | 1.90666 | 19.614
904 | [7 empty] | 904 | 8390.49518 | 1.909 | 23.32558
905 | [7 empty] | 905 | 8407.10178 | 1.91178 | 19.58855
906 | [7 empty] | 906 | 8421.29514 | 1.91411 | 12.12667
907 | [7 empty] | 907 | 8424.88036 | 1.91555 | 13.14281
908 | [7 empty] | 908 | 8424.5339 | 1.91711 | 18.70247
909 | [7 empty] | 909 | 8428.24355 | 1.91933 | 22.50341
910 | [7 empty] | 910 | 8441.18968 | 1.922 | 22.45356
911 | [7 empty] | 911 | 8460.15736 | 1.92466 | 13.19785
912 | [7 empty] | 912 | 8468.00506 | 1.92622 | 13.21009
913 | [7 empty] | 913 | 8467.94024 | 1.92778 | 18.79883
914 | [7 empty] | 914 | 8472.97385 | 1.93 | 23.55487
915 | [7 empty] | 915 | 8487.63883 | 1.93278 | 22.57712
916 | [7 empty] | 916 | 8504.65149 | 1.93544 | 13.26726
917 | [7 empty] | 917 | 8511.7057 | 1.937 | 11.32057
918 | [7 empty] | 918 | 8510.34224 | 1.93833 | 17.02068448
919 | [7 empty] | 919 | 8511.8778 | 1.94033 | 21.79041
920 | [7 empty] | 920 | 8521.57623 | 1.94289 | 25.56473
921 | [7 empty] | 921 | 8538.66041 | 1.94589 | 15.11343
922 | [7 empty] | 922 | 8553.96688 | 1.94766 | 11.46232
923 | [7 empty] | 923 | 8554.03841 | 1.949 | 18.04902
924 | [7 empty] | 924 | 8556.39726 | 1.95111 | 22.84558
925 | [7 empty] | 925 | 8568.45155 | 1.95378 | 24.67714
926 | [7 empty] | 926 | 8582.00714 | 1.95666 | 14.33195
927 | [7 empty] | 927 | 8592.50277 | 1.95833 | 10.48285
928 | [7 empty] | 928 | 8591.44852 | 1.95955 | 16.23784
929 | [7 empty] | 929 | 8591.26002 | 1.96144 | 21.99363
930 | [7 empty] | 930 | 8599.86097 | 1.964 | 24.8536
931 | [7 empty] | 931 | 8616.27385 | 1.96689 | 18.18034
932 | [7 empty] | 932 | 8630.55959 | 1.969 | 11.47864
933 | [7 empty] | 933 | 8632.84394 | 1.97033 | 16.31608
934 | [7 empty] | 934 | 8633.25819 | 1.97222 | 22.10114
935 | [7 empty] | 935 | 8642.54683 | 1.97478 | 23.93985
936 | [7 empty] | 936 | 8659.02826 | 1.97755 | 18.27055
937 | [7 empty] | 937 | 8672.58385 | 1.97966 | 10.66728
938 | [7 empty] | 938 | 8673.63811 | 1.98089 | 15.35234
939 | [7 empty] | 939 | 8672.43633 | 1.98266 | 21.24747
940 | [7 empty] | 940 | 8679.4287 | 1.98511 | 24.12881
941 | [7 empty] | 941 | 8695.30141 | 1.98789 | 22.17302
942 | [7 empty] | 942 | 8715.49994 | 1.99044 | 10.63291
943 | [7 empty] | 943 | 8718.77298 | 1.99166 | 15.51942
944 | [7 empty] | 944 | 8717.79844 | 1.99344 | 20.39965
945 | [7 empty] | 945 | 8724.62764 | 1.99578 | 24.16722
946 | [7 empty] | 946 | 8737.19603 | 1.99855 | 20.44504
947 | [7 empty] | 947 | 8752.82511 | 2.00089 | 11.64126
948 | [7 empty] | 948 | 8755.5781 | 2.00222 | 13.6587
949 | [7 empty] | 949 | 8754.13492 | 2.00378 | 20.39713
950 | [7 empty] | 950 | 8760.58266 | 2.00611 | 24.35442
951 | [7 empty] | 951 | 8774.69331 | 2.00889 | 23.34068
952 | [7 empty] | 952 | 8790.8268 | 2.01155 | 12.7467
953 | [7 empty] | 953 | 8796.46316 | 2.013 | 14.60213
954 | [7 empty] | 954 | 8794.56103 | 2.01466 | 18.64447
955 | [7 empty] | 955 | 8799.45755 | 2.01678 | 24.3745
956 | [7 empty] | 956 | 8814.21342 | 2.01955 | 22.56439
957 | [7 empty] | 957 | 8829.38206 | 2.02211 | 12.71431
958 | [7 empty] | 958 | 8834.03122 | 2.02355 | 12.80935
959 | [7 empty] | 959 | 8833.51862 | 2.025 | 19.61041
960 | [7 empty] | 960 | 8836.62552 | 2.02722 | 23.59379
961 | [7 empty] | 961 | 8848.5688 | 2.02989 | 25.57236
962 | [7 empty] | 962 | 8868.63098 | 2.03278 | 14.72193
963 | [7 empty] | 963 | 8878.70491 | 2.03444 | 11.89746
964 | [7 empty] | 964 | 8878.05 | 2.03578 | 18.73269
965 | [7 empty] | 965 | 8879.68764 | 2.03789 | 23.61997
966 | [7 empty] | 966 | 8890.43212 | 2.04055 | 23.73745
967 | [7 empty] | 967 | 8904.63218 | 2.04322 | 14.87074
968 | [7 empty] | 968 | 8913.3203 | 2.04489 | 11.85472
969 | [7 empty] | 969 | 8913.04314 | 2.04622 | 18.80652
970 | [7 empty] | 970 | 8914.92814 | 2.04833 | 23.80286
971 | [7 empty] | 971 | 8925.07583 | 2.051 | 26.77523
972 | [7 empty] | 972 | 8941.25327 | 2.054 | 15.91543
973 | [7 empty] | 973 | 8954.24336 | 2.05578 | 11.90914
974 | [7 empty] | 974 | 8953.11683 | 2.05711 | 16.92139
975 | [7 empty] | 975 | 8952.44777 | 2.059 | 22.82874
976 | [7 empty] | 976 | 8962.87709 | 2.06155 | 23.93088
977 | [7 empty] | 977 | 8979.03293 | 2.06422 | 17.95807
978 | [7 empty] | 978 | 8988.68963 | 2.06622 | 11.95496
979 | [7 empty] | 979 | 8990.26021 | 2.06755 | 16.99159
980 | [7 empty] | 980 | 8990.43083 | 2.06944 | 23.0155
981 | [7 empty] | 981 | 8997.98796 | 2.072 | 26.00419
982 | [7 empty] | 982 | 9016.00197 | 2.07489 | 20.01552
983 | [7 empty] | 983 | 9032.63986 | 2.07711 | 12.01341
984 | [7 empty] | 984 | 9033.59577 | 2.07844 | 16.0798
985 | [7 empty] | 985 | 9031.69513 | 2.08022 | 22.03734
986 | [7 empty] | 986 | 9038.02365 | 2.08266 | 22.14316
987 | [7 empty] | 987 | 9050.78724 | 2.08511 | 22.08392
988 | [7 empty] | 988 | 9063.22077 | 2.08755 | 13.14167
989 | [7 empty] | 989 | 9067.36404 | 2.089 | 15.05182
990 | [7 empty] | 990 | 9066.81195 | 2.09066 | 22.21369
991 | [7 empty] | 991 | 9073.45936 | 2.09311 | 24.22614
992 | [7 empty] | 992 | 9087.06486 | 2.09578 | 23.17202
993 | [7 empty] | 993 | 9101.70972 | 2.09833 | 13.19748
994 | [7 empty] | 994 | 9106.34026 | 2.09978 | 14.11483
995 | [7 empty] | 995 | 9104.34723 | 2.10133 | 21.21313
996 | [7 empty] | 996 | 9108.9271 | 2.10366 | 22.31687
997 | [7 empty] | 997 | 9121.84864 | 2.10611 | 23.26071
998 | [7 empty] | 998 | 9133.15564 | 2.10866 | 15.25237
999 | [7 empty] | 999 | 9141.74244 | 2.11033 | 14.26112
1000 | [7 empty] | 1000 | 9142.47781 | 2.11189 | 20.2963
1001 | [7 empty] | 1001 | 9145.98927 | 2.11411 | 25.42585
1002 | [7 empty] | 1002 | 9157.34768 | 2.11689 | 24.35854
1003 | [7 empty] | 1003 | 9173.23679 | 2.11955 | 14.31025
1004 | [7 empty] | 1004 | 9181.20816 | 2.12111 | 14.23087
1005 | [7 empty] | 1005 | 9180.0034 | 2.12266 | 18.36001
1006 | [7 empty] | 1006 | 9181.26628 | 2.12466 | 22.4941
1007 | [7 empty] | 1007 | 9190.60186 | 2.12711 | 24.53891
1008 | [7 empty] | 1008 | 9201.90588 | 2.12978 | 18.40381
1009 | [7 empty] | 1009 | 9213.28515 | 2.13178 | 13.26713
1010 | [7 empty] | 1010 | 9214.44297 | 2.13322 | 18.42889
1011 | [7 empty] | 1011 | 9215.68424 | 2.13522 | 23.59215
1012 | [7 empty] | 1012 | 9225.21427 | 2.13778 | 25.55384
1013 | [7 empty] | 1013 | 9239.51641 | 2.14055 | 19.49538
1014 | [7 empty] | 1014 | 9250.49409 | 2.14266 | 12.39566
1015 | [7 empty] | 1015 | 9250.78392 | 2.144 | 16.4664
1016 | [7 empty] | 1016 | 9249.57618 | 2.14578 | 21.55151
1017 | [7 empty] | 1017 | 9254.96668 | 2.14811 | 23.60017
1018 | [7 empty] | 1018 | 9267.06344 | 2.15066 | 22.70431
1019 | [7 empty] | 1019 | 9284.13048 | 2.15311 | 14.3904
1020 | [7 empty] | 1020 | 9288.80647 | 2.15466 | 16.53408
1021 | [7 empty] | 1021 | 9288.21862 | 2.15644 | 21.73443
1022 | [7 empty] | 1022 | 9293.16431 | 2.15878 | 24.71982
1023 | [7 empty] | 1023 | 9304.80957 | 2.16144 | 22.79678
1024 | [7 empty] | 1024 | 9316.33338 | 2.16389 | 13.41552
1025 | [7 empty] | 1025 | 9319.89178 | 2.16533 | 14.53903
1026 | [7 empty] | 1026 | 9318.08352 | 2.16689 | 19.66116
1027 | [7 empty] | 1027 | 9320.4841 | 2.169 | 23.76723
1028 | [7 empty] | 1028 | 9330.713 | 2.17155 | 26.96576
1029 | [7 empty] | 1029 | 9346.06344 | 2.17444 | 15.60793
1030 | [7 empty] | 1030 | 9355.98016 | 2.17611 | 13.47261
1031 | [7 empty] | 1031 | 9354.80222 | 2.17755 | 20.86121
1032 | [7 empty] | 1032 | 9356.94724 | 2.17978 | 24.88948
1033 | [7 empty] | 1033 | 9368.027 | 2.18244 | 26.04312
1034 | [7 empty] | 1034 | 9383.31932 | 2.18522 | 15.67014
1035 | [7 empty] | 1035 | 9389.62325 | 2.18689 | 12.4882
1036 | [7 empty] | 1036 | 9387.46259 | 2.18822 | 17.7423
1037 | [7 empty] | 1037 | 9387.2793 | 2.19011 | 23.93756
1038 | [7 empty] | 1038 | 9394.03102 | 2.19266 | 27.14875
1039 | [7 empty] | 1039 | 9408.17893 | 2.19555 | 17.78146
1040 | [7 empty] | 1040 | 9420.09613 | 2.19744 | 13.65914
1041 | [7 empty] | 1041 | 9419.48146 | 2.19889 | 18.83896
1042 | [7 empty] | 1042 | 9418.93309 | 2.20089 | 24.01828
1043 | [7 empty] | 1043 | 9427.86187 | 2.20344 | 27.24652
1044 | [7 empty] | 1044 | 9443.35386 | 2.20633 | 17.84794
1045 | [7 empty] | 1045 | 9453.54551 | 2.20822 | 11.53333
1046 | [7 empty] | 1046 | 9452.00399 | 2.20944 | 16.82457
1047 | [7 empty] | 1047 | 9449.90218 | 2.21122 | 23.05776
1048 | [7 empty] | 1048 | 9454.89034 | 2.21366 | 26.2846
1049 | [7 empty] | 1049 | 9467.43041 | 2.21644 | 22.15379
1050 | [7 empty] | 1050 | 9481.50158 | 2.21878 | 13.65336
1051 | [7 empty] | 1051 | 9483.08781 | 2.22022 | 16.8799
1052 | [7 empty] | 1052 | 9480.2998 | 2.222 | 23.13193
1053 | [7 empty] | 1053 | 9486.66483 | 2.22444 | 26.37293
1054 | [7 empty] | 1054 | 9498.83237 | 2.22722 | 22.13228
1055 | [7 empty] | 1055 | 9511.90367 | 2.22955 | 11.69964
1056 | [7 empty] | 1056 | 9513.48841 | 2.23078 | 15.79239
1057 | [7 empty] | 1057 | 9509.48894 | 2.23244 | 21.11107
1058 | [7 empty] | 1058 | 9513.34238 | 2.23466 | 27.49356
1059 | [7 empty] | 1059 | 9526.10821 | 2.23755 | 24.38684
1060 | [7 empty] | 1060 | 9542.007 | 2.24011 | 13.74049
1061 | [7 empty] | 1061 | 9545.84777 | 2.24155 | 15.94157
1062 | [7 empty] | 1062 | 9542.49427 | 2.24322 | 22.23401
1063 | [7 empty] | 1063 | 9545.95432 | 2.24555 | 25.4877
1064 | [7 empty] | 1064 | 9556.92306 | 2.24822 | 24.46572
1065 | [7 empty] | 1065 | 9569.95487 | 2.25078 | 12.72804
1066 | [7 empty] | 1066 | 9572.24295 | 2.25211 | 14.83698
1067 | [7 empty] | 1067 | 9568.48562 | 2.25366 | 20.28519
1068 | [7 empty] | 1068 | 9570.22309 | 2.25578 | 27.56224
1069 | [7 empty] | 1069 | 9581.55245 | 2.25866 | 26.63672
1070 | [7 empty] | 1070 | 9598.19332 | 2.26144 | 13.91738
1071 | [7 empty] | 1071 | 9603.44225 | 2.26289 | 14.88534
1072 | [7 empty] | 1072 | 9600.08278 | 2.26444 | 20.25617
1073 | [7 empty] | 1073 | 9600.85243 | 2.26655 | 25.63428
1074 | [7 empty] | 1074 | 9609.65231 | 2.26922 | 26.71483
1075 | [7 empty] | 1075 | 9623.3055 | 2.272 | 13.85756
1076 | [7 empty] | 1076 | 9629.10503 | 2.27344 | 12.903
1077 | [7 empty] | 1077 | 9625.80815 | 2.27478 | 20.31046
1078 | [7 empty] | 1078 | 9624.87087 | 2.27689 | 25.60216
1079 | [7 empty] | 1079 | 9633.78698 | 2.27955 | 27.84164
1080 | [7 empty] | 1080 | 9648.31263 | 2.28244 | 17.174
1081 | [7 empty] | 1081 | 9658.38209 | 2.28422 | 13.90807
1082 | [7 empty] | 1082 | 9655.83101 | 2.28566 | 18.24952
1083 | [7 empty] | 1083 | 9654.43775 | 2.28755 | 25.77735
1084 | [7 empty] | 1084 | 9660.83407 | 2.29022 | 27.91981
1085 | [7 empty] | 1085 | 9674.73611 | 2.29311 | 16.15681
1086 | [7 empty] | 1086 | 9685.78607 | 2.29478 | 12.8821
1087 | [7 empty] | 1087 | 9683.19476 | 2.29611 | 18.30124
1088 | [7 empty] | 1088 | 9680.9037 | 2.298 | 24.6863
1089 | [7 empty] | 1089 | 9688.89818 | 2.30055 | 29.06669
1090 | [7 empty] | 1090 | 9704.00572 | 2.30355 | 20.47545
1091 | [7 empty] | 1091 | 9715.72325 | 2.30566 | 11.95034
1092 | [7 empty] | 1092 | 9714.47751 | 2.30689 | 18.36036
1093 | [7 empty] | 1093 | 9711.41532 | 2.30878 | 23.69585
1094 | [7 empty] | 1094 | 9716.04288 | 2.31122 | 27.0106
1095 | [7 empty] | 1095 | 9728.49354 | 2.314 | 20.52712
1096 | [7 empty] | 1096 | 9741.15506 | 2.31611 | 12.95574
1097 | [7 empty] | 1097 | 9740.89652 | 2.31744 | 17.3388
1098 | [7 empty] | 1098 | 9737.88947 | 2.31922 | 23.76045
1099 | [7 empty] | 1099 | 9742.96629 | 2.32166 | 28.15717
1100 | [7 empty] | 1100 | 9757.87416 | 2.32455 | 23.90679
1101 | [7 empty] | 1101 | 9773.92346 | 2.327 | 11.92419
1102 | [7 empty] | 1102 | 9774.3459 | 2.32822 | 16.32316
1103 | [7 empty] | 1103 | 9770.53195 | 2.32989 | 22.76534
1104 | [7 empty] | 1104 | 9773.56434 | 2.33222 | 27.17051
1105 | [7 empty] | 1105 | 9784.79162 | 2.335 | 22.79856
1106 | [7 empty] | 1106 | 9797.79288 | 2.33733 | 14.10882
1107 | [7 empty] | 1107 | 9800.07276 | 2.33877 | 16.36612
1108 | [7 empty] | 1108 | 9798.31442 | 2.34044 | 21.75226
1109 | [7 empty] | 1109 | 9801.0987 | 2.34266 | 27.24705
1110 | [7 empty] | 1110 | 9812.41837 | 2.34544 | 26.19916
1111 | [7 empty] | 1111 | 9827.69951 | 2.34811 | 14.15189
1112 | [7 empty] | 1112 | 9833.55343 | 2.34955 | 15.34034
1113 | [7 empty] | 1113 | 9830.19546 | 2.35111 | 21.82303
1114 | [7 empty] | 1114 | 9830.84142 | 2.35333 | 25.16695
1115 | [7 empty] | 1115 | 9842.22218 | 2.35589 | 25.09767
1116 | [7 empty] | 1116 | 9853.83317 | 2.35844 | 17.53982
1117 | [7 empty] | 1117 | 9860.23769 | 2.36022 | 14.19874
1118 | [7 empty] | 1118 | 9859.17822 | 2.36166 | 20.90146
1119 | [7 empty] | 1119 | 9860.11699 | 2.36378 | 26.22791
1120 | [7 empty] | 1120 | 9868.56744 | 2.36644 | 28.52016
1121 | [7 empty] | 1121 | 9881.81159 | 2.36933 | 17.58962
1122 | [7 empty] | 1122 | 9891.20528 | 2.37111 | 13.1553
1123 | [7 empty] | 1123 | 9888.22356 | 2.37244 | 19.77645
1124 | [7 empty] | 1124 | 9886.51514 | 2.37444 | 25.30948
1125 | [7 empty] | 1125 | 9895.3329 | 2.377 | 25.2331
1126 | [7 empty] | 1126 | 9907.72918 | 2.37955 | 19.81546
1127 | [7 empty] | 1127 | 9918.10858 | 2.38155 | 14.38126
1128 | [7 empty] | 1128 | 9918.07431 | 2.383 | 19.83615
1129 | [7 empty] | 1129 | 9916.03881 | 2.385 | 24.19513
1130 | [7 empty] | 1130 | 9921.58279 | 2.38744 | 27.582
1131 | [7 empty] | 1131 | 9933.33906 | 2.39022 | 22.05201
1132 | [7 empty] | 1132 | 9943.93006 | 2.39244 | 13.22543
1133 | [7 empty] | 1133 | 9942.58001 | 2.39377 | 17.69779
1134 | [7 empty] | 1134 | 9937.93383 | 2.39555 | 22.06221
1135 | [7 empty] | 1135 | 9939.64449 | 2.39777 | 26.53885
1136 | [7 empty] | 1136 | 9948.1076 | 2.40044 | 24.37286
1137 | [7 empty] | 1137 | 9957.94535 | 2.40289 | 15.43482
1138 | [7 empty] | 1138 | 9958.86177 | 2.40444 | 16.6313
1139 | [7 empty] | 1139
1140 | [7 empty] | 1140
1141 | [7 empty] | 1141
1142 | [7 empty] | 1142
1143 | [7 empty] | 1143
1144 | [7 empty] | 1144
1145 | [7 empty] | 1145
1146 | [7 empty] | 1146
1147 | [7 empty] | 1147
1148 | [7 empty] | 1148
1149 | [7 empty] | 1149
1150 | [7 empty] | 1150
1151 | [7 empty] | 1151
1152 | [7 empty] | 1152
1153 | [7 empty] | 1153
1154 | [7 empty] | 1154
1155 | [7 empty] | 1155
1156 | [7 empty] | 1156
1157 | [7 empty] | 1157
1158 | [7 empty] | 1158
1159 | [7 empty] | 1159
1160 | [7 empty] | 1160
1161 | [7 empty] | 1161
1162 | [7 empty] | 1162
1163 | [7 empty] | 1163
1164 | [7 empty] | 1164
1165 | [7 empty] | 1165
1166 | [7 empty] | 1166
1167 | [7 empty] | 1167
1168 | [7 empty] | 1168
1169 | [7 empty] | 1169
1170 | [7 empty] | 1170
1171 | [7 empty] | 1171
1172 | [7 empty] | 1172
1173 | [7 empty] | 1173
1174 | [7 empty] | 1174
1175 | [7 empty] | 1175
1176 | [7 empty] | 1176
1177 | [7 empty] | 1177
1178 | [7 empty] | 1178
1179 | [7 empty] | 1179
1180 | [7 empty] | 1180
1181 | [7 empty] | 1181
1182 | [7 empty] | 1182
1183 | [7 empty] | 1183
1184 | [7 empty] | 1184
1185 | [7 empty] | 1185
1186 | [7 empty] | 1186
1187 | [7 empty] | 1187
1188 | [7 empty] | 1188
1189 | [7 empty] | 1189
1190 | [7 empty] | 1190
1191 | [7 empty] | 1191
1192 | [7 empty] | 1192
1193 | [7 empty] | 1193
1194 | [7 empty] | 1194
1195 | [7 empty] | 1195
1196 | [7 empty] | 1196
1197 | [7 empty] | 1197
1198 | [7 empty] | 1198
1199 | [7 empty] | 1199
1200 | [7 empty] | 1200
1201 | [7 empty] | 1201
1202 | [7 empty] | 1202
1203 | [7 empty] | 1203
1204 | [7 empty] | 1204
1205 | [7 empty] | 1205
1206 | [7 empty] | 1206
1207 | [7 empty] | 1207
1208 | [7 empty] | 1208
1209 | [7 empty] | 1209
1210 | [7 empty] | 1210
1211 | [7 empty] | 1211
1212 | [7 empty] | 1212
1213 | [7 empty] | 1213
1214 | [7 empty] | 1214
1215 | [7 empty] | 1215
1216 | [7 empty] | 1216
1217 | [7 empty] | 1217
1218 | [7 empty] | 1218
1219 | [7 empty] | 1219
1220 | [7 empty] | 1220
1221 | [7 empty] | 1221
1222 | [7 empty] | 1222
1223 | [7 empty] | 1223
1224 | [7 empty] | 1224
1225 | [7 empty] | 1225
1226 | [7 empty] | 1226
1227 | [7 empty] | 1227
1228 | [7 empty] | 1228
1229 | [7 empty] | 1229
1230 | [7 empty] | 1230
1231 | [7 empty] | 1231
1232 | [7 empty] | 1232
1233 | [7 empty] | 1233
1234 | [7 empty] | 1234
1235 | [7 empty] | 1235
1236 | [7 empty] | 1236
1237 | [7 empty] | 1237
1238 | [7 empty] | 1238
1239 | [7 empty] | 1239
1240 | [7 empty] | 1240
1241 | [7 empty] | 1241
1242 | [7 empty] | 1242
1243 | [7 empty] | 1243
1244 | [7 empty] | 1244
1245 | [7 empty] | 1245
1246 | [7 empty] | 1246
1247 | [7 empty] | 1247
1248 | [7 empty] | 1248
1249 | [7 empty] | 1249
1250 | [7 empty] | 1250
1251 | [7 empty] | 1251
1252 | [7 empty] | 1252
1253 | [7 empty] | 1253
1254 | [7 empty] | 1254
1255 | [7 empty] | 1255
1256 | [7 empty] | 1256
1257 | [7 empty] | 1257
1258 | [7 empty] | 1258
1259 | [7 empty] | 1259
1260 | [7 empty] | 1260
1261 | [7 empty] | 1261
1262 | [7 empty] | 1262
1263 | [7 empty] | 1263
1264 | [7 empty] | 1264
1265 | [7 empty] | 1265
1266 | [7 empty] | 1266
1267 | [7 empty] | 1267
1268 | [7 empty] | 1268
1269 | [7 empty] | 1269
1270 | [7 empty] | 1270
1271 | [7 empty] | 1271
1272 | [7 empty] | 1272
1273 | [7 empty] | 1273
1274 | [7 empty] | 1274
1275 | [7 empty] | 1275
1276 | [7 empty] | 1276
1277 | [7 empty] | 1277
1278 | [7 empty] | 1278
1279 | [7 empty] | 1279
1280 | [7 empty] | 1280
1281 | [7 empty] | 1281
1282 | [7 empty] | 1282
1283 | [7 empty] | 1283
1284 | [7 empty] | 1284
1285 | [7 empty] | 1285
1286 | [7 empty] | 1286
1287 | [7 empty] | 1287
1288 | [7 empty] | 1288
1289 | [7 empty] | 1289
1290 | [7 empty] | 1290
1291 | [7 empty] | 1291
1292 | [7 empty] | 1292
1293 | [7 empty] | 1293
1294 | [7 empty] | 1294
1295 | [7 empty] | 1295
1296 | [7 empty] | 1296
1297 | [7 empty] | 1297
1298 | [7 empty] | 1298
1299 | [7 empty] | 1299
1300 | [7 empty] | 1300
1301 | [7 empty] | 1301
1302 | [7 empty] | 1302
1303 | [7 empty] | 1303
1304 | [7 empty] | 1304
1305 | [7 empty] | 1305
1306 | [7 empty] | 1306
1307 | [7 empty] | 1307
1308 | [7 empty] | 1308
1309 | [7 empty] | 1309
1310 | [7 empty] | 1310
1311 | [7 empty] | 1311
1312 | [7 empty] | 1312
1313 | [7 empty] | 1313
1314 | [7 empty] | 1314
1315 | [7 empty] | 1315
1316 | [7 empty] | 1316
1317 | [7 empty] | 1317
1318 | [7 empty] | 1318
1319 | [7 empty] | 1319
1320 | [7 empty] | 1320
1321 | [7 empty] | 1321
1322 | [7 empty] | 1322
1323 | [7 empty] | 1323
1324 | [7 empty] | 1324
1325 | [7 empty] | 1325
1326 | [7 empty] | 1326
1327 | [7 empty] | 1327
1328 | [7 empty] | 1328
1329 | [7 empty] | 1329
1330 | [7 empty] | 1330
1331 | [7 empty] | 1331
1332 | [7 empty] | 1332
1333 | [7 empty] | 1333
1334 | [7 empty] | 1334
1335 | [7 empty] | 1335
1336 | [7 empty] | 1336
1337 | [7 empty] | 1337
1338 | [7 empty] | 1338
1339 | [7 empty] | 1339
1340 | [7 empty] | 1340
1341 | [7 empty] | 1341
1342 | [7 empty] | 1342
1343 | [7 empty] | 1343
1344 | [7 empty] | 1344
1345 | [7 empty] | 1345
1346 | [7 empty] | 1346
1347 | [7 empty] | 1347
1348 | [7 empty] | 1348
1349 | [7 empty] | 1349
1350 | [7 empty] | 1350
1351 | [7 empty] | 1351
1352 | [7 empty] | 1352
1353 | [7 empty] | 1353
1354 | [7 empty] | 1354
1355 | [7 empty] | 1355
1356 | [7 empty] | 1356
1357 | [7 empty] | 1357
1358 | [7 empty] | 1358
1359 | [7 empty] | 1359
1360 | [7 empty] | 1360
1361 | [7 empty] | 1361
1362 | [7 empty] | 1362
1363 | [7 empty] | 1363
1364 | [7 empty] | 1364
1365 | [7 empty] | 1365
1366 | [7 empty] | 1366
1367 | [7 empty] | 1367
1368 | [7 empty] | 1368
1369 | [7 empty] | 1369
1370 | [7 empty] | 1370
1371 | [7 empty] | 1371
1372 | [7 empty] | 1372
1373 | [7 empty] | 1373
1374 | [7 empty] | 1374
1375 | [7 empty] | 1375
1376 | [7 empty] | 1376
1377 | [7 empty] | 1377
1378 | [7 empty] | 1378
1379 | [7 empty] | 1379
1380 | [7 empty] | 1380
1381 | [7 empty] | 1381
1382 | [7 empty] | 1382
1383 | [7 empty] | 1383
1384 | [7 empty] | 1384
1385 | [7 empty] | 1385
1386 | [7 empty] | 1386
1387 | [7 empty] | 1387
1388 | [7 empty] | 1388
1389 | [7 empty] | 1389
1390 | [7 empty] | 1390
1391 | [7 empty] | 1391
1392 | [7 empty] | 1392
1393 | [7 empty] | 1393
1394 | [7 empty] | 1394
1395 | [7 empty] | 1395
1396 | [7 empty] | 1396
1397 | [7 empty] | 1397
1398 | [7 empty] | 1398
1399 | [7 empty] | 1399
1400 | [7 empty] | 1400
1401 | [7 empty] | 1401
1402 | [7 empty] | 1402
1403 | [7 empty] | 1403
1404 | [7 empty] | 1404
1405 | [7 empty] | 1405
1406 | [7 empty] | 1406
1407 | [7 empty] | 1407
1408 | [7 empty] | 1408
1409 | [7 empty] | 1409
1410 | [7 empty] | 1410
1411 | [7 empty] | 1411
1412 | [7 empty] | 1412
1413 | [7 empty] | 1413
1414 | [7 empty] | 1414
1415 | [7 empty] | 1415
1416 | [7 empty] | 1416
1417 | [7 empty] | 1417
1418 | [7 empty] | 1418
1419 | [7 empty] | 1419
1420 | [7 empty] | 1420
1421 | [7 empty] | 1421
1422 | [7 empty] | 1422
1423 | [7 empty] | 1423
1424 | [7 empty] | 1424
1425 | [7 empty] | 1425
1426 | [7 empty] | 1426
1427 | [7 empty] | 1427
1428 | [7 empty] | 1428
1429 | [7 empty] | 1429
1430 | [7 empty] | 1430
1431 | [7 empty] | 1431
1432 | [7 empty] | 1432
1433 | [7 empty] | 1433
1434 | [7 empty] | 1434
1435 | [7 empty] | 1435
1436 | [7 empty] | 1436
1437 | [7 empty] | 1437
1438 | [7 empty] | 1438
1439 | [7 empty] | 1439
1440 | [7 empty] | 1440
1441 | [7 empty] | 1441
1442 | [7 empty] | 1442
1443 | [7 empty] | 1443
1444 | [7 empty] | 1444
1445 | [7 empty] | 1445
1446 | [7 empty] | 1446
1447 | [7 empty] | 1447
1448 | [7 empty] | 1448
1449 | [7 empty] | 1449
1450 | [7 empty] | 1450
1451 | [7 empty] | 1451
1452 | [7 empty] | 1452
1453 | [7 empty] | 1453
1454 | [7 empty] | 1454
1455 | [7 empty] | 1455
1456 | [7 empty] | 1456
1457 | [7 empty] | 1457
1458 | [7 empty] | 1458
1459 | [7 empty] | 1459
1460 | [7 empty] | 1460
1461 | [7 empty] | 1461
1462 | [7 empty] | 1462
1463 | [7 empty] | 1463
1464 | [7 empty] | 1464
1465 | [7 empty] | 1465
1466 | [7 empty] | 1466
1467 | [7 empty] | 1467
1468 | [7 empty] | 1468
1469 | [7 empty] | 1469
1470 | [7 empty] | 1470
1471 | [7 empty] | 1471
1472 | [7 empty] | 1472
1473 | [7 empty] | 1473
1474 | [7 empty] | 1474
1475 | [7 empty] | 1475
1476 | [7 empty] | 1476
1477 | [7 empty] | 1477
1478 | [7 empty] | 1478
1479 | [7 empty] | 1479
1480 | [7 empty] | 1480
1481 | [7 empty] | 1481
1482 | [7 empty] | 1482
1483 | [7 empty] | 1483
1484 | [7 empty] | 1484
1485 | [7 empty] | 1485
1486 | [7 empty] | 1486
1487 | [7 empty] | 1487
1488 | [7 empty] | 1488
1489 | [7 empty] | 1489
1490 | [7 empty] | 1490
1491 | [7 empty] | 1491
1492 | [7 empty] | 1492
1493 | [7 empty] | 1493
1494 | [7 empty] | 1494
1495 | [7 empty] | 1495
1496 | [7 empty] | 1496
1497 | [7 empty] | 1497
1498 | [7 empty] | 1498
1499 | [7 empty] | 1499
1500 | [7 empty] | 1500
1501 | [7 empty] | 1501
1502 | [7 empty] | 1502
1503 | [7 empty] | 1503
1504 | [7 empty] | 1504
1505 | [7 empty] | 1505
1506 | [7 empty] | 1506
1507 | [7 empty] | 1507
1508 | [7 empty] | 1508
1509 | [7 empty] | 1509
1510 | [7 empty] | 1510
1511 | [7 empty] | 1511
1512 | [7 empty] | 1512
1513 | [7 empty] | 1513
1514 | [7 empty] | 1514
1515 | [7 empty] | 1515
1516 | [7 empty] | 1516
1517 | [7 empty] | 1517
1518 | [7 empty] | 1518
1519 | [7 empty] | 1519
1520 | [7 empty] | 1520
1521 | [7 empty] | 1521
1522 | [7 empty] | 1522
1523 | [7 empty] | 1523
1524 | [7 empty] | 1524
1525 | [7 empty] | 1525
1526 | [7 empty] | 1526
1527 | [7 empty] | 1527
1528 | [7 empty] | 1528
1529 | [7 empty] | 1529
1530 | [7 empty] | 1530
1531 | [7 empty] | 1531
1532 | [7 empty] | 1532
1533 | [7 empty] | 1533
1534 | [7 empty] | 1534
1535 | [7 empty] | 1535
1536 | [7 empty] | 1536
1537 | [7 empty] | 1537
1538 | [7 empty] | 1538
1539 | [7 empty] | 1539
1540 | [7 empty] | 1540
1541 | [7 empty] | 1541
1542 | [7 empty] | 1542
1543 | [7 empty] | 1543
1544 | [7 empty] | 1544
1545 | [7 empty] | 1545
1546 | [7 empty] | 1546
1547 | [7 empty] | 1547
1548 | [7 empty] | 1548
1549 | [7 empty] | 1549
1550 | [7 empty] | 1550
1551 | [7 empty] | 1551
1552 | [7 empty] | 1552
1553 | [7 empty] | 1553
1554 | [7 empty] | 1554
1555 | [7 empty] | 1555
1556 | [7 empty] | 1556
1557 | [7 empty] | 1557
1558 | [7 empty] | 1558
1559 | [7 empty] | 1559
1560 | [7 empty] | 1560
1561 | [7 empty] | 1561
1562 | [7 empty] | 1562
1563 | [7 empty] | 1563
1564 | [7 empty] | 1564
1565 | [7 empty] | 1565
1566 | [7 empty] | 1566
1567 | [7 empty] | 1567
1568 | [7 empty] | 1568
1569 | [7 empty] | 1569
1570 | [7 empty] | 1570
1571 | [7 empty] | 1571
1572 | [7 empty] | 1572
1573 | [7 empty] | 1573
1574 | [7 empty] | 1574
1575 | [7 empty] | 1575
1576 | [7 empty] | 1576
1577 | [7 empty] | 1577
1578 | [7 empty] | 1578
1579 | [7 empty] | 1579
1580 | [7 empty] | 1580
1581 | [7 empty] | 1581
1582 | [7 empty] | 1582
1583 | [7 empty] | 1583
1584 | [7 empty] | 1584
1585 | [7 empty] | 1585
1586 | [7 empty] | 1586
1587 | [7 empty] | 1587
1588 | [7 empty] | 1588
1589 | [7 empty] | 1589
1590 | [7 empty] | 1590
1591 | [7 empty] | 1591
1592 | [7 empty] | 1592
1593 | [7 empty] | 1593
1594 | [7 empty] | 1594
1595 | [7 empty] | 1595
1596 | [7 empty] | 1596
1597 | [7 empty] | 1597
1598 | [7 empty] | 1598
1599 | [7 empty] | 1599
1600 | [7 empty] | 1600
1601 | [7 empty] | 1601
1602 | [7 empty] | 1602
1603 | [7 empty] | 1603
1604 | [7 empty] | 1604
1605 | [7 empty] | 1605
1606 | [7 empty] | 1606
1607 | [7 empty] | 1607
1608 | [7 empty] | 1608
1609 | [7 empty] | 1609
1610 | [7 empty] | 1610
1611 | [7 empty] | 1611
1612 | [7 empty] | 1612
1613 | [7 empty] | 1613
1614 | [7 empty] | 1614
1615 | [7 empty] | 1615
1616 | [7 empty] | 1616
1617 | [7 empty] | 1617
1618 | [7 empty] | 1618
1619 | [7 empty] | 1619
1620 | [7 empty] | 1620
1621 | [7 empty] | 1621
1622 | [7 empty] | 1622
1623 | [7 empty] | 1623
1624 | [7 empty] | 1624
1625 | [7 empty] | 1625
1626 | [7 empty] | 1626
1627 | [7 empty] | 1627
1628 | [7 empty] | 1628
1629 | [7 empty] | 1629
1630 | [7 empty] | 1630
1631 | [7 empty] | 1631
1632 | [7 empty] | 1632
1633 | [7 empty] | 1633
1634 | [7 empty] | 1634
1635 | [7 empty] | 1635
1636 | [7 empty] | 1636
1637 | [7 empty] | 1637
1638 | [7 empty] | 1638
1639 | [7 empty] | 1639
1640 | [7 empty] | 1640
1641 | [7 empty] | 1641
1642 | [7 empty] | 1642
1643 | [7 empty] | 1643
1644 | [7 empty] | 1644
1645 | [7 empty] | 1645
1646 | [7 empty] | 1646
1647 | [7 empty] | 1647
1648 | [7 empty] | 1648
1649 | [7 empty] | 1649
1650 | [7 empty] | 1650
1651 | [7 empty] | 1651
1652 | [7 empty] | 1652
1653 | [7 empty] | 1653
1654 | [7 empty] | 1654
1655 | [7 empty] | 1655
1656 | [7 empty] | 1656
1657 | [7 empty] | 1657
1658 | [7 empty] | 1658
1659 | [7 empty] | 1659
1660 | [7 empty] | 1660
1661 | [7 empty] | 1661
1662 | [7 empty] | 1662
1663 | [7 empty] | 1663
1664 | [7 empty] | 1664
1665 | [7 empty] | 1665
1666 | [7 empty] | 1666
1667 | [7 empty] | 1667
1668 | [7 empty] | 1668
1669 | [7 empty] | 1669
1670 | [7 empty] | 1670
1671 | [7 empty] | 1671
1672 | [7 empty] | 1672
1673 | [7 empty] | 1673
1674 | [7 empty] | 1674
1675 | [7 empty] | 1675
1676 | [7 empty] | 1676
1677 | [7 empty] | 1677
1678 | [7 empty] | 1678
1679 | [7 empty] | 1679
1680 | [7 empty] | 1680
1681 | [7 empty] | 1681
1682 | [7 empty] | 1682
1683 | [7 empty] | 1683
1684 | [7 empty] | 1684
1685 | [7 empty] | 1685
1686 | [7 empty] | 1686
1687 | [7 empty] | 1687
1688 | [7 empty] | 1688
1689 | [7 empty] | 1689
1690 | [7 empty] | 1690
1691 | [7 empty] | 1691
1692 | [7 empty] | 1692
1693 | [7 empty] | 1693
1694 | [7 empty] | 1694
1695 | [7 empty] | 1695
1696 | [7 empty] | 1696
1697 | [7 empty] | 1697
1698 | [7 empty] | 1698
1699 | [7 empty] | 1699
1700 | [7 empty] | 1700
1701 | [7 empty] | 1701
1702 | [7 empty] | 1702
1703 | [7 empty] | 1703
1704 | [7 empty] | 1704
1705 | [7 empty] | 1705
1706 | [7 empty] | 1706
1707 | [7 empty] | 1707
1708 | [7 empty] | 1708
1709 | [7 empty] | 1709
1710 | [7 empty] | 1710
1711 | [7 empty] | 1711
1712 | [7 empty] | 1712
1713 | [7 empty] | 1713
1714 | [7 empty] | 1714
1715 | [7 empty] | 1715
1716 | [7 empty] | 1716
1717 | [7 empty] | 1717
1718 | [7 empty] | 1718
1719 | [7 empty] | 1719
1720 | [7 empty] | 1720
1721 | [7 empty] | 1721
1722 | [7 empty] | 1722
1723 | [7 empty] | 1723
1724 | [7 empty] | 1724
1725 | [7 empty] | 1725
1726 | [7 empty] | 1726
1727 | [7 empty] | 1727
1728 | [7 empty] | 1728
1729 | [7 empty] | 1729
1730 | [7 empty] | 1730
1731 | [7 empty] | 1731
1732 | [7 empty] | 1732
1733 | [7 empty] | 1733
1734 | [7 empty] | 1734
1735 | [7 empty] | 1735
1736 | [7 empty] | 1736
1737 | [7 empty] | 1737
1738 | [7 empty] | 1738
1739 | [7 empty] | 1739
1740 | [7 empty] | 1740
1741 | [7 empty] | 1741
1742 | [7 empty] | 1742
1743 | [7 empty] | 1743
1744 | [7 empty] | 1744
1745 | [7 empty] | 1745
1746 | [7 empty] | 1746
1747 | [7 empty] | 1747
1748 | [7 empty] | 1748
1749 | [7 empty] | 1749
1750 | [7 empty] | 1750
1751 | [7 empty] | 1751
1752 | [7 empty] | 1752
1753 | [7 empty] | 1753
1754 | [7 empty] | 1754
1755 | [7 empty] | 1755
1756 | [7 empty] | 1756
1757 | [7 empty] | 1757
1758 | [7 empty] | 1758
1759 | [7 empty] | 1759
1760 | [7 empty] | 1760
1761 | [7 empty] | 1761
1762 | [7 empty] | 1762
1763 | [7 empty] | 1763
1764 | [7 empty] | 1764
1765 | [7 empty] | 1765
1766 | [7 empty] | 1766
1767 | [7 empty] | 1767
1768 | [7 empty] | 1768
1769 | [7 empty] | 1769
1770 | [7 empty] | 1770
1771 | [7 empty] | 1771
1772 | [7 empty] | 1772
1773 | [7 empty] | 1773
1774 | [7 empty] | 1774
1775 | [7 empty] | 1775
1776 | [7 empty] | 1776
1777 | [7 empty] | 1777
1778 | [7 empty] | 1778
1779 | [7 empty] | 1779
1780 | [7 empty] | 1780
1781 | [7 empty] | 1781
1782 | [7 empty] | 1782
1783 | [7 empty] | 1783
1784 | [7 empty] | 1784
1785 | [7 empty] | 1785
1786 | [7 empty] | 1786
1787 | [7 empty] | 1787
1788 | [7 empty] | 1788
1789 | [7 empty] | 1789
1790 | [7 empty] | 1790
1791 | [7 empty] | 1791
1792 | [7 empty] | 1792
1793 | [7 empty] | 1793
1794 | [7 empty] | 1794
1795 | [7 empty] | 1795
1796 | [7 empty] | 1796
1797 | [7 empty] | 1797
1798 | [7 empty] | 1798
1799 | [7 empty] | 1799
1800 | [7 empty] | 1800
1801 | [7 empty] | 1801
1802 | [7 empty] | 1802
1803 | [7 empty] | 1803
1804 | [7 empty] | 1804
1805 | [7 empty] | 1805
1806 | [7 empty] | 1806
1807 | [7 empty] | 1807
1808 | [7 empty] | 1808
1809 | [7 empty] | 1809
1810 | [7 empty] | 1810
1811 | [7 empty] | 1811
1812 | [7 empty] | 1812
1813 | [7 empty] | 1813
1814 | [7 empty] | 1814
1815 | [7 empty] | 1815
1816 | [7 empty] | 1816
1817 | [7 empty] | 1817
1818 | [7 empty] | 1818
1819 | [7 empty] | 1819
1820 | [7 empty] | 1820
1821 | [7 empty] | 1821
1822 | [7 empty] | 1822
1823 | [7 empty] | 1823
1824 | [7 empty] | 1824
1825 | [7 empty] | 1825
1826 | [7 empty] | 1826
1827 | [7 empty] | 1827
1828 | [7 empty] | 1828
1829 | [7 empty] | 1829
1830 | [7 empty] | 1830
1831 | [7 empty] | 1831
1832 | [7 empty] | 1832
1833 | [7 empty] | 1833
1834 | [7 empty] | 1834
1835 | [7 empty] | 1835
1836 | [7 empty] | 1836
1837 | [7 empty] | 1837
1838 | [7 empty] | 1838
1839 | [7 empty] | 1839
1840 | [7 empty] | 1840
1841 | [7 empty] | 1841
1842 | [7 empty] | 1842
1843 | [7 empty] | 1843
1844 | [7 empty] | 1844
1845 | [7 empty] | 1845
1846 | [7 empty] | 1846
1847 | [7 empty] | 1847
1848 | [7 empty] | 1848
1849 | [7 empty] | 1849
1850 | [7 empty] | 1850
1851 | [7 empty] | 1851
1852 | [7 empty] | 1852
1853 | [7 empty] | 1853
1854 | [7 empty] | 1854
1855 | [7 empty] | 1855
1856 | [7 empty] | 1856
1857 | [7 empty] | 1857
1858 | [7 empty] | 1858
1859 | [7 empty] | 1859
1860 | [7 empty] | 1860
1861 | [7 empty] | 1861
1862 | [7 empty] | 1862
1863 | [7 empty] | 1863
1864 | [7 empty] | 1864
1865 | [7 empty] | 1865
1866 | [7 empty] | 1866
1867 | [7 empty] | 1867
1868 | [7 empty] | 1868
1869 | [7 empty] | 1869
1870 | [7 empty] | 1870
1871 | [7 empty] | 1871
1872 | [7 empty] | 1872
1873 | [7 empty] | 1873
1874 | [7 empty] | 1874
1875 | [7 empty] | 1875
1876 | [7 empty] | 1876
1877 | [7 empty] | 1877
1878 | [7 empty] | 1878
1879 | [7 empty] | 1879
1880 | [7 empty] | 1880
1881 | [7 empty] | 1881
1882 | [7 empty] | 1882
1883 | [7 empty] | 1883
1884 | [7 empty] | 1884
1885 | [7 empty] | 1885
1886 | [7 empty] | 1886
1887 | [7 empty] | 1887
1888 | [7 empty] | 1888
1889 | [7 empty] | 1889
1890 | [7 empty] | 1890
1891 | [7 empty] | 1891
1892 | [7 empty] | 1892
1893 | [7 empty] | 1893
1894 | [7 empty] | 1894
1895 | [7 empty] | 1895
1896 | [7 empty] | 1896
1897 | [7 empty] | 1897
1898 | [7 empty] | 1898
1899 | [7 empty] | 1899
1900 | [7 empty] | 1900
1901 | [7 empty] | 1901
1902 | [7 empty] | 1902
1903 | [7 empty] | 1903
1904 | [7 empty] | 1904
1905 | [7 empty] | 1905
1906 | [7 empty] | 1906
1907 | [7 empty] | 1907
1908 | [7 empty] | 1908
1909 | [7 empty] | 1909
1910 | [7 empty] | 1910
1911 | [7 empty] | 1911
1912 | [7 empty] | 1912
1913 | [7 empty] | 1913
1914 | [7 empty] | 1914
1915 | [7 empty] | 1915
1916 | [7 empty] | 1916
1917 | [7 empty] | 1917
1918 | [7 empty] | 1918
1919 | [7 empty] | 1919
1920 | [7 empty] | 1920
1921 | [7 empty] | 1921
1922 | [7 empty] | 1922
1923 | [7 empty] | 1923
1924 | [7 empty] | 1924
1925 | [7 empty] | 1925
1926 | [7 empty] | 1926
1927 | [7 empty] | 1927
1928 | [7 empty] | 1928
1929 | [7 empty] | 1929
1930 | [7 empty] | 1930
1931 | [7 empty] | 1931
1932 | [7 empty] | 1932
1933 | [7 empty] | 1933
1934 | [7 empty] | 1934
1935 | [7 empty] | 1935
1936 | [7 empty] | 1936
1937 | [7 empty] | 1937
1938 | [7 empty] | 1938
1939 | [7 empty] | 1939
1940 | [7 empty] | 1940
1941 | [7 empty] | 1941
1942 | [7 empty] | 1942
1943 | [7 empty] | 1943
1944 | [7 empty] | 1944
1945 | [7 empty] | 1945
1946 | [7 empty] | 1946
1947 | [7 empty] | 1947
1948 | [7 empty] | 1948
1949 | [7 empty] | 1949
1950 | [7 empty] | 1950
1951 | [7 empty] | 1951
1952 | [7 empty] | 1952
1953 | [7 empty] | 1953
1954 | [7 empty] | 1954
1955 | [7 empty] | 1955
1956 | [7 empty] | 1956
1957 | [7 empty] | 1957
1958 | [7 empty] | 1958
1959 | [7 empty] | 1959
1960 | [7 empty] | 1960
1961 | [7 empty] | 1961
1962 | [7 empty] | 1962
1963 | [7 empty] | 1963
1964 | [7 empty] | 1964
1965 | [7 empty] | 1965
1966 | [7 empty] | 1966
1967 | [7 empty] | 1967
1968 | [7 empty] | 1968
1969 | [7 empty] | 1969
1970 | [7 empty] | 1970
1971 | [7 empty] | 1971
1972 | [7 empty] | 1972
1973 | [7 empty] | 1973
1974 | [7 empty] | 1974
1975 | [7 empty] | 1975
1976 | [7 empty] | 1976
1977 | [7 empty] | 1977
1978 | [7 empty] | 1978
1979 | [7 empty] | 1979
1980 | [7 empty] | 1980
1981 | [7 empty] | 1981
1982 | [7 empty] | 1982
1983 | [7 empty] | 1983
1984 | [7 empty] | 1984
1985 | [7 empty] | 1985
1986 | [7 empty] | 1986
1987 | [7 empty] | 1987
1988 | [7 empty] | 1988
1989 | [7 empty] | 1989
1990 | [7 empty] | 1990
1991 | [7 empty] | 1991
1992 | [7 empty] | 1992
1993 | [7 empty] | 1993
1994 | [7 empty] | 1994
1995 | [7 empty] | 1995
1996 | [7 empty] | 1996
1997 | [7 empty] | 1997
1998 | [7 empty] | 1998
1999 | [7 empty] | 1999
2000 | [7 empty] | 2000
2001 | [7 empty] | 2001
2002 | [7 empty] | 2002
2003 | [7 empty] | 2003
2004 | [7 empty] | 2004
2005 | [7 empty] | 2005
2006 | [7 empty] | 2006
2007 | [7 empty] | 2007
2008 | [7 empty] | 2008
2009 | [7 empty] | 2009
2010 | [7 empty] | 2010
2011 | [7 empty] | 2011
2012 | [7 empty] | 2012
2013 | [7 empty] | 2013
2014 | [7 empty] | 2014
2015 | [7 empty] | 2015
2016 | [7 empty] | 2016
2017 | [7 empty] | 2017
2018 | [7 empty] | 2018
2019 | [7 empty] | 2019
2020 | [7 empty] | 2020
2021 | [7 empty] | 2021
2022 | [7 empty] | 2022
2023 | [7 empty] | 2023
2024 | [7 empty] | 2024
2025 | [7 empty] | 2025
2026 | [7 empty] | 2026
2027 | [7 empty] | 2027
2028 | [7 empty] | 2028
2029 | [7 empty] | 2029
2030 | [7 empty] | 2030
2031 | [7 empty] | 2031
2032 | [7 empty] | 2032
2033 | [7 empty] | 2033
2034 | [7 empty] | 2034
2035 | [7 empty] | 2035
2036 | [7 empty] | 2036
2037 | [7 empty] | 2037
2038 | [7 empty] | 2038
2039 | [7 empty] | 2039
2040 | [7 empty] | 2040
2041 | [7 empty] | 2041
2042 | [7 empty] | 2042
2043 | [7 empty] | 2043
2044 | [7 empty] | 2044
2045 | [7 empty] | 2045
2046 | [7 empty] | 2046
2047 | [7 empty] | 2047
2048 | [7 empty] | 2048
2049 | [7 empty] | 2049
2050 | [7 empty] | 2050
2051 | [7 empty] | 2051
2052 | [7 empty] | 2052
2053 | [7 empty] | 2053
2054 | [7 empty] | 2054
2055 | [7 empty] | 2055
2056 | [7 empty] | 2056
2057 | [7 empty] | 2057
2058 | [7 empty] | 2058
2059 | [7 empty] | 2059
2060 | [7 empty] | 2060
2061 | [7 empty] | 2061
2062 | [7 empty] | 2062
2063 | [7 empty] | 2063
2064 | [7 empty] | 2064
2065 | [7 empty] | 2065
2066 | [7 empty] | 2066
2067 | [7 empty] | 2067
2068 | [7 empty] | 2068
2069 | [7 empty] | 2069
2070 | [7 empty] | 2070
2071 | [7 empty] | 2071
2072 | [7 empty] | 2072
2073 | [7 empty] | 2073
2074 | [7 empty] | 2074
2075 | [7 empty] | 2075
2076 | [7 empty] | 2076
2077 | [7 empty] | 2077
2078 | [7 empty] | 2078
2079 | [7 empty] | 2079
2080 | [7 empty] | 2080
2081 | [7 empty] | 2081
2082 | [7 empty] | 2082
2083 | [7 empty] | 2083
2084 | [7 empty] | 2084
2085 | [7 empty] | 2085
2086 | [7 empty] | 2086
2087 | [7 empty] | 2087
2088 | [7 empty] | 2088
2089 | [7 empty] | 2089
2090 | [7 empty] | 2090
2091 | [7 empty] | 2091
2092 | [7 empty] | 2092
2093 | [7 empty] | 2093
2094 | [7 empty] | 2094
2095 | [7 empty] | 2095
2096 | [7 empty] | 2096
2097 | [7 empty] | 2097
2098 | [7 empty] | 2098
2099 | [7 empty] | 2099
2100 | [7 empty] | 2100
2101 | [7 empty] | 2101
2102 | [7 empty] | 2102
2103 | [7 empty] | 2103
2104 | [7 empty] | 2104
2105 | [7 empty] | 2105
2106 | [7 empty] | 2106
2107 | [7 empty] | 2107
2108 | [7 empty] | 2108
2109 | [7 empty] | 2109
2110 | [7 empty] | 2110
2111 | [7 empty] | 2111
2112 | [7 empty] | 2112
2113 | [7 empty] | 2113
2114 | [7 empty] | 2114
2115 | [7 empty] | 2115
2116 | [7 empty] | 2116
2117 | [7 empty] | 2117
2118 | [7 empty] | 2118
2119 | [7 empty] | 2119
2120 | [7 empty] | 2120
2121 | [7 empty] | 2121
2122 | [7 empty] | 2122
2123 | [7 empty] | 2123
2124 | [7 empty] | 2124
2125 | [7 empty] | 2125
2126 | [7 empty] | 2126
2127 | [7 empty] | 2127
2128 | [7 empty] | 2128
2129 | [7 empty] | 2129
2130 | [7 empty] | 2130
2131 | [7 empty] | 2131
2132 | [7 empty] | 2132
2133 | [7 empty] | 2133
2134 | [7 empty] | 2134
2135 | [7 empty] | 2135
2136 | [7 empty] | 2136
2137 | [7 empty] | 2137
2138 | [7 empty] | 2138
2139 | [7 empty] | 2139
2140 | [7 empty] | 2140
2141 | [7 empty] | 2141
2142 | [7 empty] | 2142
2143 | [7 empty] | 2143
2144 | [7 empty] | 2144
2145 | [7 empty] | 2145
2146 | [7 empty] | 2146
2147 | [7 empty] | 2147
2148 | [7 empty] | 2148
2149 | [7 empty] | 2149
2150 | [7 empty] | 2150
2151 | [7 empty] | 2151
2152 | [7 empty] | 2152
2153 | [7 empty] | 2153
2154 | [7 empty] | 2154
2155 | [7 empty] | 2155
2156 | [7 empty] | 2156
2157 | [7 empty] | 2157
2158 | [7 empty] | 2158
2159 | [7 empty] | 2159
2160 | [7 empty] | 2160
2161 | [7 empty] | 2161
2162 | [7 empty] | 2162
2163 | [7 empty] | 2163
2164 | [7 empty] | 2164
2165 | [7 empty] | 2165
2166 | [7 empty] | 2166
2167 | [7 empty] | 2167
2168 | [7 empty] | 2168
2169 | [7 empty] | 2169
2170 | [7 empty] | 2170
2171 | [7 empty] | 2171
2172 | [7 empty] | 2172
2173 | [7 empty] | 2173
2174 | [7 empty] | 2174
2175 | [7 empty] | 2175
2176 | [7 empty] | 2176
2177 | [7 empty] | 2177
2178 | [7 empty] | 2178
2179 | [7 empty] | 2179
2180 | [7 empty] | 2180
2181 | [7 empty] | 2181
2182 | [7 empty] | 2182
2183 | [7 empty] | 2183
2184 | [7 empty] | 2184
2185 | [7 empty] | 2185
2186 | [7 empty] | 2186
2187 | [7 empty] | 2187
2188 | [7 empty] | 2188
2189 | [7 empty] | 2189
2190 | [7 empty] | 2190
2191 | [7 empty] | 2191
2192 | [7 empty] | 2192
2193 | [7 empty] | 2193
2194 | [7 empty] | 2194
2195 | [7 empty] | 2195
2196 | [7 empty] | 2196
2197 | [7 empty] | 2197
2198 | [7 empty] | 2198
2199 | [7 empty] | 2199
2200 | [7 empty] | 2200
2201 | [7 empty] | 2201
2202 | [7 empty] | 2202
2203 | [7 empty] | 2203
2204 | [7 empty] | 2204
2205 | [7 empty] | 2205
2206 | [7 empty] | 2206
2207 | [7 empty] | 2207
2208 | [7 empty] | 2208
2209 | [7 empty] | 2209
2210 | [7 empty] | 2210
2211 | [7 empty] | 2211
2212 | [7 empty] | 2212
2213 | [7 empty] | 2213
2214 | [7 empty] | 2214
2215 | [7 empty] | 2215
2216 | [7 empty] | 2216
2217 | [7 empty] | 2217
2218 | [7 empty] | 2218
2219 | [7 empty] | 2219
2220 | [7 empty] | 2220
2221 | [7 empty] | 2221
2222 | [7 empty] | 2222
2223 | [7 empty] | 2223
2224 | [7 empty] | 2224
2225 | [7 empty] | 2225
2226 | [7 empty] | 2226
2227 | [7 empty] | 2227
2228 | [7 empty] | 2228
2229 | [7 empty] | 2229
2230 | [7 empty] | 2230
2231 | [7 empty] | 2231
2232 | [7 empty] | 2232
2233 | [7 empty] | 2233
2234 | [7 empty] | 2234
2235 | [7 empty] | 2235
2236 | [7 empty] | 2236
2237 | [7 empty] | 2237
2238 | [7 empty] | 2238
2239 | [7 empty] | 2239
2240 | [7 empty] | 2240
2241 | [7 empty] | 2241
2242 | [7 empty] | 2242
2243 | [7 empty] | 2243
2244 | [7 empty] | 2244
2245 | [7 empty] | 2245
2246 | [7 empty] | 2246
2247 | [7 empty] | 2247
2248 | [7 empty] | 2248
2249 | [7 empty] | 2249
2250 | [7 empty] | 2250
2251 | [7 empty] | 2251
2252 | [7 empty] | 2252
2253 | [7 empty] | 2253
2254 | [7 empty] | 2254
2255 | [7 empty] | 2255
2256 | [7 empty] | 2256
2257 | [7 empty] | 2257
2258 | [7 empty] | 2258
2259 | [7 empty] | 2259
2260 | [7 empty] | 2260
2261 | [7 empty] | 2261
2262 | [7 empty] | 2262
2263 | [7 empty] | 2263
2264 | [7 empty] | 2264
2265 | [7 empty] | 2265
2266 | [7 empty] | 2266
2267 | [7 empty] | 2267
2268 | [7 empty] | 2268
2269 | [7 empty] | 2269
2270 | [7 empty] | 2270
2271 | [7 empty] | 2271
2272 | [7 empty] | 2272
2273 | [7 empty] | 2273
2274 | [7 empty] | 2274
2275 | [7 empty] | 2275
2276 | [7 empty] | 2276
2277 | [7 empty] | 2277
2278 | [7 empty] | 2278
2279 | [7 empty] | 2279
2280 | [7 empty] | 2280
2281 | [7 empty] | 2281
2282 | [7 empty] | 2282
2283 | [7 empty] | 2283
2284 | [7 empty] | 2284
2285 | [7 empty] | 2285
2286 | [7 empty] | 2286
2287 | [7 empty] | 2287
2288 | [7 empty] | 2288
2289 | [7 empty] | 2289
2290 | [7 empty] | 2290
2291 | [7 empty] | 2291
2292 | [7 empty] | 2292
2293 | [7 empty] | 2293
2294 | [7 empty] | 2294
2295 | [7 empty] | 2295
2296 | [7 empty] | 2296
2297 | [7 empty] | 2297
2298 | [7 empty] | 2298
2299 | [7 empty] | 2299
2300 | [7 empty] | 2300
2301 | [7 empty] | 2301
2302 | [7 empty] | 2302
2303 | [7 empty] | 2303
2304 | [7 empty] | 2304
2305 | [7 empty] | 2305
2306 | [7 empty] | 2306
2307 | [7 empty] | 2307
2308 | [7 empty] | 2308
2309 | [7 empty] | 2309
2310 | [7 empty] | 2310
2311 | [7 empty] | 2311
2312 | [7 empty] | 2312
2313 | [7 empty] | 2313
2314 | [7 empty] | 2314
2315 | [7 empty] | 2315
2316 | [7 empty] | 2316
2317 | [7 empty] | 2317
2318 | [7 empty] | 2318
2319 | [7 empty] | 2319
2320 | [7 empty] | 2320
2321 | [7 empty] | 2321
2322 | [7 empty] | 2322
2323 | [7 empty] | 2323
2324 | [7 empty] | 2324
2325 | [7 empty] | 2325
2326 | [7 empty] | 2326
2327 | [7 empty] | 2327
2328 | [7 empty] | 2328
2329 | [7 empty] | 2329
2330 | [7 empty] | 2330
2331 | [7 empty] | 2331
2332 | [7 empty] | 2332
2333 | [7 empty] | 2333
2334 | [7 empty] | 2334
2335 | [7 empty] | 2335
2336 | [7 empty] | 2336
2337 | [7 empty] | 2337
2338 | [7 empty] | 2338
2339 | [7 empty] | 2339
2340 | [7 empty] | 2340
2341 | [7 empty] | 2341
2342 | [7 empty] | 2342
2343 | [7 empty] | 2343
2344 | [7 empty] | 2344
2345 | [7 empty] | 2345
2346 | [7 empty] | 2346
2347 | [7 empty] | 2347
2348 | [7 empty] | 2348
2349 | [7 empty] | 2349
2350 | [7 empty] | 2350
2351 | [7 empty] | 2351
2352 | [7 empty] | 2352
2353 | [7 empty] | 2353
2354 | [7 empty] | 2354
2355 | [7 empty] | 2355
2356 | [7 empty] | 2356
2357 | [7 empty] | 2357
2358 | [7 empty] | 2358
2359 | [7 empty] | 2359
2360 | [7 empty] | 2360
2361 | [7 empty] | 2361
2362 | [7 empty] | 2362
2363 | [7 empty] | 2363
2364 | [7 empty] | 2364
2365 | [7 empty] | 2365
2366 | [7 empty] | 2366
2367 | [7 empty] | 2367
2368 | [7 empty] | 2368
2369 | [7 empty] | 2369
2370 | [7 empty] | 2370
2371 | [7 empty] | 2371
2372 | [7 empty] | 2372
2373 | [7 empty] | 2373
2374 | [7 empty] | 2374
2375 | [7 empty] | 2375
2376 | [7 empty] | 2376
2377 | [7 empty] | 2377
2378 | [7 empty] | 2378
2379 | [7 empty] | 2379
2380 | [7 empty] | 2380
2381 | [7 empty] | 2381
2382 | [7 empty] | 2382
2383 | [7 empty] | 2383
2384 | [7 empty] | 2384
2385 | [7 empty] | 2385
2386 | [7 empty] | 2386
2387 | [7 empty] | 2387
2388 | [7 empty] | 2388
2389 | [7 empty] | 2389
2390 | [7 empty] | 2390
2391 | [7 empty] | 2391
2392 | [7 empty] | 2392
2393 | [7 empty] | 2393
2394 | [7 empty] | 2394
2395 | [7 empty] | 2395
2396 | [7 empty] | 2396
2397 | [7 empty] | 2397
2398 | [7 empty] | 2398
2399 | [7 empty] | 2399
2400 | [7 empty] | 2400
2401 | [7 empty] | 2401
2402 | [7 empty] | 2402
2403 | [7 empty] | 2403
2404 | [7 empty] | 2404
2405 | [7 empty] | 2405
2406 | [7 empty] | 2406
2407 | [7 empty] | 2407
2408 | [7 empty] | 2408
2409 | [7 empty] | 2409
2410 | [7 empty] | 2410
2411 | [7 empty] | 2411
2412 | [7 empty] | 2412
2413 | [7 empty] | 2413
2414 | [7 empty] | 2414
2415 | [7 empty] | 2415
2416 | [7 empty] | 2416
2417 | [7 empty] | 2417
2418 | [7 empty] | 2418
2419 | [7 empty] | 2419
2420 | [7 empty] | 2420
2421 | [7 empty] | 2421
2422 | [7 empty] | 2422
2423 | [7 empty] | 2423
2424 | [7 empty] | 2424
2425 | [7 empty] | 2425
2426 | [7 empty] | 2426
2427 | [7 empty] | 2427
2428 | [7 empty] | 2428
2429 | [7 empty] | 2429
2430 | [7 empty] | 2430
2431 | [7 empty] | 2431
2432 | [7 empty] | 2432
2433 | [7 empty] | 2433
2434 | [7 empty] | 2434
2435 | [7 empty] | 2435
2436 | [7 empty] | 2436
2437 | [7 empty] | 2437
2438 | [7 empty] | 2438
2439 | [7 empty] | 2439
2440 | [7 empty] | 2440
2441 | [7 empty] | 2441
2442 | [7 empty] | 2442
2443 | [7 empty] | 2443
2444 | [7 empty] | 2444
2445 | [7 empty] | 2445
2446 | [7 empty] | 2446
2447 | [7 empty] | 2447
2448 | [7 empty] | 2448
2449 | [7 empty] | 2449
2450 | [7 empty] | 2450
2451 | [7 empty] | 2451
2452 | [7 empty] | 2452
2453 | [7 empty] | 2453
2454 | [7 empty] | 2454
2455 | [7 empty] | 2455
2456 | [7 empty] | 2456
2457 | [7 empty] | 2457
2458 | [7 empty] | 2458
2459 | [7 empty] | 2459
2460 | [7 empty] | 2460
2461 | [7 empty] | 2461
2462 | [7 empty] | 2462
2463 | [7 empty] | 2463
2464 | [7 empty] | 2464
2465 | [7 empty] | 2465
2466 | [7 empty] | 2466
2467 | [7 empty] | 2467
2468 | [7 empty] | 2468
2469 | [7 empty] | 2469
2470 | [7 empty] | 2470
2471 | [7 empty] | 2471
2472 | [7 empty] | 2472
2473 | [7 empty] | 2473
2474 | [7 empty] | 2474
2475 | [7 empty] | 2475
2476 | [7 empty] | 2476
2477 | [7 empty] | 2477
2478 | [7 empty] | 2478
2479 | [7 empty] | 2479
2480 | [7 empty] | 2480
2481 | [7 empty] | 2481
2482 | [7 empty] | 2482
2483 | [7 empty] | 2483
2484 | [7 empty] | 2484
2485 | [7 empty] | 2485
2486 | [7 empty] | 2486
2487 | [7 empty] | 2487
2488 | [7 empty] | 2488
2489 | [7 empty] | 2489
2490 | [7 empty] | 2490
2491 | [7 empty] | 2491
2492 | [7 empty] | 2492
2493 | [7 empty] | 2493
2494 | [7 empty] | 2494
2495 | [7 empty] | 2495
2496 | [7 empty] | 2496
2497 | [7 empty] | 2497
2498 | [7 empty] | 2498
2499 | [7 empty] | 2499
2500 | [7 empty] | 2500
2501 | [7 empty] | 2501
2502 | [7 empty] | 2502
2503 | [7 empty] | 2503
2504 | [7 empty] | 2504
2505 | [7 empty] | 2505
2506 | [7 empty] | 2506
2507 | [7 empty] | 2507
2508 | [7 empty] | 2508
2509 | [7 empty] | 2509
2510 | [7 empty] | 2510
2511 | [7 empty] | 2511
2512 | [7 empty] | 2512
2513 | [7 empty] | 2513
2514 | [7 empty] | 2514
2515 | [7 empty] | 2515
2516 | [7 empty] | 2516
2517 | [7 empty] | 2517
2518 | [7 empty] | 2518
2519 | [7 empty] | 2519
2520 | [7 empty] | 2520
2521 | [7 empty] | 2521
2522 | [7 empty] | 2522
2523 | [7 empty] | 2523
2524 | [7 empty] | 2524
2525 | [7 empty] | 2525
2526 | [7 empty] | 2526
2527 | [7 empty] | 2527
2528 | [7 empty] | 2528
2529 | [7 empty] | 2529
2530 | [7 empty] | 2530
2531 | [7 empty] | 2531
2532 | [7 empty] | 2532
2533 | [7 empty] | 2533
2534 | [7 empty] | 2534
2535 | [7 empty] | 2535
2536 | [7 empty] | 2536
2537 | [7 empty] | 2537
2538 | [7 empty] | 2538
2539 | [7 empty] | 2539
2540 | [7 empty] | 2540
2541 | [7 empty] | 2541
2542 | [7 empty] | 2542
2543 | [7 empty] | 2543
2544 | [7 empty] | 2544
2545 | [7 empty] | 2545
2546 | [7 empty] | 2546
2547 | [7 empty] | 2547
2548 | [7 empty] | 2548
2549 | [7 empty] | 2549
2550 | [7 empty] | 2550
2551 | [7 empty] | 2551
2552 | [7 empty] | 2552
2553 | [7 empty] | 2553
2554 | [7 empty] | 2554
2555 | [7 empty] | 2555
2556 | [7 empty] | 2556
2557 | [7 empty] | 2557
2558 | [7 empty] | 2558
2559 | [7 empty] | 2559
2560 | [7 empty] | 2560
2561 | [7 empty] | 2561
2562 | [7 empty] | 2562
2563 | [7 empty] | 2563
2564 | [7 empty] | 2564
2565 | [7 empty] | 2565
2566 | [7 empty] | 2566
2567 | [7 empty] | 2567
2568 | [7 empty] | 2568
2569 | [7 empty] | 2569
2570 | [7 empty] | 2570
2571 | [7 empty] | 2571
2572 | [7 empty] | 2572
2573 | [7 empty] | 2573
2574 | [7 empty] | 2574
2575 | [7 empty] | 2575
2576 | [7 empty] | 2576
2577 | [7 empty] | 2577
2578 | [7 empty] | 2578
2579 | [7 empty] | 2579
2580 | [7 empty] | 2580
2581 | [7 empty] | 2581
2582 | [7 empty] | 2582
2583 | [7 empty] | 2583
2584 | [7 empty] | 2584
2585 | [7 empty] | 2585
2586 | [7 empty] | 2586
2587 | [7 empty] | 2587
2588 | [7 empty] | 2588
2589 | [7 empty] | 2589
2590 | [7 empty] | 2590
2591 | [7 empty] | 2591
2592 | [7 empty] | 2592
2593 | [7 empty] | 2593
2594 | [7 empty] | 2594
2595 | [7 empty] | 2595
2596 | [7 empty] | 2596
2597 | [7 empty] | 2597
2598 | [7 empty] | 2598
2599 | [7 empty] | 2599
2600 | [7 empty] | 2600
2601 | [7 empty] | 2601
2602 | [7 empty] | 2602
2603 | [7 empty] | 2603
2604 | [7 empty] | 2604
2605 | [7 empty] | 2605
2606 | [7 empty] | 2606
2607 | [7 empty] | 2607
2608 | [7 empty] | 2608
2609 | [7 empty] | 2609
2610 | [7 empty] | 2610
2611 | [7 empty] | 2611
2612 | [7 empty] | 2612
2613 | [7 empty] | 2613
2614 | [7 empty] | 2614
2615 | [7 empty] | 2615
2616 | [7 empty] | 2616
2617 | [7 empty] | 2617
2618 | [7 empty] | 2618
2619 | [7 empty] | 2619
2620 | [7 empty] | 2620
2621 | [7 empty] | 2621
2622 | [7 empty] | 2622
2623 | [7 empty] | 2623
2624 | [7 empty] | 2624
2625 | [7 empty] | 2625
2626 | [7 empty] | 2626
2627 | [7 empty] | 2627
2628 | [7 empty] | 2628
2629 | [7 empty] | 2629
2630 | [7 empty] | 2630
2631 | [7 empty] | 2631
2632 | [7 empty] | 2632
2633 | [7 empty] | 2633
2634 | [7 empty] | 2634
2635 | [7 empty] | 2635
2636 | [7 empty] | 2636
2637 | [7 empty] | 2637
2638 | [7 empty] | 2638
2639 | [7 empty] | 2639
2640 | [7 empty] | 2640
2641 | [7 empty] | 2641
2642 | [7 empty] | 2642
2643 | [7 empty] | 2643
2644 | [7 empty] | 2644
2645 | [7 empty] | 2645
2646 | [7 empty] | 2646
2647 | [7 empty] | 2647
2648 | [7 empty] | 2648
2649 | [7 empty] | 2649
2650 | [7 empty] | 2650
2651 | [7 empty] | 2651
2652 | [7 empty] | 2652
2653 | [7 empty] | 2653
2654 | [7 empty] | 2654
2655 | [7 empty] | 2655
2656 | [7 empty] | 2656
2657 | [7 empty] | 2657
2658 | [7 empty] | 2658
2659 | [7 empty] | 2659
2660 | [7 empty] | 2660
2661 | [7 empty] | 2661
2662 | [7 empty] | 2662
2663 | [7 empty] | 2663
2664 | [7 empty] | 2664
2665 | [7 empty] | 2665
2666 | [7 empty] | 2666
2667 | [7 empty] | 2667
2668 | [7 empty] | 2668
2669 | [7 empty] | 2669
2670 | [7 empty] | 2670
2671 | [7 empty] | 2671
2672 | [7 empty] | 2672
2673 | [7 empty] | 2673
2674 | [7 empty] | 2674
2675 | [7 empty] | 2675
2676 | [7 empty] | 2676
2677 | [7 empty] | 2677
2678 | [7 empty] | 2678
2679 | [7 empty] | 2679
2680 | [7 empty] | 2680
2681 | [7 empty] | 2681
2682 | [7 empty] | 2682
2683 | [7 empty] | 2683
2684 | [7 empty] | 2684
2685 | [7 empty] | 2685
2686 | [7 empty] | 2686
2687 | [7 empty] | 2687
2688 | [7 empty] | 2688
2689 | [7 empty] | 2689
2690 | [7 empty] | 2690
2691 | [7 empty] | 2691
2692 | [7 empty] | 2692
2693 | [7 empty] | 2693
2694 | [7 empty] | 2694
2695 | [7 empty] | 2695
2696 | [7 empty] | 2696
2697 | [7 empty] | 2697
2698 | [7 empty] | 2698
2699 | [7 empty] | 2699
2700 | [7 empty] | 2700
2701 | [7 empty] | 2701
2702 | [7 empty] | 2702
2703 | [7 empty] | 2703
2704 | [7 empty] | 2704
2705 | [7 empty] | 2705
2706 | [7 empty] | 2706
2707 | [7 empty] | 2707
2708 | [7 empty] | 2708
2709 | [7 empty] | 2709
2710 | [7 empty] | 2710
2711 | [7 empty] | 2711
2712 | [7 empty] | 2712
2713 | [7 empty] | 2713
2714 | [7 empty] | 2714
2715 | [7 empty] | 2715
2716 | [7 empty] | 2716
2717 | [7 empty] | 2717
2718 | [7 empty] | 2718
2719 | [7 empty] | 2719
2720 | [7 empty] | 2720
2721 | [7 empty] | 2721
2722 | [7 empty] | 2722
2723 | [7 empty] | 2723
2724 | [7 empty] | 2724
2725 | [7 empty] | 2725
2726 | [7 empty] | 2726
2727 | [7 empty] | 2727
2728 | [7 empty] | 2728
2729 | [7 empty] | 2729
2730 | [7 empty] | 2730
2731 | [7 empty] | 2731
2732 | [7 empty] | 2732
2733 | [7 empty] | 2733
2734 | [7 empty] | 2734
2735 | [7 empty] | 2735
2736 | [7 empty] | 2736
2737 | [7 empty] | 2737
2738 | [7 empty] | 2738
2739 | [7 empty] | 2739
2740 | [7 empty] | 2740
2741 | [7 empty] | 2741
2742 | [7 empty] | 2742
2743 | [7 empty] | 2743
2744 | [7 empty] | 2744
2745 | [7 empty] | 2745
2746 | [7 empty] | 2746
2747 | [7 empty] | 2747
2748 | [7 empty] | 2748
2749 | [7 empty] | 2749
2750 | [7 empty] | 2750
2751 | [7 empty] | 2751
2752 | [7 empty] | 2752
2753 | [7 empty] | 2753
2754 | [7 empty] | 2754
2755 | [7 empty] | 2755
2756 | [7 empty] | 2756
2757 | [7 empty] | 2757
2758 | [7 empty] | 2758
2759 | [7 empty] | 2759
2760 | [7 empty] | 2760
2761 | [7 empty] | 2761
2762 | [7 empty] | 2762
2763 | [7 empty] | 2763
2764 | [7 empty] | 2764
2765 | [7 empty] | 2765
2766 | [7 empty] | 2766
2767 | [7 empty] | 2767
2768 | [7 empty] | 2768
2769 | [7 empty] | 2769
2770 | [7 empty] | 2770
2771 | [7 empty] | 2771
2772 | [7 empty] | 2772
2773 | [7 empty] | 2773
2774 | [7 empty] | 2774
2775 | [7 empty] | 2775
2776 | [7 empty] | 2776
2777 | [7 empty] | 2777
2778 | [7 empty] | 2778
2779 | [7 empty] | 2779
2780 | [7 empty] | 2780
2781 | [7 empty] | 2781
2782 | [7 empty] | 2782
2783 | [7 empty] | 2783
2784 | [7 empty] | 2784
2785 | [7 empty] | 2785
2786 | [7 empty] | 2786
2787 | [7 empty] | 2787
2788 | [7 empty] | 2788
2789 | [7 empty] | 2789
2790 | [7 empty] | 2790
2791 | [7 empty] | 2791
2792 | [7 empty] | 2792
2793 | [7 empty] | 2793
2794 | [7 empty] | 2794
2795 | [7 empty] | 2795
2796 | [7 empty] | 2796
2797 | [7 empty] | 2797
2798 | [7 empty] | 2798
2799 | [7 empty] | 2799
2800 | [7 empty] | 2800
2801 | [7 empty] | 2801
2802 | [7 empty] | 2802
2803 | [7 empty] | 2803
2804 | [7 empty] | 2804
2805 | [7 empty] | 2805
2806 | [7 empty] | 2806
2807 | [7 empty] | 2807
2808 | [7 empty] | 2808
2809 | [7 empty] | 2809
2810 | [7 empty] | 2810
2811 | [7 empty] | 2811
2812 | [7 empty] | 2812
2813 | [7 empty] | 2813
2814 | [7 empty] | 2814
2815 | [7 empty] | 2815
2816 | [7 empty] | 2816
2817 | [7 empty] | 2817
2818 | [7 empty] | 2818
2819 | [7 empty] | 2819
2820 | [7 empty] | 2820
2821 | [7 empty] | 2821
2822 | [7 empty] | 2822
2823 | [7 empty] | 2823
2824 | [7 empty] | 2824
2825 | [7 empty] | 2825
2826 | [7 empty] | 2826
2827 | [7 empty] | 2827
2828 | [7 empty] | 2828
2829 | [7 empty] | 2829
2830 | [7 empty] | 2830
2831 | [7 empty] | 2831
2832 | [7 empty] | 2832
2833 | [7 empty] | 2833
2834 | [7 empty] | 2834
2835 | [7 empty] | 2835
2836 | [7 empty] | 2836
2837 | [7 empty] | 2837
2838 | [7 empty] | 2838
2839 | [7 empty] | 2839
2840 | [7 empty] | 2840
2841 | [7 empty] | 2841
2842 | [7 empty] | 2842
2843 | [7 empty] | 2843
2844 | [7 empty] | 2844
2845 | [7 empty] | 2845
2846 | [7 empty] | 2846
2847 | [7 empty] | 2847
2848 | [7 empty] | 2848
2849 | [7 empty] | 2849
2850 | [7 empty] | 2850
2851 | [7 empty] | 2851
2852 | [7 empty] | 2852
2853 | [7 empty] | 2853
2854 | [7 empty] | 2854
2855 | [7 empty] | 2855
2856 | [7 empty] | 2856
2857 | [7 empty] | 2857
2858 | [7 empty] | 2858
2859 | [7 empty] | 2859
2860 | [7 empty] | 2860
2861 | [7 empty] | 2861
2862 | [7 empty] | 2862
2863 | [7 empty] | 2863
2864 | [7 empty] | 2864
2865 | [7 empty] | 2865
2866 | [7 empty] | 2866
2867 | [7 empty] | 2867
2868 | [7 empty] | 2868
2869 | [7 empty] | 2869
2870 | [7 empty] | 2870
2871 | [7 empty] | 2871
2872 | [7 empty] | 2872
2873 | [7 empty] | 2873
2874 | [7 empty] | 2874
2875 | [7 empty] | 2875
2876 | [7 empty] | 2876
2877 | [7 empty] | 2877
2878 | [7 empty] | 2878
2879 | [7 empty] | 2879
2880 | [7 empty] | 2880
2881 | [7 empty] | 2881
2882 | [7 empty] | 2882
2883 | [7 empty] | 2883
2884 | [7 empty] | 2884
2885 | [7 empty] | 2885
2886 | [7 empty] | 2886
2887 | [7 empty] | 2887
2888 | [7 empty] | 2888
2889 | [7 empty] | 2889
2890 | [7 empty] | 2890
2891 | [7 empty] | 2891
2892 | [7 empty] | 2892
2893 | [7 empty] | 2893
2894 | [7 empty] | 2894
2895 | [7 empty] | 2895
2896 | [7 empty] | 2896
2897 | [7 empty] | 2897
2898 | [7 empty] | 2898
2899 | [7 empty] | 2899
2900 | [7 empty] | 2900
2901 | [7 empty] | 2901
2902 | [7 empty] | 2902
2903 | [7 empty] | 2903
2904 | [7 empty] | 2904
2905 | [7 empty] | 2905
2906 | [7 empty] | 2906
2907 | [7 empty] | 2907
2908 | [7 empty] | 2908
2909 | [7 empty] | 2909
2910 | [7 empty] | 2910
2911 | [7 empty] | 2911
2912 | [7 empty] | 2912
2913 | [7 empty] | 2913
2914 | [7 empty] | 2914
2915 | [7 empty] | 2915
2916 | [7 empty] | 2916
2917 | [7 empty] | 2917
2918 | [7 empty] | 2918
2919 | [7 empty] | 2919
2920 | [7 empty] | 2920
2921 | [7 empty] | 2921
2922 | [7 empty] | 2922
2923 | [7 empty] | 2923
2924 | [7 empty] | 2924
2925 | [7 empty] | 2925
2926 | [7 empty] | 2926
2927 | [7 empty] | 2927
2928 | [7 empty] | 2928
2929 | [7 empty] | 2929
2930 | [7 empty] | 2930
2931 | [7 empty] | 2931
2932 | [7 empty] | 2932
2933 | [7 empty] | 2933
2934 | [7 empty] | 2934
2935 | [7 empty] | 2935
2936 | [7 empty] | 2936
2937 | [7 empty] | 2937
2938 | [7 empty] | 2938
2939 | [7 empty] | 2939
2940 | [7 empty] | 2940
2941 | [7 empty] | 2941
2942 | [7 empty] | 2942
2943 | [7 empty] | 2943
2944 | [7 empty] | 2944
2945 | [7 empty] | 2945
2946 | [7 empty] | 2946
2947 | [7 empty] | 2947
2948 | [7 empty] | 2948
2949 | [7 empty] | 2949
2950 | [7 empty] | 2950
2951 | [7 empty] | 2951
2952 | [7 empty] | 2952
2953 | [7 empty] | 2953
2954 | [7 empty] | 2954
2955 | [7 empty] | 2955
2956 | [7 empty] | 2956
2957 | [7 empty] | 2957
2958 | [7 empty] | 2958
2959 | [7 empty] | 2959
2960 | [7 empty] | 2960
2961 | [7 empty] | 2961
2962 | [7 empty] | 2962
2963 | [7 empty] | 2963
2964 | [7 empty] | 2964
2965 | [7 empty] | 2965
2966 | [7 empty] | 2966
2967 | [7 empty] | 2967
2968 | [7 empty] | 2968
2969 | [7 empty] | 2969
2970 | [7 empty] | 2970
2971 | [7 empty] | 2971
2972 | [7 empty] | 2972
2973 | [7 empty] | 2973
2974 | [7 empty] | 2974
2975 | [7 empty] | 2975
2976 | [7 empty] | 2976
2977 | [7 empty] | 2977
2978 | [7 empty] | 2978
2979 | [7 empty] | 2979
2980 | [7 empty] | 2980
2981 | [7 empty] | 2981
2982 | [7 empty] | 2982
2983 | [7 empty] | 2983
2984 | [7 empty] | 2984
2985 | [7 empty] | 2985
2986 | [7 empty] | 2986
2987 | [7 empty] | 2987
2988 | [7 empty] | 2988
2989 | [7 empty] | 2989
2990 | [7 empty] | 2990
2991 | [7 empty] | 2991
2992 | [7 empty] | 2992
2993 | [7 empty] | 2993
2994 | [7 empty] | 2994
2995 | [7 empty] | 2995
2996 | [7 empty] | 2996
2997 | [7 empty] | 2997
2998 | [7 empty] | 2998
2999 | [7 empty] | 2999
3000 | [7 empty] | 3000
3001 | [7 empty] | 3001
3002 | [7 empty] | 3002
3003 | [7 empty] | 3003
3004 | [7 empty] | 3004
3005 | [7 empty] | 3005
3006 | [7 empty] | 3006
3007 | [7 empty] | 3007
3008 | [7 empty] | 3008
3009 | [7 empty] | 3009
3010 | [7 empty] | 3010
3011 | [7 empty] | 3011
3012 | [7 empty] | 3012
3013 | [7 empty] | 3013
3014 | [7 empty] | 3014
3015 | [7 empty] | 3015
3016 | [7 empty] | 3016
3017 | [7 empty] | 3017
3018 | [7 empty] | 3018
3019 | [7 empty] | 3019
3020 | [7 empty] | 3020
3021 | [7 empty] | 3021
3022 | [7 empty] | 3022
3023 | [7 empty] | 3023
3024 | [7 empty] | 3024
3025 | [7 empty] | 3025
3026 | [7 empty] | 3026
3027 | [7 empty] | 3027
3028 | [7 empty] | 3028
3029 | [7 empty] | 3029
3030 | [7 empty] | 3030
3031 | [7 empty] | 3031
3032 | [7 empty] | 3032
3033 | [7 empty] | 3033
3034 | [7 empty] | 3034
3035 | [7 empty] | 3035
3036 | [7 empty] | 3036
3037 | [7 empty] | 3037
3038 | [7 empty] | 3038
3039 | [7 empty] | 3039
3040 | [7 empty] | 3040
3041 | [7 empty] | 3041
3042 | [7 empty] | 3042
3043 | [7 empty] | 3043
3044 | [7 empty] | 3044
3045 | [7 empty] | 3045
3046 | [7 empty] | 3046
3047 | [7 empty] | 3047
3048 | [7 empty] | 3048
3049 | [7 empty] | 3049
3050 | [7 empty] | 3050
3051 | [7 empty] | 3051
3052 | [7 empty] | 3052
3053 | [7 empty] | 3053
3054 | [7 empty] | 3054
3055 | [7 empty] | 3055
3056 | [7 empty] | 3056
3057 | [7 empty] | 3057
3058 | [7 empty] | 3058
3059 | [7 empty] | 3059
3060 | [7 empty] | 3060
3061 | [7 empty] | 3061
3062 | [7 empty] | 3062
3063 | [7 empty] | 3063
3064 | [7 empty] | 3064
3065 | [7 empty] | 3065
3066 | [7 empty] | 3066
3067 | [7 empty] | 3067
3068 | [7 empty] | 3068
3069 | [7 empty] | 3069
3070 | [7 empty] | 3070
3071 | [7 empty] | 3071
3072 | [7 empty] | 3072
3073 | [7 empty] | 3073
3074 | [7 empty] | 3074
3075 | [7 empty] | 3075
3076 | [7 empty] | 3076
3077 | [7 empty] | 3077
3078 | [7 empty] | 3078
3079 | [7 empty] | 3079
3080 | [7 empty] | 3080
3081 | [7 empty] | 3081
3082 | [7 empty] | 3082
3083 | [7 empty] | 3083
3084 | [7 empty] | 3084
3085 | [7 empty] | 3085
3086 | [7 empty] | 3086
3087 | [7 empty] | 3087
3088 | [7 empty] | 3088
3089 | [7 empty] | 3089
3090 | [7 empty] | 3090
3091 | [7 empty] | 3091
3092 | [7 empty] | 3092
3093 | [7 empty] | 3093
3094 | [7 empty] | 3094
3095 | [7 empty] | 3095
3096 | [7 empty] | 3096
3097 | [7 empty] | 3097
3098 | [7 empty] | 3098
3099 | [7 empty] | 3099
3100 | [7 empty] | 3100
3101 | [7 empty] | 3101
3102 | [7 empty] | 3102
3103 | [7 empty] | 3103
3104 | [7 empty] | 3104
3105 | [7 empty] | 3105
3106 | [7 empty] | 3106
3107 | [7 empty] | 3107
3108 | [7 empty] | 3108
3109 | [7 empty] | 3109
3110 | [7 empty] | 3110
3111 | [7 empty] | 3111
3112 | [7 empty] | 3112
3113 | [7 empty] | 3113
3114 | [7 empty] | 3114
3115 | [7 empty] | 3115
3116 | [7 empty] | 3116
3117 | [7 empty] | 3117
3118 | [7 empty] | 3118
3119 | [7 empty] | 3119
3120 | [7 empty] | 3120
3121 | [7 empty] | 3121
3122 | [7 empty] | 3122
3123 | [7 empty] | 3123
3124 | [7 empty] | 3124
3125 | [7 empty] | 3125
3126 | [7 empty] | 3126
3127 | [7 empty] | 3127
3128 | [7 empty] | 3128
3129 | [7 empty] | 3129
3130 | [7 empty] | 3130
3131 | [7 empty] | 3131
3132 | [7 empty] | 3132
3133 | [7 empty] | 3133
3134 | [7 empty] | 3134
3135 | [7 empty] | 3135
3136 | [7 empty] | 3136
3137 | [7 empty] | 3137
3138 | [7 empty] | 3138
3139 | [7 empty] | 3139
3140 | [7 empty] | 3140
3141 | [7 empty] | 3141
3142 | [7 empty] | 3142
3143 | [7 empty] | 3143
3144 | [7 empty] | 3144
3145 | [7 empty] | 3145
3146 | [7 empty] | 3146
3147 | [7 empty] | 3147
3148 | [7 empty] | 3148
3149 | [7 empty] | 3149
3150 | [7 empty] | 3150
3151 | [7 empty] | 3151
3152 | [7 empty] | 3152
3153 | [7 empty] | 3153
3154 | [7 empty] | 3154
3155 | [7 empty] | 3155
3156 | [7 empty] | 3156
3157 | [7 empty] | 3157
3158 | [7 empty] | 3158
3159 | [7 empty] | 3159
3160 | [7 empty] | 3160
3161 | [7 empty] | 3161
3162 | [7 empty] | 3162
3163 | [7 empty] | 3163
3164 | [7 empty] | 3164
3165 | [7 empty] | 3165
3166 | [7 empty] | 3166
3167 | [7 empty] | 3167
3168 | [7 empty] | 3168
3169 | [7 empty] | 3169
3170 | [7 empty] | 3170
3171 | [7 empty] | 3171
3172 | [7 empty] | 3172
3173 | [7 empty] | 3173
3174 | [7 empty] | 3174
3175 | [7 empty] | 3175
3176 | [7 empty] | 3176
3177 | [7 empty] | 3177
3178 | [7 empty] | 3178
3179 | [7 empty] | 3179
3180 | [7 empty] | 3180
3181 | [7 empty] | 3181
3182 | [7 empty] | 3182
3183 | [7 empty] | 3183
3184 | [7 empty] | 3184
3185 | [7 empty] | 3185
3186 | [7 empty] | 3186
3187 | [7 empty] | 3187
3188 | [7 empty] | 3188
3189 | [7 empty] | 3189
3190 | [7 empty] | 3190
3191 | [7 empty] | 3191
3192 | [7 empty] | 3192
3193 | [7 empty] | 3193
3194 | [7 empty] | 3194
3195 | [7 empty] | 3195
3196 | [7 empty] | 3196
3197 | [7 empty] | 3197
3198 | [7 empty] | 3198
3199 | [7 empty] | 3199
3200 | [7 empty] | 3200
3201 | [7 empty] | 3201
3202 | [7 empty] | 3202
3203 | [7 empty] | 3203
3204 | [7 empty] | 3204
3205 | [7 empty] | 3205
3206 | [7 empty] | 3206
3207 | [7 empty] | 3207
3208 | [7 empty] | 3208
3209 | [7 empty] | 3209
3210 | [7 empty] | 3210
3211 | [7 empty] | 3211
3212 | [7 empty] | 3212
3213 | [7 empty] | 3213
3214 | [7 empty] | 3214
3215 | [7 empty] | 3215
3216 | [7 empty] | 3216
3217 | [7 empty] | 3217
3218 | [7 empty] | 3218
3219 | [7 empty] | 3219
3220 | [7 empty] | 3220
3221 | [7 empty] | 3221
3222 | [7 empty] | 3222
3223 | [7 empty] | 3223
3224 | [7 empty] | 3224
3225 | [7 empty] | 3225
3226 | [7 empty] | 3226
3227 | [7 empty] | 3227
3228 | [7 empty] | 3228
3229 | [7 empty] | 3229
3230 | [7 empty] | 3230
3231 | [7 empty] | 3231
3232 | [7 empty] | 3232
3233 | [7 empty] | 3233
3234 | [7 empty] | 3234
3235 | [7 empty] | 3235
3236 | [7 empty] | 3236
3237 | [7 empty] | 3237
3238 | [7 empty] | 3238
3239 | [7 empty] | 3239
3240 | [7 empty] | 3240
3241 | [7 empty] | 3241
3242 | [7 empty] | 3242
3243 | [7 empty] | 3243
3244 | [7 empty] | 3244
3245 | [7 empty] | 3245
3246 | [7 empty] | 3246
3247 | [7 empty] | 3247
3248 | [7 empty] | 3248
3249 | [7 empty] | 3249
3250 | [7 empty] | 3250
3251 | [7 empty] | 3251
3252 | [7 empty] | 3252
3253 | [7 empty] | 3253
3254 | [7 empty] | 3254
3255 | [7 empty] | 3255
3256 | [7 empty] | 3256
3257 | [7 empty] | 3257
3258 | [7 empty] | 3258
3259 | [7 empty] | 3259
3260 | [7 empty] | 3260
3261 | [7 empty] | 3261
3262 | [7 empty] | 3262
3263 | [7 empty] | 3263
3264 | [7 empty] | 3264
3265 | [7 empty] | 3265
3266 | [7 empty] | 3266
3267 | [7 empty] | 3267
3268 | [7 empty] | 3268
3269 | [7 empty] | 3269
3270 | [7 empty] | 3270
3271 | [7 empty] | 3271
3272 | [7 empty] | 3272
3273 | [7 empty] | 3273
3274 | [7 empty] | 3274
3275 | [7 empty] | 3275
3276 | [7 empty] | 3276
3277 | [7 empty] | 3277
3278 | [7 empty] | 3278
3279 | [7 empty] | 3279
3280 | [7 empty] | 3280
3281 | [7 empty] | 3281
3282 | [7 empty] | 3282
3283 | [7 empty] | 3283
3284 | [7 empty] | 3284
3285 | [7 empty] | 3285
3286 | [7 empty] | 3286
3287 | [7 empty] | 3287
3288 | [7 empty] | 3288
3289 | [7 empty] | 3289
3290 | [7 empty] | 3290
3291 | [7 empty] | 3291
3292 | [7 empty] | 3292
3293 | [7 empty] | 3293
3294 | [7 empty] | 3294
3295 | [7 empty] | 3295
3296 | [7 empty] | 3296
3297 | [7 empty] | 3297
3298 | [7 empty] | 3298
3299 | [7 empty] | 3299
3300 | [7 empty] | 3300
3301 | [7 empty] | 3301
3302 | [7 empty] | 3302
3303 | [7 empty] | 3303
3304 | [7 empty] | 3304
3305 | [7 empty] | 3305
3306 | [7 empty] | 3306
3307 | [7 empty] | 3307
3308 | [7 empty] | 3308
3309 | [7 empty] | 3309
3310 | [7 empty] | 3310
3311 | [7 empty] | 3311
3312 | [7 empty] | 3312
3313 | [7 empty] | 3313
3314 | [7 empty] | 3314
3315 | [7 empty] | 3315
3316 | [7 empty] | 3316
3317 | [7 empty] | 3317
3318 | [7 empty] | 3318
3319 | [7 empty] | 3319
3320 | [7 empty] | 3320
3321 | [7 empty] | 3321
3322 | [7 empty] | 3322
3323 | [7 empty] | 3323
3324 | [7 empty] | 3324
3325 | [7 empty] | 3325
3326 | [7 empty] | 3326
3327 | [7 empty] | 3327
3328 | [7 empty] | 3328
3329 | [7 empty] | 3329
3330 | [7 empty] | 3330
3331 | [7 empty] | 3331
3332 | [7 empty] | 3332
3333 | [7 empty] | 3333
3334 | [7 empty] | 3334
3335 | [7 empty] | 3335
3336 | [7 empty] | 3336
3337 | [7 empty] | 3337
3338 | [7 empty] | 3338
3339 | [7 empty] | 3339
3340 | [7 empty] | 3340
3341 | [7 empty] | 3341
3342 | [7 empty] | 3342
3343 | [7 empty] | 3343
3344 | [7 empty] | 3344
3345 | [7 empty] | 3345
3346 | [7 empty] | 3346
3347 | [7 empty] | 3347
3348 | [7 empty] | 3348
3349 | [7 empty] | 3349
3350 | [7 empty] | 3350
3351 | [7 empty] | 3351
3352 | [7 empty] | 3352
3353 | [7 empty] | 3353
3354 | [7 empty] | 3354
3355 | [7 empty] | 3355
3356 | [7 empty] | 3356
3357 | [7 empty] | 3357
3358 | [7 empty] | 3358
3359 | [7 empty] | 3359
3360 | [7 empty] | 3360
3361 | [7 empty] | 3361
3362 | [7 empty] | 3362
3363 | [7 empty] | 3363
3364 | [7 empty] | 3364
3365 | [7 empty] | 3365
3366 | [7 empty] | 3366
3367 | [7 empty] | 3367
3368 | [7 empty] | 3368
3369 | [7 empty] | 3369
3370 | [7 empty] | 3370
3371 | [7 empty] | 3371
3372 | [7 empty] | 3372
3373 | [7 empty] | 3373
3374 | [7 empty] | 3374
3375 | [7 empty] | 3375
3376 | [7 empty] | 3376
3377 | [7 empty] | 3377
3378 | [7 empty] | 3378
3379 | [7 empty] | 3379
3380 | [7 empty] | 3380
3381 | [7 empty] | 3381
3382 | [7 empty] | 3382
3383 | [7 empty] | 3383
3384 | [7 empty] | 3384
3385 | [7 empty] | 3385
3386 | [7 empty] | 3386
3387 | [7 empty] | 3387
3388 | [7 empty] | 3388
3389 | [7 empty] | 3389
3390 | [7 empty] | 3390
3391 | [7 empty] | 3391
3392 | [7 empty] | 3392
3393 | [7 empty] | 3393
3394 | [7 empty] | 3394
3395 | [7 empty] | 3395
3396 | [7 empty] | 3396
3397 | [7 empty] | 3397
3398 | [7 empty] | 3398
3399 | [7 empty] | 3399
3400 | [7 empty] | 3400
3401 | [7 empty] | 3401
3402 | [7 empty] | 3402
3403 | [7 empty] | 3403
3404 | [7 empty] | 3404
3405 | [7 empty] | 3405
3406 | [7 empty] | 3406
3407 | [7 empty] | 3407
3408 | [7 empty] | 3408
3409 | [7 empty] | 3409
3410 | [7 empty] | 3410
3411 | [7 empty] | 3411
3412 | [7 empty] | 3412
3413 | [7 empty] | 3413
3414 | [7 empty] | 3414
3415 | [7 empty] | 3415
3416 | [7 empty] | 3416
3417 | [7 empty] | 3417
3418 | [7 empty] | 3418
3419 | [7 empty] | 3419
3420 | [7 empty] | 3420
3421 | [7 empty] | 3421
3422 | [7 empty] | 3422
3423 | [7 empty] | 3423
3424 | [7 empty] | 3424
3425 | [7 empty] | 3425
3426 | [7 empty] | 3426
3427 | [7 empty] | 3427
3428 | [7 empty] | 3428
3429 | [7 empty] | 3429
3430 | [7 empty] | 3430
3431 | [7 empty] | 3431
3432 | [7 empty] | 3432
3433 | [7 empty] | 3433
3434 | [7 empty] | 3434
3435 | [7 empty] | 3435
3436 | [7 empty] | 3436
3437 | [7 empty] | 3437
3438 | [7 empty] | 3438
3439 | [7 empty] | 3439
3440 | [7 empty] | 3440
3441 | [7 empty] | 3441
3442 | [7 empty] | 3442
3443 | [7 empty] | 3443
3444 | [7 empty] | 3444
3445 | [7 empty] | 3445
3446 | [7 empty] | 3446
3447 | [7 empty] | 3447
3448 | [7 empty] | 3448
3449 | [7 empty] | 3449
3450 | [7 empty] | 3450
3451 | [7 empty] | 3451
3452 | [7 empty] | 3452
3453 | [7 empty] | 3453
3454 | [7 empty] | 3454
3455 | [7 empty] | 3455
3456 | [7 empty] | 3456
3457 | [7 empty] | 3457
3458 | [7 empty] | 3458
3459 | [7 empty] | 3459
3460 | [7 empty] | 3460
3461 | [7 empty] | 3461
3462 | [7 empty] | 3462
3463 | [7 empty] | 3463
3464 | [7 empty] | 3464
3465 | [7 empty] | 3465
3466 | [7 empty] | 3466
3467 | [7 empty] | 3467
3468 | [7 empty] | 3468
3469 | [7 empty] | 3469
3470 | [7 empty] | 3470
3471 | [7 empty] | 3471
3472 | [7 empty] | 3472
3473 | [7 empty] | 3473
3474 | [7 empty] | 3474
3475 | [7 empty] | 3475
3476 | [7 empty] | 3476
3477 | [7 empty] | 3477
3478 | [7 empty] | 3478
3479 | [7 empty] | 3479
3480 | [7 empty] | 3480
3481 | [7 empty] | 3481
3482 | [7 empty] | 3482
3483 | [7 empty] | 3483
3484 | [7 empty] | 3484
3485 | [7 empty] | 3485
3486 | [7 empty] | 3486
3487 | [7 empty] | 3487
3488 | [7 empty] | 3488
3489 | [7 empty] | 3489
3490 | [7 empty] | 3490
3491 | [7 empty] | 3491
3492 | [7 empty] | 3492
3493 | [7 empty] | 3493
3494 | [7 empty] | 3494
3495 | [7 empty] | 3495
3496 | [7 empty] | 3496
3497 | [7 empty] | 3497
3498 | [7 empty] | 3498
3499 | [7 empty] | 3499
3500 | [7 empty] | 3500
3501 | [7 empty] | 3501
3502 | [7 empty] | 3502
3503 | [7 empty] | 3503
3504 | [7 empty] | 3504
3505 | [7 empty] | 3505
3506 | [7 empty] | 3506
3507 | [7 empty] | 3507
3508 | [7 empty] | 3508
3509 | [7 empty] | 3509
3510 | [7 empty] | 3510
3511 | [7 empty] | 3511
3512 | [7 empty] | 3512
3513 | [7 empty] | 3513
3514 | [7 empty] | 3514
3515 | [7 empty] | 3515
3516 | [7 empty] | 3516
3517 | [7 empty] | 3517
3518 | [7 empty] | 3518
3519 | [7 empty] | 3519
3520 | [7 empty] | 3520
3521 | [7 empty] | 3521
3522 | [7 empty] | 3522
3523 | [7 empty] | 3523
3524 | [7 empty] | 3524
3525 | [7 empty] | 3525
3526 | [7 empty] | 3526
3527 | [7 empty] | 3527
3528 | [7 empty] | 3528
3529 | [7 empty] | 3529
3530 | [7 empty] | 3530
3531 | [7 empty] | 3531
3532 | [7 empty] | 3532
3533 | [7 empty] | 3533
3534 | [7 empty] | 3534
3535 | [7 empty] | 3535
3536 | [7 empty] | 3536
3537 | [7 empty] | 3537
3538 | [7 empty] | 3538
3539 | [7 empty] | 3539
3540 | [7 empty] | 3540
3541 | [7 empty] | 3541
3542 | [7 empty] | 3542
3543 | [7 empty] | 3543
3544 | [7 empty] | 3544
3545 | [7 empty] | 3545
3546 | [7 empty] | 3546
3547 | [7 empty] | 3547
3548 | [7 empty] | 3548
3549 | [7 empty] | 3549
3550 | [7 empty] | 3550
3551 | [7 empty] | 3551
3552 | [7 empty] | 3552
3553 | [7 empty] | 3553
3554 | [7 empty] | 3554
3555 | [7 empty] | 3555
3556 | [7 empty] | 3556
3557 | [7 empty] | 3557
3558 | [7 empty] | 3558
3559 | [7 empty] | 3559
3560 | [7 empty] | 3560
3561 | [7 empty] | 3561
3562 | [7 empty] | 3562
3563 | [7 empty] | 3563
3564 | [7 empty] | 3564
3565 | [7 empty] | 3565
3566 | [7 empty] | 3566
3567 | [7 empty] | 3567
3568 | [7 empty] | 3568
3569 | [7 empty] | 3569
3570 | [7 empty] | 3570
3571 | [7 empty] | 3571
3572 | [7 empty] | 3572
3573 | [7 empty] | 3573
3574 | [7 empty] | 3574
3575 | [7 empty] | 3575
3576 | [7 empty] | 3576
3577 | [7 empty] | 3577
3578 | [7 empty] | 3578
3579 | [7 empty] | 3579
3580 | [7 empty] | 3580
3581 | [7 empty] | 3581
3582 | [7 empty] | 3582
3583 | [7 empty] | 3583
3584 | [7 empty] | 3584
3585 | [7 empty] | 3585
3586 | [7 empty] | 3586
3587 | [7 empty] | 3587
3588 | [7 empty] | 3588
3589 | [7 empty] | 3589
3590 | [7 empty] | 3590
3591 | [7 empty] | 3591
3592 | [7 empty] | 3592
3593 | [7 empty] | 3593
3594 | [7 empty] | 3594
3595 | [7 empty] | 3595
3596 | [7 empty] | 3596
3597 | [7 empty] | 3597
3598 | [7 empty] | 3598
3599 | [7 empty] | 3599
3600 | [7 empty] | 3600
3601 | [7 empty] | 3601
3602 | [7 empty] | 3602
3603 | [7 empty] | 3603
3604 | [7 empty] | 3604
3605 | [7 empty] | 3605
3606 | [7 empty] | 3606
3607 | [7 empty] | 3607
3608 | [7 empty] | 3608
3609 | [7 empty] | 3609
3610 | [7 empty] | 3610
3611 | [7 empty] | 3611
3612 | [7 empty] | 3612
3613 | [7 empty] | 3613
3614 | [7 empty] | 3614
3615 | [7 empty] | 3615
3616 | [7 empty] | 3616
3617 | [7 empty] | 3617
3618 | [7 empty] | 3618
3619 | [7 empty] | 3619
3620 | [7 empty] | 3620
3621 | [7 empty] | 3621
3622 | [7 empty] | 3622
3623 | [7 empty] | 3623
3624 | [7 empty] | 3624
3625 | [7 empty] | 3625
3626 | [7 empty] | 3626
3627 | [7 empty] | 3627
3628 | [7 empty] | 3628
3629 | [7 empty] | 3629
3630 | [7 empty] | 3630
3631 | [7 empty] | 3631
3632 | [7 empty] | 3632
3633 | [7 empty] | 3633
3634 | [7 empty] | 3634
3635 | [7 empty] | 3635
3636 | [7 empty] | 3636
3637 | [7 empty] | 3637
3638 | [7 empty] | 3638
3639 | [7 empty] | 3639
3640 | [7 empty] | 3640
3641 | [7 empty] | 3641
3642 | [7 empty] | 3642
3643 | [7 empty] | 3643
3644 | [7 empty] | 3644
3645 | [7 empty] | 3645
3646 | [7 empty] | 3646
3647 | [7 empty] | 3647
3648 | [7 empty] | 3648
3649 | [7 empty] | 3649
3650 | [7 empty] | 3650
3651 | [7 empty] | 3651
3652 | [7 empty] | 3652
3653 | [7 empty] | 3653
3654 | [7 empty] | 3654
3655 | [7 empty] | 3655
3656 | [7 empty] | 3656
3657 | [7 empty] | 3657
3658 | [7 empty] | 3658
3659 | [7 empty] | 3659
3660 | [7 empty] | 3660
3661 | [7 empty] | 3661
3662 | [7 empty] | 3662
3663 | [7 empty] | 3663
3664 | [7 empty] | 3664
3665 | [7 empty] | 3665
3666 | [7 empty] | 3666
3667 | [7 empty] | 3667
3668 | [7 empty] | 3668
3669 | [7 empty] | 3669
3670 | [7 empty] | 3670
3671 | [7 empty] | 3671
3672 | [7 empty] | 3672
3673 | [7 empty] | 3673
3674 | [7 empty] | 3674
3675 | [7 empty] | 3675
3676 | [7 empty] | 3676
3677 | [7 empty] | 3677
3678 | [7 empty] | 3678
3679 | [7 empty] | 3679
3680 | [7 empty] | 3680
3681 | [7 empty] | 3681
3682 | [7 empty] | 3682
3683 | [7 empty] | 3683
3684 | [7 empty] | 3684
3685 | [7 empty] | 3685
3686 | [7 empty] | 3686
3687 | [7 empty] | 3687
3688 | [7 empty] | 3688
3689 | [7 empty] | 3689
3690 | [7 empty] | 3690
3691 | [7 empty] | 3691
3692 | [7 empty] | 3692
3693 | [7 empty] | 3693
3694 | [7 empty] | 3694
3695 | [7 empty] | 3695
3696 | [7 empty] | 3696
3697 | [7 empty] | 3697
3698 | [7 empty] | 3698
3699 | [7 empty] | 3699
3700 | [7 empty] | 3700
3701 | [7 empty] | 3701
3702 | [7 empty] | 3702
3703 | [7 empty] | 3703
3704 | [7 empty] | 3704
3705 | [7 empty] | 3705
3706 | [7 empty] | 3706
3707 | [7 empty] | 3707
3708 | [7 empty] | 3708
3709 | [7 empty] | 3709
3710 | [7 empty] | 3710
3711 | [7 empty] | 3711
3712 | [7 empty] | 3712
3713 | [7 empty] | 3713
3714 | [7 empty] | 3714
3715 | [7 empty] | 3715
3716 | [7 empty] | 3716
3717 | [7 empty] | 3717
3718 | [7 empty] | 3718
3719 | [7 empty] | 3719
3720 | [7 empty] | 3720
3721 | [7 empty] | 3721
3722 | [7 empty] | 3722
3723 | [7 empty] | 3723
3724 | [7 empty] | 3724
3725 | [7 empty] | 3725
3726 | [7 empty] | 3726
3727 | [7 empty] | 3727
3728 | [7 empty] | 3728
3729 | [7 empty] | 3729
3730 | [7 empty] | 3730
3731 | [7 empty] | 3731
3732 | [7 empty] | 3732
3733 | [7 empty] | 3733
3734 | [7 empty] | 3734
3735 | [7 empty] | 3735
3736 | [7 empty] | 3736
3737 | [7 empty] | 3737
3738 | [7 empty] | 3738
3739 | [7 empty] | 3739
3740 | [7 empty] | 3740
3741 | [7 empty] | 3741
3742 | [7 empty] | 3742
3743 | [7 empty] | 3743
3744 | [7 empty] | 3744
3745 | [7 empty] | 3745
3746 | [7 empty] | 3746
3747 | [7 empty] | 3747
3748 | [7 empty] | 3748
3749 | [7 empty] | 3749
3750 | [7 empty] | 3750
3751 | [7 empty] | 3751
3752 | [7 empty] | 3752
3753 | [7 empty] | 3753
3754 | [7 empty] | 3754
3755 | [7 empty] | 3755
3756 | [7 empty] | 3756
3757 | [7 empty] | 3757
3758 | [7 empty] | 3758
3759 | [7 empty] | 3759
3760 | [7 empty] | 3760
3761 | [7 empty] | 3761
3762 | [7 empty] | 3762
3763 | [7 empty] | 3763
3764 | [7 empty] | 3764
3765 | [7 empty] | 3765
3766 | [7 empty] | 3766
3767 | [7 empty] | 3767
3768 | [7 empty] | 3768
3769 | [7 empty] | 3769
3770 | [7 empty] | 3770
3771 | [7 empty] | 3771
3772 | [7 empty] | 3772
3773 | [7 empty] | 3773
3774 | [7 empty] | 3774
3775 | [7 empty] | 3775
3776 | [7 empty] | 3776
3777 | [7 empty] | 3777
3778 | [7 empty] | 3778
3779 | [7 empty] | 3779
3780 | [7 empty] | 3780
3781 | [7 empty] | 3781
3782 | [7 empty] | 3782
3783 | [7 empty] | 3783
3784 | [7 empty] | 3784
3785 | [7 empty] | 3785
3786 | [7 empty] | 3786
3787 | [7 empty] | 3787
3788 | [7 empty] | 3788
3789 | [7 empty] | 3789
3790 | [7 empty] | 3790
3791 | [7 empty] | 3791
3792 | [7 empty] | 3792
3793 | [7 empty] | 3793
3794 | [7 empty] | 3794
3795 | [7 empty] | 3795
3796 | [7 empty] | 3796
3797 | [7 empty] | 3797
3798 | [7 empty] | 3798
3799 | [7 empty] | 3799
3800 | [7 empty] | 3800
3801 | [7 empty] | 3801
3802 | [7 empty] | 3802
3803 | [7 empty] | 3803
3804 | [7 empty] | 3804
3805 | [7 empty] | 3805
3806 | [7 empty] | 3806
3807 | [7 empty] | 3807
3808 | [7 empty] | 3808
3809 | [7 empty] | 3809
3810 | [7 empty] | 3810
3811 | [7 empty] | 3811
3812 | [7 empty] | 3812
3813 | [7 empty] | 3813
3814 | [7 empty] | 3814
3815 | [7 empty] | 3815
3816 | [7 empty] | 3816
3817 | [7 empty] | 3817
3818 | [7 empty] | 3818
3819 | [7 empty] | 3819
3820 | [7 empty] | 3820
3821 | [7 empty] | 3821
3822 | [7 empty] | 3822
3823 | [7 empty] | 3823
3824 | [7 empty] | 3824
3825 | [7 empty] | 3825
3826 | [7 empty] | 3826
3827 | [7 empty] | 3827
3828 | [7 empty] | 3828
3829 | [7 empty] | 3829
3830 | [7 empty] | 3830
3831 | [7 empty] | 3831
3832 | [7 empty] | 3832
3833 | [7 empty] | 3833
3834 | [7 empty] | 3834
3835 | [7 empty] | 3835
3836 | [7 empty] | 3836
3837 | [7 empty] | 3837
3838 | [7 empty] | 3838
3839 | [7 empty] | 3839
3840 | [7 empty] | 3840
3841 | [7 empty] | 3841
3842 | [7 empty] | 3842
3843 | [7 empty] | 3843
3844 | [7 empty] | 3844
3845 | [7 empty] | 3845
3846 | [7 empty] | 3846
3847 | [7 empty] | 3847
3848 | [7 empty] | 3848
3849 | [7 empty] | 3849
3850 | [7 empty] | 3850
3851 | [7 empty] | 3851
3852 | [7 empty] | 3852
3853 | [7 empty] | 3853
3854 | [7 empty] | 3854
3855 | [7 empty] | 3855
3856 | [7 empty] | 3856
3857 | [7 empty] | 3857
3858 | [7 empty] | 3858
3859 | [7 empty] | 3859
3860 | [7 empty] | 3860
3861 | [7 empty] | 3861
3862 | [7 empty] | 3862
3863 | [7 empty] | 3863
3864 | [7 empty] | 3864
3865 | [7 empty] | 3865
3866 | [7 empty] | 3866
3867 | [7 empty] | 3867
3868 | [7 empty] | 3868
3869 | [7 empty] | 3869
3870 | [7 empty] | 3870
3871 | [7 empty] | 3871
3872 | [7 empty] | 3872
3873 | [7 empty] | 3873
3874 | [7 empty] | 3874
3875 | [7 empty] | 3875
3876 | [7 empty] | 3876
3877 | [7 empty] | 3877
3878 | [7 empty] | 3878
3879 | [7 empty] | 3879
3880 | [7 empty] | 3880
3881 | [7 empty] | 3881
3882 | [7 empty] | 3882
3883 | [7 empty] | 3883
3884 | [7 empty] | 3884
3885 | [7 empty] | 3885
3886 | [7 empty] | 3886
3887 | [7 empty] | 3887
3888 | [7 empty] | 3888
3889 | [7 empty] | 3889
3890 | [7 empty] | 3890
3891 | [7 empty] | 3891
3892 | [7 empty] | 3892
3893 | [7 empty] | 3893
3894 | [7 empty] | 3894
3895 | [7 empty] | 3895
3896 | [7 empty] | 3896
3897 | [7 empty] | 3897
3898 | [7 empty] | 3898
3899 | [7 empty] | 3899
3900 | [7 empty] | 3900
3901 | [7 empty] | 3901
3902 | [7 empty] | 3902
3903 | [7 empty] | 3903
3904 | [7 empty] | 3904
3905 | [7 empty] | 3905
3906 | [7 empty] | 3906
3907 | [7 empty] | 3907
3908 | [7 empty] | 3908
3909 | [7 empty] | 3909
3910 | [7 empty] | 3910
3911 | [7 empty] | 3911
3912 | [7 empty] | 3912
3913 | [7 empty] | 3913
3914 | [7 empty] | 3914
3915 | [7 empty] | 3915
3916 | [7 empty] | 3916
3917 | [7 empty] | 3917
3918 | [7 empty] | 3918
3919 | [7 empty] | 3919
3920 | [7 empty] | 3920
3921 | [7 empty] | 3921
3922 | [7 empty] | 3922
3923 | [7 empty] | 3923
3924 | [7 empty] | 3924
3925 | [7 empty] | 3925
3926 | [7 empty] | 3926
3927 | [7 empty] | 3927
3928 | [7 empty] | 3928
3929 | [7 empty] | 3929
3930 | [7 empty] | 3930
3931 | [7 empty] | 3931
3932 | [7 empty] | 3932
3933 | [7 empty] | 3933
3934 | [7 empty] | 3934
3935 | [7 empty] | 3935
3936 | [7 empty] | 3936
3937 | [7 empty] | 3937
3938 | [7 empty] | 3938
3939 | [7 empty] | 3939
3940 | [7 empty] | 3940
3941 | [7 empty] | 3941
3942 | [7 empty] | 3942
3943 | [7 empty] | 3943
3944 | [7 empty] | 3944
3945 | [7 empty] | 3945
3946 | [7 empty] | 3946
3947 | [7 empty] | 3947
3948 | [7 empty] | 3948
3949 | [7 empty] | 3949
3950 | [7 empty] | 3950
3951 | [7 empty] | 3951
3952 | [7 empty] | 3952
3953 | [7 empty] | 3953
3954 | [7 empty] | 3954
3955 | [7 empty] | 3955
3956 | [7 empty] | 3956
3957 | [7 empty] | 3957
3958 | [7 empty] | 3958
3959 | [7 empty] | 3959
3960 | [7 empty] | 3960
3961 | [7 empty] | 3961
3962 | [7 empty] | 3962
3963 | [7 empty] | 3963
3964 | [7 empty] | 3964
3965 | [7 empty] | 3965
3966 | [7 empty] | 3966
3967 | [7 empty] | 3967
3968 | [7 empty] | 3968
3969 | [7 empty] | 3969
3970 | [7 empty] | 3970
3971 | [7 empty] | 3971
3972 | [7 empty] | 3972
3973 | [7 empty] | 3973
3974 | [7 empty] | 3974
3975 | [7 empty] | 3975
3976 | [7 empty] | 3976
3977 | [7 empty] | 3977
3978 | [7 empty] | 3978
3979 | [7 empty] | 3979
3980 | [7 empty] | 3980
3981 | [7 empty] | 3981
3982 | [7 empty] | 3982
3983 | [7 empty] | 3983
3984 | [7 empty] | 3984
3985 | [7 empty] | 3985
3986 | [7 empty] | 3986
3987 | [7 empty] | 3987
3988 | [7 empty] | 3988
3989 | [7 empty] | 3989
3990 | [7 empty] | 3990
3991 | [7 empty] | 3991
3992 | [7 empty] | 3992
3993 | [7 empty] | 3993
3994 | [7 empty] | 3994
3995 | [7 empty] | 3995
3996 | [7 empty] | 3996
3997 | [7 empty] | 3997
3998 | [7 empty] | 3998
3999 | [7 empty] | 3999
4000 | [7 empty] | 4000
4001 | [7 empty] | 4001
4002 | [7 empty] | 4002
4003 | [7 empty] | 4003
4004 | [7 empty] | 4004
4005 | [7 empty] | 4005
4006 | [7 empty] | 4006
4007 | [7 empty] | 4007
4008 | [7 empty] | 4008
4009 | [7 empty] | 4009
4010 | [7 empty] | 4010
4011 | [7 empty] | 4011
4012 | [7 empty] | 4012
4013 | [7 empty] | 4013
4014 | [7 empty] | 4014
4015 | [7 empty] | 4015
4016 | [7 empty] | 4016
4017 | [7 empty] | 4017
4018 | [7 empty] | 4018
4019 | [7 empty] | 4019
4020 | [7 empty] | 4020
4021 | [7 empty] | 4021
4022 | [7 empty] | 4022
4023 | [7 empty] | 4023
4024 | [7 empty] | 4024
4025 | [7 empty] | 4025
4026 | [7 empty] | 4026
4027 | [7 empty] | 4027
4028 | [7 empty] | 4028
4029 | [7 empty] | 4029
4030 | [7 empty] | 4030
4031 | [7 empty] | 4031
4032 | [7 empty] | 4032
4033 | [7 empty] | 4033
4034 | [7 empty] | 4034
4035 | [7 empty] | 4035
4036 | [7 empty] | 4036
4037 | [7 empty] | 4037
4038 | [7 empty] | 4038
4039 | [7 empty] | 4039
4040 | [7 empty] | 4040
4041 | [7 empty] | 4041
4042 | [7 empty] | 4042
4043 | [7 empty] | 4043
4044 | [7 empty] | 4044
4045 | [7 empty] | 4045
4046 | [7 empty] | 4046
4047 | [7 empty] | 4047
4048 | [7 empty] | 4048
4049 | [7 empty] | 4049
4050 | [7 empty] | 4050
4051 | [7 empty] | 4051
4052 | [7 empty] | 4052
4053 | [7 empty] | 4053
4054 | [7 empty] | 4054
4055 | [7 empty] | 4055
4056 | [7 empty] | 4056
4057 | [7 empty] | 4057
4058 | [7 empty] | 4058
4059 | [7 empty] | 4059
4060 | [7 empty] | 4060
4061 | [7 empty] | 4061
4062 | [7 empty] | 4062
4063 | [7 empty] | 4063
4064 | [7 empty] | 4064
4065 | [7 empty] | 4065
4066 | [7 empty] | 4066
4067 | [7 empty] | 4067
4068 | [7 empty] | 4068
4069 | [7 empty] | 4069
4070 | [7 empty] | 4070
4071 | [7 empty] | 4071
4072 | [7 empty] | 4072
4073 | [7 empty] | 4073
4074 | [7 empty] | 4074
4075 | [7 empty] | 4075
4076 | [7 empty] | 4076
4077 | [7 empty] | 4077
4078 | [7 empty] | 4078
4079 | [7 empty] | 4079
4080 | [7 empty] | 4080
4081 | [7 empty] | 4081
4082 | [7 empty] | 4082
4083 | [7 empty] | 4083
4084 | [7 empty] | 4084
4085 | [7 empty] | 4085
4086 | [7 empty] | 4086
4087 | [7 empty] | 4087
4088 | [7 empty] | 4088
4089 | [7 empty] | 4089
4090 | [7 empty] | 4090
4091 | [7 empty] | 4091
4092 | [7 empty] | 4092
4093 | [7 empty] | 4093
4094 | [7 empty] | 4094
4095 | [7 empty] | 4095
4096 | [7 empty] | 4096
4097 | [7 empty] | 4097
4098 | [7 empty] | 4098
4099 | [7 empty] | 4099
4100 | [7 empty] | 4100
4101 | [7 empty] | 4101
4102 | [7 empty] | 4102
4103 | [7 empty] | 4103
4104 | [7 empty] | 4104
4105 | [7 empty] | 4105
4106 | [7 empty] | 4106
4107 | [7 empty] | 4107
4108 | [7 empty] | 4108
4109 | [7 empty] | 4109
4110 | [7 empty] | 4110
4111 | [7 empty] | 4111
4112 | [7 empty] | 4112
4113 | [7 empty] | 4113
4114 | [7 empty] | 4114
4115 | [7 empty] | 4115
4116 | [7 empty] | 4116
4117 | [7 empty] | 4117
4118 | [7 empty] | 4118
4119 | [7 empty] | 4119
4120 | [7 empty] | 4120
4121 | [7 empty] | 4121
4122 | [7 empty] | 4122
4123 | [7 empty] | 4123
4124 | [7 empty] | 4124
4125 | [7 empty] | 4125
4126 | [7 empty] | 4126
4127 | [7 empty] | 4127
4128 | [7 empty] | 4128
4129 | [7 empty] | 4129
4130 | [7 empty] | 4130
4131 | [7 empty] | 4131
4132 | [7 empty] | 4132
4133 | [7 empty] | 4133
4134 | [7 empty] | 4134
4135 | [7 empty] | 4135
4136 | [7 empty] | 4136
4137 | [7 empty] | 4137
4138 | [7 empty] | 4138
4139 | [7 empty] | 4139
4140 | [7 empty] | 4140
4141 | [7 empty] | 4141
4142 | [7 empty] | 4142
4143 | [7 empty] | 4143
4144 | [7 empty] | 4144
4145 | [7 empty] | 4145
4146 | [7 empty] | 4146
4147 | [7 empty] | 4147
4148 | [7 empty] | 4148
4149 | [7 empty] | 4149
4150 | [7 empty] | 4150
4151 | [7 empty] | 4151
4152 | [7 empty] | 4152
4153 | [7 empty] | 4153
4154 | [7 empty] | 4154
4155 | [7 empty] | 4155
4156 | [7 empty] | 4156
4157 | [7 empty] | 4157
4158 | [7 empty] | 4158
4159 | [7 empty] | 4159
4160 | [7 empty] | 4160
4161 | [7 empty] | 4161
4162 | [7 empty] | 4162
4163 | [7 empty] | 4163
4164 | [7 empty] | 4164
4165 | [7 empty] | 4165
4166 | [7 empty] | 4166
4167 | [7 empty] | 4167
4168 | [7 empty] | 4168
4169 | [7 empty] | 4169
4170 | [7 empty] | 4170
4171 | [7 empty] | 4171
4172 | [7 empty] | 4172
4173 | [7 empty] | 4173
4174 | [7 empty] | 4174
4175 | [7 empty] | 4175
4176 | [7 empty] | 4176
4177 | [7 empty] | 4177
4178 | [7 empty] | 4178
4179 | [7 empty] | 4179
4180 | [7 empty] | 4180
4181 | [7 empty] | 4181
4182 | [7 empty] | 4182
4183 | [7 empty] | 4183
4184 | [7 empty] | 4184
4185 | [7 empty] | 4185
4186 | [7 empty] | 4186
4187 | [7 empty] | 4187
4188 | [7 empty] | 4188
4189 | [7 empty] | 4189
4190 | [7 empty] | 4190
4191 | [7 empty] | 4191
4192 | [7 empty] | 4192
4193 | [7 empty] | 4193
4194 | [7 empty] | 4194
4195 | [7 empty] | 4195
4196 | [7 empty] | 4196
4197 | [7 empty] | 4197
4198 | [7 empty] | 4198
4199 | [7 empty] | 4199
4200 | [7 empty] | 4200
4201 | [7 empty] | 4201
4202 | [7 empty] | 4202
4203 | [7 empty] | 4203
4204 | [7 empty] | 4204
4205 | [7 empty] | 4205
4206 | [7 empty] | 4206
4207 | [7 empty] | 4207
4208 | [7 empty] | 4208
4209 | [7 empty] | 4209
4210 | [7 empty] | 4210
4211 | [7 empty] | 4211
4212 | [7 empty] | 4212
4213 | [7 empty] | 4213
4214 | [7 empty] | 4214
4215 | [7 empty] | 4215
4216 | [7 empty] | 4216
4217 | [7 empty] | 4217
4218 | [7 empty] | 4218
4219 | [7 empty] | 4219
4220 | [7 empty] | 4220
4221 | [7 empty] | 4221
4222 | [7 empty] | 4222
4223 | [7 empty] | 4223
4224 | [7 empty] | 4224
4225 | [7 empty] | 4225
4226 | [7 empty] | 4226
4227 | [7 empty] | 4227
4228 | [7 empty] | 4228
4229 | [7 empty] | 4229
4230 | [7 empty] | 4230
4231 | [7 empty] | 4231
4232 | [7 empty] | 4232
4233 | [7 empty] | 4233
4234 | [7 empty] | 4234
4235 | [7 empty] | 4235
4236 | [7 empty] | 4236
4237 | [7 empty] | 4237
4238 | [7 empty] | 4238
4239 | [7 empty] | 4239
4240 | [7 empty] | 4240
4241 | [7 empty] | 4241
4242 | [7 empty] | 4242
4243 | [7 empty] | 4243
4244 | [7 empty] | 4244
4245 | [7 empty] | 4245
4246 | [7 empty] | 4246
4247 | [7 empty] | 4247
4248 | [7 empty] | 4248
4249 | [7 empty] | 4249
4250 | [7 empty] | 4250
4251 | [7 empty] | 4251
4252 | [7 empty] | 4252
4253 | [7 empty] | 4253
4254 | [7 empty] | 4254
4255 | [7 empty] | 4255
4256 | [7 empty] | 4256
4257 | [7 empty] | 4257
4258 | [7 empty] | 4258
4259 | [7 empty] | 4259
4260 | [7 empty] | 4260
4261 | [7 empty] | 4261
4262 | [7 empty] | 4262
4263 | [7 empty] | 4263
4264 | [7 empty] | 4264
4265 | [7 empty] | 4265
4266 | [7 empty] | 4266
4267 | [7 empty] | 4267
4268 | [7 empty] | 4268
4269 | [7 empty] | 4269
4270 | [7 empty] | 4270
4271 | [7 empty] | 4271
4272 | [7 empty] | 4272
4273 | [7 empty] | 4273
4274 | [7 empty] | 4274
4275 | [7 empty] | 4275
4276 | [7 empty] | 4276
4277 | [7 empty] | 4277
4278 | [7 empty] | 4278
4279 | [7 empty] | 4279
4280 | [7 empty] | 4280
4281 | [7 empty] | 4281
4282 | [7 empty] | 4282
4283 | [7 empty] | 4283
4284 | [7 empty] | 4284
4285 | [7 empty] | 4285
4286 | [7 empty] | 4286
4287 | [7 empty] | 4287
4288 | [7 empty] | 4288
4289 | [7 empty] | 4289
4290 | [7 empty] | 4290
4291 | [7 empty] | 4291
4292 | [7 empty] | 4292
4293 | [7 empty] | 4293
4294 | [7 empty] | 4294
4295 | [7 empty] | 4295
4296 | [7 empty] | 4296
4297 | [7 empty] | 4297
4298 | [7 empty] | 4298
4299 | [7 empty] | 4299
4300 | [7 empty] | 4300
4301 | [7 empty] | 4301
4302 | [7 empty] | 4302
4303 | [7 empty] | 4303
4304 | [7 empty] | 4304
4305 | [7 empty] | 4305
4306 | [7 empty] | 4306
4307 | [7 empty] | 4307
4308 | [7 empty] | 4308
4309 | [7 empty] | 4309
4310 | [7 empty] | 4310
4311 | [7 empty] | 4311
4312 | [7 empty] | 4312
4313 | [7 empty] | 4313
4314 | [7 empty] | 4314
4315 | [7 empty] | 4315
4316 | [7 empty] | 4316
4317 | [7 empty] | 4317
4318 | [7 empty] | 4318
4319 | [7 empty] | 4319
4320 | [7 empty] | 4320
4321 | [7 empty] | 4321
4322 | [7 empty] | 4322
4323 | [7 empty] | 4323
4324 | [7 empty] | 4324
4325 | [7 empty] | 4325
4326 | [7 empty] | 4326
4327 | [7 empty] | 4327
4328 | [7 empty] | 4328
4329 | [7 empty] | 4329
4330 | [7 empty] | 4330
4331 | [7 empty] | 4331
4332 | [7 empty] | 4332
4333 | [7 empty] | 4333
4334 | [7 empty] | 4334
4335 | [7 empty] | 4335
4336 | [7 empty] | 4336
4337 | [7 empty] | 4337
4338 | [7 empty] | 4338
4339 | [7 empty] | 4339
4340 | [7 empty] | 4340
4341 | [7 empty] | 4341
4342 | [7 empty] | 4342
4343 | [7 empty] | 4343
4344 | [7 empty] | 4344
4345 | [7 empty] | 4345
4346 | [7 empty] | 4346
4347 | [7 empty] | 4347
4348 | [7 empty] | 4348
4349 | [7 empty] | 4349
4350 | [7 empty] | 4350
4351 | [7 empty] | 4351
4352 | [7 empty] | 4352
4353 | [7 empty] | 4353
4354 | [7 empty] | 4354
4355 | [7 empty] | 4355
4356 | [7 empty] | 4356
4357 | [7 empty] | 4357
4358 | [7 empty] | 4358
4359 | [7 empty] | 4359
4360 | [7 empty] | 4360
4361 | [7 empty] | 4361
4362 | [7 empty] | 4362
4363 | [7 empty] | 4363
4364 | [7 empty] | 4364
4365 | [7 empty] | 4365
4366 | [7 empty] | 4366
4367 | [7 empty] | 4367
4368 | [7 empty] | 4368
4369 | [7 empty] | 4369
4370 | [7 empty] | 4370
4371 | [7 empty] | 4371
4372 | [7 empty] | 4372
4373 | [7 empty] | 4373
4374 | [7 empty] | 4374
4375 | [7 empty] | 4375
4376 | [7 empty] | 4376
4377 | [7 empty] | 4377
4378 | [7 empty] | 4378
4379 | [7 empty] | 4379
4380 | [7 empty] | 4380
4381 | [7 empty] | 4381
4382 | [7 empty] | 4382
4383 | [7 empty] | 4383
4384 | [7 empty] | 4384
4385 | [7 empty] | 4385
4386 | [7 empty] | 4386
4387 | [7 empty] | 4387
4388 | [7 empty] | 4388
4389 | [7 empty] | 4389
4390 | [7 empty] | 4390
4391 | [7 empty] | 4391
4392 | [7 empty] | 4392
4393 | [7 empty] | 4393
4394 | [7 empty] | 4394
4395 | [7 empty] | 4395
4396 | [7 empty] | 4396
4397 | [7 empty] | 4397
4398 | [7 empty] | 4398
4399 | [7 empty] | 4399
4400 | [7 empty] | 4400
4401 | [7 empty] | 4401
4402 | [7 empty] | 4402
4403 | [7 empty] | 4403
4404 | [7 empty] | 4404
4405 | [7 empty] | 4405
4406 | [7 empty] | 4406
4407 | [7 empty] | 4407
4408 | [7 empty] | 4408
4409 | [7 empty] | 4409
4410 | [7 empty] | 4410
4411 | [7 empty] | 4411
4412 | [7 empty] | 4412
4413 | [7 empty] | 4413
4414 | [7 empty] | 4414
4415 | [7 empty] | 4415
4416 | [7 empty] | 4416
4417 | [7 empty] | 4417
4418 | [7 empty] | 4418
4419 | [7 empty] | 4419
4420 | [7 empty] | 4420
4421 | [7 empty] | 4421
4422 | [7 empty] | 4422
4423 | [7 empty] | 4423
4424 | [7 empty] | 4424
4425 | [7 empty] | 4425
4426 | [7 empty] | 4426
4427 | [7 empty] | 4427
4428 | [7 empty] | 4428
4429 | [7 empty] | 4429
4430 | [7 empty] | 4430
4431 | [7 empty] | 4431
4432 | [7 empty] | 4432
4433 | [7 empty] | 4433
4434 | [7 empty] | 4434
4435 | [7 empty] | 4435
4436 | [7 empty] | 4436
4437 | [7 empty] | 4437
4438 | [7 empty] | 4438
4439 | [7 empty] | 4439
4440 | [7 empty] | 4440
4441 | [7 empty] | 4441
4442 | [7 empty] | 4442
4443 | [7 empty] | 4443
4444 | [7 empty] | 4444
4445 | [7 empty] | 4445
4446 | [7 empty] | 4446
4447 | [7 empty] | 4447
4448 | [7 empty] | 4448
4449 | [7 empty] | 4449
4450 | [7 empty] | 4450
4451 | [7 empty] | 4451
4452 | [7 empty] | 4452
4453 | [7 empty] | 4453
4454 | [7 empty] | 4454
4455 | [7 empty] | 4455
4456 | [7 empty] | 4456
4457 | [7 empty] | 4457
4458 | [7 empty] | 4458
4459 | [7 empty] | 4459
4460 | [7 empty] | 4460
4461 | [7 empty] | 4461
4462 | [7 empty] | 4462
4463 | [7 empty] | 4463
4464 | [7 empty] | 4464
4465 | [7 empty] | 4465
4466 | [7 empty] | 4466
4467 | [7 empty] | 4467
4468 | [7 empty] | 4468
4469 | [7 empty] | 4469
4470 | [7 empty] | 4470
4471 | [7 empty] | 4471
4472 | [7 empty] | 4472
4473 | [7 empty] | 4473
4474 | [7 empty] | 4474
4475 | [7 empty] | 4475
4476 | [7 empty] | 4476
4477 | [7 empty] | 4477
4478 | [7 empty] | 4478
4479 | [7 empty] | 4479
4480 | [7 empty] | 4480
4481 | [7 empty] | 4481
4482 | [7 empty] | 4482
4483 | [7 empty] | 4483
4484 | [7 empty] | 4484
4485 | [7 empty] | 4485
4486 | [7 empty] | 4486
4487 | [7 empty] | 4487
4488 | [7 empty] | 4488
4489 | [7 empty] | 4489
4490 | [7 empty] | 4490
4491 | [7 empty] | 4491
4492 | [7 empty] | 4492
4493 | [7 empty] | 4493
4494 | [7 empty] | 4494
4495 | [7 empty] | 4495
4496 | [7 empty] | 4496
4497 | [7 empty] | 4497
4498 | [7 empty] | 4498
4499 | [7 empty] | 4499
4500 | [7 empty] | 4500
4501 | [7 empty] | 4501
4502 | [7 empty] | 4502
4503 | [7 empty] | 4503
4504 | [7 empty] | 4504
4505 | [7 empty] | 4505
4506 | [7 empty] | 4506
4507 | [7 empty] | 4507
4508 | [7 empty] | 4508
4509 | [7 empty] | 4509
4510 | [7 empty] | 4510
4511 | [7 empty] | 4511
4512 | [7 empty] | 4512
4513 | [7 empty] | 4513
4514 | [7 empty] | 4514
4515 | [7 empty] | 4515
4516 | [7 empty] | 4516
4517 | [7 empty] | 4517
4518 | [7 empty] | 4518
4519 | [7 empty] | 4519
4520 | [7 empty] | 4520
4521 | [7 empty] | 4521
4522 | [7 empty] | 4522
4523 | [7 empty] | 4523
4524 | [7 empty] | 4524
4525 | [7 empty] | 4525
4526 | [7 empty] | 4526
4527 | [7 empty] | 4527
4528 | [7 empty] | 4528
4529 | [7 empty] | 4529
4530 | [7 empty] | 4530
4531 | [7 empty] | 4531
4532 | [7 empty] | 4532
4533 | [7 empty] | 4533
4534 | [7 empty] | 4534
4535 | [7 empty] | 4535
4536 | [7 empty] | 4536
4537 | [7 empty] | 4537
4538 | [7 empty] | 4538
4539 | [7 empty] | 4539
4540 | [7 empty] | 4540
4541 | [7 empty] | 4541
4542 | [7 empty] | 4542
4543 | [7 empty] | 4543
4544 | [7 empty] | 4544
4545 | [7 empty] | 4545
4546 | [7 empty] | 4546
4547 | [7 empty] | 4547
4548 | [7 empty] | 4548
4549 | [7 empty] | 4549
4550 | [7 empty] | 4550
4551 | [7 empty] | 4551
4552 | [7 empty] | 4552
4553 | [7 empty] | 4553
4554 | [7 empty] | 4554
4555 | [7 empty] | 4555
4556 | [7 empty] | 4556
4557 | [7 empty] | 4557
4558 | [7 empty] | 4558
4559 | [7 empty] | 4559
4560 | [7 empty] | 4560
4561 | [7 empty] | 4561
4562 | [7 empty] | 4562
4563 | [7 empty] | 4563
4564 | [7 empty] | 4564
4565 | [7 empty] | 4565
4566 | [7 empty] | 4566
4567 | [7 empty] | 4567
4568 | [7 empty] | 4568
4569 | [7 empty] | 4569
4570 | [7 empty] | 4570
4571 | [7 empty] | 4571
4572 | [7 empty] | 4572
4573 | [7 empty] | 4573
4574 | [7 empty] | 4574
4575 | [7 empty] | 4575
4576 | [7 empty] | 4576
4577 | [7 empty] | 4577
4578 | [7 empty] | 4578
4579 | [7 empty] | 4579
4580 | [7 empty] | 4580
4581 | [7 empty] | 4581
4582 | [7 empty] | 4582
4583 | [7 empty] | 4583
4584 | [7 empty] | 4584
4585 | [7 empty] | 4585
4586 | [7 empty] | 4586
4587 | [7 empty] | 4587
4588 | [7 empty] | 4588
4589 | [7 empty] | 4589
4590 | [7 empty] | 4590
4591 | [7 empty] | 4591
4592 | [7 empty] | 4592
4593 | [7 empty] | 4593
4594 | [7 empty] | 4594
4595 | [7 empty] | 4595
4596 | [7 empty] | 4596
4597 | [7 empty] | 4597
4598 | [7 empty] | 4598
4599 | [7 empty] | 4599
4600 | [7 empty] | 4600
4601 | [7 empty] | 4601
4602 | [7 empty] | 4602
4603 | [7 empty] | 4603
4604 | [7 empty] | 4604
4605 | [7 empty] | 4605
4606 | [7 empty] | 4606
4607 | [7 empty] | 4607
4608 | [7 empty] | 4608
4609 | [7 empty] | 4609
4610 | [7 empty] | 4610
4611 | [7 empty] | 4611
4612 | [7 empty] | 4612
4613 | [7 empty] | 4613
4614 | [7 empty] | 4614
4615 | [7 empty] | 4615
4616 | [7 empty] | 4616
4617 | [7 empty] | 4617
4618 | [7 empty] | 4618
4619 | [7 empty] | 4619
4620 | [7 empty] | 4620
4621 | [7 empty] | 4621
4622 | [7 empty] | 4622
4623 | [7 empty] | 4623
4624 | [7 empty] | 4624
4625 | [7 empty] | 4625
4626 | [7 empty] | 4626
4627 | [7 empty] | 4627
4628 | [7 empty] | 4628
4629 | [7 empty] | 4629
4630 | [7 empty] | 4630
4631 | [7 empty] | 4631
4632 | [7 empty] | 4632
4633 | [7 empty] | 4633
4634 | [7 empty] | 4634
4635 | [7 empty] | 4635
4636 | [7 empty] | 4636
4637 | [7 empty] | 4637
4638 | [7 empty] | 4638
4639 | [7 empty] | 4639
4640 | [7 empty] | 4640
4641 | [7 empty] | 4641
4642 | [7 empty] | 4642
4643 | [7 empty] | 4643
4644 | [7 empty] | 4644
4645 | [7 empty] | 4645
4646 | [7 empty] | 4646
4647 | [7 empty] | 4647
4648 | [7 empty] | 4648
4649 | [7 empty] | 4649
4650 | [7 empty] | 4650
4651 | [7 empty] | 4651
4652 | [7 empty] | 4652
4653 | [7 empty] | 4653
4654 | [7 empty] | 4654
4655 | [7 empty] | 4655
4656 | [7 empty] | 4656
4657 | [7 empty] | 4657
4658 | [7 empty] | 4658
4659 | [7 empty] | 4659
4660 | [7 empty] | 4660
4661 | [7 empty] | 4661
4662 | [7 empty] | 4662
4663 | [7 empty] | 4663
4664 | [7 empty] | 4664
4665 | [7 empty] | 4665
4666 | [7 empty] | 4666
4667 | [7 empty] | 4667
4668 | [7 empty] | 4668
4669 | [7 empty] | 4669
4670 | [7 empty] | 4670
4671 | [7 empty] | 4671
4672 | [7 empty] | 4672
4673 | [7 empty] | 4673
4674 | [7 empty] | 4674
4675 | [7 empty] | 4675
4676 | [7 empty] | 4676
4677 | [7 empty] | 4677
4678 | [7 empty] | 4678
4679 | [7 empty] | 4679
4680 | [7 empty] | 4680
4681 | [7 empty] | 4681
4682 | [7 empty] | 4682
4683 | [7 empty] | 4683
4684 | [7 empty] | 4684
4685 | [7 empty] | 4685
4686 | [7 empty] | 4686
4687 | [7 empty] | 4687
4688 | [7 empty] | 4688
4689 | [7 empty] | 4689
4690 | [7 empty] | 4690
4691 | [7 empty] | 4691
4692 | [7 empty] | 4692
4693 | [7 empty] | 4693
4694 | [7 empty] | 4694
4695 | [7 empty] | 4695
4696 | [7 empty] | 4696
4697 | [7 empty] | 4697
4698 | [7 empty] | 4698
4699 | [7 empty] | 4699
4700 | [7 empty] | 4700
4701 | [7 empty] | 4701
4702 | [7 empty] | 4702
4703 | [7 empty] | 4703
4704 | [7 empty] | 4704
4705 | [7 empty] | 4705
4706 | [7 empty] | 4706
4707 | [7 empty] | 4707
4708 | [7 empty] | 4708
4709 | [7 empty] | 4709
4710 | [7 empty] | 4710
4711 | [7 empty] | 4711
4712 | [7 empty] | 4712
4713 | [7 empty] | 4713
4714 | [7 empty] | 4714
4715 | [7 empty] | 4715
4716 | [7 empty] | 4716
4717 | [7 empty] | 4717
4718 | [7 empty] | 4718
4719 | [7 empty] | 4719
4720 | [7 empty] | 4720
4721 | [7 empty] | 4721
4722 | [7 empty] | 4722
4723 | [7 empty] | 4723
4724 | [7 empty] | 4724
4725 | [7 empty] | 4725
4726 | [7 empty] | 4726
4727 | [7 empty] | 4727
4728 | [7 empty] | 4728
4729 | [7 empty] | 4729
4730 | [7 empty] | 4730
4731 | [7 empty] | 4731
4732 | [7 empty] | 4732
4733 | [7 empty] | 4733
4734 | [7 empty] | 4734
4735 | [7 empty] | 4735
4736 | [7 empty] | 4736
4737 | [7 empty] | 4737
4738 | [7 empty] | 4738
4739 | [7 empty] | 4739
4740 | [7 empty] | 4740
4741 | [7 empty] | 4741
4742 | [7 empty] | 4742
4743 | [7 empty] | 4743
4744 | [7 empty] | 4744
4745 | [7 empty] | 4745
4746 | [7 empty] | 4746
4747 | [7 empty] | 4747
4748 | [7 empty] | 4748
4749 | [7 empty] | 4749
4750 | [7 empty] | 4750
4751 | [7 empty] | 4751
4752 | [7 empty] | 4752
4753 | [7 empty] | 4753
4754 | [7 empty] | 4754
4755 | [7 empty] | 4755
4756 | [7 empty] | 4756
4757 | [7 empty] | 4757
4758 | [7 empty] | 4758
4759 | [7 empty] | 4759
4760 | [7 empty] | 4760
4761 | [7 empty] | 4761
4762 | [7 empty] | 4762
4763 | [7 empty] | 4763
4764 | [7 empty] | 4764
4765 | [7 empty] | 4765
4766 | [7 empty] | 4766
4767 | [7 empty] | 4767
4768 | [7 empty] | 4768
4769 | [7 empty] | 4769
4770 | [7 empty] | 4770
4771 | [7 empty] | 4771
4772 | [7 empty] | 4772
4773 | [7 empty] | 4773
4774 | [7 empty] | 4774
4775 | [7 empty] | 4775
4776 | [7 empty] | 4776
4777 | [7 empty] | 4777
4778 | [7 empty] | 4778
4779 | [7 empty] | 4779
4780 | [7 empty] | 4780
4781 | [7 empty] | 4781
4782 | [7 empty] | 4782
4783 | [7 empty] | 4783
4784 | [7 empty] | 4784
4785 | [7 empty] | 4785
4786 | [7 empty] | 4786
4787 | [7 empty] | 4787
4788 | [7 empty] | 4788
4789 | [7 empty] | 4789
4790 | [7 empty] | 4790
4791 | [7 empty] | 4791
4792 | [7 empty] | 4792
4793 | [7 empty] | 4793
4794 | [7 empty] | 4794
4795 | [7 empty] | 4795
4796 | [7 empty] | 4796
4797 | [7 empty] | 4797
4798 | [7 empty] | 4798
4799 | [7 empty] | 4799
4800 | [7 empty] | 4800
4801 | [7 empty] | 4801
4802 | [7 empty] | 4802
4803 | [7 empty] | 4803
4804 | [7 empty] | 4804
4805 | [7 empty] | 4805
4806 | [7 empty] | 4806
4807 | [7 empty] | 4807
4808 | [7 empty] | 4808
4809 | [7 empty] | 4809
4810 | [7 empty] | 4810
4811 | [7 empty] | 4811
4812 | [7 empty] | 4812
4813 | [7 empty] | 4813
4814 | [7 empty] | 4814
4815 | [7 empty] | 4815
4816 | [7 empty] | 4816
4817 | [7 empty] | 4817
4818 | [7 empty] | 4818
4819 | [7 empty] | 4819
4820 | [7 empty] | 4820
4821 | [7 empty] | 4821
4822 | [7 empty] | 4822
4823 | [7 empty] | 4823
4824 | [7 empty] | 4824
4825 | [7 empty] | 4825
4826 | [7 empty] | 4826
4827 | [7 empty] | 4827
4828 | [7 empty] | 4828
4829 | [7 empty] | 4829
4830 | [7 empty] | 4830
4831 | [7 empty] | 4831
4832 | [7 empty] | 4832
4833 | [7 empty] | 4833
4834 | [7 empty] | 4834
4835 | [7 empty] | 4835
4836 | [7 empty] | 4836
4837 | [7 empty] | 4837
4838 | [7 empty] | 4838
4839 | [7 empty] | 4839
4840 | [7 empty] | 4840
4841 | [7 empty] | 4841
4842 | [7 empty] | 4842
4843 | [7 empty] | 4843
4844 | [7 empty] | 4844
4845 | [7 empty] | 4845
4846 | [7 empty] | 4846
4847 | [7 empty] | 4847
4848 | [7 empty] | 4848
4849 | [7 empty] | 4849
4850 | [7 empty] | 4850
4851 | [7 empty] | 4851
4852 | [7 empty] | 4852
4853 | [7 empty] | 4853
4854 | [7 empty] | 4854
4855 | [7 empty] | 4855
4856 | [7 empty] | 4856
4857 | [7 empty] | 4857
4858 | [7 empty] | 4858
4859 | [7 empty] | 4859
4860 | [7 empty] | 4860
4861 | [7 empty] | 4861
4862 | [7 empty] | 4862
4863 | [7 empty] | 4863
4864 | [7 empty] | 4864
4865 | [7 empty] | 4865
4866 | [7 empty] | 4866
4867 | [7 empty] | 4867
4868 | [7 empty] | 4868
4869 | [7 empty] | 4869
4870 | [7 empty] | 4870
4871 | [7 empty] | 4871
4872 | [7 empty] | 4872
4873 | [7 empty] | 4873
4874 | [7 empty] | 4874
4875 | [7 empty] | 4875
4876 | [7 empty] | 4876
4877 | [7 empty] | 4877
4878 | [7 empty] | 4878
4879 | [7 empty] | 4879
4880 | [7 empty] | 4880
4881 | [7 empty] | 4881
4882 | [7 empty] | 4882
4883 | [7 empty] | 4883
4884 | [7 empty] | 4884
4885 | [7 empty] | 4885
4886 | [7 empty] | 4886
4887 | [7 empty] | 4887
4888 | [7 empty] | 4888
4889 | [7 empty] | 4889
4890 | [7 empty] | 4890
4891 | [7 empty] | 4891
4892 | [7 empty] | 4892
4893 | [7 empty] | 4893
4894 | [7 empty] | 4894
4895 | [7 empty] | 4895
4896 | [7 empty] | 4896
4897 | [7 empty] | 4897
4898 | [7 empty] | 4898
4899 | [7 empty] | 4899
4900 | [7 empty] | 4900
4901 | [7 empty] | 4901
4902 | [7 empty] | 4902
4903 | [7 empty] | 4903
4904 | [7 empty] | 4904
4905 | [7 empty] | 4905
4906 | [7 empty] | 4906
4907 | [7 empty] | 4907
4908 | [7 empty] | 4908
4909 | [7 empty] | 4909
4910 | [7 empty] | 4910
4911 | [7 empty] | 4911
4912 | [7 empty] | 4912
4913 | [7 empty] | 4913
4914 | [7 empty] | 4914
4915 | [7 empty] | 4915
4916 | [7 empty] | 4916
4917 | [7 empty] | 4917
4918 | [7 empty] | 4918
4919 | [7 empty] | 4919
4920 | [7 empty] | 4920
4921 | [7 empty] | 4921
4922 | [7 empty] | 4922
4923 | [7 empty] | 4923
4924 | [7 empty] | 4924
4925 | [7 empty] | 4925
4926 | [7 empty] | 4926
4927 | [7 empty] | 4927
4928 | [7 empty] | 4928
4929 | [7 empty] | 4929
4930 | [7 empty] | 4930
4931 | [7 empty] | 4931
4932 | [7 empty] | 4932
4933 | [7 empty] | 4933
4934 | [7 empty] | 4934
4935 | [7 empty] | 4935
4936 | [7 empty] | 4936
4937 | [7 empty] | 4937
4938 | [7 empty] | 4938
4939 | [7 empty] | 4939
4940 | [7 empty] | 4940
4941 | [7 empty] | 4941
4942 | [7 empty] | 4942
4943 | [7 empty] | 4943
4944 | [7 empty] | 4944
4945 | [7 empty] | 4945
4946 | [7 empty] | 4946
4947 | [7 empty] | 4947
4948 | [7 empty] | 4948
4949 | [7 empty] | 4949
4950 | [7 empty] | 4950
4951 | [7 empty] | 4951
4952 | [7 empty] | 4952
4953 | [7 empty] | 4953
4954 | [7 empty] | 4954
4955 | [7 empty] | 4955
4956 | [7 empty] | 4956
4957 | [7 empty] | 4957
4958 | [7 empty] | 4958
4959 | [7 empty] | 4959
4960 | [7 empty] | 4960
4961 | [7 empty] | 4961
4962 | [7 empty] | 4962
4963 | [7 empty] | 4963
4964 | [7 empty] | 4964
4965 | [7 empty] | 4965
4966 | [7 empty] | 4966
4967 | [7 empty] | 4967
4968 | [7 empty] | 4968
4969 | [7 empty] | 4969
4970 | [7 empty] | 4970
4971 | [7 empty] | 4971
4972 | [7 empty] | 4972
4973 | [7 empty] | 4973
4974 | [7 empty] | 4974
4975 | [7 empty] | 4975
4976 | [7 empty] | 4976
4977 | [7 empty] | 4977
4978 | [7 empty] | 4978
4979 | [7 empty] | 4979
4980 | [7 empty] | 4980
4981 | [7 empty] | 4981
4982 | [7 empty] | 4982
4983 | [7 empty] | 4983
4984 | [7 empty] | 4984
4985 | [7 empty] | 4985
4986 | [7 empty] | 4986
4987 | [7 empty] | 4987
4988 | [7 empty] | 4988
4989 | [7 empty] | 4989
4990 | [7 empty] | 4990
4991 | [7 empty] | 4991
4992 | [7 empty] | 4992
4993 | [7 empty] | 4993
4994 | [7 empty] | 4994
4995 | [7 empty] | 4995
4996 | [7 empty] | 4996
4997 | [7 empty] | 4997
4998 | [7 empty] | 4998
4999 | [7 empty] | 4999
5000 | [7 empty] | 5000
5001 | [7 empty] | 5001
5002 | [7 empty] | 5002

## Attribute Lookup (hidden)
Tensile Attribute | DataType | Units | Parent Attribute | Specimen | Worksheet | Data Range | Parameter 1 Range | Parameter 2 Range | Parameter 3 Range | Parameter 4 Range | Parameter 5 Range | Line Type | Log | Interpolate | Estimate | Parameter 1 Name | Parameter 2 Name | Parameter 3 Name | Parameter 4 Name | Parameter 5 Name | No. of cycles sheet | No. of cycles range | Import
Record Name | RCN |  |  |  | Data | MI_RecordName
Name | STXT |  |  |  | Data | MI_RecordName | [16 empty] | FALSE
Extension shift | PNT | mm |  |  | Data | MI_Ext_Shift
Constant | PNT |  |  |  | Data | MI_Constant
x | PNT |  |  |  | Data | MI_X
x^2 | PNT |  |  |  | Data | MI_X2
x^3 | PNT |  |  |  | Data | MI_X3
x^4 | PNT |  |  |  | Data | MI_X4
x^5 | PNT |  |  |  | Data | MI_X5
x^6 | PNT |  |  |  | Data | MI_X6
Load at 1st maximum in 2nd derivative | PNT | N |  |  | Data | MI_Load_1st_Max
Strength at 1st maximum in 2nd derivative | PNT | MPa |  |  | Data | MI_Strength_1st_Max
Extension at 1st maximum in 2nd derivative | PNT | mm |  |  | Data | MI_Ext_1st_Max
Area under the curve to 1st maximum in 2nd derivative - integration | PNT | N.mm |  |  | Data | MI_Area_1st_Max
Load at 1st minimum in 2nd derivative | PNT | N |  |  | Data | MI_Load_1st_Min
Strength at 1st minimum in 2nd derivative | PNT | MPa |  |  | Data | MI_Strength_1st_Min
Extension at 1st minimum in 2nd derivative | PNT | mm |  |  | Data | MI_Ext_1st_Min
Area under the curve to 1st minimum in 2nd derivative - integration | PNT | N.mm |  |  | Data | MI_Area_1st_Min
Max load | PNT | N |  |  | Data | MI_Max_Load
Max strength | PNT | MPa |  |  | Data | MI_Max_Strength
Extension at Max Load | PNT | mm |  |  | Data | MI_Ext_Max_Load
Area under the curve to max load - Riemann Sums | PNT | N.mm |  |  | Data | MI_Area_Max_Load
Extension at complete failure | PNT | mm |  |  | Data | MI_Ext_Complete_Fail
Total under the curve - Riemann Sums | PNT | N.mm |  |  | Data | MI_Total_Riemann
Third Derivative vs Shifted Extension | FDA |  |  |  | Modified | MI_3rd_Der | MI_Mod_Shifted_Ext
Second Derivative vs Shifted Extension | FDA |  |  |  | Modified | MI_2nd_Der | MI_Mod_Shifted_Ext
First Derivative vs Shifted Extension | FDA |  |  |  | Modified | MI_1st_Der | MI_Mod_Shifted_Ext
Load vs Extension | FDA | N |  |  | Data | MI_Shift_Load | MI_Shift_Ext | MI_Shift_Name
Date of analysis | DAT |  |  |  | Data | MI_Analysis_Date
Valid test | LOG |  |  |  | Data | MI_Valid_Test
Used in Summary | LOG |  |  |  | Data | MI_Use_Summary
Send questions to: | HYP |  |  |  | Data | MI_SendQuestions
File analyzed | LOG |  |  |  | Data | MI_FileAnalyzed
Analysis File 1 | FILE |  |  |  | Data | MI_ThisFile

## Export Lookup (hidden)
Attribute Name | DataType | Units | Parent Attribute | Worksheet | Specimen | Data Range | Data Quality | Parameter 1 Range | Parameter 2 Range | Parameter 3 Range | Parameter 4 Range | Parameter 5 Range | Parameter 6 Range | Parameter 7 Range | Parameter 8 Range | Parameter 9 Range | Parameter 10 Range | Line Type | Log | Estimate | Interpolate | Invert | Show as Table | Parameter 1 Name | Parameter 2 Name | Parameter 3 Name | Parameter 4 Name | Parameter 5 Name | Parameter 6 Name | Parameter 7 Name | Parameter 8 Name | Parameter 9 Name | Parameter 10 Name
Record Name | RCN |  |  | Data |  | MI_RecordName
Material ID | STXT |  |  | Data |  | MI_Material_ID
Length of overlap used | PNT | mm |  | Data |  | MI_Length_Overlap
Joint width | PNT | mm |  | Data |  | MI_Joint_Width
Extension shift | PNT | mm |  | Data |  | MI_Ext_Shift
Constant | PNT |  |  | Data |  | MI_Constant
x | PNT |  |  | Data |  | MI_X
x^2 | PNT |  |  | Data |  | MI_X2
x^3 | PNT |  |  | Data |  | MI_X3
x^4 | PNT |  |  | Data |  | MI_X4
x^5 | PNT |  |  | Data |  | MI_X5
x^6 | PNT |  |  | Data |  | MI_X6
Load vs displacement | FDA | N |  | Data |  | MI_Load |  | MI_Ext
Load vs time | FDA | N |  | Data |  | MI_Load |  | MI_Time

## Parameter Lookup (hidden)
Parameter (CES) | Data Range | Units
Displacement | MI_Ext | mm
Extension | MI_Shift_Ext | mm
Extension Type | MI_Shift_Name
Time | MI_Time | s
Extension | MI_Mod_Shifted_Ext | mm
File analyzed | MI_FileAnalyzed
Analysis File 1 | MI_ThisFile

## Import Options (hidden)
Auto-Placement |  | Auto-Links | Link Group | Search Value | Search Attribute | Match Attribute | Match Property | Data Link Group Attribute | Data Link Group Table | Data Link Criteria
DBKey | MSAT_Adhesive | Link 1 | [8 empty] | NoChecks | FULLNAME | TRUE | Replace Record
Table | Test Data - Lap Shear | Link 2 | [8 empty] | AtLeastOneDataRequired | TREENAME | FALSE | Replace Data
Search Value |  | Link 3 | [8 empty] | AllDataRequired | RECORDID |  | Merge
Search Attribute | Name | Link 4 | [9 empty] | GUID |  | Append
Match Property | FULLNAME | Link 5
Match Attribute |  | Link 6
IsChildRecord | FALSE | Link 7
Filter |  | Link 8
Conflict Resolution | Merge | Link 9
Link 10
Link 11
Additonal Information |  | Link 12
Layout |  | Link 13
Link 14
Link 15
Valid Table |  | Link 16
Table 1 | Test Data - Lap Shear | Link 17
Table 2 |  | Link 18
Table 3
GUIDs
Exported Records | 1407bc11-7251-47d5-a58b-b9e117592868
Tree
Level 1
Level 2
Level 3
Level 4
Level 5
Level 6
Level 7
Level 8
Exported Worksheet Naming

## Model (hidden)
|  | Suffix | Model
Record Name | Hysol EA9309-ARL Model |  |  | Appending Data to Tables
|  |  |  | Row | Link Value | Linking when not used in summary
Update Date | 2015-11-25 |  |  | 100 | 20140473