## Data
Specimen ID | 20140464 |  | Extension shift (mm) | [5 empty] | 0
Material ID | Hysol EA9309-ARL |  | constant
|  |  | x |  |  |  |  | x |  | Load vs Extension
|  |  | x^2 |  |  |  |  | x^2 |  | Load vs Shifted Extension
Length of overlap used (mm) | 12.7 |  | x^3 |  |  |  |  | x^3 |  | Document | Doc Description | Target | Indexed | Display as record
Joint width (mm) | 25.4 |  | x^4 |  |  |  |  | x^4 |  | !FILENAME |  | _blank | TRUE | FALSE
|  |  | x^5 |  |  |  |  | x^5
|  |  | x^6 |  |  |  |  | x^6
Analysis Date | 2016-11-29 |  | Row of 1st minimum in 2nd derivative curve | [5 empty] | 31
Load at 1st minimum in 2nd derivative (N)
Strength at 1st minimum in 2nd derivative (MPa)
Valid Test | TRUE |  | Extension at 1st minimum in 2nd derivative (mm)
Use in Summary | TRUE |  | Area under the curve to 1st minimum in 2nd derivative (N mm) - integration
Use Derivative | FALSE |  | Row of 1st maximum in 2nd derivative curve | [5 empty] | 31
Load at 1st maximum in 2nd derivative (N)
Projected Start | 31 |  | Strength at 1st maximum in 2nd derivative (MPa)
Start Row | 31 |  | Extension at 1st maximum in 2nd derivative (mm)
End Row | 5000 |  | Area under the curve to 1st maximum in 2nd derivative (N mm) - integration
Last Row | 1592 |  | Row of Max Load | [5 empty] | 1495
|  |  | Max Load (N) | [5 empty] | 11195.64648
Send Questions to | usarmy.APG.arl.mbx.adhesive-research@mail.mil |  | Max Strength (MPa) | [5 empty] | 34.70657
Analyzed | Yes |  | Extension at Max Load (mm) | [5 empty] | 3.04567
ThisFile | !FILENAME |  | Area under the curve to max load (N mm) - Riemann Sums | [5 empty] | 17615.58
|  |  | Extension at complete failure (mm) | [5 empty] | 3.10678
|  |  | Total area under the curve (N mm) - Riemann Sums | [5 empty] | 18201.72
Time | Extension | Load | Shifted | First | Second | Third | Riemann
(sec) | (mm) | (N) | Extension | Derivative | Derivative | Derivative | Sums
0 | 0 | 0.11394 | 0 | 0 | 0 | 0 | 0
0.1 | 0 | -0.26486 | 0 | 0 | 0 | 0 | -0.0005005854
0.2 | 0.00189 | -0.34839 | 0.00189 | 0 | 0 | 0 | -0.0009302013
0.3 | 0.00456 | 0.11002 | 0.00456 | 0 | 0 | 0 | 0.0002563466
0.4 | 0.00689 | 2.05581 | 0.00689 | 0 | 0 | 0 | 0.0068458473
0.5 | 0.01022 | 12.80862 | 0.01022 | 0 | 0 | 0 | 0.0356079636
0.58 | 0.013 | 25.54094 | 0.013 | 0 | 0 | 0 | 0.0482723766
0.674 | 0.01489 | 38.12973 | 0.01489 | 0 | 0 | 0 | 0.0507125409
0.774 | 0.01622 | 45.42154 | 0.01622 | 0 | 0 | 0 | 0.0858467106
0.874 | 0.01811 | 52.30944 | 0.01811 | 0 | 0 | 0 | 0.128158128
0.974 | 0.02056 | 60.36237 | 0.02056 | 0 | 0 | 0 | 0.1605639042
1.066 | 0.02322 | 73.05117 | 0.02322 | 0 | 0 | 0 | 0.1219954539
1.14 | 0.02489 | 85.68781 | 0.02489 | 0 | 0 | 0 | 0.1139647873
1.236 | 0.02622 | 98.21896 | 0.02622 | 0 | 0 | 0 | 0.1640256632
1.336 | 0.02789 | 106.92716 | 0.02789 | 0 | 0 | 0 | 0.21385432
1.436 | 0.02989 | 117.90662 | 0.02989 | 0 | 0 | 0 | 0.2617526964
1.52 | 0.03211 | 130.56718 | 0.03211 | 0 | 0 | 0 | 0.2467719702
1.588 | 0.034 | 143.11952 | 0.034 | 0 | 0 | 0 | 0.2390095984
1.654 | 0.03567 | 155.79811 | 0.03567 | 0 | 0 | 0 | 0.2072114863
1.748 | 0.037 | 168.47946 | 0.037 | 0 | 0 | 0 | 0.2813606982
1.848 | 0.03867 | 178.77228 | 0.03867 | 0 | 0 | 0 | 0.3772095108
1.944 | 0.04078 | 191.35403 | 0.04078 | 0 | 0 | 0 | 0.38270806
2.016 | 0.04278 | 203.95772 | 0.04278 | 0 | 0 | 0 | 0.40791544
2.088 | 0.04478 | 216.56297 | 0.04478 | 0 | 0 | 0 | 0.3356726035
2.152 | 0.04633 | 229.31258 | 0.04633 | 0 | 0 | 0 | 0.2820544734
2.23 | 0.04756 | 241.97156 | 0.04756 | 0 | 0 | 0 | 0.3218221748
2.33 | 0.04889 | 251.93028 | 0.04889 | 0 | 0 | 0 | 0.50386056
2.43 | 0.05089 | 263.2666 | 0.05089 | 0 | 0 | 0 | 0.555492526
2.514 | 0.053 | 275.8895 | 0.053 | 0 | 0 | 0 | 0.49108331
2.58 | 0.05478 | 288.45676 | 0.05478 | 0 | 0 | 0 | 0.5451832764
2.644 | 0.05667 | 301.3063 | 0.05667 | 0 | 0 | 0 | 0.367593686
2.712 | 0.05789 | 313.89157 | 0.05789 | 0 | 0 | 0 | 0.4174757881
2.812 | 0.05922 | 324.34674 | 0.05922 | 0 | 0 | 0 | 0.64869348
2.912 | 0.06122 | 334.92194 | 0.06122 | 0 | 0 | 0 | 0.66984388
2.994 | 0.06322 | 347.63934 | 0.06322 | 0 | 0 | 0 | 0.6570383526
3.064 | 0.06511 | 360.414 | 0.06511 | 0 | 0 | 0 | 0.720828
3.134 | 0.06711 | 373.18439 | 0.06711 | 0 | 0 | 0 | 0.5411173655
3.204 | 0.06856 | 385.74258 | 0.06856 | 0 | 0 | 0 | 0.5130376314
3.304 | 0.06989 | 397.40982 | 0.06989 | 0 | 0 | 0 | 0.6636743994
3.404 | 0.07156 | 406.42352 | 0.07156 | 0 | 0 | 0 | 0.9469668016
3.504 | 0.07389 | 418.879 | 0.07389 | 0 | 0 | 0 | 0.837758
3.58 | 0.07589 | 431.48114 | 0.07589 | 0 | 0 | 0 | 0.86296228
3.648 | 0.07789 | 444.02286 | 0.07789 | 0 | 0 | 0 | 0.5905504038
3.714 | 0.07922 | 456.6701 | 0.07922 | 0 | 0 | 0 | 0.611937934
3.814 | 0.08056 | 467.71347 | 0.08056 | 0 | 0 | 0 | 0.8793013236
3.914 | 0.08244 | 475.91782 | 0.08244 | 0 | 0 | 0 | 1.113648
4.012 | 0.08478 | 488.45248 | 0.08478 | 0 | 0 | 0 | 0.9231751872
4.086 | 0.08667 | 500.99814 | 0.08667 | 0 | 0 | 0 | 1.112216
4.158 | 0.08889 | 513.76105 | 0.08889 | 0 | 0 | 0 | 0.739815912
4.242 | 0.09033 | 526.36041 | 0.09033 | 0 | 0 | 0 | 0.7053229494
4.342 | 0.09167 | 534.81964 | 0.09167 | 0 | 0 | 0 | 0.9466307628
4.442 | 0.09344 | 543.99365 | 0.09344 | 0 | 0 | 0 | 1.213106
4.536 | 0.09567 | 556.54053 | 0.09567 | 0 | 0 | 0 | 1.23552
4.616 | 0.09789 | 569.28815 | 0.09789 | 0 | 0 | 0 | 1.201198
4.694 | 0.1 | 582.09656 | 0.1 | 0 | 0 | 0 | 0.9080706336
4.786 | 0.10156 | 594.72845 | 0.10156 | 0 | 0 | 0 | 0.856408968
4.886 | 0.103 | 603.04651 | 0.103 | 0 | 0 | 0 | 1.272428
4.986 | 0.10511 | 613.06909 | 0.10511 | 0 | 0 | 0 | 1.428451
5.078 | 0.10744 | 625.76379 | 0.10744 | 0 | 0 | 0 | 1.533121
5.16 | 0.10989 | 638.43182 | 0.10989 | 0 | 0 | 0 | 1.066181
5.24 | 0.11156 | 650.96967 | 0.11156 | 0 | 0 | 0 | 0.7941829974
5.34 | 0.11278 | 659.21985 | 0.11278 | 0 | 0 | 0 | 1.173411333
5.44 | 0.11456 | 666.16693 | 0.11456 | 0 | 0 | 0 | 1.552169
5.54 | 0.11689 | 677.70917 | 0.11689 | 0 | 0 | 0 | 1.579062
5.624 | 0.11922 | 690.52649 | 0.11922 | 0 | 0 | 0 | 1.532969
5.7 | 0.12144 | 703.08044 | 0.12144 | 0 | 0 | 0 | 1.096805
5.8 | 0.123 | 715.58728 | 0.123 | 0 | 0 | 0 | 1.116316
5.9 | 0.12456 | 721.94421 | 0.12456 | 0 | 0 | 0 | 1.523302
6 | 0.12667 | 730.34381 | 0.12667 | 0 | 0 | 0 | 1.862377
6.098 | 0.12922 | 743.09845 | 0.12922 | 0 | 0 | 0 | 1.738850373
6.178 | 0.13156 | 755.81824 | 0.13156 | 0 | 0 | 0 | 1.171518272
6.268 | 0.13311 | 768.32117 | 0.13311 | 0 | 0 | 0 | 1.021867
6.368 | 0.13444 | 774.49969 | 0.13444 | 0 | 0 | 0 | 1.463804
6.468 | 0.13633 | 781.47382 | 0.13633 | 0 | 0 | 0 | 1.914610859
6.568 | 0.13878 | 793.1756 | 0.13878 | 0 | 0 | 0 | 1.935348
6.654 | 0.14122 | 805.7193 | 0.14122 | 0 | 0 | 0 | 1.700067723
6.738 | 0.14333 | 818.401 | 0.14333 | 0 | 0 | 0 | 1.186681
6.838 | 0.14478 | 826.47473 | 0.14478 | 0 | 0 | 0 | 1.371948
6.938 | 0.14644 | 831.91376 | 0.14644 | 0 | 0 | 0 | 1.855168
7.038 | 0.14867 | 841.97485 | 0.14867 | 0 | 0 | 0 | 2.147036
7.132 | 0.15122 | 854.54517 | 0.15122 | 0 | 0 | 0 | 1.999636
7.22 | 0.15356 | 867.18646 | 0.15356 | 0 | 0 | 0 | 1.344139013
7.32 | 0.15511 | 875.64886 | 0.15511 | 0 | 0 | 0 | 1.269690847
7.42 | 0.15656 | 881.25842 | 0.15656 | 0 | 0 | 0 | 1.859455
7.52 | 0.15867 | 889.67999 | 0.15867 | 0 | 0 | 0 | 2.268684
7.62 | 0.16122 | 902.22321 | 0.16122 | 0 | 0 | 0 | 2.508181
7.714 | 0.164 | 914.94269 | 0.164 | 0 | 0 | 0 | 1.527954
7.814 | 0.16567 | 925.76129 | 0.16567 | 0 | 0 | 0 | 1.43493
7.914 | 0.16722 | 931.17633 | 0.16722 | 0 | 0 | 0 | 1.86235266
8.014 | 0.16922 | 938.61517 | 0.16922 | 0 | 0 | 0 | 2.402855
8.114 | 0.17178 | 950.53772 | 0.17178 | 0 | 0 | 0 | 2.52843
8.214 | 0.17444 | 962.79755 | 0.17444 | 0 | 0 | 0 | 1.819687
8.314 | 0.17633 | 972.92883 | 0.17633 | 0 | 0 | 0 | 1.303725
8.414 | 0.17767 | 978.99988 | 0.17767 | 0 | 0 | 0 | 1.95799976
8.514 | 0.17967 | 985.92584 | 0.17967 | 0 | 0 | 0 | 2.514110892
8.614 | 0.18222 | 996.474 | 0.18222 | 0 | 0 | 0 | 2.77019772
8.714 | 0.185 | 1008.771 | 0.185 | 0 | 0 | 0 | 2.12850681
8.814 | 0.18711 | 1020.01953 | 0.18711 | 0 | 0 | 0 | 1.356626
8.914 | 0.18844 | 1025.18188 | 0.18844 | 0 | 0 | 0 | 1.937594
9.014 | 0.19033 | 1031.58008 | 0.19033 | 0 | 0 | 0 | 2.527371196
9.114 | 0.19278 | 1041.25183 | 0.19278 | 0 | 0 | 0 | 2.76973
9.214 | 0.19544 | 1052.32141 | 0.19544 | 0 | 0 | 0 | 2.346677
9.314 | 0.19767 | 1062.62048 | 0.19767 | 0 | 0 | 0 | 1.413285
9.414 | 0.199 | 1068.60999 | 0.199 | 0 | 0 | 0 | 2.019673
9.514 | 0.20089 | 1074.62744 | 0.20089 | 0 | 0 | 0 | 2.503882
9.614 | 0.20322 | 1085.21521 | 0.20322 | 0 | 0 | 0 | 3.016898
9.714 | 0.206 | 1095.67188 | 0.206 | 0 | 0 | 0 | 2.673439
9.814 | 0.20844 | 1106.30396 | 0.20844 | 0 | 0 | 0 | 1.604140742
9.914 | 0.20989 | 1111.76135 | 0.20989 | 0 | 0 | 0 | 1.856641
10.014 | 0.21156 | 1116.76331 | 0.21156 | 0 | 0 | 0 | 2.602059
10.114 | 0.21389 | 1125.79553 | 0.21389 | 0 | 0 | 0 | 2.870779
10.214 | 0.21644 | 1136.64209 | 0.21644 | 0 | 0 | 0 | 2.784773
10.314 | 0.21889 | 1145.87915 | 0.21889 | 0 | 0 | 0 | 1.650065976
10.414 | 0.22033 | 1151.27588 | 0.22033 | 0 | 0 | 0 | 2.049271
10.514 | 0.22211 | 1154.67444 | 0.22211 | 0 | 0 | 0 | 2.563377
10.614 | 0.22433 | 1162.95447 | 0.22433 | 0 | 0 | 0 | 3.105088
10.714 | 0.227 | 1173.30054 | 0.227 | 0 | 0 | 0 | 3.132712
10.814 | 0.22967 | 1183.026 | 0.22967 | 0 | 0 | 0 | 1.70355744
10.914 | 0.23111 | 1186.6709 | 0.23111 | 0 | 0 | 0 | 1.98174
11.014 | 0.23278 | 1189.98645 | 0.23278 | 0 | 0 | 0 | 2.510871
11.114 | 0.23489 | 1196.56812 | 0.23489 | 0 | 0 | 0 | 2.919626
11.214 | 0.23733 | 1206.19238 | 0.23733 | 0 | 0 | 0 | 3.353215
11.314 | 0.24011 | 1216.17114 | 0.24011 | 0 | 0 | 0 | 2.031006
11.414 | 0.24178 | 1221.96338 | 0.24178 | 0 | 0 | 0 | 1.759627
11.514 | 0.24322 | 1224.73303 | 0.24322 | 0 | 0 | 0 | 2.718907
11.614 | 0.24544 | 1231.54834 | 0.24544 | 0 | 0 | 0 | 3.152764
11.714 | 0.248 | 1241.9906 | 0.248 | 0 | 0 | 0 | 3.589352834
11.814 | 0.25089 | 1251.6521 | 0.25089 | 0 | 0 | 0 | 2.090259007
11.914 | 0.25256 | 1256.92761 | 0.25256 | 0 | 0 | 0 | 1.671714
12.014 | 0.25389 | 1258.86743 | 0.25389 | 0 | 0 | 0 | 2.65621
12.114 | 0.256 | 1264.44678 | 0.256 | 0 | 0 | 0 | 3.08525
12.214 | 0.25844 | 1275.18359 | 0.25844 | 0 | 0 | 0 | 3.54501
12.314 | 0.26122 | 1285.62024 | 0.26122 | 0 | 0 | 0 | 2.429822
12.414 | 0.26311 | 1292.36584 | 0.26311 | 0 | 0 | 0 | 1.873930468
12.514 | 0.26456 | 1294.45898 | 0.26456 | 0 | 0 | 0 | 2.58891796
12.614 | 0.26656 | 1299.14148 | 0.26656 | 0 | 0 | 0 | 3.169905
12.714 | 0.269 | 1309.35864 | 0.269 | 0 | 0 | 0 | 3.784046
12.814 | 0.27189 | 1320.25391 | 0.27189 | 0 | 0 | 0 | 2.64050782
12.914 | 0.27389 | 1327.3656 | 0.27389 | 0 | 0 | 0 | 1.765396248
13.014 | 0.27522 | 1329.1554 | 0.27522 | 0 | 0 | 0 | 2.512103706
13.114 | 0.27711 | 1333.52332 | 0.27711 | 0 | 0 | 0 | 3.107109
13.214 | 0.27944 | 1343.08484 | 0.27944 | 0 | 0 | 0 | 3.733776
13.314 | 0.28222 | 1353.40442 | 0.28222 | 0 | 0 | 0 | 3.004558
13.414 | 0.28444 | 1361.49231 | 0.28444 | 0 | 0 | 0 | 1.974164
13.514 | 0.28589 | 1363.98352 | 0.28589 | 0 | 0 | 0 | 2.577929
13.614 | 0.28778 | 1367.5072 | 0.28778 | 0 | 0 | 0 | 3.186291776
13.714 | 0.29011 | 1377.09814 | 0.29011 | 0 | 0 | 0 | 3.828333
13.814 | 0.29289 | 1388.32935 | 0.29289 | 0 | 0 | 0 | 3.082091157
13.914 | 0.29511 | 1396.51721 | 0.29511 | 0 | 0 | 0 | 2.02495
14.014 | 0.29656 | 1398.60022 | 0.29656 | 0 | 0 | 0 | 2.321676
14.114 | 0.29822 | 1401.85498 | 0.29822 | 0 | 0 | 0 | 3.280341
14.214 | 0.30056 | 1409.69348 | 0.30056 | 0 | 0 | 0 | 3.749785
14.314 | 0.30322 | 1421.16382 | 0.30322 | 0 | 0 | 0 | 3.481851359
14.414 | 0.30567 | 1431.14539 | 0.30567 | 0 | 0 | 0 | 2.218275
14.514 | 0.30722 | 1434.19531 | 0.30722 | 0 | 0 | 0 | 2.395106
14.614 | 0.30889 | 1436.97046 | 0.30889 | 0 | 0 | 0 | 3.348141
14.714 | 0.31122 | 1445.354 | 0.31122 | 0 | 0 | 0 | 3.85909518
14.814 | 0.31389 | 1455.97546 | 0.31389 | 0 | 0 | 0 | 3.712737423
14.914 | 0.31644 | 1465.10522 | 0.31644 | 0 | 0 | 0 | 1.963241
15.014 | 0.31778 | 1467.60974 | 0.31778 | 0 | 0 | 0 | 2.436232
15.114 | 0.31944 | 1470.17786 | 0.31944 | 0 | 0 | 0 | 3.278497
15.214 | 0.32167 | 1477.72388 | 0.32167 | 0 | 0 | 0 | 3.768195894
15.314 | 0.32422 | 1489.94238 | 0.32422 | 0 | 0 | 0 | 4.14204
15.414 | 0.327 | 1500.49878 | 0.327 | 0 | 0 | 0 | 2.160718
15.514 | 0.32844 | 1503.88684 | 0.32844 | 0 | 0 | 0 | 2.511491
15.614 | 0.33011 | 1505.87378 | 0.33011 | 0 | 0 | 0 | 3.34304
15.714 | 0.33233 | 1512.50415 | 0.33233 | 0 | 0 | 0 | 3.872010624
15.814 | 0.33489 | 1523.08435 | 0.33489 | 0 | 0 | 0 | 4.234174493
15.914 | 0.33767 | 1534.23486 | 0.33767 | 0 | 0 | 0 | 2.209298
16.014 | 0.33911 | 1538.17456 | 0.33911 | 0 | 0 | 0 | 2.230353
16.114 | 0.34056 | 1539.64355 | 0.34056 | 0 | 0 | 0 | 3.248648
16.214 | 0.34267 | 1546.12793 | 0.34267 | 0 | 0 | 0 | 3.942626
16.314 | 0.34522 | 1556.8219 | 0.34522 | 0 | 0 | 0 | 4.499215
16.414 | 0.34811 | 1568.08179 | 0.34811 | 0 | 0 | 0 | 2.791186
16.514 | 0.34989 | 1573.65833 | 0.34989 | 0 | 0 | 0 | 2.266068
16.614 | 0.35133 | 1574.82288 | 0.35133 | 0 | 0 | 0 | 3.322876
16.714 | 0.35344 | 1580.31287 | 0.35344 | 0 | 0 | 0 | 3.871767
16.814 | 0.35589 | 1590.84802 | 0.35589 | 0 | 0 | 0 | 4.597551
16.914 | 0.35878 | 1601.78564 | 0.35878 | 0 | 0 | 0 | 2.658964
17.014 | 0.36044 | 1608.00964 | 0.36044 | 0 | 0 | 0 | 2.154733
17.114 | 0.36178 | 1608.8175 | 0.36178 | 0 | 0 | 0 | 3.217635
17.214 | 0.36378 | 1613.14307 | 0.36378 | 0 | 0 | 0 | 4.113515
17.314 | 0.36633 | 1622.93787 | 0.36633 | 0 | 0 | 0 | 4.69029
17.412 | 0.36922 | 1635.60901 | 0.36922 | 0 | 0 | 0 | 3.27121802
17.512 | 0.37122 | 1643.57568 | 0.37122 | 0 | 0 | 0 | 2.202391
17.612 | 0.37256 | 1644.29712 | 0.37256 | 0 | 0 | 0 | 3.091279
17.712 | 0.37444 | 1648.16528 | 0.37444 | 0 | 0 | 0 | 4.038004936
17.812 | 0.37689 | 1657.08569 | 0.37689 | 0 | 0 | 0 | 4.606698
17.912 | 0.37967 | 1668.78943 | 0.37967 | 0 | 0 | 0 | 3.521146
18.012 | 0.38178 | 1676.81165 | 0.38178 | 0 | 0 | 0 | 2.230159
18.112 | 0.38311 | 1677.96606 | 0.38311 | 0 | 0 | 0 | 3.171356
18.212 | 0.385 | 1681.16602 | 0.385 | 0 | 0 | 0 | 3.917117
18.312 | 0.38733 | 1690.14209 | 0.38733 | 0 | 0 | 0 | 4.698595
18.412 | 0.39011 | 1702.51392 | 0.39011 | 0 | 0 | 0 | 4.171159104
18.512 | 0.39256 | 1712.05481 | 0.39256 | 0 | 0 | 0 | 2.277033
18.612 | 0.39389 | 1713.59961 | 0.39389 | 0 | 0 | 0 | 3.050207
18.712 | 0.39567 | 1716.06934 | 0.39567 | 0 | 0 | 0 | 3.998442
18.812 | 0.398 | 1723.46045 | 0.398 | 0 | 0 | 0 | 4.601639
18.912 | 0.40067 | 1735.62769 | 0.40067 | 0 | 0 | 0 | 4.234932
19.012 | 0.40311 | 1746.31958 | 0.40311 | 0 | 0 | 0 | 2.322605
19.112 | 0.40444 | 1748.60266 | 0.40444 | 0 | 0 | 0 | 2.920166
19.212 | 0.40611 | 1751.11084 | 0.40611 | 0 | 0 | 0 | 4.080088
19.312 | 0.40844 | 1758.15356 | 0.40844 | 0 | 0 | 0 | 4.500873
19.412 | 0.411 | 1768.72253 | 0.411 | 0 | 0 | 0 | 4.917049
19.512 | 0.41378 | 1780.02393 | 0.41378 | 0 | 0 | 0 | 2.563234
19.612 | 0.41522 | 1783.09363 | 0.41522 | 0 | 0 | 0 | 2.781626
19.712 | 0.41678 | 1784.65662 | 0.41678 | 0 | 0 | 0 | 3.961938
19.812 | 0.419 | 1791.72388 | 0.419 | 0 | 0 | 0 | 4.783903
19.912 | 0.42167 | 1802.56409 | 0.42167 | 0 | 0 | 0 | 4.596538
20.012 | 0.42422 | 1813.61292 | 0.42422 | 0 | 0 | 0 | 2.829236
20.112 | 0.42578 | 1818.50366 | 0.42578 | 0 | 0 | 0 | 2.818680673
20.212 | 0.42733 | 1820.15918 | 0.42733 | 0 | 0 | 0 | 3.840536
20.312 | 0.42944 | 1825.93701 | 0.42944 | 0 | 0 | 0 | 4.875252
20.412 | 0.43211 | 1836.24084 | 0.43211 | 0 | 0 | 0 | 5.10475
20.512 | 0.43489 | 1847.39636 | 0.43489 | 0 | 0 | 0 | 3.288366
20.612 | 0.43667 | 1853.39209 | 0.43667 | 0 | 0 | 0 | 2.668885
20.712 | 0.43811 | 1854.37488 | 0.43811 | 0 | 0 | 0 | 3.70874976
20.812 | 0.44011 | 1858.71814 | 0.44011 | 0 | 0 | 0 | 4.758318
20.912 | 0.44267 | 1868.15222 | 0.44267 | 0 | 0 | 0 | 4.969285
21.012 | 0.44533 | 1879.16809 | 0.44533 | 0 | 0 | 0 | 3.551628
21.112 | 0.44722 | 1887.50806 | 0.44722 | 0 | 0 | 0 | 2.736886687
21.212 | 0.44867 | 1889.06738 | 0.44867 | 0 | 0 | 0 | 3.570337
21.312 | 0.45056 | 1893.14783 | 0.45056 | 0 | 0 | 0 | 4.827527
21.412 | 0.45311 | 1902.45569 | 0.45311 | 0 | 0 | 0 | 5.288827
21.512 | 0.45589 | 1913.81885 | 0.45589 | 0 | 0 | 0 | 4.038158
21.612 | 0.458 | 1921.94019 | 0.458 | 0 | 0 | 0 | 2.767594
21.712 | 0.45944 | 1923.22559 | 0.45944 | 0 | 0 | 0 | 3.634896
21.812 | 0.46133 | 1925.64746 | 0.46133 | 0 | 0 | 0 | 4.506015
21.912 | 0.46367 | 1933.83911 | 0.46367 | 0 | 0 | 0 | 4.93129
22.012 | 0.46622 | 1945.08167 | 0.46622 | 0 | 0 | 0 | 4.551491
22.112 | 0.46856 | 1955.66003 | 0.46856 | 0 | 0 | 0 | 2.81615
22.212 | 0.47 | 1958.3479 | 0.47 | 0 | 0 | 0 | 3.485859262
22.312 | 0.47178 | 1961.3147 | 0.47178 | 0 | 0 | 0 | 4.569863251
22.412 | 0.47411 | 1968.15674 | 0.47411 | 0 | 0 | 0 | 5.254978
22.512 | 0.47678 | 1979.02527 | 0.47678 | 0 | 0 | 0 | 5.046514
22.612 | 0.47933 | 1989.62146 | 0.47933 | 0 | 0 | 0 | 2.884951117
22.712 | 0.48078 | 1992.57361 | 0.48078 | 0 | 0 | 0 | 3.307672
22.812 | 0.48244 | 1993.40735 | 0.48244 | 0 | 0 | 0 | 4.445298
22.912 | 0.48467 | 2000.22107 | 0.48467 | 0 | 0 | 0 | 4.880539
23.012 | 0.48711 | 2010.42761 | 0.48711 | 0 | 0 | 0 | 5.367842
23.112 | 0.48978 | 2021.50476 | 0.48978 | 0 | 0 | 0 | 3.355698
23.212 | 0.49144 | 2027.28394 | 0.49144 | 0 | 0 | 0 | 3.162563
23.312 | 0.493 | 2028.63062 | 0.493 | 0 | 0 | 0 | 4.50356
23.412 | 0.49522 | 2034.06323 | 0.49522 | 0 | 0 | 0 | 5.430949
23.512 | 0.49789 | 2044.91931 | 0.49789 | 0 | 0 | 0 | 5.459935
23.612 | 0.50056 | 2057.12793 | 0.50056 | 0 | 0 | 0 | 3.414832
23.712 | 0.50222 | 2061.7959 | 0.50222 | 0 | 0 | 0 | 2.989604
23.812 | 0.50367 | 2062.64844 | 0.50367 | 0 | 0 | 0 | 4.12529688
23.912 | 0.50567 | 2067.21533 | 0.50567 | 0 | 0 | 0 | 5.044005
24.012 | 0.50811 | 2076.40723 | 0.50811 | 0 | 0 | 0 | 6.000817
24.112 | 0.511 | 2087.24902 | 0.511 | 0 | 0 | 0 | 3.715303
24.212 | 0.51278 | 2095.60376 | 0.51278 | 0 | 0 | 0 | 3.017669
24.312 | 0.51422 | 2096.42822 | 0.51422 | 0 | 0 | 0 | 4.423464
24.412 | 0.51633 | 2100.7417 | 0.51633 | 0 | 0 | 0 | 5.377898752
24.512 | 0.51889 | 2110.40088 | 0.51889 | 0 | 0 | 0 | 5.866914
24.612 | 0.52167 | 2122.47241 | 0.52167 | 0 | 0 | 0 | 4.011473
24.712 | 0.52356 | 2129.83496 | 0.52356 | 0 | 0 | 0 | 3.066962
24.812 | 0.525 | 2130.64429 | 0.525 | 0 | 0 | 0 | 3.792547
24.912 | 0.52678 | 2133.53223 | 0.52678 | 0 | 0 | 0 | 5.205819
25.012 | 0.52922 | 2141.74121 | 0.52922 | 0 | 0 | 0 | 5.718449
25.112 | 0.53189 | 2153.41748 | 0.53189 | 0 | 0 | 0 | 4.780587
25.212 | 0.53411 | 2164.28687 | 0.53411 | 0 | 0 | 0 | 3.138216
25.312 | 0.53556 | 2166.23413 | 0.53556 | 0 | 0 | 0 | 4.07252
25.412 | 0.53744 | 2168.8042 | 0.53744 | 0 | 0 | 0 | 5.31357
25.512 | 0.53989 | 2176.40942 | 0.53989 | 0 | 0 | 0 | 5.811013
25.612 | 0.54256 | 2187.0166 | 0.54256 | 0 | 0 | 0 | 5.095749
25.712 | 0.54489 | 2197.26855 | 0.54489 | 0 | 0 | 0 | 2.922367
25.812 | 0.54622 | 2199.43481 | 0.54622 | 0 | 0 | 0 | 3.673056
25.912 | 0.54789 | 2201.6355 | 0.54789 | 0 | 0 | 0 | 5.129811
26.012 | 0.55022 | 2208.32153 | 0.55022 | 0 | 0 | 0 | 5.896218
26.112 | 0.55289 | 2220.04492 | 0.55289 | 0 | 0 | 0 | 5.661115
26.212 | 0.55544 | 2231.64502 | 0.55544 | 0 | 0 | 0 | 3.235885
26.312 | 0.55689 | 2234.86841 | 0.55689 | 0 | 0 | 0 | 3.978066
26.412 | 0.55867 | 2235.95312 | 0.55867 | 0 | 0 | 0 | 5.209771
26.512 | 0.561 | 2242.36841 | 0.561 | 0 | 0 | 0 | 5.987124
26.612 | 0.56367 | 2254.19922 | 0.56367 | 0 | 0 | 0 | 5.500246
26.712 | 0.56611 | 2265.70068 | 0.56611 | 0 | 0 | 0 | 3.285266
26.812 | 0.56756 | 2269.2251 | 0.56756 | 0 | 0 | 0 | 3.766913666
26.912 | 0.56922 | 2270.09888 | 0.56922 | 0 | 0 | 0 | 4.789909
27.012 | 0.57133 | 2275.86182 | 0.57133 | 0 | 0 | 0 | 5.826206
27.112 | 0.57389 | 2286.44873 | 0.57389 | 0 | 0 | 0 | 6.607837
27.212 | 0.57678 | 2298.63086 | 0.57678 | 0 | 0 | 0 | 3.562878
27.312 | 0.57833 | 2303.66357 | 0.57833 | 0 | 0 | 0 | 3.593715
27.412 | 0.57989 | 2304.02344 | 0.57989 | 0 | 0 | 0 | 4.60804688
27.512 | 0.58189 | 2309.87964 | 0.58189 | 0 | 0 | 0 | 6.167379
27.612 | 0.58456 | 2320.07764 | 0.58456 | 0 | 0 | 0 | 6.681824
27.712 | 0.58744 | 2332.15234 | 0.58744 | 0 | 0 | 0 | 3.638158
27.812 | 0.589 | 2338.05786 | 0.589 | 0 | 0 | 0 | 3.109617
27.912 | 0.59033 | 2338.36914 | 0.59033 | 0 | 0 | 0 | 4.67673828
28.012 | 0.59233 | 2342.14331 | 0.59233 | 0 | 0 | 0 | 5.995887
28.112 | 0.59489 | 2352.2666 | 0.59489 | 0 | 0 | 0 | 6.539301148
28.208 | 0.59767 | 2364.80249 | 0.59767 | 0 | 0 | 0 | 4.72960498
28.308 | 0.59967 | 2373.68896 | 0.59967 | 0 | 0 | 0 | 3.157006
28.408 | 0.601 | 2374.58545 | 0.601 | 0 | 0 | 0 | 4.7491709
28.508 | 0.603 | 2377.59863 | 0.603 | 0 | 0 | 0 | 5.801341
28.608 | 0.60544 | 2386.17871 | 0.60544 | 0 | 0 | 0 | 6.896056
28.708 | 0.60833 | 2397.92798 | 0.60833 | 0 | 0 | 0 | 4.268312
28.808 | 0.61011 | 2407.56274 | 0.61011 | 0 | 0 | 0 | 3.490966
28.908 | 0.61156 | 2408.24048 | 0.61156 | 0 | 0 | 0 | 4.527492
29.008 | 0.61344 | 2410.86694 | 0.61344 | 0 | 0 | 0 | 5.906624
29.108 | 0.61589 | 2419.79199 | 0.61589 | 0 | 0 | 0 | 6.727022
29.206 | 0.61867 | 2432.54346 | 0.61867 | 0 | 0 | 0 | 5.400246
29.306 | 0.62089 | 2443.03784 | 0.62089 | 0 | 0 | 0 | 3.517974
29.406 | 0.62233 | 2444.1123 | 0.62233 | 0 | 0 | 0 | 4.350519894
29.506 | 0.62411 | 2445.95142 | 0.62411 | 0 | 0 | 0 | 5.992581
29.606 | 0.62656 | 2453.84448 | 0.62656 | 0 | 0 | 0 | 6.797149
29.706 | 0.62933 | 2466.39746 | 0.62933 | 0 | 0 | 0 | 5.204099
29.806 | 0.63144 | 2477.62769 | 0.63144 | 0 | 0 | 0 | 3.320021
29.906 | 0.63278 | 2479.7749 | 0.63278 | 0 | 0 | 0 | 4.413999322
30.006 | 0.63456 | 2481.08691 | 0.63456 | 0 | 0 | 0 | 5.780933
30.106 | 0.63689 | 2488.33203 | 0.63689 | 0 | 0 | 0 | 6.917563
30.206 | 0.63967 | 2499.31372 | 0.63967 | 0 | 0 | 0 | 6.098325
30.3 | 0.64211 | 2511.81714 | 0.64211 | 0 | 0 | 0 | 3.642135
30.4 | 0.64356 | 2514.74976 | 0.64356 | 0 | 0 | 0 | 4.174485
30.5 | 0.64522 | 2515.66333 | 0.64522 | 0 | 0 | 0 | 5.30805
30.6 | 0.64733 | 2521.5 | 0.64733 | 0 | 0 | 0 | 6.732405
30.7 | 0.65 | 2532.77148 | 0.65 | 0 | 0 | 0 | 6.483895
30.8 | 0.65256 | 2544.84717 | 0.65256 | 0 | 0 | 0 | 3.944513
30.9 | 0.65411 | 2550.6875 | 0.65411 | 0 | 0 | 0 | 3.9790725
31 | 0.65567 | 2552.17993 | 0.65567 | 0 | 0 | 0 | 5.3851
31.1 | 0.65778 | 2557.30127 | 0.65778 | 0 | 0 | 0 | 6.521118
31.2 | 0.66033 | 2567.66797 | 0.66033 | 0 | 0 | 0 | 7.42056
31.3 | 0.66322 | 2580.2561 | 0.66322 | 0 | 0 | 0 | 4.592855858
31.4 | 0.665 | 2586.59253 | 0.665 | 0 | 0 | 0 | 3.440168
31.5 | 0.66633 | 2586.98999 | 0.66633 | 0 | 0 | 0 | 5.768988
31.6 | 0.66856 | 2591.18213 | 0.66856 | 0 | 0 | 0 | 6.322484
31.7 | 0.671 | 2600.70312 | 0.671 | 0 | 0 | 0 | 6.943877
31.8 | 0.67367 | 2612.74268 | 0.67367 | 0 | 0 | 0 | 4.624555
31.9 | 0.67544 | 2621.74292 | 0.67544 | 0 | 0 | 0 | 4.089919
32 | 0.677 | 2623.88794 | 0.677 | 0 | 0 | 0 | 5.24777588
32.1 | 0.679 | 2628.17871 | 0.679 | 0 | 0 | 0 | 6.728137
32.2 | 0.68156 | 2637.2605 | 0.68156 | 0 | 0 | 0 | 7.305212
32.3 | 0.68433 | 2648.70459 | 0.68433 | 0 | 0 | 0 | 5.29740918
32.4 | 0.68633 | 2657.71216 | 0.68633 | 0 | 0 | 0 | 3.561334
32.5 | 0.68767 | 2658.68701 | 0.68767 | 0 | 0 | 0 | 5.31737402
32.6 | 0.68967 | 2661.05298 | 0.68967 | 0 | 0 | 0 | 6.492969
32.7 | 0.69211 | 2669.3501 | 0.69211 | 0 | 0 | 0 | 6.539908
32.8 | 0.69456 | 2680.84668 | 0.69456 | 0 | 0 | 0 | 6.246373
32.9 | 0.69689 | 2691.9519 | 0.69689 | 0 | 0 | 0 | 3.876410736
33 | 0.69833 | 2696.0249 | 0.69833 | 0 | 0 | 0 | 5.095487
33.1 | 0.70022 | 2698.32739 | 0.70022 | 0 | 0 | 0 | 6.314086
33.2 | 0.70256 | 2705.36646 | 0.70256 | 0 | 0 | 0 | 7.196275
33.3 | 0.70522 | 2716.72339 | 0.70522 | 0 | 0 | 0 | 6.655972
33.4 | 0.70767 | 2728.38086 | 0.70767 | 0 | 0 | 0 | 3.928868
33.5 | 0.70911 | 2731.39404 | 0.70911 | 0 | 0 | 0 | 4.861881
33.6 | 0.71089 | 2732.76807 | 0.71089 | 0 | 0 | 0 | 5.766141
33.7 | 0.713 | 2738.67456 | 0.713 | 0 | 0 | 0 | 6.682366
33.8 | 0.71544 | 2748.69141 | 0.71544 | 0 | 0 | 0 | 7.339006
33.9 | 0.71811 | 2760.33545 | 0.71811 | 0 | 0 | 0 | 4.60976
34 | 0.71978 | 2767.67847 | 0.71978 | 0 | 0 | 0 | 4.289902
34.1 | 0.72133 | 2769.66431 | 0.72133 | 0 | 0 | 0 | 5.843992
34.2 | 0.72344 | 2775.2749 | 0.72344 | 0 | 0 | 0 | 7.409984
34.3 | 0.72611 | 2785.552 | 0.72611 | 0 | 0 | 0 | 7.74383456
34.4 | 0.72889 | 2797.52661 | 0.72889 | 0 | 0 | 0 | 4.671869
34.5 | 0.73056 | 2803.49414 | 0.73056 | 0 | 0 | 0 | 4.345416
34.6 | 0.73211 | 2804.5896 | 0.73211 | 0 | 0 | 0 | 5.6091792
34.7 | 0.73411 | 2808.72827 | 0.73411 | 0 | 0 | 0 | 6.544337
34.8 | 0.73644 | 2817.20703 | 0.73644 | 0 | 0 | 0 | 7.831836
34.9 | 0.73922 | 2829.14233 | 0.73922 | 0 | 0 | 0 | 5.65828466
35 | 0.74122 | 2840.26562 | 0.74122 | 0 | 0 | 0 | 3.805956
35.1 | 0.74256 | 2842.27881 | 0.74256 | 0 | 0 | 0 | 5.68455762
35.2 | 0.74456 | 2845.98071 | 0.74456 | 0 | 0 | 0 | 7.570309
35.3 | 0.74722 | 2854.37305 | 0.74722 | 0 | 0 | 0 | 7.935157079
35.4 | 0.75 | 2866.81738 | 0.75 | 0 | 0 | 0 | 5.73363476
35.5 | 0.752 | 2876.74536 | 0.752 | 0 | 0 | 0 | 3.826071
35.6 | 0.75333 | 2877.40186 | 0.75333 | 0 | 0 | 0 | 5.43829
35.7 | 0.75522 | 2879.98218 | 0.75522 | 0 | 0 | 0 | 6.739158
35.8 | 0.75756 | 2887.05859 | 0.75756 | 0 | 0 | 0 | 7.997152
35.9 | 0.76033 | 2899.23853 | 0.76033 | 0 | 0 | 0 | 6.465302
36 | 0.76256 | 2911.19165 | 0.76256 | 0 | 0 | 0 | 3.871885
36.1 | 0.76389 | 2914.51855 | 0.76389 | 0 | 0 | 0 | 5.50844
36.2 | 0.76578 | 2916.67749 | 0.76578 | 0 | 0 | 0 | 7.116693
36.3 | 0.76822 | 2924.17456 | 0.76822 | 0 | 0 | 0 | 8.129205
36.4 | 0.771 | 2936.49219 | 0.771 | 0 | 0 | 0 | 6.842027
36.5 | 0.77333 | 2948.80225 | 0.77333 | 0 | 0 | 0 | 3.951395015
36.6 | 0.77467 | 2951.09082 | 0.77467 | 0 | 0 | 0 | 4.898811
36.7 | 0.77633 | 2952.06958 | 0.77633 | 0 | 0 | 0 | 6.583115
36.8 | 0.77856 | 2957.61499 | 0.77856 | 0 | 0 | 0 | 7.867256
36.9 | 0.78122 | 2968.87988 | 0.78122 | 0 | 0 | 0 | 7.273756
36.992 | 0.78367 | 2981.39673 | 0.78367 | 0 | 0 | 0 | 4.621165
37.092 | 0.78522 | 2988.53442 | 0.78522 | 0 | 0 | 0 | 4.662114
37.192 | 0.78678 | 2989.28516 | 0.78678 | 0 | 0 | 0 | 6.636213
37.292 | 0.789 | 2995.25171 | 0.789 | 0 | 0 | 0 | 7.997322
37.392 | 0.79167 | 3005.46851 | 0.79167 | 0 | 0 | 0 | 7.994546
37.492 | 0.79433 | 3017.56738 | 0.79433 | 0 | 0 | 0 | 4.707405
37.592 | 0.79589 | 3024.4519 | 0.79589 | 0 | 0 | 0 | 4.355210736
37.692 | 0.79733 | 3024.55151 | 0.79733 | 0 | 0 | 0 | 6.04910302
37.792 | 0.79933 | 3028.54028 | 0.79933 | 0 | 0 | 0 | 8.086203
37.892 | 0.802 | 3039.2998 | 0.802 | 0 | 0 | 0 | 8.449253444
37.988 | 0.80478 | 3052.06616 | 0.80478 | 0 | 0 | 0 | 5.432678
38.088 | 0.80656 | 3061.46509 | 0.80656 | 0 | 0 | 0 | 4.071749
38.188 | 0.80789 | 3062.91357 | 0.80789 | 0 | 0 | 0 | 6.462748
38.288 | 0.81 | 3066.39893 | 0.81 | 0 | 0 | 0 | 8.187285
38.388 | 0.81267 | 3076.4729 | 0.81267 | 0 | 0 | 0 | 8.183417914
38.482 | 0.81533 | 3089.0769 | 0.81533 | 0 | 0 | 0 | 5.158758
38.582 | 0.817 | 3098.68115 | 0.817 | 0 | 0 | 0 | 4.121246
38.682 | 0.81833 | 3099.31885 | 0.81833 | 0 | 0 | 0 | 6.1986377
38.782 | 0.82033 | 3101.63232 | 0.82033 | 0 | 0 | 0 | 7.940179
38.882 | 0.82289 | 3110.29395 | 0.82289 | 0 | 0 | 0 | 8.646617181
38.98 | 0.82567 | 3123.01489 | 0.82567 | 0 | 0 | 0 | 6.24602978
39.08 | 0.82767 | 3134.91699 | 0.82767 | 0 | 0 | 0 | 4.51428
39.18 | 0.82911 | 3137.12329 | 0.82911 | 0 | 0 | 0 | 5.929163
39.28 | 0.831 | 3138.89429 | 0.831 | 0 | 0 | 0 | 7.658902
39.38 | 0.83344 | 3146.96362 | 0.83344 | 0 | 0 | 0 | 8.748559
39.478 | 0.83622 | 3159.54883 | 0.83622 | 0 | 0 | 0 | 6.666648
39.578 | 0.83833 | 3171.41553 | 0.83833 | 0 | 0 | 0 | 4.249697
39.678 | 0.83967 | 3173.45557 | 0.83967 | 0 | 0 | 0 | 5.617016
39.778 | 0.84144 | 3175.29395 | 0.84144 | 0 | 0 | 0 | 7.430187843
39.878 | 0.84378 | 3182.78857 | 0.84378 | 0 | 0 | 0 | 8.848152
39.976 | 0.84656 | 3195.33472 | 0.84656 | 0 | 0 | 0 | 7.44513
40.072 | 0.84889 | 3207.94312 | 0.84889 | 0 | 0 | 0 | 4.619438
40.172 | 0.85033 | 3211.99561 | 0.85033 | 0 | 0 | 0 | 5.364033
40.272 | 0.852 | 3212.46045 | 0.852 | 0 | 0 | 0 | 7.131662199
40.372 | 0.85422 | 3218.34912 | 0.85422 | 0 | 0 | 0 | 8.947011
40.472 | 0.857 | 3229.83008 | 0.857 | 0 | 0 | 0 | 7.170223
40.562 | 0.85922 | 3242.50879 | 0.85922 | 0 | 0 | 0 | 5.058314
40.662 | 0.86078 | 3248.84326 | 0.86078 | 0 | 0 | 0 | 4.678334
40.762 | 0.86222 | 3250.40918 | 0.86222 | 0 | 0 | 0 | 6.858363
40.862 | 0.86433 | 3255.42651 | 0.86433 | 0 | 0 | 0 | 9.050086
40.962 | 0.86711 | 3266.21802 | 0.86711 | 0 | 0 | 0 | 8.720802
41.054 | 0.86978 | 3278.87012 | 0.86978 | 0 | 0 | 0 | 5.442924
41.154 | 0.87144 | 3287.18433 | 0.87144 | 0 | 0 | 0 | 4.404827
41.254 | 0.87278 | 3287.41919 | 0.87278 | 0 | 0 | 0 | 6.936454
41.354 | 0.87489 | 3291.16211 | 0.87489 | 0 | 0 | 0 | 8.392463
41.454 | 0.87744 | 3300.76782 | 0.87744 | 0 | 0 | 0 | 8.81305
41.55 | 0.88011 | 3313.35547 | 0.88011 | 0 | 0 | 0 | 5.897773
41.65 | 0.88189 | 3323.29907 | 0.88189 | 0 | 0 | 0 | 4.785551
41.75 | 0.88333 | 3325.7876 | 0.88333 | 0 | 0 | 0 | 6.6515752
41.85 | 0.88533 | 3329.29346 | 0.88533 | 0 | 0 | 0 | 8.156769
41.95 | 0.88778 | 3338.62451 | 0.88778 | 0 | 0 | 0 | 9.281376
42.046 | 0.89056 | 3351.2688 | 0.89056 | 0 | 0 | 0 | 6.7025376
42.146 | 0.89256 | 3362.32397 | 0.89256 | 0 | 0 | 0 | 4.841747
42.246 | 0.894 | 3364.11938 | 0.894 | 0 | 0 | 0 | 6.358186
42.346 | 0.89589 | 3366.14258 | 0.89589 | 0 | 0 | 0 | 8.213388
42.446 | 0.89833 | 3373.52979 | 0.89833 | 0 | 0 | 0 | 9.007325
42.546 | 0.901 | 3386.16821 | 0.901 | 0 | 0 | 0 | 7.517293
42.646 | 0.90322 | 3398.26343 | 0.90322 | 0 | 0 | 0 | 4.927482
42.746 | 0.90467 | 3402.78491 | 0.90467 | 0 | 0 | 0 | 6.022929
42.846 | 0.90644 | 3405.5415 | 0.90644 | 0 | 0 | 0 | 7.96896711
42.946 | 0.90878 | 3412.38672 | 0.90878 | 0 | 0 | 0 | 9.076949
43.046 | 0.91144 | 3423.96582 | 0.91144 | 0 | 0 | 0 | 8.388716
43.146 | 0.91389 | 3436.47778 | 0.91389 | 0 | 0 | 0 | 4.948528
43.246 | 0.91533 | 3440.61035 | 0.91533 | 0 | 0 | 0 | 6.124286423
43.346 | 0.91711 | 3441.80029 | 0.91711 | 0 | 0 | 0 | 8.019395
43.446 | 0.91944 | 3448.62573 | 0.91944 | 0 | 0 | 0 | 8.449133
43.546 | 0.92189 | 3459.97412 | 0.92189 | 0 | 0 | 0 | 8.822934
43.646 | 0.92444 | 3471.35547 | 0.92444 | 0 | 0 | 0 | 5.415315
43.746 | 0.926 | 3478.4314 | 0.926 | 0 | 0 | 0 | 5.80898
43.846 | 0.92767 | 3480.99512 | 0.92767 | 0 | 0 | 0 | 7.727809
43.946 | 0.92989 | 3486.9939 | 0.92989 | 0 | 0 | 0 | 8.891834
44.046 | 0.93244 | 3498.33228 | 0.93244 | 0 | 0 | 0 | 9.340547
44.146 | 0.93511 | 3510.54175 | 0.93511 | 0 | 0 | 0 | 5.862605
44.246 | 0.93678 | 3517.21899 | 0.93678 | 0 | 0 | 0 | 5.451689
44.346 | 0.93833 | 3518.57568 | 0.93833 | 0 | 0 | 0 | 7.424195
44.446 | 0.94044 | 3523.09985 | 0.94044 | 0 | 0 | 0 | 8.631595
44.546 | 0.94289 | 3531.98389 | 0.94289 | 0 | 0 | 0 | 9.006559
44.646 | 0.94544 | 3543.53003 | 0.94544 | 0 | 0 | 0 | 7.08706006
44.746 | 0.94744 | 3554.24609 | 0.94744 | 0 | 0 | 0 | 5.153657
44.846 | 0.94889 | 3558.0979 | 0.94889 | 0 | 0 | 0 | 7.507587
44.946 | 0.951 | 3562.0813 | 0.951 | 0 | 0 | 0 | 8.691478372
45.046 | 0.95344 | 3571.17725 | 0.95344 | 0 | 0 | 0 | 9.535043
45.146 | 0.95611 | 3582.94922 | 0.95611 | 0 | 0 | 0 | 7.560023
45.246 | 0.95822 | 3593.67578 | 0.95822 | 0 | 0 | 0 | 5.21083
45.346 | 0.95967 | 3596.07642 | 0.95967 | 0 | 0 | 0 | 7.19215284
45.446 | 0.96167 | 3598.93921 | 0.96167 | 0 | 0 | 0 | 7.989645
45.546 | 0.96389 | 3606.66187 | 0.96389 | 0 | 0 | 0 | 9.196988
45.646 | 0.96644 | 3616.26855 | 0.96644 | 0 | 0 | 0 | 8.462068407
45.744 | 0.96878 | 3628.81689 | 0.96878 | 0 | 0 | 0 | 5.225496
45.844 | 0.97022 | 3634.21973 | 0.97022 | 0 | 0 | 0 | 6.868675
45.944 | 0.97211 | 3637.05273 | 0.97211 | 0 | 0 | 0 | 8.074257
46.044 | 0.97433 | 3643.8335 | 0.97433 | 0 | 0 | 0 | 9.729035
46.144 | 0.977 | 3655.72046 | 0.977 | 0 | 0 | 0 | 8.919958
46.242 | 0.97944 | 3668.30762 | 0.97944 | 0 | 0 | 0 | 5.72256
46.342 | 0.981 | 3673.59521 | 0.981 | 0 | 0 | 0 | 6.134904
46.442 | 0.98267 | 3674.51831 | 0.98267 | 0 | 0 | 0 | 7.753234
46.542 | 0.98478 | 3679.57837 | 0.98478 | 0 | 0 | 0 | 8.978171
46.642 | 0.98722 | 3689.0791 | 0.98722 | 0 | 0 | 0 | 9.849841
46.738 | 0.98989 | 3701.74121 | 0.98989 | 0 | 0 | 0 | 6.181908
46.838 | 0.99156 | 3711.44189 | 0.99156 | 0 | 0 | 0 | 6.160994
46.938 | 0.99322 | 3713.57568 | 0.99322 | 0 | 0 | 0 | 7.42715136
47.038 | 0.99522 | 3718.92944 | 0.99522 | 0 | 0 | 0 | 9.520459
47.138 | 0.99778 | 3728.60815 | 0.99778 | 0 | 0 | 0 | 10.36553
47.238 | 1.00056 | 3741.00513 | 1.00056 | 0 | 0 | 0 | 6.621579
47.338 | 1.00233 | 3749.72485 | 1.00233 | 0 | 0 | 0 | 5.024631
47.438 | 1.00367 | 3750.46655 | 1.00367 | 0 | 0 | 0 | 7.5009331
47.538 | 1.00567 | 3754.15576 | 1.00567 | 0 | 0 | 0 | 9.16014
47.638 | 1.00811 | 3763.23828 | 1.00811 | 0 | 0 | 0 | 11.28971
47.738 | 1.01111 | 3775.86523 | 1.01111 | 0 | 0 | 0 | 7.136385
47.838 | 1.013 | 3787.34106 | 1.013 | 0 | 0 | 0 | 5.037164
47.938 | 1.01433 | 3789.80127 | 1.01433 | 0 | 0 | 0 | 7.57960254
48.038 | 1.01633 | 3793.35059 | 1.01633 | 0 | 0 | 0 | 9.293709
48.138 | 1.01878 | 3801.87329 | 1.01878 | 0 | 0 | 0 | 10.98741
48.238 | 1.02167 | 3814.31348 | 1.02167 | 0 | 0 | 0 | 7.62862696
48.338 | 1.02367 | 3826.604 | 1.02367 | 0 | 0 | 0 | 5.089383
48.438 | 1.025 | 3828.31836 | 1.025 | 0 | 0 | 0 | 6.814407
48.538 | 1.02678 | 3829.69971 | 1.02678 | 0 | 0 | 0 | 9.344467
48.638 | 1.02922 | 3836.99951 | 1.02922 | 0 | 0 | 0 | 11.08893
48.738 | 1.03211 | 3849.14795 | 1.03211 | 0 | 0 | 0 | 7.6982959
48.824 | 1.03411 | 3861.69116 | 1.03411 | 0 | 0 | 0 | 5.136049
48.924 | 1.03544 | 3867.16919 | 1.03544 | 0 | 0 | 0 | 6.883561
49.024 | 1.03722 | 3869.03247 | 1.03722 | 0 | 0 | 0 | 9.053536
49.124 | 1.03956 | 3875.28564 | 1.03956 | 0 | 0 | 0 | 10.30826
49.224 | 1.04222 | 3886.24829 | 1.04222 | 0 | 0 | 0 | 9.521308
49.316 | 1.04467 | 3898.96216 | 1.04467 | 0 | 0 | 0 | 5.18562
49.416 | 1.046 | 3905.41675 | 1.046 | 0 | 0 | 0 | 6.09245013
49.516 | 1.04756 | 3905.94824 | 1.04756 | 0 | 0 | 0 | 8.241551
49.616 | 1.04967 | 3910.73413 | 1.04967 | 0 | 0 | 0 | 10.83273
49.716 | 1.05244 | 3921.78857 | 1.05244 | 0 | 0 | 0 | 10.03978
49.804 | 1.055 | 3934.35181 | 1.055 | 0 | 0 | 0 | 6.137589
49.904 | 1.05656 | 3944.17798 | 1.05656 | 0 | 0 | 0 | 6.113476
50.004 | 1.05811 | 3945.41406 | 1.05811 | 0 | 0 | 0 | 7.89082812
50.104 | 1.06011 | 3949.27124 | 1.06011 | 0 | 0 | 0 | 10.54455
50.204 | 1.06278 | 3958.65967 | 1.06278 | 0 | 0 | 0 | 9.65913
50.29 | 1.06522 | 3971.21899 | 1.06522 | 0 | 0 | 0 | 7.06877
50.39 | 1.067 | 3981.90405 | 1.067 | 0 | 0 | 0 | 5.295932
50.49 | 1.06833 | 3983.35156 | 1.06833 | 0 | 0 | 0 | 7.96670312
50.59 | 1.07033 | 3986.21436 | 1.07033 | 0 | 0 | 0 | 9.766225
50.69 | 1.07278 | 3994.25244 | 1.07278 | 0 | 0 | 0 | 10.62471
50.784 | 1.07544 | 4006.93018 | 1.07544 | 0 | 0 | 0 | 8.494692
50.882 | 1.07756 | 4019.49512 | 1.07756 | 0 | 0 | 0 | 5.345929
50.982 | 1.07889 | 4023.26172 | 1.07889 | 0 | 0 | 0 | 7.603965
51.082 | 1.08078 | 4025.28687 | 1.08078 | 0 | 0 | 0 | 9.378918
51.182 | 1.08311 | 4032.27734 | 1.08311 | 0 | 0 | 0 | 12.09683
51.282 | 1.08611 | 4044.72754 | 1.08611 | 0 | 0 | 0 | 8.08945508
51.378 | 1.08811 | 4057.43188 | 1.08811 | 0 | 0 | 0 | 5.396384
51.478 | 1.08944 | 4061.41064 | 1.08944 | 0 | 0 | 0 | 7.229311
51.578 | 1.09122 | 4062.66089 | 1.09122 | 0 | 0 | 0 | 9.506626
51.678 | 1.09356 | 4069.74219 | 1.09356 | 0 | 0 | 0 | 10.82551
51.778 | 1.09622 | 4081.67725 | 1.09622 | 0 | 0 | 0 | 9.551124765
51.868 | 1.09856 | 4094.33911 | 1.09856 | 0 | 0 | 0 | 6.346226
51.968 | 1.10011 | 4101.48486 | 1.10011 | 0 | 0 | 0 | 6.398316
52.068 | 1.10167 | 4102.24463 | 1.10167 | 0 | 0 | 0 | 8.655736
52.168 | 1.10378 | 4107.07178 | 1.10378 | 0 | 0 | 0 | 11.41766
52.268 | 1.10656 | 4118.25488 | 1.10656 | 0 | 0 | 0 | 10.04854
52.356 | 1.109 | 4130.94678 | 1.109 | 0 | 0 | 0 | 5.948563
52.456 | 1.11044 | 4139.80078 | 1.11044 | 0 | 0 | 0 | 6.002711
52.556 | 1.11189 | 4141.17334 | 1.11189 | 0 | 0 | 0 | 8.737876
52.656 | 1.114 | 4145.23682 | 1.114 | 0 | 0 | 0 | 11.06778
52.756 | 1.11667 | 4155.29883 | 1.11667 | 0 | 0 | 0 | 11.51018
52.85 | 1.11944 | 4168.00098 | 1.11944 | 0 | 0 | 0 | 7.419042
52.95 | 1.12122 | 4179.10938 | 1.12122 | 0 | 0 | 0 | 5.600007
53.05 | 1.12256 | 4181.01123 | 1.12256 | 0 | 0 | 0 | 8.36202246
53.15 | 1.12456 | 4183.8667 | 1.12456 | 0 | 0 | 0 | 10.66886
53.25 | 1.12711 | 4192.14795 | 1.12711 | 0 | 0 | 0 | 11.19304
53.346 | 1.12978 | 4204.91357 | 1.12978 | 0 | 0 | 0 | 7.947287
53.446 | 1.13167 | 4215.71338 | 1.13167 | 0 | 0 | 0 | 6.070627
53.546 | 1.13311 | 4219.65527 | 1.13311 | 0 | 0 | 0 | 7.975148
53.646 | 1.135 | 4222.96045 | 1.135 | 0 | 0 | 0 | 10.30402
53.746 | 1.13744 | 4231.82812 | 1.13744 | 0 | 0 | 0 | 11.76448
53.846 | 1.14022 | 4244.25342 | 1.14022 | 0 | 0 | 0 | 9.422243
53.946 | 1.14244 | 4256.60059 | 1.14244 | 0 | 0 | 0 | 6.172071
54.046 | 1.14389 | 4260.14062 | 1.14389 | 0 | 0 | 0 | 7.58305
54.146 | 1.14567 | 4261.94922 | 1.14567 | 0 | 0 | 0 | 10.39916
54.246 | 1.14811 | 4268.80762 | 1.14811 | 0 | 0 | 0 | 10.92815
54.346 | 1.15067 | 4280.7666 | 1.15067 | 0 | 0 | 0 | 9.974186
54.446 | 1.153 | 4293.01758 | 1.153 | 0 | 0 | 0 | 6.181945
54.546 | 1.15444 | 4299.33154 | 1.15444 | 0 | 0 | 0 | 7.65281
54.646 | 1.15622 | 4302.15479 | 1.15622 | 0 | 0 | 0 | 9.550784
54.746 | 1.15844 | 4309.06396 | 1.15844 | 0 | 0 | 0 | 11.5052
54.846 | 1.16111 | 4320.1416 | 1.16111 | 0 | 0 | 0 | 10.58435
54.936 | 1.16356 | 4332.71973 | 1.16356 | 0 | 0 | 0 | 6.239116
55.036 | 1.165 | 4340.16162 | 1.165 | 0 | 0 | 0 | 7.24807
55.136 | 1.16667 | 4341.44824 | 1.16667 | 0 | 0 | 0 | 9.638015
55.236 | 1.16889 | 4346.42188 | 1.16889 | 0 | 0 | 0 | 10.60527
55.336 | 1.17133 | 4356.29248 | 1.17133 | 0 | 0 | 0 | 11.15211
55.436 | 1.17389 | 4367.53271 | 1.17389 | 0 | 0 | 0 | 7.774208
55.536 | 1.17567 | 4377.86865 | 1.17567 | 0 | 0 | 0 | 6.785696
55.636 | 1.17722 | 4381.59521 | 1.17722 | 0 | 0 | 0 | 9.245166
55.736 | 1.17933 | 4386.64502 | 1.17933 | 0 | 0 | 0 | 11.22981
55.836 | 1.18189 | 4396.33594 | 1.18189 | 0 | 0 | 0 | 12.22181
55.936 | 1.18467 | 4408.69727 | 1.18467 | 0 | 0 | 0 | 8.332438
56.036 | 1.18656 | 4418.43848 | 1.18656 | 0 | 0 | 0 | 6.362551
56.136 | 1.188 | 4421.10156 | 1.188 | 0 | 0 | 0 | 8.84220312
56.236 | 1.19 | 4423.98877 | 1.19 | 0 | 0 | 0 | 10.30789
56.336 | 1.19233 | 4432.64014 | 1.19233 | 0 | 0 | 0 | 11.34756
56.436 | 1.19489 | 4443.42578 | 1.19489 | 0 | 0 | 0 | 9.864405
56.536 | 1.19711 | 4455.1626 | 1.19711 | 0 | 0 | 0 | 6.459986
56.636 | 1.19856 | 4460.69385 | 1.19856 | 0 | 0 | 0 | 8.386104
56.736 | 1.20044 | 4464.39502 | 1.20044 | 0 | 0 | 0 | 10.93777
56.836 | 1.20289 | 4471.63477 | 1.20289 | 0 | 0 | 0 | 11.93926
56.936 | 1.20556 | 4483.09033 | 1.20556 | 0 | 0 | 0 | 10.4456
57.032 | 1.20789 | 4495.7915 | 1.20789 | 0 | 0 | 0 | 5.979403
57.132 | 1.20922 | 4500.79785 | 1.20922 | 0 | 0 | 0 | 8.506508
57.232 | 1.21111 | 4502.82275 | 1.21111 | 0 | 0 | 0 | 9.500956
57.332 | 1.21322 | 4508.69629 | 1.21322 | 0 | 0 | 0 | 11.04631
57.432 | 1.21567 | 4518.24316 | 1.21567 | 0 | 0 | 0 | 11.52152
57.528 | 1.21822 | 4530.76953 | 1.21822 | 0 | 0 | 0 | 7.566385
57.628 | 1.21989 | 4540.22754 | 1.21989 | 0 | 0 | 0 | 7.037353
57.728 | 1.22144 | 4542.97266 | 1.22144 | 0 | 0 | 0 | 10.13083
57.828 | 1.22367 | 4548.46533 | 1.22367 | 0 | 0 | 0 | 12.09892
57.928 | 1.22633 | 4558.73779 | 1.22633 | 0 | 0 | 0 | 11.67037
58.024 | 1.22889 | 4571.48486 | 1.22889 | 0 | 0 | 0 | 7.63438
58.124 | 1.23056 | 4580.13916 | 1.23056 | 0 | 0 | 0 | 7.099216
58.224 | 1.23211 | 4582.43311 | 1.23211 | 0 | 0 | 0 | 9.16486622
58.324 | 1.23411 | 4586.29932 | 1.23411 | 0 | 0 | 0 | 10.68608
58.424 | 1.23644 | 4594.37158 | 1.23644 | 0 | 0 | 0 | 13.27773
58.524 | 1.23933 | 4606.92773 | 1.23933 | 0 | 0 | 0 | 8.707093
58.624 | 1.24122 | 4618.94434 | 1.24122 | 0 | 0 | 0 | 6.697469
58.724 | 1.24267 | 4622.65674 | 1.24267 | 0 | 0 | 0 | 9.24531348
58.824 | 1.24467 | 4626.35645 | 1.24467 | 0 | 0 | 0 | 12.30611
58.924 | 1.24733 | 4635.81738 | 1.24733 | 0 | 0 | 0 | 12.37763
59.02 | 1.25 | 4648.32422 | 1.25 | 0 | 0 | 0 | 8.785333
59.12 | 1.25189 | 4659.82275 | 1.25189 | 0 | 0 | 0 | 6.197564
59.22 | 1.25322 | 4662.38672 | 1.25322 | 0 | 0 | 0 | 8.811911
59.32 | 1.25511 | 4664.49756 | 1.25511 | 0 | 0 | 0 | 10.86828
59.42 | 1.25744 | 4671.16113 | 1.25744 | 0 | 0 | 0 | 12.98583
59.52 | 1.26022 | 4683.41211 | 1.26022 | 0 | 0 | 0 | 9.36682422
59.606 | 1.26222 | 4696.08545 | 1.26222 | 0 | 0 | 0 | 6.809324
59.706 | 1.26367 | 4702.73389 | 1.26367 | 0 | 0 | 0 | 8.323839
59.806 | 1.26544 | 4704.87256 | 1.26544 | 0 | 0 | 0 | 11.52694
59.906 | 1.26789 | 4711.53906 | 1.26789 | 0 | 0 | 0 | 12.01442
60.006 | 1.27044 | 4722.66211 | 1.27044 | 0 | 0 | 0 | 11.57052
60.096 | 1.27289 | 4735.16846 | 1.27289 | 0 | 0 | 0 | 6.818643
60.196 | 1.27433 | 4742.57422 | 1.27433 | 0 | 0 | 0 | 6.876733
60.296 | 1.27578 | 4743.49121 | 1.27578 | 0 | 0 | 0 | 10.00877
60.396 | 1.27789 | 4747.52441 | 1.27789 | 0 | 0 | 0 | 12.10619
60.496 | 1.28044 | 4757.58057 | 1.28044 | 0 | 0 | 0 | 12.17941
60.582 | 1.283 | 4770.22998 | 1.283 | 0 | 0 | 0 | 8.491009
60.682 | 1.28478 | 4781.86426 | 1.28478 | 0 | 0 | 0 | 6.885885
60.782 | 1.28622 | 4784.8623 | 1.28622 | 0 | 0 | 0 | 10.09606
60.882 | 1.28833 | 4789.12354 | 1.28833 | 0 | 0 | 0 | 11.73335
60.982 | 1.29078 | 4798.24463 | 1.29078 | 0 | 0 | 0 | 13.86693
61.082 | 1.29367 | 4810.45166 | 1.29367 | 0 | 0 | 0 | 8.514499
61.182 | 1.29544 | 4821.73438 | 1.29544 | 0 | 0 | 0 | 6.461124
61.282 | 1.29678 | 4824.02588 | 1.29678 | 0 | 0 | 0 | 9.117409
61.382 | 1.29867 | 4826.13428 | 1.29867 | 0 | 0 | 0 | 12.30664
61.482 | 1.30122 | 4834.04932 | 1.30122 | 0 | 0 | 0 | 12.37517
61.574 | 1.30378 | 4846.66406 | 1.30378 | 0 | 0 | 0 | 9.69332812
61.656 | 1.30578 | 4859.1958 | 1.30578 | 0 | 0 | 0 | 6.46273
61.756 | 1.30711 | 4865.79639 | 1.30711 | 0 | 0 | 0 | 8.661118
61.856 | 1.30889 | 4867.81934 | 1.30889 | 0 | 0 | 0 | 11.87748
61.956 | 1.31133 | 4874.854 | 1.31133 | 0 | 0 | 0 | 12.47963
62.056 | 1.31389 | 4885.66162 | 1.31389 | 0 | 0 | 0 | 11.38359
62.15 | 1.31622 | 4898.34961 | 1.31622 | 0 | 0 | 0 | 7.102607
62.25 | 1.31767 | 4904.72949 | 1.31767 | 0 | 0 | 0 | 7.602331
62.35 | 1.31922 | 4906.44727 | 1.31922 | 0 | 0 | 0 | 10.89231
62.45 | 1.32144 | 4911.7998 | 1.32144 | 0 | 0 | 0 | 13.11451
62.55 | 1.32411 | 4922.63916 | 1.32411 | 0 | 0 | 0 | 12.06047
62.636 | 1.32656 | 4935.20801 | 1.32656 | 0 | 0 | 0 | 7.649572
62.736 | 1.32811 | 4945.94482 | 1.32811 | 0 | 0 | 0 | 7.715674
62.836 | 1.32967 | 4948.46533 | 1.32967 | 0 | 0 | 0 | 10.44126
62.936 | 1.33178 | 4951.94531 | 1.33178 | 0 | 0 | 0 | 12.62746
63.036 | 1.33433 | 4961.49756 | 1.33433 | 0 | 0 | 0 | 13.79296
63.132 | 1.33711 | 4974.01221 | 1.33711 | 0 | 0 | 0 | 7.759459
63.232 | 1.33867 | 4984.8252 | 1.33867 | 0 | 0 | 0 | 7.178148
63.332 | 1.34011 | 4987.09473 | 1.34011 | 0 | 0 | 0 | 9.97418946
63.432 | 1.34211 | 4990.31982 | 1.34211 | 0 | 0 | 0 | 12.22628
63.532 | 1.34456 | 4999.76025 | 1.34456 | 0 | 0 | 0 | 13.29936
63.626 | 1.34722 | 5012.35498 | 1.34722 | 0 | 0 | 0 | 10.02470996
63.716 | 1.34922 | 5025.05811 | 1.34922 | 0 | 0 | 0 | 7.286334
63.816 | 1.35067 | 5029.88721 | 1.35067 | 0 | 0 | 0 | 8.9029
63.916 | 1.35244 | 5031.86719 | 1.35244 | 0 | 0 | 0 | 11.77457
64.016 | 1.35478 | 5038.36523 | 1.35478 | 0 | 0 | 0 | 14.00666
64.116 | 1.35756 | 5050.06445 | 1.35756 | 0 | 0 | 0 | 10.65564
64.206 | 1.35967 | 5062.79395 | 1.35967 | 0 | 0 | 0 | 6.733516
64.306 | 1.361 | 5068.73779 | 1.361 | 0 | 0 | 0 | 8.464792
64.406 | 1.36267 | 5070.89062 | 1.36267 | 0 | 0 | 0 | 11.81518
64.506 | 1.365 | 5077.20264 | 1.365 | 0 | 0 | 0 | 13.55613
64.606 | 1.36767 | 5089.50098 | 1.36767 | 0 | 0 | 0 | 12.41838
64.69 | 1.37011 | 5102.30518 | 1.37011 | 0 | 0 | 0 | 7.959596
64.79 | 1.37167 | 5111.52686 | 1.37167 | 0 | 0 | 0 | 7.360599
64.89 | 1.37311 | 5113.07812 | 1.37311 | 0 | 0 | 0 | 10.78859
64.99 | 1.37522 | 5116.87354 | 1.37522 | 0 | 0 | 0 | 13.66205
65.09 | 1.37789 | 5126.00195 | 1.37789 | 0 | 0 | 0 | 12.50744
65.182 | 1.38033 | 5138.65234 | 1.38033 | 0 | 0 | 0 | 9.146801
65.282 | 1.38211 | 5149.1665 | 1.38211 | 0 | 0 | 0 | 6.848391
65.382 | 1.38344 | 5152.28125 | 1.38344 | 0 | 0 | 0 | 10.3045625
65.482 | 1.38544 | 5156.61621 | 1.38544 | 0 | 0 | 0 | 13.20094
65.582 | 1.388 | 5166.07422 | 1.388 | 0 | 0 | 0 | 14.36169
65.674 | 1.39078 | 5178.81445 | 1.39078 | 0 | 0 | 0 | 9.787959
65.764 | 1.39267 | 5191.36963 | 1.39267 | 0 | 0 | 0 | 6.904522
65.864 | 1.394 | 5195.0752 | 1.394 | 0 | 0 | 0 | 9.818692
65.964 | 1.39589 | 5196.84912 | 1.39589 | 0 | 0 | 0 | 12.10866
66.064 | 1.39822 | 5203.47266 | 1.39822 | 0 | 0 | 0 | 13.89327
66.164 | 1.40089 | 5215.86719 | 1.40089 | 0 | 0 | 0 | 11.00548
66.26 | 1.403 | 5228.38818 | 1.403 | 0 | 0 | 0 | 8.156286
66.36 | 1.40456 | 5234.82861 | 1.40456 | 0 | 0 | 0 | 8.689815
66.46 | 1.40622 | 5237.88086 | 1.40622 | 0 | 0 | 0 | 12.25664
66.56 | 1.40856 | 5244.28809 | 1.40856 | 0 | 0 | 0 | 13.94981
66.66 | 1.41122 | 5256.04199 | 1.41122 | 0 | 0 | 0 | 12.29914
66.746 | 1.41356 | 5268.67529 | 1.41356 | 0 | 0 | 0 | 8.166447
66.846 | 1.41511 | 5277.57959 | 1.41511 | 0 | 0 | 0 | 7.65249
66.946 | 1.41656 | 5279.41113 | 1.41656 | 0 | 0 | 0 | 11.72029
67.046 | 1.41878 | 5284.25391 | 1.41878 | 0 | 0 | 0 | 14.05612
67.146 | 1.42144 | 5294.26123 | 1.42144 | 0 | 0 | 0 | 12.97094
67.244 | 1.42389 | 5306.7876 | 1.42389 | 0 | 0 | 0 | 9.446082
67.344 | 1.42567 | 5317.01172 | 1.42567 | 0 | 0 | 0 | 7.656497
67.444 | 1.42711 | 5320.9541 | 1.42711 | 0 | 0 | 0 | 11.22721
67.544 | 1.42922 | 5325.22363 | 1.42922 | 0 | 0 | 0 | 14.21835
67.644 | 1.43189 | 5335.27246 | 1.43189 | 0 | 0 | 0 | 13.01806
67.738 | 1.43433 | 5347.96582 | 1.43433 | 0 | 0 | 0 | 10.69593164
67.838 | 1.43633 | 5359.48486 | 1.43633 | 0 | 0 | 0 | 7.771253
67.938 | 1.43778 | 5362.70166 | 1.43778 | 0 | 0 | 0 | 10.13551
68.038 | 1.43967 | 5365.30469 | 1.43967 | 0 | 0 | 0 | 13.09134
68.138 | 1.44211 | 5373.67383 | 1.44211 | 0 | 0 | 0 | 14.34771
68.238 | 1.44478 | 5385.56152 | 1.44478 | 0 | 0 | 0 | 11.95595
68.338 | 1.447 | 5397.78955 | 1.447 | 0 | 0 | 0 | 7.772817
68.438 | 1.44844 | 5404.03174 | 1.44844 | 0 | 0 | 0 | 10.21362
68.538 | 1.45033 | 5407.53662 | 1.45033 | 0 | 0 | 0 | 12.65364
68.638 | 1.45267 | 5414.87109 | 1.45267 | 0 | 0 | 0 | 14.40356
68.738 | 1.45533 | 5426.89551 | 1.45533 | 0 | 0 | 0 | 12.69894
68.83 | 1.45767 | 5439.56006 | 1.45767 | 0 | 0 | 0 | 7.234615
68.93 | 1.459 | 5446.20361 | 1.459 | 0 | 0 | 0 | 9.694242
69.03 | 1.46078 | 5448.30225 | 1.46078 | 0 | 0 | 0 | 12.09523
69.13 | 1.463 | 5454.00732 | 1.463 | 0 | 0 | 0 | 13.30778
69.23 | 1.46544 | 5463.97656 | 1.46544 | 0 | 0 | 0 | 14.58882
69.328 | 1.46811 | 5476.74268 | 1.46811 | 0 | 0 | 0 | 8.543719
69.428 | 1.46967 | 5486.6792 | 1.46967 | 0 | 0 | 0 | 8.504353
69.528 | 1.47122 | 5489.68457 | 1.47122 | 0 | 0 | 0 | 12.1871
69.628 | 1.47344 | 5495.01465 | 1.47344 | 0 | 0 | 0 | 14.06724
69.728 | 1.476 | 5505.36621 | 1.476 | 0 | 0 | 0 | 14.09374
69.82 | 1.47856 | 5517.97949 | 1.47856 | 0 | 0 | 0 | 9.766824
69.92 | 1.48033 | 5528.73633 | 1.48033 | 0 | 0 | 0 | 8.016668
70.02 | 1.48178 | 5531.42529 | 1.48178 | 0 | 0 | 0 | 11.06285058
70.12 | 1.48378 | 5535.03516 | 1.48378 | 0 | 0 | 0 | 12.89663
70.22 | 1.48611 | 5543.47314 | 1.48611 | 0 | 0 | 0 | 14.80107
70.32 | 1.48878 | 5555.60449 | 1.48878 | 0 | 0 | 0 | 11.11120898
70.414 | 1.49078 | 5568.14404 | 1.49078 | 0 | 0 | 0 | 8.630623
70.514 | 1.49233 | 5574.1748 | 1.49233 | 0 | 0 | 0 | 10.53519
70.614 | 1.49422 | 5577.66162 | 1.49422 | 0 | 0 | 0 | 13.66527
70.714 | 1.49667 | 5585.34033 | 1.49667 | 0 | 0 | 0 | 15.47139
70.812 | 1.49944 | 5598.11768 | 1.49944 | 0 | 0 | 0 | 11.19623536
70.908 | 1.50144 | 5610.67871 | 1.50144 | 0 | 0 | 0 | 8.135484
71.008 | 1.50289 | 5615.68555 | 1.50289 | 0 | 0 | 0 | 9.99592
71.108 | 1.50467 | 5617.48926 | 1.50467 | 0 | 0 | 0 | 12.47083
71.208 | 1.50689 | 5623.93994 | 1.50689 | 0 | 0 | 0 | 14.34105
71.308 | 1.50944 | 5635.56201 | 1.50944 | 0 | 0 | 0 | 13.18722
71.394 | 1.51178 | 5648.24707 | 1.51178 | 0 | 0 | 0 | 8.754783
71.494 | 1.51333 | 5657.4248 | 1.51333 | 0 | 0 | 0 | 9.447899
71.594 | 1.515 | 5660.51953 | 1.515 | 0 | 0 | 0 | 12.56635
71.694 | 1.51722 | 5666.01318 | 1.51722 | 0 | 0 | 0 | 14.50499
71.794 | 1.51978 | 5676.8833 | 1.51978 | 0 | 0 | 0 | 15.10051
71.888 | 1.52244 | 5689.52832 | 1.52244 | 0 | 0 | 0 | 9.501512
71.988 | 1.52411 | 5699.77295 | 1.52411 | 0 | 0 | 0 | 7.580698
72.088 | 1.52544 | 5701.64355 | 1.52544 | 0 | 0 | 0 | 11.4032871
72.188 | 1.52744 | 5705.5791 | 1.52744 | 0 | 0 | 0 | 14.60628
72.288 | 1.53 | 5714.55566 | 1.53 | 0 | 0 | 0 | 15.25786
72.382 | 1.53267 | 5727.28076 | 1.53267 | 0 | 0 | 0 | 10.13729
72.472 | 1.53444 | 5739.90234 | 1.53444 | 0 | 0 | 0 | 8.322858
72.572 | 1.53589 | 5744.78418 | 1.53589 | 0 | 0 | 0 | 11.48956836
72.672 | 1.53789 | 5747.5 | 1.53789 | 0 | 0 | 0 | 14.0239
72.772 | 1.54033 | 5755.81396 | 1.54033 | 0 | 0 | 0 | 15.36802
72.872 | 1.543 | 5767.99316 | 1.543 | 0 | 0 | 0 | 12.17047
72.968 | 1.54511 | 5780.50098 | 1.54511 | 0 | 0 | 0 | 7.688066
73.068 | 1.54644 | 5786.19824 | 1.54644 | 0 | 0 | 0 | 9.662951
73.168 | 1.54811 | 5788.40576 | 1.54811 | 0 | 0 | 0 | 14.18159
73.268 | 1.55056 | 5794.46826 | 1.55056 | 0 | 0 | 0 | 15.41329
73.368 | 1.55322 | 5807.125 | 1.55322 | 0 | 0 | 0 | 12.89182
73.456 | 1.55544 | 5819.86621 | 1.55544 | 0 | 0 | 0 | 9.078991
73.556 | 1.557 | 5828.38379 | 1.557 | 0 | 0 | 0 | 9.733401
73.656 | 1.55867 | 5831.04053 | 1.55867 | 0 | 0 | 0 | 12.94491
73.756 | 1.56089 | 5836.95459 | 1.56089 | 0 | 0 | 0 | 15.58467
73.856 | 1.56356 | 5848.63721 | 1.56356 | 0 | 0 | 0 | 13.62732
73.946 | 1.56589 | 5861.21094 | 1.56589 | 0 | 0 | 0 | 9.084877
74.046 | 1.56744 | 5869.62988 | 1.56744 | 0 | 0 | 0 | 9.156623
74.146 | 1.569 | 5871.4126 | 1.569 | 0 | 0 | 0 | 11.7428252
74.246 | 1.571 | 5875.74023 | 1.571 | 0 | 0 | 0 | 15.68823
74.346 | 1.57367 | 5886.57178 | 1.57367 | 0 | 0 | 0 | 15.65828
74.438 | 1.57633 | 5899.2959 | 1.57633 | 0 | 0 | 0 | 10.50075
74.538 | 1.57811 | 5911.78955 | 1.57811 | 0 | 0 | 0 | 7.86268
74.638 | 1.57944 | 5914.82373 | 1.57944 | 0 | 0 | 0 | 12.53943
74.738 | 1.58156 | 5918.3584 | 1.58156 | 0 | 0 | 0 | 15.09181
74.838 | 1.58411 | 5927.33838 | 1.58411 | 0 | 0 | 0 | 16.478
74.934 | 1.58689 | 5939.89062 | 1.58689 | 0 | 0 | 0 | 10.57301
75.034 | 1.58867 | 5952.50781 | 1.58867 | 0 | 0 | 0 | 7.916835
75.134 | 1.59 | 5956.04443 | 1.59 | 0 | 0 | 0 | 11.25692
75.234 | 1.59189 | 5958.3667 | 1.59189 | 0 | 0 | 0 | 14.53841
75.334 | 1.59433 | 5966.79004 | 1.59433 | 0 | 0 | 0 | 15.93133
75.43 | 1.597 | 5979.34961 | 1.597 | 0 | 0 | 0 | 11.95869922
75.512 | 1.599 | 5991.85205 | 1.599 | 0 | 0 | 0 | 8.628267
75.612 | 1.60044 | 5998.74658 | 1.60044 | 0 | 0 | 0 | 10.01791
75.712 | 1.60211 | 6000.54736 | 1.60211 | 0 | 0 | 0 | 13.98128
75.812 | 1.60444 | 6006.50098 | 1.60444 | 0 | 0 | 0 | 16.03736
75.912 | 1.60711 | 6018.24316 | 1.60711 | 0 | 0 | 0 | 14.02251
76 | 1.60944 | 6030.91699 | 1.60944 | 0 | 0 | 0 | 8.081429
76.1 | 1.61078 | 6039.39648 | 1.61078 | 0 | 0 | 0 | 9.361065
76.2 | 1.61233 | 6041.65332 | 1.61233 | 0 | 0 | 0 | 12.74789
76.3 | 1.61444 | 6046.88623 | 1.61444 | 0 | 0 | 0 | 16.81034
76.4 | 1.61722 | 6057.37061 | 1.61722 | 0 | 0 | 0 | 14.84056
76.482 | 1.61967 | 6070.04785 | 1.61967 | 0 | 0 | 0 | 10.07628
76.582 | 1.62133 | 6082.17725 | 1.62133 | 0 | 0 | 0 | 8.819157
76.682 | 1.62278 | 6084.79346 | 1.62278 | 0 | 0 | 0 | 12.16958692
76.782 | 1.62478 | 6088.86328 | 1.62478 | 0 | 0 | 0 | 14.85683
76.882 | 1.62722 | 6097.2251 | 1.62722 | 0 | 0 | 0 | 16.95029
76.976 | 1.63 | 6109.73438 | 1.63 | 0 | 0 | 0 | 10.20326
77.066 | 1.63167 | 6122.24268 | 1.63167 | 0 | 0 | 0 | 8.816029
77.166 | 1.63311 | 6126.59961 | 1.63311 | 0 | 0 | 0 | 11.57927
77.266 | 1.635 | 6129.34619 | 1.635 | 0 | 0 | 0 | 14.28138
77.366 | 1.63733 | 6137.42236 | 1.63733 | 0 | 0 | 0 | 17.06203
77.466 | 1.64011 | 6149.43408 | 1.64011 | 0 | 0 | 0 | 12.29886816
77.546 | 1.64211 | 6162.06348 | 1.64211 | 0 | 0 | 0 | 8.934992
77.646 | 1.64356 | 6170.35889 | 1.64356 | 0 | 0 | 0 | 10.2428
77.746 | 1.64522 | 6172.03467 | 1.64522 | 0 | 0 | 0 | 13.70192
77.846 | 1.64744 | 6177.46045 | 1.64744 | 0 | 0 | 0 | 16.49382
77.946 | 1.65011 | 6188.47949 | 1.65011 | 0 | 0 | 0 | 13.73842
78.034 | 1.65233 | 6201.06006 | 1.65233 | 0 | 0 | 0 | 10.35577
78.134 | 1.654 | 6210.35352 | 1.654 | 0 | 0 | 0 | 8.942909
78.234 | 1.65544 | 6213.68994 | 1.65544 | 0 | 0 | 0 | 13.17302
78.334 | 1.65756 | 6218.4668 | 1.65756 | 0 | 0 | 0 | 15.85709
78.434 | 1.66011 | 6228.2251 | 1.66011 | 0 | 0 | 0 | 17.31447
78.526 | 1.66289 | 6240.92725 | 1.66289 | 0 | 0 | 0 | 10.42235
78.62 | 1.66456 | 6253.57129 | 1.66456 | 0 | 0 | 0 | 8.31725
78.72 | 1.66589 | 6257.15918 | 1.66589 | 0 | 0 | 0 | 13.20261
78.82 | 1.668 | 6259.92334 | 1.668 | 0 | 0 | 0 | 15.27421
78.92 | 1.67044 | 6268.18896 | 1.67044 | 0 | 0 | 0 | 16.04656
79.02 | 1.673 | 6280.61133 | 1.673 | 0 | 0 | 0 | 13.25209
79.12 | 1.67511 | 6292.8623 | 1.67511 | 0 | 0 | 0 | 9.12465
79.22 | 1.67656 | 6298.3418 | 1.67656 | 0 | 0 | 0 | 11.84088
79.32 | 1.67844 | 6302.2793 | 1.67844 | 0 | 0 | 0 | 15.44058
79.42 | 1.68089 | 6310.20459 | 1.68089 | 0 | 0 | 0 | 17.54237
79.518 | 1.68367 | 6322.95898 | 1.68367 | 0 | 0 | 0 | 13.34144
79.612 | 1.68578 | 6335.51562 | 1.68578 | 0 | 0 | 0 | 9.123142
79.712 | 1.68722 | 6341.96973 | 1.68722 | 0 | 0 | 0 | 11.28871
79.812 | 1.689 | 6343.99414 | 1.689 | 0 | 0 | 0 | 14.08367
79.912 | 1.69122 | 6350.04932 | 1.69122 | 0 | 0 | 0 | 15.55762
80.012 | 1.69367 | 6361.08154 | 1.69367 | 0 | 0 | 0 | 15.52104
80.108 | 1.69611 | 6373.8125 | 1.69611 | 0 | 0 | 0 | 10.64427
80.208 | 1.69778 | 6383.30127 | 1.69778 | 0 | 0 | 0 | 10.59628
80.308 | 1.69944 | 6387.10645 | 1.69944 | 0 | 0 | 0 | 13.54067
80.408 | 1.70156 | 6392.77393 | 1.70156 | 0 | 0 | 0 | 17.00478
80.508 | 1.70422 | 6403.5376 | 1.70422 | 0 | 0 | 0 | 17.09745
80.604 | 1.70689 | 6416.30811 | 1.70689 | 0 | 0 | 0 | 10.71523
80.704 | 1.70856 | 6427.00732 | 1.70856 | 0 | 0 | 0 | 9.254891
80.804 | 1.71 | 6429.729 | 1.71 | 0 | 0 | 0 | 13.56673
80.904 | 1.71211 | 6433.46436 | 1.71211 | 0 | 0 | 0 | 15.76199
81.004 | 1.71456 | 6442.43506 | 1.71456 | 0 | 0 | 0 | 17.13688
81.104 | 1.71722 | 6455.07861 | 1.71722 | 0 | 0 | 0 | 12.2001
81.204 | 1.71911 | 6467.26709 | 1.71911 | 0 | 0 | 0 | 9.377537
81.304 | 1.72056 | 6471.91016 | 1.72056 | 0 | 0 | 0 | 12.94382032
81.404 | 1.72256 | 6476.15625 | 1.72256 | 0 | 0 | 0 | 16.5142
81.504 | 1.72511 | 6484.75195 | 1.72511 | 0 | 0 | 0 | 17.31429
81.6 | 1.72778 | 6497.49023 | 1.72778 | 0 | 0 | 0 | 12.28026
81.692 | 1.72967 | 6510.05811 | 1.72967 | 0 | 0 | 0 | 9.374484
81.792 | 1.73111 | 6515.16406 | 1.73111 | 0 | 0 | 0 | 12.31366
81.892 | 1.733 | 6517.04834 | 1.733 | 0 | 0 | 0 | 14.46785
81.992 | 1.73522 | 6524.12109 | 1.73522 | 0 | 0 | 0 | 16.70175
82.092 | 1.73778 | 6535.50635 | 1.73778 | 0 | 0 | 0 | 15.22773
82.182 | 1.74011 | 6548.05225 | 1.74011 | 0 | 0 | 0 | 10.21496151
82.282 | 1.74167 | 6556.95654 | 1.74167 | 0 | 0 | 0 | 10.88455
82.382 | 1.74333 | 6559.97412 | 1.74333 | 0 | 0 | 0 | 14.62874
82.482 | 1.74556 | 6565.93457 | 1.74556 | 0 | 0 | 0 | 18.18764
82.582 | 1.74833 | 6577.18262 | 1.74833 | 0 | 0 | 0 | 14.66712
82.666 | 1.75056 | 6589.85449 | 1.75056 | 0 | 0 | 0 | 10.21427
82.766 | 1.75211 | 6599.96484 | 1.75211 | 0 | 0 | 0 | 10.29595
82.866 | 1.75367 | 6602.14893 | 1.75367 | 0 | 0 | 0 | 13.20429786
82.966 | 1.75567 | 6605.95508 | 1.75567 | 0 | 0 | 0 | 16.11853
83.066 | 1.75811 | 6614.77295 | 1.75811 | 0 | 0 | 0 | 18.38907
83.164 | 1.76089 | 6627.54102 | 1.76089 | 0 | 0 | 0 | 11.06799
83.254 | 1.76256 | 6640.09082 | 1.76256 | 0 | 0 | 0 | 10.29214
83.354 | 1.76411 | 6645.22217 | 1.76411 | 0 | 0 | 0 | 12.55947
83.454 | 1.766 | 6648.92871 | 1.766 | 0 | 0 | 0 | 16.22339
83.554 | 1.76844 | 6656.6748 | 1.76844 | 0 | 0 | 0 | 18.50556
83.652 | 1.77122 | 6669.34473 | 1.77122 | 0 | 0 | 0 | 13.33868946
83.74 | 1.77322 | 6681.88184 | 1.77322 | 0 | 0 | 0 | 8.953722
83.84 | 1.77456 | 6688.18115 | 1.77456 | 0 | 0 | 0 | 11.10238
83.94 | 1.77622 | 6689.83447 | 1.77622 | 0 | 0 | 0 | 15.65421
84.04 | 1.77856 | 6695.35107 | 1.77856 | 0 | 0 | 0 | 17.07315
84.14 | 1.78111 | 6706.93311 | 1.78111 | 0 | 0 | 0 | 14.88939
84.222 | 1.78333 | 6719.52539 | 1.78333 | 0 | 0 | 0 | 11.22161
84.322 | 1.785 | 6730.25635 | 1.785 | 0 | 0 | 0 | 10.4992
84.422 | 1.78656 | 6733.89307 | 1.78656 | 0 | 0 | 0 | 14.94924
84.522 | 1.78878 | 6739.12549 | 1.78878 | 0 | 0 | 0 | 16.44347
84.622 | 1.79122 | 6749.00781 | 1.79122 | 0 | 0 | 0 | 18.01985
84.716 | 1.79389 | 6761.61182 | 1.79389 | 0 | 0 | 0 | 11.29189
84.816 | 1.79556 | 6772.46826 | 1.79556 | 0 | 0 | 0 | 9.752354
84.916 | 1.797 | 6775.56982 | 1.797 | 0 | 0 | 0 | 13.55113964
85.016 | 1.799 | 6778.85791 | 1.799 | 0 | 0 | 0 | 16.54041
85.116 | 1.80144 | 6787.5459 | 1.80144 | 0 | 0 | 0 | 17.37612
85.204 | 1.804 | 6800.21191 | 1.804 | 0 | 0 | 0 | 12.8524
85.29 | 1.80589 | 6812.91309 | 1.80589 | 0 | 0 | 0 | 9.810595
85.39 | 1.80733 | 6819.40527 | 1.80733 | 0 | 0 | 0 | 12.88868
85.49 | 1.80922 | 6822.59521 | 1.80922 | 0 | 0 | 0 | 16.71536
85.59 | 1.81167 | 6829.34668 | 1.81167 | 0 | 0 | 0 | 18.16606
85.69 | 1.81433 | 6842.09082 | 1.81433 | 0 | 0 | 0 | 14.43681
85.786 | 1.81644 | 6854.74805 | 1.81644 | 0 | 0 | 0 | 9.185362
85.886 | 1.81778 | 6860.66357 | 1.81778 | 0 | 0 | 0 | 12.21198
85.986 | 1.81956 | 6863.13232 | 1.81956 | 0 | 0 | 0 | 15.23615
86.086 | 1.82178 | 6869.05664 | 1.82178 | 0 | 0 | 0 | 18.27169
86.186 | 1.82444 | 6880.96436 | 1.82444 | 0 | 0 | 0 | 16.10146
86.272 | 1.82678 | 6893.71094 | 1.82678 | 0 | 0 | 0 | 10.68525
86.372 | 1.82833 | 6903.81104 | 1.82833 | 0 | 0 | 0 | 10.76995
86.472 | 1.82989 | 6906.68018 | 1.82989 | 0 | 0 | 0 | 14.5731
86.572 | 1.832 | 6911.36426 | 1.832 | 0 | 0 | 0 | 18.45334
86.672 | 1.83467 | 6922.05078 | 1.83467 | 0 | 0 | 0 | 17.65123
86.762 | 1.83722 | 6934.61621 | 1.83722 | 0 | 0 | 0 | 10.818
86.862 | 1.83878 | 6946.03564 | 1.83878 | 0 | 0 | 0 | 10.76636
86.962 | 1.84033 | 6949.17285 | 1.84033 | 0 | 0 | 0 | 13.8983457
87.062 | 1.84233 | 6952.90039 | 1.84233 | 0 | 0 | 0 | 17.03461
87.162 | 1.84478 | 6961.63574 | 1.84478 | 0 | 0 | 0 | 19.35335
87.256 | 1.84756 | 6974.27686 | 1.84756 | 0 | 0 | 0 | 12.34447
87.342 | 1.84933 | 6986.77979 | 1.84933 | 0 | 0 | 0 | 10.13083
87.442 | 1.85078 | 6992.42969 | 1.85078 | 0 | 0 | 0 | 12.44652
87.542 | 1.85256 | 6995.00195 | 1.85256 | 0 | 0 | 0 | 17.0678
87.642 | 1.855 | 7002.10107 | 1.855 | 0 | 0 | 0 | 18.69561
87.742 | 1.85767 | 7014.50684 | 1.85767 | 0 | 0 | 0 | 14.02901368
87.828 | 1.85967 | 7027.10352 | 1.85967 | 0 | 0 | 0 | 9.346048
87.928 | 1.861 | 7033.67236 | 1.861 | 0 | 0 | 0 | 12.51994
88.028 | 1.86278 | 7035.41064 | 1.86278 | 0 | 0 | 0 | 15.61861
88.128 | 1.865 | 7041.45215 | 1.865 | 0 | 0 | 0 | 18.80068
88.228 | 1.86767 | 7053.87061 | 1.86767 | 0 | 0 | 0 | 17.21144
88.31 | 1.87011 | 7066.5918 | 1.87011 | 0 | 0 | 0 | 11.02388
88.41 | 1.87167 | 7077.63818 | 1.87167 | 0 | 0 | 0 | 10.1918
88.51 | 1.87311 | 7079.89551 | 1.87311 | 0 | 0 | 0 | 14.93858
88.61 | 1.87522 | 7083.5249 | 1.87522 | 0 | 0 | 0 | 18.13382
88.71 | 1.87778 | 7093.10938 | 1.87778 | 0 | 0 | 0 | 18.08743
88.802 | 1.88033 | 7105.75049 | 1.88033 | 0 | 0 | 0 | 12.64824
88.902 | 1.88211 | 7117.48975 | 1.88211 | 0 | 0 | 0 | 9.466261
89.002 | 1.88344 | 7120.89697 | 1.88344 | 0 | 0 | 0 | 14.24179394
89.102 | 1.88544 | 7124.67871 | 1.88544 | 0 | 0 | 0 | 17.45546
89.202 | 1.88789 | 7133.90039 | 1.88789 | 0 | 0 | 0 | 20.61697
89.296 | 1.89078 | 7146.41748 | 1.89078 | 0 | 0 | 0 | 12.72062
89.376 | 1.89256 | 7159.03125 | 1.89256 | 0 | 0 | 0 | 9.521512
89.476 | 1.89389 | 7165.3291 | 1.89389 | 0 | 0 | 0 | 12.75429
89.576 | 1.89567 | 7167.0791 | 1.89567 | 0 | 0 | 0 | 15.91092
89.676 | 1.89789 | 7173.09619 | 1.89789 | 0 | 0 | 0 | 19.15217
89.776 | 1.90056 | 7184.33545 | 1.90056 | 0 | 0 | 0 | 15.94922
89.862 | 1.90278 | 7196.90918 | 1.90278 | 0 | 0 | 0 | 10.36355
89.962 | 1.90422 | 7206.44434 | 1.90422 | 0 | 0 | 0 | 12.03476
90.062 | 1.90589 | 7209.54541 | 1.90589 | 0 | 0 | 0 | 15.21214
90.162 | 1.908 | 7215.00732 | 1.908 | 0 | 0 | 0 | 18.47042
90.262 | 1.91056 | 7225.40381 | 1.91056 | 0 | 0 | 0 | 19.21957
90.35 | 1.91322 | 7238.09082 | 1.91322 | 0 | 0 | 0 | 11.29142
90.45 | 1.91478 | 7250.36719 | 1.91478 | 0 | 0 | 0 | 11.23807
90.55 | 1.91633 | 7252.74609 | 1.91633 | 0 | 0 | 0 | 14.50549218
90.65 | 1.91833 | 7256.56885 | 1.91833 | 0 | 0 | 0 | 18.57682
90.75 | 1.92089 | 7265.9834 | 1.92089 | 0 | 0 | 0 | 18.52826
90.85 | 1.92344 | 7277.80762 | 1.92344 | 0 | 0 | 0 | 13.75506
90.95 | 1.92533 | 7289.93555 | 1.92533 | 0 | 0 | 0 | 11.3723
91.05 | 1.92689 | 7295.39307 | 1.92689 | 0 | 0 | 0 | 14.59078614
91.15 | 1.92889 | 7299.3623 | 1.92889 | 0 | 0 | 0 | 18.61337
91.25 | 1.93144 | 7308.20801 | 1.93144 | 0 | 0 | 0 | 17.90511
91.342 | 1.93389 | 7320.74805 | 1.93389 | 0 | 0 | 0 | 14.6414961
91.43 | 1.93589 | 7333.32471 | 1.93589 | 0 | 0 | 0 | 10.55999
91.53 | 1.93733 | 7339.73438 | 1.93733 | 0 | 0 | 0 | 13.06473
91.63 | 1.93911 | 7341.9707 | 1.93911 | 0 | 0 | 0 | 17.10679
91.73 | 1.94144 | 7348.04932 | 1.94144 | 0 | 0 | 0 | 18.00272
91.83 | 1.94389 | 7358.9375 | 1.94389 | 0 | 0 | 0 | 17.9558075
91.928 | 1.94633 | 7371.51855 | 1.94633 | 0 | 0 | 0 | 11.49957
92.028 | 1.94789 | 7380.83105 | 1.94789 | 0 | 0 | 0 | 13.13788
92.128 | 1.94967 | 7384.19824 | 1.94967 | 0 | 0 | 0 | 15.58066
92.228 | 1.95178 | 7389.85449 | 1.95178 | 0 | 0 | 0 | 19.65701
92.328 | 1.95444 | 7400.76611 | 1.95444 | 0 | 0 | 0 | 18.94596
92.418 | 1.957 | 7413.55029 | 1.957 | 0 | 0 | 0 | 11.56514
92.518 | 1.95856 | 7424.31445 | 1.95856 | 0 | 0 | 0 | 11.50769
92.618 | 1.96011 | 7427.00049 | 1.96011 | 0 | 0 | 0 | 14.85400098
92.718 | 1.96211 | 7430.86475 | 1.96211 | 0 | 0 | 0 | 18.20562
92.818 | 1.96456 | 7439.08643 | 1.96456 | 0 | 0 | 0 | 19.78797
92.918 | 1.96722 | 7450.75781 | 1.96722 | 0 | 0 | 0 | 13.26235
93.008 | 1.969 | 7463.42188 | 1.969 | 0 | 0 | 0 | 10.74733
93.108 | 1.97044 | 7469.38379 | 1.97044 | 0 | 0 | 0 | 14.93876758
93.208 | 1.97244 | 7473.48047 | 1.97244 | 0 | 0 | 0 | 19.13211
93.308 | 1.975 | 7481.67188 | 1.975 | 0 | 0 | 0 | 19.97606
93.408 | 1.97767 | 7494.3418 | 1.97767 | 0 | 0 | 0 | 14.9886836
93.502 | 1.97967 | 7506.97852 | 1.97967 | 0 | 0 | 0 | 10.81005
93.602 | 1.98111 | 7512.72803 | 1.98111 | 0 | 0 | 0 | 14.19906
93.702 | 1.983 | 7515.2002 | 1.983 | 0 | 0 | 0 | 15.85707
93.802 | 1.98511 | 7521.64258 | 1.98511 | 0 | 0 | 0 | 19.25541
93.902 | 1.98767 | 7532.17041 | 1.98767 | 0 | 0 | 0 | 17.54996
93.988 | 1.99 | 7544.82471 | 1.99 | 0 | 0 | 0 | 12.59986
94.088 | 1.99167 | 7555.02637 | 1.99167 | 0 | 0 | 0 | 11.71029
94.188 | 1.99322 | 7558.51855 | 1.99322 | 0 | 0 | 0 | 16.77991
94.288 | 1.99544 | 7564.36279 | 1.99544 | 0 | 0 | 0 | 20.19685
94.388 | 1.99811 | 7574.54639 | 1.99811 | 0 | 0 | 0 | 18.55764
94.474 | 2.00056 | 7587.05518 | 2.00056 | 0 | 0 | 0 | 12.59451
94.574 | 2.00222 | 7597.6499 | 2.00222 | 0 | 0 | 0 | 10.18085
94.674 | 2.00356 | 7599.94385 | 2.00356 | 0 | 0 | 0 | 15.19989
94.774 | 2.00556 | 7602.68848 | 2.00556 | 0 | 0 | 0 | 18.55056
94.874 | 2.008 | 7611.22754 | 2.008 | 0 | 0 | 0 | 19.48474
94.966 | 2.01056 | 7623.73145 | 2.01056 | 0 | 0 | 0 | 14.33262
95.05 | 2.01244 | 7636.2417 | 2.01244 | 0 | 0 | 0 | 11.07255
95.15 | 2.01389 | 7642.76514 | 2.01389 | 0 | 0 | 0 | 13.60412
95.25 | 2.01567 | 7645.83105 | 2.01567 | 0 | 0 | 0 | 18.65583
95.35 | 2.01811 | 7653.00098 | 2.01811 | 0 | 0 | 0 | 21.27534
95.45 | 2.02089 | 7665.16699 | 2.02089 | 0 | 0 | 0 | 15.33033
95.532 | 2.02289 | 7677.85254 | 2.02289 | 0 | 0 | 0 | 11.05611
95.632 | 2.02433 | 7685.46826 | 2.02433 | 0 | 0 | 0 | 11.98933
95.732 | 2.02589 | 7686.95557 | 2.02589 | 0 | 0 | 0 | 15.37391
95.832 | 2.02789 | 7691.10547 | 2.02789 | 0 | 0 | 0 | 20.53525
95.932 | 2.03056 | 7701.23438 | 2.03056 | 0 | 0 | 0 | 19.63815
96.022 | 2.03311 | 7714.03223 | 2.03311 | 0 | 0 | 0 | 12.88243
96.112 | 2.03478 | 7726.59424 | 2.03478 | 0 | 0 | 0 | 10.27637
96.212 | 2.03611 | 7730.625 | 2.03611 | 0 | 0 | 0 | 16.31162
96.312 | 2.03822 | 7734.47656 | 2.03822 | 0 | 0 | 0 | 19.80026
96.412 | 2.04078 | 7743.60986 | 2.04078 | 0 | 0 | 0 | 20.598
96.51 | 2.04344 | 7756.34131 | 2.04344 | 0 | 0 | 0 | 14.65949
96.61 | 2.04533 | 7768.64307 | 2.04533 | 0 | 0 | 0 | 10.40998
96.71 | 2.04667 | 7772.66406 | 2.04667 | 0 | 0 | 0 | 14.69034
96.81 | 2.04856 | 7775.25732 | 2.04856 | 0 | 0 | 0 | 18.97163
96.91 | 2.051 | 7782.50977 | 2.051 | 0 | 0 | 0 | 19.92323
97.002 | 2.05356 | 7795.05078 | 2.05356 | 0 | 0 | 0 | 16.44756
97.084 | 2.05567 | 7807.66406 | 2.05567 | 0 | 0 | 0 | 11.24304
97.184 | 2.05711 | 7816.16992 | 2.05711 | 0 | 0 | 0 | 13.053
97.284 | 2.05878 | 7818.69678 | 2.05878 | 0 | 0 | 0 | 19.07762
97.384 | 2.06122 | 7825.37158 | 2.06122 | 0 | 0 | 0 | 20.03295
97.484 | 2.06378 | 7837.1875 | 2.06378 | 0 | 0 | 0 | 18.26065
97.576 | 2.06611 | 7849.93115 | 2.06611 | 0 | 0 | 0 | 10.44041
97.676 | 2.06744 | 7857.28027 | 2.06744 | 0 | 0 | 0 | 13.12166
97.776 | 2.06911 | 7859.5752 | 2.06911 | 0 | 0 | 0 | 16.5837
97.876 | 2.07122 | 7864.02148 | 2.07122 | 0 | 0 | 0 | 20.99694
97.976 | 2.07389 | 7875.01562 | 2.07389 | 0 | 0 | 0 | 19.21504
98.06 | 2.07633 | 7887.58789 | 2.07633 | 0 | 0 | 0 | 14.03991
98.158 | 2.07811 | 7900.16357 | 2.07811 | 0 | 0 | 0 | 10.50722
98.258 | 2.07944 | 7903.3623 | 2.07944 | 0 | 0 | 0 | 16.75513
98.358 | 2.08156 | 7907.13135 | 2.08156 | 0 | 0 | 0 | 20.16318
98.458 | 2.08411 | 7915.00586 | 2.08411 | 0 | 0 | 0 | 21.13307
98.55 | 2.08678 | 7927.57422 | 2.08678 | 0 | 0 | 0 | 13.15977
98.648 | 2.08844 | 7940.18945 | 2.08844 | 0 | 0 | 0 | 10.63985
98.748 | 2.08978 | 7943.68848 | 2.08978 | 0 | 0 | 0 | 15.01357
98.848 | 2.09167 | 7946.24316 | 2.09167 | 0 | 0 | 0 | 19.38883
98.948 | 2.09411 | 7954.2666 | 2.09411 | 0 | 0 | 0 | 22.98783
99.048 | 2.097 | 7966.8999 | 2.097 | 0 | 0 | 0 | 15.05744
99.128 | 2.09889 | 7979.42578 | 2.09889 | 0 | 0 | 0 | 11.49037
99.228 | 2.10033 | 7987.54492 | 2.10033 | 0 | 0 | 0 | 14.21783
99.328 | 2.10211 | 7989.50195 | 2.10211 | 0 | 0 | 0 | 17.73669
99.428 | 2.10433 | 7994.85156 | 2.10433 | 0 | 0 | 0 | 21.34625
99.528 | 2.107 | 8005.70459 | 2.107 | 0 | 0 | 0 | 17.77266
99.618 | 2.10922 | 8018.44287 | 2.10922 | 0 | 0 | 0 | 11.62674
99.718 | 2.11067 | 8027.24072 | 2.11067 | 0 | 0 | 0 | 12.44222
99.818 | 2.11222 | 8029.89014 | 2.11222 | 0 | 0 | 0 | 16.94307
99.918 | 2.11433 | 8035.28516 | 2.11433 | 0 | 0 | 0 | 22.33809
100.018 | 2.11711 | 8045.96484 | 2.11711 | 0 | 0 | 0 | 20.59767
100.102 | 2.11967 | 8058.81543 | 2.11967 | 0 | 0 | 0 | 13.37763
100.2 | 2.12133 | 8071.38184 | 2.12133 | 0 | 0 | 0 | 11.7035
100.3 | 2.12278 | 8074.4707 | 2.12278 | 0 | 0 | 0 | 16.14894
100.4 | 2.12478 | 8077.23096 | 2.12478 | 0 | 0 | 0 | 19.70844
100.5 | 2.12722 | 8085.66602 | 2.12722 | 0 | 0 | 0 | 21.58873
100.6 | 2.12989 | 8098.0249 | 2.12989 | 0 | 0 | 0 | 15.30527
100.7 | 2.13178 | 8109.75 | 2.13178 | 0 | 0 | 0 | 11.67804
100.8 | 2.13322 | 8114.08008 | 2.13322 | 0 | 0 | 0 | 16.22816
100.9 | 2.13522 | 8117.21777 | 2.13522 | 0 | 0 | 0 | 19.88718
101 | 2.13767 | 8125.79785 | 2.13767 | 0 | 0 | 0 | 21.61462
101.09 | 2.14033 | 8138.50293 | 2.14033 | 0 | 0 | 0 | 15.38177
101.17 | 2.14222 | 8151.13281 | 2.14222 | 0 | 0 | 0 | 11.81914
101.27 | 2.14367 | 8158.64062 | 2.14367 | 0 | 0 | 0 | 13.54334
101.37 | 2.14533 | 8160.09717 | 2.14533 | 0 | 0 | 0 | 18.19702
101.47 | 2.14756 | 8164.75293 | 2.14756 | 0 | 0 | 0 | 20.82012
101.57 | 2.15011 | 8175.40723 | 2.15011 | 0 | 0 | 0 | 20.02975
101.668 | 2.15256 | 8187.9502 | 2.15256 | 0 | 0 | 0 | 12.69132
101.768 | 2.15411 | 8197.53613 | 2.15411 | 0 | 0 | 0 | 13.68989
101.868 | 2.15578 | 8200.97559 | 2.15578 | 0 | 0 | 0 | 17.30406
101.968 | 2.15789 | 8206.31445 | 2.15789 | 0 | 0 | 0 | 21.91086
102.068 | 2.16056 | 8216.75879 | 2.16056 | 0 | 0 | 0 | 20.95273
102.156 | 2.16311 | 8229.3418 | 2.16311 | 0 | 0 | 0 | 13.743
102.256 | 2.16478 | 8241.18848 | 2.16478 | 0 | 0 | 0 | 11.86731
102.356 | 2.16622 | 8243.61328 | 2.16622 | 0 | 0 | 0 | 17.39402
102.456 | 2.16833 | 8246.96875 | 2.16833 | 0 | 0 | 0 | 19.29791
102.556 | 2.17067 | 8255.95508 | 2.17067 | 0 | 0 | 0 | 21.05269
102.656 | 2.17322 | 8266.88672 | 2.17322 | 0 | 0 | 0 | 16.53377
102.756 | 2.17522 | 8278.83594 | 2.17522 | 0 | 0 | 0 | 12.91498
102.856 | 2.17678 | 8285.34961 | 2.17678 | 0 | 0 | 0 | 16.5707
102.956 | 2.17878 | 8289.66602 | 2.17878 | 0 | 0 | 0 | 20.22679
103.056 | 2.18122 | 8298.44238 | 2.18122 | 0 | 0 | 0 | 23.06967
103.154 | 2.184 | 8311.18652 | 2.184 | 0 | 0 | 0 | 16.62237
103.246 | 2.186 | 8323.78418 | 2.186 | 0 | 0 | 0 | 11.98625
103.346 | 2.18744 | 8329.94531 | 2.18744 | 0 | 0 | 0 | 14.8273
103.446 | 2.18922 | 8331.875 | 2.18922 | 0 | 0 | 0 | 18.49676
103.546 | 2.19144 | 8337.82422 | 2.19144 | 0 | 0 | 0 | 20.42767
103.646 | 2.19389 | 8347.81055 | 2.19389 | 0 | 0 | 0 | 20.36866
103.742 | 2.19633 | 8360.54785 | 2.19633 | 0 | 0 | 0 | 13.96211
103.842 | 2.198 | 8369.88379 | 2.198 | 0 | 0 | 0 | 13.97771
103.942 | 2.19967 | 8373.57227 | 2.19967 | 0 | 0 | 0 | 18.58933
104.042 | 2.20189 | 8379.47656 | 2.20189 | 0 | 0 | 0 | 22.3732
104.142 | 2.20456 | 8390.25488 | 2.20456 | 0 | 0 | 0 | 20.47222
104.23 | 2.207 | 8403.07812 | 2.207 | 0 | 0 | 0 | 13.1088
104.33 | 2.20856 | 8414.0625 | 2.20856 | 0 | 0 | 0 | 13.0418
104.43 | 2.21011 | 8416.24805 | 2.21011 | 0 | 0 | 0 | 16.8325
104.53 | 2.21211 | 8419.66504 | 2.21211 | 0 | 0 | 0 | 19.61782
104.63 | 2.21444 | 8427.2168 | 2.21444 | 0 | 0 | 0 | 23.42766
104.73 | 2.21722 | 8439.1543 | 2.21722 | 0 | 0 | 0 | 15.95
104.818 | 2.21911 | 8451.79492 | 2.21911 | 0 | 0 | 0 | 12.2551
104.918 | 2.22056 | 8457.47168 | 2.22056 | 0 | 0 | 0 | 15.90005
105.018 | 2.22244 | 8460.93945 | 2.22244 | 0 | 0 | 0 | 20.7293
105.118 | 2.22489 | 8468.82715 | 2.22489 | 0 | 0 | 0 | 23.54334
105.216 | 2.22767 | 8481.47656 | 2.22767 | 0 | 0 | 0 | 16.02999
105.3 | 2.22956 | 8494.18359 | 2.22956 | 0 | 0 | 0 | 12.23162
105.4 | 2.231 | 8500.66504 | 2.231 | 0 | 0 | 0 | 14.19611
105.5 | 2.23267 | 8502.66406 | 2.23267 | 0 | 0 | 0 | 17.94062
105.6 | 2.23478 | 8506.95312 | 2.23478 | 0 | 0 | 0 | 20.75697
105.7 | 2.23722 | 8516.30957 | 2.23722 | 0 | 0 | 0 | 22.73855
105.794 | 2.23989 | 8529.03516 | 2.23989 | 0 | 0 | 0 | 14.24349
105.894 | 2.24156 | 8540.25488 | 2.24156 | 0 | 0 | 0 | 14.17682
105.994 | 2.24322 | 8544.13379 | 2.24322 | 0 | 0 | 0 | 18.02812
106.094 | 2.24533 | 8549.66504 | 2.24533 | 0 | 0 | 0 | 22.82761
106.194 | 2.248 | 8560.6377 | 2.248 | 0 | 0 | 0 | 21.91523
106.284 | 2.25056 | 8573.41895 | 2.25056 | 0 | 0 | 0 | 13.2888
106.384 | 2.25211 | 8584.07227 | 2.25211 | 0 | 0 | 0 | 11.41682
106.484 | 2.25344 | 8585.48926 | 2.25344 | 0 | 0 | 0 | 17.17098
106.584 | 2.25544 | 8588.19824 | 2.25544 | 0 | 0 | 0 | 21.04109
106.684 | 2.25789 | 8595.65332 | 2.25789 | 0 | 0 | 0 | 22.95039
106.776 | 2.26056 | 8608.26367 | 2.26056 | 0 | 0 | 0 | 15.23663
106.854 | 2.26233 | 8620.81836 | 2.26233 | 0 | 0 | 0 | 12.50019
106.954 | 2.26378 | 8627.83984 | 2.26378 | 0 | 0 | 0 | 15.35755
107.054 | 2.26556 | 8630.47949 | 2.26556 | 0 | 0 | 0 | 20.10902
107.154 | 2.26789 | 8636.84082 | 2.26789 | 0 | 0 | 0 | 24.01042
107.254 | 2.27067 | 8648.79883 | 2.27067 | 0 | 0 | 0 | 18.24897
107.334 | 2.27278 | 8661.53516 | 2.27278 | 0 | 0 | 0 | 11.51984
107.434 | 2.27411 | 8670.07129 | 2.27411 | 0 | 0 | 0 | 13.52531
107.534 | 2.27567 | 8670.84082 | 2.27567 | 0 | 0 | 0 | 17.34168
107.634 | 2.27767 | 8674.00977 | 2.27767 | 0 | 0 | 0 | 23.07287
107.734 | 2.28033 | 8683.49316 | 2.28033 | 0 | 0 | 0 | 23.18493
107.824 | 2.283 | 8696.15137 | 2.283 | 0 | 0 | 0 | 13.566
107.912 | 2.28456 | 8708.80469 | 2.28456 | 0 | 0 | 0 | 12.54068
108.012 | 2.286 | 8713.37988 | 2.286 | 0 | 0 | 0 | 17.42676
108.112 | 2.288 | 8716.56934 | 2.288 | 0 | 0 | 0 | 21.26843
108.212 | 2.29044 | 8725.14746 | 2.29044 | 0 | 0 | 0 | 25.21568
108.312 | 2.29333 | 8737.24707 | 2.29333 | 0 | 0 | 0 | 15.5523
108.404 | 2.29511 | 8749.86621 | 2.29511 | 0 | 0 | 0 | 10.67484
108.504 | 2.29633 | 8753.7627 | 2.29633 | 0 | 0 | 0 | 15.5817
108.604 | 2.29811 | 8755.59277 | 2.29811 | 0 | 0 | 0 | 21.4512
108.704 | 2.30056 | 8761.91895 | 2.30056 | 0 | 0 | 0 | 24.27052
108.804 | 2.30333 | 8774.45898 | 2.30333 | 0 | 0 | 0 | 18.51411
108.888 | 2.30544 | 8787.15039 | 2.30544 | 0 | 0 | 0 | 13.70795
108.988 | 2.307 | 8795.89258 | 2.307 | 0 | 0 | 0 | 14.68914
109.088 | 2.30867 | 8798.16309 | 2.30867 | 0 | 0 | 0 | 20.49972
109.188 | 2.311 | 8804.27246 | 2.311 | 0 | 0 | 0 | 23.50741
109.288 | 2.31367 | 8816.34082 | 2.31367 | 0 | 0 | 0 | 19.57228
109.378 | 2.31589 | 8828.86328 | 2.31589 | 0 | 0 | 0 | 11.74239
109.478 | 2.31722 | 8835.87012 | 2.31722 | 0 | 0 | 0 | 13.78396
109.578 | 2.31878 | 8837.78516 | 2.31878 | 0 | 0 | 0 | 19.61988
109.678 | 2.321 | 8841.69238 | 2.321 | 0 | 0 | 0 | 23.60732
109.778 | 2.32367 | 8851.78125 | 2.32367 | 0 | 0 | 0 | 21.59834625
109.864 | 2.32611 | 8864.46875 | 2.32611 | 0 | 0 | 0 | 14.80366
109.956 | 2.32778 | 8877.12598 | 2.32778 | 0 | 0 | 0 | 12.78306
110.056 | 2.32922 | 8881.02148 | 2.32922 | 0 | 0 | 0 | 17.76204
110.156 | 2.33122 | 8883.92383 | 2.33122 | 0 | 0 | 0 | 22.74285
110.256 | 2.33378 | 8891.6084 | 2.33378 | 0 | 0 | 0 | 23.65168
110.352 | 2.33644 | 8904.13477 | 2.33644 | 0 | 0 | 0 | 16.82881
110.452 | 2.33833 | 8916.76855 | 2.33833 | 0 | 0 | 0 | 11.94847
110.552 | 2.33967 | 8920.50684 | 2.33967 | 0 | 0 | 0 | 16.85976
110.652 | 2.34156 | 8923.06934 | 2.34156 | 0 | 0 | 0 | 22.75383
110.752 | 2.34411 | 8930.30566 | 2.34411 | 0 | 0 | 0 | 24.82625
110.852 | 2.34689 | 8943.04004 | 2.34689 | 0 | 0 | 0 | 17.88608
110.938 | 2.34889 | 8955.54395 | 2.34889 | 0 | 0 | 0 | 12.89598
111.038 | 2.35033 | 8963.17188 | 2.35033 | 0 | 0 | 0 | 14.9685
111.138 | 2.352 | 8965.38379 | 2.352 | 0 | 0 | 0 | 20.88934
111.238 | 2.35433 | 8970.49414 | 2.35433 | 0 | 0 | 0 | 23.95122
111.338 | 2.357 | 8981.38184 | 2.357 | 0 | 0 | 0 | 19.93867
111.434 | 2.35922 | 8993.98047 | 2.35922 | 0 | 0 | 0 | 14.03061
111.534 | 2.36078 | 9001.47461 | 2.36078 | 0 | 0 | 0 | 13.95229
111.634 | 2.36233 | 9003.49707 | 2.36233 | 0 | 0 | 0 | 20.0778
111.734 | 2.36456 | 9008.6709 | 2.36456 | 0 | 0 | 0 | 24.95402
111.834 | 2.36733 | 9020.20508 | 2.36733 | 0 | 0 | 0 | 23.09173
111.922 | 2.36989 | 9033.01367 | 2.36989 | 0 | 0 | 0 | 14.00117
112.022 | 2.37144 | 9043.80566 | 2.37144 | 0 | 0 | 0 | 14.10834
112.122 | 2.373 | 9046.33691 | 2.373 | 0 | 0 | 0 | 18.09267
112.222 | 2.375 | 9049.2959 | 2.375 | 0 | 0 | 0 | 23.1662
112.322 | 2.37756 | 9057.77246 | 2.37756 | 0 | 0 | 0 | 23.09732
112.422 | 2.38011 | 9070.34668 | 2.38011 | 0 | 0 | 0 | 16.14522
112.522 | 2.38189 | 9081.53027 | 2.38189 | 0 | 0 | 0 | 14.07637
112.622 | 2.38344 | 9085.16309 | 2.38344 | 0 | 0 | 0 | 18.17033
112.722 | 2.38544 | 9088.63574 | 2.38544 | 0 | 0 | 0 | 22.26716
112.822 | 2.38789 | 9097.29297 | 2.38789 | 0 | 0 | 0 | 26.29118
112.916 | 2.39078 | 9109.87598 | 2.39078 | 0 | 0 | 0 | 16.21558
113.002 | 2.39256 | 9122.50879 | 2.39256 | 0 | 0 | 0 | 12.13294
113.102 | 2.39389 | 9128.11328 | 2.39389 | 0 | 0 | 0 | 17.25213
113.202 | 2.39578 | 9129.52344 | 2.39578 | 0 | 0 | 0 | 21.27179
113.302 | 2.39811 | 9135.75195 | 2.39811 | 0 | 0 | 0 | 22.38259
113.402 | 2.40056 | 9146.60645 | 2.40056 | 0 | 0 | 0 | 21.31159
113.502 | 2.40289 | 9158.69238 | 2.40289 | 0 | 0 | 0 | 14.19597
113.602 | 2.40444 | 9165.94336 | 2.40444 | 0 | 0 | 0 | 16.31538
113.702 | 2.40622 | 9169.25488 | 2.40622 | 0 | 0 | 0 | 21.45606
113.802 | 2.40856 | 9175.39551 | 2.40856 | 0 | 0 | 0 | 24.40655
113.902 | 2.41122 | 9186.45996 | 2.41122 | 0 | 0 | 0 | 22.50683
113.992 | 2.41367 | 9199.13574 | 2.41367 | 0 | 0 | 0 | 13.24676
114.092 | 2.41511 | 9208.24121 | 2.41511 | 0 | 0 | 0 | 15.37776
114.192 | 2.41678 | 9210.02637 | 2.41678 | 0 | 0 | 0 | 20.44626
114.292 | 2.419 | 9214.78809 | 2.419 | 0 | 0 | 0 | 21.47046
114.392 | 2.42133 | 9224.11621 | 2.42133 | 0 | 0 | 0 | 22.59908
114.492 | 2.42378 | 9234.86621 | 2.42378 | 0 | 0 | 0 | 17.4539
114.592 | 2.42567 | 9245.1875 | 2.42567 | 0 | 0 | 0 | 14.33004
114.692 | 2.42722 | 9249.68164 | 2.42722 | 0 | 0 | 0 | 19.51683
114.792 | 2.42933 | 9254.2002 | 2.42933 | 0 | 0 | 0 | 24.70871
114.892 | 2.432 | 9263.47754 | 2.432 | 0 | 0 | 0 | 22.60289
114.98 | 2.43444 | 9276.04688 | 2.43444 | 0 | 0 | 0 | 17.53173
115.08 | 2.43633 | 9288.23535 | 2.43633 | 0 | 0 | 0 | 13.46794
115.18 | 2.43778 | 9292.02637 | 2.43778 | 0 | 0 | 0 | 18.58405
115.28 | 2.43978 | 9294.19629 | 2.43978 | 0 | 0 | 0 | 20.63312
115.38 | 2.442 | 9300.7168 | 2.442 | 0 | 0 | 0 | 23.80984
115.48 | 2.44456 | 9310.29199 | 2.44456 | 0 | 0 | 0 | 21.69298
115.58 | 2.44689 | 9322.78125 | 2.44689 | 0 | 0 | 0 | 13.42481
115.68 | 2.44833 | 9329.96387 | 2.44833 | 0 | 0 | 0 | 18.65993
115.78 | 2.45033 | 9333.38477 | 2.45033 | 0 | 0 | 0 | 21.84012
115.88 | 2.45267 | 9340.26465 | 2.45267 | 0 | 0 | 0 | 25.87253
115.98 | 2.45544 | 9352.39258 | 2.45544 | 0 | 0 | 0 | 19.82707
116.07 | 2.45756 | 9365.13086 | 2.45756 | 0 | 0 | 0 | 13.48579
116.17 | 2.459 | 9372.25684 | 2.459 | 0 | 0 | 0 | 16.68262
116.27 | 2.46078 | 9373.83887 | 2.46078 | 0 | 0 | 0 | 18.74768
116.37 | 2.46278 | 9378.37207 | 2.46278 | 0 | 0 | 0 | 22.88323
116.47 | 2.46522 | 9386.16602 | 2.46522 | 0 | 0 | 0 | 25.06106
116.57 | 2.46789 | 9398.2002 | 2.46789 | 0 | 0 | 0 | 16.7288
116.67 | 2.46967 | 9409.08008 | 2.46967 | 0 | 0 | 0 | 14.58407
116.77 | 2.47122 | 9412.76953 | 2.47122 | 0 | 0 | 0 | 20.89635
116.87 | 2.47344 | 9417.33008 | 2.47344 | 0 | 0 | 0 | 24.10837
116.97 | 2.476 | 9427.6123 | 2.476 | 0 | 0 | 0 | 25.17172
117.066 | 2.47867 | 9440.31445 | 2.47867 | 0 | 0 | 0 | 15.67092
117.166 | 2.48033 | 9450.78613 | 2.48033 | 0 | 0 | 0 | 13.70364
117.266 | 2.48178 | 9453.35449 | 2.48178 | 0 | 0 | 0 | 18.90671
117.366 | 2.48378 | 9455.5 | 2.48378 | 0 | 0 | 0 | 20.99121
117.466 | 2.486 | 9462.00781 | 2.486 | 0 | 0 | 0 | 27.3452
117.566 | 2.48889 | 9473.20996 | 2.48889 | 0 | 0 | 0 | 16.86231
117.648 | 2.49067 | 9485.76953 | 2.49067 | 0 | 0 | 0 | 13.65951
117.748 | 2.49211 | 9492.75879 | 2.49211 | 0 | 0 | 0 | 18.98552
117.848 | 2.49411 | 9495.47852 | 2.49411 | 0 | 0 | 0 | 22.12446
117.948 | 2.49644 | 9502.03809 | 2.49644 | 0 | 0 | 0 | 26.41567
118.048 | 2.49922 | 9513.4668 | 2.49922 | 0 | 0 | 0 | 21.1199
118.146 | 2.50144 | 9526.00195 | 2.50144 | 0 | 0 | 0 | 12.76484
118.246 | 2.50278 | 9531.05371 | 2.50278 | 0 | 0 | 0 | 15.82155
118.346 | 2.50444 | 9531.7793 | 2.50444 | 0 | 0 | 0 | 21.25587
118.446 | 2.50667 | 9536.50293 | 2.50667 | 0 | 0 | 0 | 25.3671
118.546 | 2.50933 | 9546.9668 | 2.50933 | 0 | 0 | 0 | 23.39007
118.634 | 2.51178 | 9559.49023 | 2.51178 | 0 | 0 | 0 | 14.81721
118.734 | 2.51333 | 9569.44531 | 2.51333 | 0 | 0 | 0 | 15.98097
118.834 | 2.515 | 9571.63379 | 2.515 | 0 | 0 | 0 | 20.19615
118.934 | 2.51711 | 9576.05957 | 2.51711 | 0 | 0 | 0 | 25.56808
119.034 | 2.51978 | 9586.44043 | 2.51978 | 0 | 0 | 0 | 24.44542
119.128 | 2.52233 | 9599.16504 | 2.52233 | 0 | 0 | 0 | 14.9747
119.228 | 2.52389 | 9608.91211 | 2.52389 | 0 | 0 | 0 | 13.83683
119.328 | 2.52533 | 9610.42578 | 2.52533 | 0 | 0 | 0 | 18.1637
119.428 | 2.52722 | 9612.61816 | 2.52722 | 0 | 0 | 0 | 25.66569
119.528 | 2.52989 | 9620.85352 | 2.52989 | 0 | 0 | 0 | 24.53318
119.618 | 2.53244 | 9633.58984 | 2.53244 | 0 | 0 | 0 | 17.14779
119.704 | 2.53422 | 9646.19141 | 2.53422 | 0 | 0 | 0 | 13.98698
119.804 | 2.53567 | 9652.08008 | 2.53567 | 0 | 0 | 0 | 19.30416
119.904 | 2.53767 | 9653.96094 | 2.53767 | 0 | 0 | 0 | 22.49373
120.004 | 2.54 | 9660.5293 | 2.54 | 0 | 0 | 0 | 26.85627
120.104 | 2.54278 | 9671.44043 | 2.54278 | 0 | 0 | 0 | 19.34288
120.196 | 2.54478 | 9684.12207 | 2.54478 | 0 | 0 | 0 | 12.87988
120.296 | 2.54611 | 9690.2207 | 2.54611 | 0 | 0 | 0 | 16.18267
120.396 | 2.54778 | 9691.38184 | 2.54778 | 0 | 0 | 0 | 22.58092
120.496 | 2.55011 | 9695.75293 | 2.55011 | 0 | 0 | 0 | 25.88766
120.596 | 2.55278 | 9706.99805 | 2.55278 | 0 | 0 | 0 | 24.75285
120.688 | 2.55533 | 9719.7334 | 2.55533 | 0 | 0 | 0 | 14.09361
120.788 | 2.55678 | 9729.38574 | 2.55678 | 0 | 0 | 0 | 17.31831
120.888 | 2.55856 | 9731.39746 | 2.55856 | 0 | 0 | 0 | 20.53325
120.988 | 2.56067 | 9736.10547 | 2.56067 | 0 | 0 | 0 | 25.89804
121.088 | 2.56333 | 9746.2334 | 2.56333 | 0 | 0 | 0 | 24.95036
121.182 | 2.56589 | 9758.84668 | 2.56589 | 0 | 0 | 0 | 12.97927
121.282 | 2.56722 | 9767.11719 | 2.56722 | 0 | 0 | 0 | 15.2367
121.382 | 2.56878 | 9768.25098 | 2.56878 | 0 | 0 | 0 | 19.5365
121.482 | 2.57078 | 9770.87695 | 2.57078 | 0 | 0 | 0 | 25.99053
121.582 | 2.57344 | 9779.66309 | 2.57344 | 0 | 0 | 0 | 27.18746
121.678 | 2.57622 | 9792.23926 | 2.57622 | 0 | 0 | 0 | 17.43019
121.778 | 2.578 | 9804.65234 | 2.578 | 0 | 0 | 0 | 14.1187
121.878 | 2.57944 | 9807.53906 | 2.57944 | 0 | 0 | 0 | 19.61508
121.978 | 2.58144 | 9809.75 | 2.58144 | 0 | 0 | 0 | 25.11296
122.078 | 2.584 | 9816.95508 | 2.584 | 0 | 0 | 0 | 27.29114
122.178 | 2.58678 | 9828.71387 | 2.58678 | 0 | 0 | 0 | 17.49511
122.278 | 2.58856 | 9839.83594 | 2.58856 | 0 | 0 | 0 | 13.08698
122.378 | 2.58989 | 9842.33105 | 2.58989 | 0 | 0 | 0 | 19.68466
122.478 | 2.59189 | 9844.32324 | 2.59189 | 0 | 0 | 0 | 24.02015
122.578 | 2.59433 | 9851.88672 | 2.59433 | 0 | 0 | 0 | 28.47195
122.678 | 2.59722 | 9864.08496 | 2.59722 | 0 | 0 | 0 | 19.72817
122.772 | 2.59922 | 9876.59766 | 2.59922 | 0 | 0 | 0 | 14.32107
122.872 | 2.60067 | 9882.14648 | 2.60067 | 0 | 0 | 0 | 17.4914
122.972 | 2.60244 | 9883.65918 | 2.60244 | 0 | 0 | 0 | 23.12776
123.072 | 2.60478 | 9889.16113 | 2.60478 | 0 | 0 | 0 | 27.49187
123.172 | 2.60756 | 9900.53516 | 2.60756 | 0 | 0 | 0 | 20.89013
123.268 | 2.60967 | 9913.19824 | 2.60967 | 0 | 0 | 0 | 13.18455
123.368 | 2.611 | 9917.95898 | 2.611 | 0 | 0 | 0 | 17.65397
123.468 | 2.61278 | 9919.63672 | 2.61278 | 0 | 0 | 0 | 23.11275
123.568 | 2.61511 | 9924.7002 | 2.61511 | 0 | 0 | 0 | 28.68238
123.668 | 2.618 | 9936.24023 | 2.618 | 0 | 0 | 0 | 20.96547
123.748 | 2.62011 | 9948.76953 | 2.62011 | 0 | 0 | 0 | 15.52008
123.848 | 2.62167 | 9957.99902 | 2.62167 | 0 | 0 | 0 | 15.4349
123.948 | 2.62322 | 9959.28906 | 2.62322 | 0 | 0 | 0 | 21.0141
124.048 | 2.62533 | 9962.48242 | 2.62533 | 0 | 0 | 0 | 25.50395
124.148 | 2.62789 | 9970.8125 | 2.62789 | 0 | 0 | 0 | 26.62207
124.248 | 2.63056 | 9982.78516 | 2.63056 | 0 | 0 | 0 | 15.47332
124.348 | 2.63211 | 9991.87402 | 2.63211 | 0 | 0 | 0 | 15.58732
124.448 | 2.63367 | 9994.56641 | 2.63367 | 0 | 0 | 0 | 21.08854
124.548 | 2.63578 | 9998.16504 | 2.63578 | 0 | 0 | 0 | 26.59512
124.648 | 2.63844 | 10007.53223 | 2.63844 | 0 | 0 | 0 | 26.72011
124.736 | 2.64111 | 10020.23633 | 2.64111 | 0 | 0 | 0 | 17.83602
124.836 | 2.64289 | 10031.92383 | 2.64289 | 0 | 0 | 0 | 13.34246
124.936 | 2.64422 | 10034.02148 | 2.64422 | 0 | 0 | 0 | 18.9643
125.036 | 2.64611 | 10035.25 | 2.64611 | 0 | 0 | 0 | 25.69024
125.136 | 2.64867 | 10041.85352 | 2.64867 | 0 | 0 | 0 | 25.60673
125.236 | 2.65122 | 10053.38477 | 2.65122 | 0 | 0 | 0 | 21.21264
125.336 | 2.65333 | 10064.6084 | 2.65333 | 0 | 0 | 0 | 14.59368
125.436 | 2.65478 | 10069.36914 | 2.65478 | 0 | 0 | 0 | 20.13874
125.536 | 2.65678 | 10071.40527 | 2.65678 | 0 | 0 | 0 | 23.46637
125.636 | 2.65911 | 10077.89746 | 2.65911 | 0 | 0 | 0 | 28.01655
125.736 | 2.66189 | 10089.6084 | 2.66189 | 0 | 0 | 0 | 20.17922
125.82 | 2.66389 | 10102.25391 | 2.66389 | 0 | 0 | 0 | 14.54725
125.92 | 2.66533 | 10108.81543 | 2.66533 | 0 | 0 | 0 | 16.88172
126.02 | 2.667 | 10109.84668 | 2.667 | 0 | 0 | 0 | 23.55594
126.12 | 2.66933 | 10114.35352 | 2.66933 | 0 | 0 | 0 | 24.78017
126.22 | 2.67178 | 10123.46875 | 2.67178 | 0 | 0 | 0 | 24.70126375
126.32 | 2.67422 | 10133.42578 | 2.67422 | 0 | 0 | 0 | 16.92282
126.42 | 2.67589 | 10141.9209 | 2.67589 | 0 | 0 | 0 | 16.93701
126.52 | 2.67756 | 10145.07422 | 2.67756 | 0 | 0 | 0 | 22.52206
126.62 | 2.67978 | 10149.6543 | 2.67978 | 0 | 0 | 0 | 26.99808
126.72 | 2.68244 | 10159.74121 | 2.68244 | 0 | 0 | 0 | 27.12651
126.82 | 2.68511 | 10172.42188 | 2.68511 | 0 | 0 | 0 | 16.98794
126.92 | 2.68678 | 10180.96191 | 2.68678 | 0 | 0 | 0 | 14.66059
127.02 | 2.68822 | 10182.42773 | 2.68822 | 0 | 0 | 0 | 21.48492
127.12 | 2.69033 | 10184.73633 | 2.69033 | 0 | 0 | 0 | 24.9526
127.22 | 2.69278 | 10191.67871 | 2.69278 | 0 | 0 | 0 | 27.10987
127.32 | 2.69544 | 10202.05664 | 2.69544 | 0 | 0 | 0 | 19.28189
127.42 | 2.69733 | 10212.94336 | 2.69733 | 0 | 0 | 0 | 14.80877
127.52 | 2.69878 | 10216.90723 | 2.69878 | 0 | 0 | 0 | 21.55767
127.62 | 2.70089 | 10219.70215 | 2.70089 | 0 | 0 | 0 | 26.06024
127.72 | 2.70344 | 10226.45801 | 2.70344 | 0 | 0 | 0 | 28.42955
127.82 | 2.70622 | 10237.55762 | 2.70622 | 0 | 0 | 0 | 19.34898
127.92 | 2.70811 | 10249.77344 | 2.70811 | 0 | 0 | 0 | 14.86217
128.02 | 2.70956 | 10253.0293 | 2.70956 | 0 | 0 | 0 | 19.2757
128.12 | 2.71144 | 10254.90137 | 2.71144 | 0 | 0 | 0 | 23.99647
128.22 | 2.71378 | 10259.96094 | 2.71378 | 0 | 0 | 0 | 26.1629
128.32 | 2.71633 | 10269.39648 | 2.71633 | 0 | 0 | 0 | 25.16002
128.42 | 2.71878 | 10281.64453 | 2.71878 | 0 | 0 | 0 | 14.80557
128.52 | 2.72022 | 10287.58105 | 2.72022 | 0 | 0 | 0 | 18.31189
128.62 | 2.722 | 10289.22168 | 2.722 | 0 | 0 | 0 | 23.97389
128.72 | 2.72433 | 10294.45312 | 2.72433 | 0 | 0 | 0 | 27.48619
128.82 | 2.727 | 10305.57715 | 2.727 | 0 | 0 | 0 | 24.01199
128.916 | 2.72933 | 10318.16016 | 2.72933 | 0 | 0 | 0 | 16.09633
129.016 | 2.73089 | 10324.49414 | 2.73089 | 0 | 0 | 0 | 17.24191
129.116 | 2.73256 | 10325.78613 | 2.73256 | 0 | 0 | 0 | 21.78741
129.216 | 2.73467 | 10329.34668 | 2.73467 | 0 | 0 | 0 | 25.20361
129.316 | 2.73711 | 10336.77051 | 2.73711 | 0 | 0 | 0 | 27.59918
129.416 | 2.73978 | 10348.64453 | 2.73978 | 0 | 0 | 0 | 18.42059
129.516 | 2.74156 | 10358.96875 | 2.74156 | 0 | 0 | 0 | 16.0564
129.616 | 2.74311 | 10361.71777 | 2.74311 | 0 | 0 | 0 | 23.00301
129.716 | 2.74533 | 10365.25488 | 2.74533 | 0 | 0 | 0 | 27.67523
129.816 | 2.748 | 10374.47754 | 2.748 | 0 | 0 | 0 | 27.69986
129.914 | 2.75067 | 10387.14844 | 2.75067 | 0 | 0 | 0 | 16.10008
130.014 | 2.75222 | 10394.8291 | 2.75222 | 0 | 0 | 0 | 15.0725
130.114 | 2.75367 | 10395.60156 | 2.75367 | 0 | 0 | 0 | 20.7912
130.214 | 2.75567 | 10397.19336 | 2.75567 | 0 | 0 | 0 | 25.36915
130.314 | 2.75811 | 10404.33203 | 2.75811 | 0 | 0 | 0 | 30.06852
130.414 | 2.761 | 10416.69727 | 2.761 | 0 | 0 | 0 | 19.68756
130.514 | 2.76289 | 10429.30176 | 2.76289 | 0 | 0 | 0 | 15.01819
130.614 | 2.76433 | 10432.28613 | 2.76433 | 0 | 0 | 0 | 20.86457
130.714 | 2.76633 | 10434.44531 | 2.76633 | 0 | 0 | 0 | 27.85997
130.814 | 2.769 | 10440.8252 | 2.769 | 0 | 0 | 0 | 29.02549
130.914 | 2.77178 | 10452.00293 | 2.77178 | 0 | 0 | 0 | 19.75429
131.014 | 2.77367 | 10463.76855 | 2.77367 | 0 | 0 | 0 | 13.91681
131.114 | 2.775 | 10465.60742 | 2.775 | 0 | 0 | 0 | 18.62878
131.214 | 2.77678 | 10466.20996 | 2.77678 | 0 | 0 | 0 | 25.53755
131.314 | 2.77922 | 10471.38379 | 2.77922 | 0 | 0 | 0 | 29.11045
131.414 | 2.782 | 10482.68359 | 2.782 | 0 | 0 | 0 | 23.27156
131.51 | 2.78422 | 10495.31445 | 2.78422 | 0 | 0 | 0 | 15.21821
131.61 | 2.78567 | 10499.96289 | 2.78567 | 0 | 0 | 0 | 19.84493
131.71 | 2.78756 | 10500.82031 | 2.78756 | 0 | 0 | 0 | 24.46691
131.81 | 2.78989 | 10506.47461 | 2.78989 | 0 | 0 | 0 | 28.05229
131.91 | 2.79256 | 10516.39941 | 2.79256 | 0 | 0 | 0 | 23.34641
132.01 | 2.79478 | 10528.24707 | 2.79478 | 0 | 0 | 0 | 15.16068
132.11 | 2.79622 | 10533.32324 | 2.79622 | 0 | 0 | 0 | 17.59065
132.21 | 2.79789 | 10533.61328 | 2.79789 | 0 | 0 | 0 | 23.38462
132.31 | 2.80011 | 10536.4043 | 2.80011 | 0 | 0 | 0 | 28.1322
132.41 | 2.80278 | 10546.22559 | 2.80278 | 0 | 0 | 0 | 26.89288
132.5 | 2.80533 | 10558.79102 | 2.80533 | 0 | 0 | 0 | 15.31025
132.6 | 2.80678 | 10568.21875 | 2.80678 | 0 | 0 | 0 | 17.54324
132.7 | 2.80844 | 10569.02148 | 2.80844 | 0 | 0 | 0 | 23.56892
132.8 | 2.81067 | 10572.4082 | 2.81067 | 0 | 0 | 0 | 26.95964
132.9 | 2.81322 | 10581.44824 | 2.81322 | 0 | 0 | 0 | 28.25247
133 | 2.81589 | 10592.73438 | 2.81589 | 0 | 0 | 0 | 15.25354
133.1 | 2.81733 | 10599.56738 | 2.81733 | 0 | 0 | 0 | 16.53533
133.2 | 2.81889 | 10600.3623 | 2.81889 | 0 | 0 | 0 | 22.36676
133.3 | 2.821 | 10602.6875 | 2.821 | 0 | 0 | 0 | 28.30918
133.4 | 2.82367 | 10610.76562 | 2.82367 | 0 | 0 | 0 | 29.39182
133.496 | 2.82644 | 10623.38477 | 2.82644 | 0 | 0 | 0 | 17.74105
133.596 | 2.82811 | 10634.08984 | 2.82811 | 0 | 0 | 0 | 15.41943
133.696 | 2.82956 | 10635.18164 | 2.82956 | 0 | 0 | 0 | 22.44023
133.796 | 2.83167 | 10637.36426 | 2.83167 | 0 | 0 | 0 | 27.12528
133.896 | 2.83422 | 10643.66602 | 2.83422 | 0 | 0 | 0 | 29.58939
133.996 | 2.837 | 10654.61816 | 2.837 | 0 | 0 | 0 | 16.6212
134.096 | 2.83856 | 10664.31934 | 2.83856 | 0 | 0 | 0 | 15.35662
134.196 | 2.84 | 10665.76367 | 2.84 | 0 | 0 | 0 | 22.50476
134.296 | 2.84211 | 10667.37305 | 2.84211 | 0 | 0 | 0 | 27.30848
134.396 | 2.84467 | 10674.0459 | 2.84467 | 0 | 0 | 0 | 29.56711
134.496 | 2.84744 | 10685.94434 | 2.84744 | 0 | 0 | 0 | 21.37189
134.596 | 2.84944 | 10697.23242 | 2.84944 | 0 | 0 | 0 | 14.33429
134.696 | 2.85078 | 10699.73438 | 2.85078 | 0 | 0 | 0 | 21.39947
134.796 | 2.85278 | 10700.23438 | 2.85278 | 0 | 0 | 0 | 26.10857
134.896 | 2.85522 | 10705.18164 | 2.85522 | 0 | 0 | 0 | 29.7604
134.996 | 2.858 | 10715.7793 | 2.858 | 0 | 0 | 0 | 20.25282
135.096 | 2.85989 | 10728.33496 | 2.85989 | 0 | 0 | 0 | 15.4488
135.196 | 2.86133 | 10730.5752 | 2.86133 | 0 | 0 | 0 | 20.28079
135.296 | 2.86322 | 10731.4248 | 2.86322 | 0 | 0 | 0 | 26.29199
135.396 | 2.86567 | 10736.88477 | 2.86567 | 0 | 0 | 0 | 31.0296
135.496 | 2.86856 | 10747.78613 | 2.86856 | 0 | 0 | 0 | 23.86009
135.59 | 2.87078 | 10760.3125 | 2.87078 | 0 | 0 | 0 | 14.31122
135.69 | 2.87211 | 10764.47461 | 2.87211 | 0 | 0 | 0 | 19.16076
135.79 | 2.87389 | 10764.4375 | 2.87389 | 0 | 0 | 0 | 23.89705
135.89 | 2.87611 | 10768.06152 | 2.87611 | 0 | 0 | 0 | 28.75072
135.99 | 2.87878 | 10777.38281 | 2.87878 | 0 | 0 | 0 | 23.92579
136.088 | 2.881 | 10789.98633 | 2.881 | 0 | 0 | 0 | 16.83238
136.188 | 2.88256 | 10795.24902 | 2.88256 | 0 | 0 | 0 | 17.92011
136.288 | 2.88422 | 10795.56641 | 2.88422 | 0 | 0 | 0 | 25.26163
136.388 | 2.88656 | 10799.15137 | 2.88656 | 0 | 0 | 0 | 28.72574
136.488 | 2.88922 | 10807.93066 | 2.88922 | 0 | 0 | 0 | 27.6683
136.58 | 2.89178 | 10820.63574 | 2.89178 | 0 | 0 | 0 | 15.58172
136.68 | 2.89322 | 10828.33789 | 2.89322 | 0 | 0 | 0 | 16.89221
136.78 | 2.89478 | 10827.77637 | 2.89478 | 0 | 0 | 0 | 22.84661
136.88 | 2.89689 | 10829.59961 | 2.89689 | 0 | 0 | 0 | 28.91503
136.98 | 2.89956 | 10837.25195 | 2.89956 | 0 | 0 | 0 | 27.63499
137.08 | 2.90211 | 10848.24707 | 2.90211 | 0 | 0 | 0 | 19.30988
137.18 | 2.90389 | 10856.15039 | 2.90389 | 0 | 0 | 0 | 15.63286
137.28 | 2.90533 | 10857.01465 | 2.90533 | 0 | 0 | 0 | 22.9083
137.38 | 2.90744 | 10859.11426 | 2.90744 | 0 | 0 | 0 | 27.79933
137.48 | 2.91 | 10865.82812 | 2.91 | 0 | 0 | 0 | 31.40224
137.58 | 2.91289 | 10877.09277 | 2.91289 | 0 | 0 | 0 | 18.16474
137.68 | 2.91456 | 10887.1377 | 2.91456 | 0 | 0 | 0 | 15.67748
137.78 | 2.916 | 10888.50098 | 2.916 | 0 | 0 | 0 | 22.97474
137.88 | 2.91811 | 10889.09082 | 2.91811 | 0 | 0 | 0 | 26.67827
137.98 | 2.92056 | 10895.48145 | 2.92056 | 0 | 0 | 0 | 26.58497
138.08 | 2.923 | 10904.2666 | 2.923 | 0 | 0 | 0 | 23.008
138.18 | 2.92511 | 10912.84668 | 2.92511 | 0 | 0 | 0 | 17.02404
138.28 | 2.92667 | 10916.65723 | 2.92667 | 0 | 0 | 0 | 20.63248
138.38 | 2.92856 | 10918.00586 | 2.92856 | 0 | 0 | 0 | 27.84091
138.48 | 2.93111 | 10924.14355 | 2.93111 | 0 | 0 | 0 | 30.36912
138.58 | 2.93389 | 10934.63672 | 2.93389 | 0 | 0 | 0 | 21.86927
138.68 | 2.93589 | 10945.10547 | 2.93589 | 0 | 0 | 0 | 16.96491
138.78 | 2.93744 | 10948.1084 | 2.93744 | 0 | 0 | 0 | 19.48763
138.88 | 2.93922 | 10948.07031 | 2.93922 | 0 | 0 | 0 | 25.61848
138.98 | 2.94156 | 10951.80176 | 2.94156 | 0 | 0 | 0 | 27.92709
139.08 | 2.94411 | 10959.97266 | 2.94411 | 0 | 0 | 0 | 25.53674
139.18 | 2.94644 | 10970.48633 | 2.94644 | 0 | 0 | 0 | 17.11396
139.28 | 2.948 | 10976.51562 | 2.948 | 0 | 0 | 0 | 19.5382
139.38 | 2.94978 | 10977.10547 | 2.94978 | 0 | 0 | 0 | 25.57666
139.48 | 2.95211 | 10980.99707 | 2.95211 | 0 | 0 | 0 | 29.31926
139.58 | 2.95478 | 10990.11328 | 2.95478 | 0 | 0 | 0 | 26.81588
139.68 | 2.95722 | 11001.54688 | 2.95722 | 0 | 0 | 0 | 17.16241
139.78 | 2.95878 | 11006.37598 | 2.95878 | 0 | 0 | 0 | 18.27058
139.88 | 2.96044 | 11005.91504 | 2.96044 | 0 | 0 | 0 | 23.33254
139.98 | 2.96256 | 11007.9043 | 2.96256 | 0 | 0 | 0 | 26.85929
140.08 | 2.965 | 11013.74023 | 2.965 | 0 | 0 | 0 | 29.40669
140.18 | 2.96767 | 11022.93066 | 2.96767 | 0 | 0 | 0 | 19.51059
140.28 | 2.96944 | 11032.00293 | 2.96944 | 0 | 0 | 0 | 17.20992
140.38 | 2.971 | 11033.1084 | 2.971 | 0 | 0 | 0 | 23.27986
140.48 | 2.97311 | 11035.27148 | 2.97311 | 0 | 0 | 0 | 28.25029
140.58 | 2.97567 | 11042.18457 | 2.97567 | 0 | 0 | 0 | 30.58685
140.68 | 2.97844 | 11052.63867 | 2.97844 | 0 | 0 | 0 | 19.6737
140.78 | 2.98022 | 11060.64355 | 2.98022 | 0 | 0 | 0 | 16.03793
140.88 | 2.98167 | 11061.37695 | 2.98167 | 0 | 0 | 0 | 22.12275
140.98 | 2.98367 | 11061.94336 | 2.98367 | 0 | 0 | 0 | 24.55751
141.08 | 2.98589 | 11066.72461 | 2.98589 | 0 | 0 | 0 | 30.76549
141.18 | 2.98867 | 11075.07227 | 2.98867 | 0 | 0 | 0 | 24.58666
141.28 | 2.99089 | 11086.06348 | 2.99089 | 0 | 0 | 0 | 15.96393
141.38 | 2.99233 | 11089.24707 | 2.99233 | 0 | 0 | 0 | 22.17849
141.48 | 2.99433 | 11089.34961 | 2.99433 | 0 | 0 | 0 | 27.16891
141.58 | 2.99678 | 11094.39062 | 2.99678 | 0 | 0 | 0 | 29.51108
141.68 | 2.99944 | 11103.64062 | 2.99944 | 0 | 0 | 0 | 23.53972
141.78 | 3.00156 | 11113.45996 | 3.00156 | 0 | 0 | 0 | 16.00338
141.88 | 3.003 | 11115.13477 | 3.003 | 0 | 0 | 0 | 19.78494
141.98 | 3.00478 | 11113.80762 | 3.00478 | 0 | 0 | 0 | 24.67265
142.08 | 3.007 | 11116.58691 | 3.007 | 0 | 0 | 0 | 29.68129
142.18 | 3.00967 | 11124.52734 | 3.00967 | 0 | 0 | 0 | 27.14385
142.28 | 3.01211 | 11136.65234 | 3.01211 | 0 | 0 | 0 | 17.37318
142.38 | 3.01367 | 11140.75879 | 3.01367 | 0 | 0 | 0 | 19.71914
142.48 | 3.01544 | 11140.15527 | 3.01544 | 0 | 0 | 0 | 26.06796
142.58 | 3.01778 | 11142.18457 | 3.01778 | 0 | 0 | 0 | 29.63821
142.68 | 3.02044 | 11150.42969 | 3.02044 | 0 | 0 | 0 | 27.31855
142.78 | 3.02289 | 11160.3584 | 3.02289 | 0 | 0 | 0 | 16.07092
142.88 | 3.02433 | 11164.18457 | 3.02433 | 0 | 0 | 0 | 17.41613
142.98 | 3.02589 | 11161.69922 | 3.02589 | 0 | 0 | 0 | 23.55119
143.08 | 3.028 | 11161.35352 | 3.028 | 0 | 0 | 0 | 29.80081
143.18 | 3.03067 | 11166.68164 | 3.03067 | 0 | 0 | 0 | 30.93171
143.28 | 3.03344 | 11176.63184 | 3.03344 | 0 | 0 | 0 | 17.43555
143.38 | 3.035 | 11182.64355 | 3.035 | 0 | 0 | 0 | 17.44492
143.48 | 3.03656 | 11180.16113 | 3.03656 | 0 | 0 | 0 | 24.81996
143.58 | 3.03878 | 11179.91699 | 3.03878 | 0 | 0 | 0 | 28.50879
143.68 | 3.04133 | 11184.10645 | 3.04133 | 0 | 0 | 0 | 31.09182
143.78 | 3.04411 | 11191.31152 | 3.04411 | 0 | 0 | 0 | 17.45845
143.88 | 3.04567 | 11195.64648 | 3.04567 | 0 | 0 | 0 | 16.12173
143.98 | 3.04711 | 11191.76953 | 3.04711 | 0 | 0 | 0 | 21.15244
144.08 | 3.049 | 11186.47363 | 3.049 | 0 | 0 | 0 | 31.0984
144.18 | 3.05178 | 11187.0918 | 3.05178 | 0 | 0 | 0 | 32.3307
144.28 | 3.05467 | 11191.73828 | 3.05467 | 0 | 0 | 0 | 19.80938
144.38 | 3.05644 | 11192.32031 | 3.05644 | 0 | 0 | 0 | 14.99771
144.472 | 3.05778 | 11179.58789 | 3.05778 | 0 | 0 | 0 | 14.86885
144.54 | 3.05911 | 11166.80957 | 3.05911 | 0 | 0 | 0 | 14.85186
144.6 | 3.06044 | 11154.16699 | 3.06044 | 0 | 0 | 0 | 16.17354
144.654 | 3.06189 | 11141.37891 | 3.06189 | 0 | 0 | 0 | 18.6061
144.718 | 3.06356 | 11128.77539 | 3.06356 | 0 | 0 | 0 | 20.9221
144.786 | 3.06544 | 11116.22266 | 3.06544 | 0 | 0 | 0 | 12.45017
144.854 | 3.06656 | 11103.56836 | 3.06656 | 0 | 0 | 0 | 7.328355
144.9 | 3.06722 | 11090.89062 | 3.06722 | 0 | 0 | 0 | 4.990901
144.938 | 3.06767 | 11078.00879 | 3.06767 | 0 | 0 | 0 | 7.311486
144.974 | 3.06833 | 11065.03516 | 3.06833 | 0 | 0 | 0 | 6.19642
145.01 | 3.06889 | 11051.84668 | 3.06889 | 0 | 0 | 0 | 8.62044
145.044 | 3.06967 | 11039.29102 | 3.06967 | 0 | 0 | 0 | 7.285932
145.078 | 3.07033 | 11026.65625 | 3.07033 | 0 | 0 | 0 | 9.813724
145.118 | 3.07122 | 11013.67773 | 3.07122 | 0 | 0 | 0 | 12.22518
145.162 | 3.07233 | 11000.77637 | 3.07233 | 0 | 0 | 0 | 14.74104
145.21 | 3.07367 | 10988.10449 | 3.07367 | 0 | 0 | 0 | 14.61418
145.256 | 3.075 | 10975.37402 | 3.075 | 0 | 0 | 0 | 14.59725
145.304 | 3.07633 | 10962.65918 | 3.07633 | 0 | 0 | 0 | 10.96266
145.354 | 3.07733 | 10949.77148 | 3.07733 | 0 | 0 | 0 | 6.131872
145.394 | 3.07789 | 10936.84863 | 3.07789 | 0 | 0 | 0 | 4.812213
145.428 | 3.07833 | 10923.76855 | 3.07833 | 0 | 0 | 0 | 4.915696
145.46 | 3.07878 | 10910.60645 | 3.07878 | 0 | 0 | 0 | 6.000834
145.49 | 3.07933 | 10897.81055 | 3.07933 | 0 | 0 | 0 | 6.102774
145.52 | 3.07989 | 10884.58301 | 3.07989 | 0 | 0 | 0 | 5.986521
145.548 | 3.08044 | 10871.36914 | 3.08044 | 0 | 0 | 0 | 6.087967
145.578 | 3.081 | 10858.50488 | 3.081 | 0 | 0 | 0 | 7.275198
145.61 | 3.08167 | 10845.21973 | 3.08167 | 0 | 0 | 0 | 8.350819
145.64 | 3.08244 | 10832.06152 | 3.08244 | 0 | 0 | 0 | 8.449008
145.668 | 3.08322 | 10818.78125 | 3.08322 | 0 | 0 | 0 | 7.248583
145.696 | 3.08389 | 10806.2373 | 3.08389 | 0 | 0 | 0 | 9.617551
145.726 | 3.08478 | 10793.07031 | 3.08478 | 0 | 0 | 0 | 8.418595
145.754 | 3.08556 | 10780.15625 | 3.08556 | 0 | 0 | 0 | 8.30072
145.78 | 3.08633 | 10767.60938 | 3.08633 | 0 | 0 | 0 | 7.214298
145.808 | 3.087 | 10754.38672 | 3.087 | 0 | 0 | 0 | 7.205439
145.836 | 3.08767 | 10741.20801 | 3.08767 | 0 | 0 | 0 | 3.544599
145.86 | 3.088 | 10727.85449 | 3.088 | 0 | 0 | 0 | 3.540192
145.882 | 3.08833 | 10714.2041 | 3.08833 | 0 | 0 | 0 | 3.642829
145.902 | 3.08867 | 10701.04395 | 3.08867 | 0 | 0 | 0 | 2.35423
145.922 | 3.08889 | 10687.75391 | 3.08889 | 0 | 0 | 0 | 3.526959
145.94 | 3.08922 | 10674.53809 | 3.08922 | 0 | 0 | 0 | 1.174199
145.956 | 3.08933 | 10662.02734 | 3.08933 | 0 | 0 | 0 | 2.452266
145.972 | 3.08956 | 10649.04785 | 3.08956 | 0 | 0 | 0 | 2.342791
145.988 | 3.08978 | 10635.45508 | 3.08978 | 0 | 0 | 0 | 2.3398
146.002 | 3.09 | 10622.5127 | 3.09 | 0 | 0 | 0 | 3.505429
146.016 | 3.09033 | 10608.84473 | 3.09033 | 0 | 0 | 0 | 2.440034
146.03 | 3.09056 | 10594.16797 | 3.09056 | 0 | 0 | 0 | 2.330717
146.042 | 3.09078 | 10580.06152 | 3.09078 | 0 | 0 | 0 | 2.327614
146.052 | 3.091 | 10566.87598 | 3.091 | 0 | 0 | 0 | 2.324713
146.062 | 3.09122 | 10552.09863 | 3.09122 | 0 | 0 | 0 | 2.321462
146.07 | 3.09144 | 10538.64551 | 3.09144 | 0 | 0 | 0 | 1.264637
146.078 | 3.09156 | 10523.43066 | 3.09156 | 0 | 0 | 0 | 1.157577
146.084 | 3.09167 | 10510.81543 | 3.09167 | 0 | 0 | 0 | 1.15619
146.09 | 3.09178 | 10496.80664 | 3.09178 | 0 | 0 | 0 | 1.154649
146.096 | 3.09189 | 10480.81934 | 3.09189 | 0 | 0 | 0 | 2.30578
146.102 | 3.09211 | 10461.60742 | 3.09211 | 0 | 0 | 0 | 0
146.106 | 3.09211 | 10446.56445 | 3.09211 | 0 | 0 | 0 | 1.149122
146.11 | 3.09222 | 10429.61816 | 3.09222 | 0 | 0 | 0 | 1.147258
146.114 | 3.09233 | 10410.75684 | 3.09233 | 0 | 0 | 0 | 1.145183
146.118 | 3.09244 | 10389.9668 | 3.09244 | 0 | 0 | 0 | 1.246796
146.122 | 3.09256 | 10367.2041 | 3.09256 | 0 | 0 | 0 | 0
146.126 | 3.09256 | 10342.25195 | 3.09256 | 0 | 0 | 0 | 1.137648
146.128 | 3.09267 | 10328.83887 | 3.09267 | 0 | 0 | 0 | 1.136172
146.13 | 3.09278 | 10314.66113 | 3.09278 | 0 | 0 | 0 | 0
146.132 | 3.09278 | 10299.52734 | 3.09278 | 0 | 0 | 0 | 1.132948
146.134 | 3.09289 | 10280.73828 | 3.09289 | 0 | 0 | 0 | 0
146.136 | 3.09289 | 10239.13281 | 3.09289 | 0 | 0 | 0 | 1.126305
146.138 | 3.093 | 10125.68652 | 3.093 | 0 | 0 | 0 | 4.455302
146.14 | 3.09344 | 9889.66504 | 3.09344 | 0 | 0 | 0 | 6.626076
146.142 | 3.09411 | 9528.62012 | 3.09411 | 0 | 0 | 0 | 6.384175
146.144 | 3.09478 | 9083.53613 | 3.09478 | 0 | 0 | 0 | 8.084347
146.146 | 3.09567 | 8588.7998 | 3.09567 | 0 | 0 | 0 | 6.613376
146.148 | 3.09644 | 8054.20361 | 3.09644 | 0 | 0 | 0 | 7.168241
146.15 | 3.09733 | 7486.0625 | 3.09733 | 0 | 0 | 0 | 7.486062
146.152 | 3.09833 | 6899.14746 | 3.09833 | 0 | 0 | 0 | 6.140241
146.154 | 3.09922 | 6308.06836 | 3.09922 | 0 | 0 | 0 | 5.614181
146.156 | 3.10011 | 5721.3457 | 3.10011 | 0 | 0 | 0 | 5.091998
146.158 | 3.101 | 5145.36963 | 3.101 | 0 | 0 | 0 | 4.579379
146.16 | 3.10189 | 4587.41064 | 3.10189 | 0 | 0 | 0 | 3.073565
146.162 | 3.10256 | 4053.94141 | 3.10256 | 0 | 0 | 0 | 2.675601
146.164 | 3.10322 | 3549.00513 | 3.10322 | 0 | 0 | 0 | 2.377833
146.166 | 3.10389 | 3074.72412 | 3.10389 | 0 | 0 | 0 | 1.352879
146.168 | 3.10433 | 2632.49829 | 3.10433 | 0 | 0 | 0 | 1.184624
146.17 | 3.10478 | 2223.50122 | 3.10478 | 0 | 0 | 0 | 0.9783405
146.172 | 3.10522 | 1848.40723 | 3.10522 | 0 | 0 | 0 | 0.6284585
146.174 | 3.10556 | 1507.14905 | 3.10556 | 0 | 0 | 0 | 0.4973592
146.176 | 3.10589 | 1199.08325 | 3.10589 | 0 | 0 | 0 | 0.2637983
146.178 | 3.10611 | 923.25519 | 3.10611 | 0 | 0 | 0 | 0.2031161
146.18 | 3.10633 | 678.46716 | 3.10633 | 0 | 0 | 0 | 0.07463139
146.182 | 3.10644 | 463.23645 | 3.10644 | 0 | 0 | 0 | 0.05558837
146.184 | 3.10656 | 275.83734 | 3.10656 | 0 | 0 | 0 | 0.03034211
146.186 | 3.10667 | 114.41425 | 3.10667 | 0 | 0 | 0 | 0.01258557
146.188 | 3.10678 | -22.93042 | 3.10678 | 0 | 0 | 0 | 71.23977

## Modified
| Load | Shifted | First | Second | Third |  |  |  | Load | Shifted | Riemann
Row | (N) | Extension | Derivative | Derivative | Derivative | End Row | 4971 | Row | (N) | Extension | Sums | Max Load Row | 1466
2 | [7 empty] | 2 | 0.11394 | 0 | 0
3 | [7 empty] | 3 | -0.26486 | 0 | -0.0005005854
4 | [7 empty] | 4 | -0.34839 | 0.00189 | -0.0009302013
5 | [7 empty] | 5 | 0.11002 | 0.00456 | 0.0002563466
6 | [7 empty] | 6 | 2.05581 | 0.00689 | 0.0068458473
7 | [7 empty] | 7 | 12.80862 | 0.01022 | 0.0356079636
8 | [7 empty] | 8 | 25.54094 | 0.013 | 0.0482723766
9 | [7 empty] | 9 | 38.12973 | 0.01489 | 0.0507125409
10 | [7 empty] | 10 | 45.42154 | 0.01622 | 0.0858467106
11 | [7 empty] | 11 | 52.30944 | 0.01811 | 0.128158128
12 | [7 empty] | 12 | 60.36237 | 0.02056 | 0.1605639042
13 | [7 empty] | 13 | 73.05117 | 0.02322 | 0.1219954539
14 | [7 empty] | 14 | 85.68781 | 0.02489 | 0.1139647873
15 | [7 empty] | 15 | 98.21896 | 0.02622 | 0.1640256632
16 | [7 empty] | 16 | 106.92716 | 0.02789 | 0.21385432
17 | [7 empty] | 17 | 117.90662 | 0.02989 | 0.2617526964
18 | [7 empty] | 18 | 130.56718 | 0.03211 | 0.2467719702
19 | [7 empty] | 19 | 143.11952 | 0.034 | 0.2390095984
20 | [7 empty] | 20 | 155.79811 | 0.03567 | 0.2072114863
21 | [7 empty] | 21 | 168.47946 | 0.037 | 0.2813606982
22 | [7 empty] | 22 | 178.77228 | 0.03867 | 0.3772095108
23 | [7 empty] | 23 | 191.35403 | 0.04078 | 0.38270806
24 | [7 empty] | 24 | 203.95772 | 0.04278 | 0.40791544
25 | [7 empty] | 25 | 216.56297 | 0.04478 | 0.3356726035
26 | [7 empty] | 26 | 229.31258 | 0.04633 | 0.2820544734
27 | [7 empty] | 27 | 241.97156 | 0.04756 | 0.3218221748
28 | [7 empty] | 28 | 251.93028 | 0.04889 | 0.50386056
29 | [7 empty] | 29 | 263.2666 | 0.05089 | 0.555492526
30 | [7 empty] | 30 | 275.8895 | 0.053 | 0.49108331
31 | [7 empty] | 31 | 288.45676 | 0.05478 | 0.5451832764
32 | [7 empty] | 32 | 301.3063 | 0.05667 | 0.367593686
33 | [7 empty] | 33 | 313.89157 | 0.05789 | 0.4174757881
34 | [7 empty] | 34 | 324.34674 | 0.05922 | 0.64869348
35 | [7 empty] | 35 | 334.92194 | 0.06122 | 0.66984388
36 | [7 empty] | 36 | 347.63934 | 0.06322 | 0.6570383526
37 | [7 empty] | 37 | 360.414 | 0.06511 | 0.720828
38 | [7 empty] | 38 | 373.18439 | 0.06711 | 0.5411173655
39 | [7 empty] | 39 | 385.74258 | 0.06856 | 0.5130376314
40 | [7 empty] | 40 | 397.40982 | 0.06989 | 0.6636743994
41 | [7 empty] | 41 | 406.42352 | 0.07156 | 0.9469668016
42 | [7 empty] | 42 | 418.879 | 0.07389 | 0.837758
43 | [7 empty] | 43 | 431.48114 | 0.07589 | 0.86296228
44 | [7 empty] | 44 | 444.02286 | 0.07789 | 0.5905504038
45 | [7 empty] | 45 | 456.6701 | 0.07922 | 0.611937934
46 | [7 empty] | 46 | 467.71347 | 0.08056 | 0.8793013236
47 | [7 empty] | 47 | 475.91782 | 0.08244 | 1.113648
48 | [7 empty] | 48 | 488.45248 | 0.08478 | 0.9231751872
49 | [7 empty] | 49 | 500.99814 | 0.08667 | 1.112216
50 | [7 empty] | 50 | 513.76105 | 0.08889 | 0.739815912
51 | [7 empty] | 51 | 526.36041 | 0.09033 | 0.7053229494
52 | [7 empty] | 52 | 534.81964 | 0.09167 | 0.9466307628
53 | [7 empty] | 53 | 543.99365 | 0.09344 | 1.213106
54 | [7 empty] | 54 | 556.54053 | 0.09567 | 1.23552
55 | [7 empty] | 55 | 569.28815 | 0.09789 | 1.201198
56 | [7 empty] | 56 | 582.09656 | 0.1 | 0.9080706336
57 | [7 empty] | 57 | 594.72845 | 0.10156 | 0.856408968
58 | [7 empty] | 58 | 603.04651 | 0.103 | 1.272428
59 | [7 empty] | 59 | 613.06909 | 0.10511 | 1.428451
60 | [7 empty] | 60 | 625.76379 | 0.10744 | 1.533121
61 | [7 empty] | 61 | 638.43182 | 0.10989 | 1.066181
62 | [7 empty] | 62 | 650.96967 | 0.11156 | 0.7941829974
63 | [7 empty] | 63 | 659.21985 | 0.11278 | 1.173411333
64 | [7 empty] | 64 | 666.16693 | 0.11456 | 1.552169
65 | [7 empty] | 65 | 677.70917 | 0.11689 | 1.579062
66 | [7 empty] | 66 | 690.52649 | 0.11922 | 1.532969
67 | [7 empty] | 67 | 703.08044 | 0.12144 | 1.096805
68 | [7 empty] | 68 | 715.58728 | 0.123 | 1.116316
69 | [7 empty] | 69 | 721.94421 | 0.12456 | 1.523302
70 | [7 empty] | 70 | 730.34381 | 0.12667 | 1.862377
71 | [7 empty] | 71 | 743.09845 | 0.12922 | 1.738850373
72 | [7 empty] | 72 | 755.81824 | 0.13156 | 1.171518272
73 | [7 empty] | 73 | 768.32117 | 0.13311 | 1.021867
74 | [7 empty] | 74 | 774.49969 | 0.13444 | 1.463804
75 | [7 empty] | 75 | 781.47382 | 0.13633 | 1.914610859
76 | [7 empty] | 76 | 793.1756 | 0.13878 | 1.935348
77 | [7 empty] | 77 | 805.7193 | 0.14122 | 1.700067723
78 | [7 empty] | 78 | 818.401 | 0.14333 | 1.186681
79 | [7 empty] | 79 | 826.47473 | 0.14478 | 1.371948
80 | [7 empty] | 80 | 831.91376 | 0.14644 | 1.855168
81 | [7 empty] | 81 | 841.97485 | 0.14867 | 2.147036
82 | [7 empty] | 82 | 854.54517 | 0.15122 | 1.999636
83 | [7 empty] | 83 | 867.18646 | 0.15356 | 1.344139013
84 | [7 empty] | 84 | 875.64886 | 0.15511 | 1.269690847
85 | [7 empty] | 85 | 881.25842 | 0.15656 | 1.859455
86 | [7 empty] | 86 | 889.67999 | 0.15867 | 2.268684
87 | [7 empty] | 87 | 902.22321 | 0.16122 | 2.508181
88 | [7 empty] | 88 | 914.94269 | 0.164 | 1.527954
89 | [7 empty] | 89 | 925.76129 | 0.16567 | 1.43493
90 | [7 empty] | 90 | 931.17633 | 0.16722 | 1.86235266
91 | [7 empty] | 91 | 938.61517 | 0.16922 | 2.402855
92 | [7 empty] | 92 | 950.53772 | 0.17178 | 2.52843
93 | [7 empty] | 93 | 962.79755 | 0.17444 | 1.819687
94 | [7 empty] | 94 | 972.92883 | 0.17633 | 1.303725
95 | [7 empty] | 95 | 978.99988 | 0.17767 | 1.95799976
96 | [7 empty] | 96 | 985.92584 | 0.17967 | 2.514110892
97 | [7 empty] | 97 | 996.474 | 0.18222 | 2.77019772
98 | [7 empty] | 98 | 1008.771 | 0.185 | 2.12850681
99 | [7 empty] | 99 | 1020.01953 | 0.18711 | 1.356626
100 | [7 empty] | 100 | 1025.18188 | 0.18844 | 1.937594
101 | [7 empty] | 101 | 1031.58008 | 0.19033 | 2.527371196
102 | [7 empty] | 102 | 1041.25183 | 0.19278 | 2.76973
103 | [7 empty] | 103 | 1052.32141 | 0.19544 | 2.346677
104 | [7 empty] | 104 | 1062.62048 | 0.19767 | 1.413285
105 | [7 empty] | 105 | 1068.60999 | 0.199 | 2.019673
106 | [7 empty] | 106 | 1074.62744 | 0.20089 | 2.503882
107 | [7 empty] | 107 | 1085.21521 | 0.20322 | 3.016898
108 | [7 empty] | 108 | 1095.67188 | 0.206 | 2.673439
109 | [7 empty] | 109 | 1106.30396 | 0.20844 | 1.604140742
110 | [7 empty] | 110 | 1111.76135 | 0.20989 | 1.856641
111 | [7 empty] | 111 | 1116.76331 | 0.21156 | 2.602059
112 | [7 empty] | 112 | 1125.79553 | 0.21389 | 2.870779
113 | [7 empty] | 113 | 1136.64209 | 0.21644 | 2.784773
114 | [7 empty] | 114 | 1145.87915 | 0.21889 | 1.650065976
115 | [7 empty] | 115 | 1151.27588 | 0.22033 | 2.049271
116 | [7 empty] | 116 | 1154.67444 | 0.22211 | 2.563377
117 | [7 empty] | 117 | 1162.95447 | 0.22433 | 3.105088
118 | [7 empty] | 118 | 1173.30054 | 0.227 | 3.132712
119 | [7 empty] | 119 | 1183.026 | 0.22967 | 1.70355744
120 | [7 empty] | 120 | 1186.6709 | 0.23111 | 1.98174
121 | [7 empty] | 121 | 1189.98645 | 0.23278 | 2.510871
122 | [7 empty] | 122 | 1196.56812 | 0.23489 | 2.919626
123 | [7 empty] | 123 | 1206.19238 | 0.23733 | 3.353215
124 | [7 empty] | 124 | 1216.17114 | 0.24011 | 2.031006
125 | [7 empty] | 125 | 1221.96338 | 0.24178 | 1.759627
126 | [7 empty] | 126 | 1224.73303 | 0.24322 | 2.718907
127 | [7 empty] | 127 | 1231.54834 | 0.24544 | 3.152764
128 | [7 empty] | 128 | 1241.9906 | 0.248 | 3.589352834
129 | [7 empty] | 129 | 1251.6521 | 0.25089 | 2.090259007
130 | [7 empty] | 130 | 1256.92761 | 0.25256 | 1.671714
131 | [7 empty] | 131 | 1258.86743 | 0.25389 | 2.65621
132 | [7 empty] | 132 | 1264.44678 | 0.256 | 3.08525
133 | [7 empty] | 133 | 1275.18359 | 0.25844 | 3.54501
134 | [7 empty] | 134 | 1285.62024 | 0.26122 | 2.429822
135 | [7 empty] | 135 | 1292.36584 | 0.26311 | 1.873930468
136 | [7 empty] | 136 | 1294.45898 | 0.26456 | 2.58891796
137 | [7 empty] | 137 | 1299.14148 | 0.26656 | 3.169905
138 | [7 empty] | 138 | 1309.35864 | 0.269 | 3.784046
139 | [7 empty] | 139 | 1320.25391 | 0.27189 | 2.64050782
140 | [7 empty] | 140 | 1327.3656 | 0.27389 | 1.765396248
141 | [7 empty] | 141 | 1329.1554 | 0.27522 | 2.512103706
142 | [7 empty] | 142 | 1333.52332 | 0.27711 | 3.107109
143 | [7 empty] | 143 | 1343.08484 | 0.27944 | 3.733776
144 | [7 empty] | 144 | 1353.40442 | 0.28222 | 3.004558
145 | [7 empty] | 145 | 1361.49231 | 0.28444 | 1.974164
146 | [7 empty] | 146 | 1363.98352 | 0.28589 | 2.577929
147 | [7 empty] | 147 | 1367.5072 | 0.28778 | 3.186291776
148 | [7 empty] | 148 | 1377.09814 | 0.29011 | 3.828333
149 | [7 empty] | 149 | 1388.32935 | 0.29289 | 3.082091157
150 | [7 empty] | 150 | 1396.51721 | 0.29511 | 2.02495
151 | [7 empty] | 151 | 1398.60022 | 0.29656 | 2.321676
152 | [7 empty] | 152 | 1401.85498 | 0.29822 | 3.280341
153 | [7 empty] | 153 | 1409.69348 | 0.30056 | 3.749785
154 | [7 empty] | 154 | 1421.16382 | 0.30322 | 3.481851359
155 | [7 empty] | 155 | 1431.14539 | 0.30567 | 2.218275
156 | [7 empty] | 156 | 1434.19531 | 0.30722 | 2.395106
157 | [7 empty] | 157 | 1436.97046 | 0.30889 | 3.348141
158 | [7 empty] | 158 | 1445.354 | 0.31122 | 3.85909518
159 | [7 empty] | 159 | 1455.97546 | 0.31389 | 3.712737423
160 | [7 empty] | 160 | 1465.10522 | 0.31644 | 1.963241
161 | [7 empty] | 161 | 1467.60974 | 0.31778 | 2.436232
162 | [7 empty] | 162 | 1470.17786 | 0.31944 | 3.278497
163 | [7 empty] | 163 | 1477.72388 | 0.32167 | 3.768195894
164 | [7 empty] | 164 | 1489.94238 | 0.32422 | 4.14204
165 | [7 empty] | 165 | 1500.49878 | 0.327 | 2.160718
166 | [7 empty] | 166 | 1503.88684 | 0.32844 | 2.511491
167 | [7 empty] | 167 | 1505.87378 | 0.33011 | 3.34304
168 | [7 empty] | 168 | 1512.50415 | 0.33233 | 3.872010624
169 | [7 empty] | 169 | 1523.08435 | 0.33489 | 4.234174493
170 | [7 empty] | 170 | 1534.23486 | 0.33767 | 2.209298
171 | [7 empty] | 171 | 1538.17456 | 0.33911 | 2.230353
172 | [7 empty] | 172 | 1539.64355 | 0.34056 | 3.248648
173 | [7 empty] | 173 | 1546.12793 | 0.34267 | 3.942626
174 | [7 empty] | 174 | 1556.8219 | 0.34522 | 4.499215
175 | [7 empty] | 175 | 1568.08179 | 0.34811 | 2.791186
176 | [7 empty] | 176 | 1573.65833 | 0.34989 | 2.266068
177 | [7 empty] | 177 | 1574.82288 | 0.35133 | 3.322876
178 | [7 empty] | 178 | 1580.31287 | 0.35344 | 3.871767
179 | [7 empty] | 179 | 1590.84802 | 0.35589 | 4.597551
180 | [7 empty] | 180 | 1601.78564 | 0.35878 | 2.658964
181 | [7 empty] | 181 | 1608.00964 | 0.36044 | 2.154733
182 | [7 empty] | 182 | 1608.8175 | 0.36178 | 3.217635
183 | [7 empty] | 183 | 1613.14307 | 0.36378 | 4.113515
184 | [7 empty] | 184 | 1622.93787 | 0.36633 | 4.69029
185 | [7 empty] | 185 | 1635.60901 | 0.36922 | 3.27121802
186 | [7 empty] | 186 | 1643.57568 | 0.37122 | 2.202391
187 | [7 empty] | 187 | 1644.29712 | 0.37256 | 3.091279
188 | [7 empty] | 188 | 1648.16528 | 0.37444 | 4.038004936
189 | [7 empty] | 189 | 1657.08569 | 0.37689 | 4.606698
190 | [7 empty] | 190 | 1668.78943 | 0.37967 | 3.521146
191 | [7 empty] | 191 | 1676.81165 | 0.38178 | 2.230159
192 | [7 empty] | 192 | 1677.96606 | 0.38311 | 3.171356
193 | [7 empty] | 193 | 1681.16602 | 0.385 | 3.917117
194 | [7 empty] | 194 | 1690.14209 | 0.38733 | 4.698595
195 | [7 empty] | 195 | 1702.51392 | 0.39011 | 4.171159104
196 | [7 empty] | 196 | 1712.05481 | 0.39256 | 2.277033
197 | [7 empty] | 197 | 1713.59961 | 0.39389 | 3.050207
198 | [7 empty] | 198 | 1716.06934 | 0.39567 | 3.998442
199 | [7 empty] | 199 | 1723.46045 | 0.398 | 4.601639
200 | [7 empty] | 200 | 1735.62769 | 0.40067 | 4.234932
201 | [7 empty] | 201 | 1746.31958 | 0.40311 | 2.322605
202 | [7 empty] | 202 | 1748.60266 | 0.40444 | 2.920166
203 | [7 empty] | 203 | 1751.11084 | 0.40611 | 4.080088
204 | [7 empty] | 204 | 1758.15356 | 0.40844 | 4.500873
205 | [7 empty] | 205 | 1768.72253 | 0.411 | 4.917049
206 | [7 empty] | 206 | 1780.02393 | 0.41378 | 2.563234
207 | [7 empty] | 207 | 1783.09363 | 0.41522 | 2.781626
208 | [7 empty] | 208 | 1784.65662 | 0.41678 | 3.961938
209 | [7 empty] | 209 | 1791.72388 | 0.419 | 4.783903
210 | [7 empty] | 210 | 1802.56409 | 0.42167 | 4.596538
211 | [7 empty] | 211 | 1813.61292 | 0.42422 | 2.829236
212 | [7 empty] | 212 | 1818.50366 | 0.42578 | 2.818680673
213 | [7 empty] | 213 | 1820.15918 | 0.42733 | 3.840536
214 | [7 empty] | 214 | 1825.93701 | 0.42944 | 4.875252
215 | [7 empty] | 215 | 1836.24084 | 0.43211 | 5.10475
216 | [7 empty] | 216 | 1847.39636 | 0.43489 | 3.288366
217 | [7 empty] | 217 | 1853.39209 | 0.43667 | 2.668885
218 | [7 empty] | 218 | 1854.37488 | 0.43811 | 3.70874976
219 | [7 empty] | 219 | 1858.71814 | 0.44011 | 4.758318
220 | [7 empty] | 220 | 1868.15222 | 0.44267 | 4.969285
221 | [7 empty] | 221 | 1879.16809 | 0.44533 | 3.551628
222 | [7 empty] | 222 | 1887.50806 | 0.44722 | 2.736886687
223 | [7 empty] | 223 | 1889.06738 | 0.44867 | 3.570337
224 | [7 empty] | 224 | 1893.14783 | 0.45056 | 4.827527
225 | [7 empty] | 225 | 1902.45569 | 0.45311 | 5.288827
226 | [7 empty] | 226 | 1913.81885 | 0.45589 | 4.038158
227 | [7 empty] | 227 | 1921.94019 | 0.458 | 2.767594
228 | [7 empty] | 228 | 1923.22559 | 0.45944 | 3.634896
229 | [7 empty] | 229 | 1925.64746 | 0.46133 | 4.506015
230 | [7 empty] | 230 | 1933.83911 | 0.46367 | 4.93129
231 | [7 empty] | 231 | 1945.08167 | 0.46622 | 4.551491
232 | [7 empty] | 232 | 1955.66003 | 0.46856 | 2.81615
233 | [7 empty] | 233 | 1958.3479 | 0.47 | 3.485859262
234 | [7 empty] | 234 | 1961.3147 | 0.47178 | 4.569863251
235 | [7 empty] | 235 | 1968.15674 | 0.47411 | 5.254978
236 | [7 empty] | 236 | 1979.02527 | 0.47678 | 5.046514
237 | [7 empty] | 237 | 1989.62146 | 0.47933 | 2.884951117
238 | [7 empty] | 238 | 1992.57361 | 0.48078 | 3.307672
239 | [7 empty] | 239 | 1993.40735 | 0.48244 | 4.445298
240 | [7 empty] | 240 | 2000.22107 | 0.48467 | 4.880539
241 | [7 empty] | 241 | 2010.42761 | 0.48711 | 5.367842
242 | [7 empty] | 242 | 2021.50476 | 0.48978 | 3.355698
243 | [7 empty] | 243 | 2027.28394 | 0.49144 | 3.162563
244 | [7 empty] | 244 | 2028.63062 | 0.493 | 4.50356
245 | [7 empty] | 245 | 2034.06323 | 0.49522 | 5.430949
246 | [7 empty] | 246 | 2044.91931 | 0.49789 | 5.459935
247 | [7 empty] | 247 | 2057.12793 | 0.50056 | 3.414832
248 | [7 empty] | 248 | 2061.7959 | 0.50222 | 2.989604
249 | [7 empty] | 249 | 2062.64844 | 0.50367 | 4.12529688
250 | [7 empty] | 250 | 2067.21533 | 0.50567 | 5.044005
251 | [7 empty] | 251 | 2076.40723 | 0.50811 | 6.000817
252 | [7 empty] | 252 | 2087.24902 | 0.511 | 3.715303
253 | [7 empty] | 253 | 2095.60376 | 0.51278 | 3.017669
254 | [7 empty] | 254 | 2096.42822 | 0.51422 | 4.423464
255 | [7 empty] | 255 | 2100.7417 | 0.51633 | 5.377898752
256 | [7 empty] | 256 | 2110.40088 | 0.51889 | 5.866914
257 | [7 empty] | 257 | 2122.47241 | 0.52167 | 4.011473
258 | [7 empty] | 258 | 2129.83496 | 0.52356 | 3.066962
259 | [7 empty] | 259 | 2130.64429 | 0.525 | 3.792547
260 | [7 empty] | 260 | 2133.53223 | 0.52678 | 5.205819
261 | [7 empty] | 261 | 2141.74121 | 0.52922 | 5.718449
262 | [7 empty] | 262 | 2153.41748 | 0.53189 | 4.780587
263 | [7 empty] | 263 | 2164.28687 | 0.53411 | 3.138216
264 | [7 empty] | 264 | 2166.23413 | 0.53556 | 4.07252
265 | [7 empty] | 265 | 2168.8042 | 0.53744 | 5.31357
266 | [7 empty] | 266 | 2176.40942 | 0.53989 | 5.811013
267 | [7 empty] | 267 | 2187.0166 | 0.54256 | 5.095749
268 | [7 empty] | 268 | 2197.26855 | 0.54489 | 2.922367
269 | [7 empty] | 269 | 2199.43481 | 0.54622 | 3.673056
270 | [7 empty] | 270 | 2201.6355 | 0.54789 | 5.129811
271 | [7 empty] | 271 | 2208.32153 | 0.55022 | 5.896218
272 | [7 empty] | 272 | 2220.04492 | 0.55289 | 5.661115
273 | [7 empty] | 273 | 2231.64502 | 0.55544 | 3.235885
274 | [7 empty] | 274 | 2234.86841 | 0.55689 | 3.978066
275 | [7 empty] | 275 | 2235.95312 | 0.55867 | 5.209771
276 | [7 empty] | 276 | 2242.36841 | 0.561 | 5.987124
277 | [7 empty] | 277 | 2254.19922 | 0.56367 | 5.500246
278 | [7 empty] | 278 | 2265.70068 | 0.56611 | 3.285266
279 | [7 empty] | 279 | 2269.2251 | 0.56756 | 3.766913666
280 | [7 empty] | 280 | 2270.09888 | 0.56922 | 4.789909
281 | [7 empty] | 281 | 2275.86182 | 0.57133 | 5.826206
282 | [7 empty] | 282 | 2286.44873 | 0.57389 | 6.607837
283 | [7 empty] | 283 | 2298.63086 | 0.57678 | 3.562878
284 | [7 empty] | 284 | 2303.66357 | 0.57833 | 3.593715
285 | [7 empty] | 285 | 2304.02344 | 0.57989 | 4.60804688
286 | [7 empty] | 286 | 2309.87964 | 0.58189 | 6.167379
287 | [7 empty] | 287 | 2320.07764 | 0.58456 | 6.681824
288 | [7 empty] | 288 | 2332.15234 | 0.58744 | 3.638158
289 | [7 empty] | 289 | 2338.05786 | 0.589 | 3.109617
290 | [7 empty] | 290 | 2338.36914 | 0.59033 | 4.67673828
291 | [7 empty] | 291 | 2342.14331 | 0.59233 | 5.995887
292 | [7 empty] | 292 | 2352.2666 | 0.59489 | 6.539301148
293 | [7 empty] | 293 | 2364.80249 | 0.59767 | 4.72960498
294 | [7 empty] | 294 | 2373.68896 | 0.59967 | 3.157006
295 | [7 empty] | 295 | 2374.58545 | 0.601 | 4.7491709
296 | [7 empty] | 296 | 2377.59863 | 0.603 | 5.801341
297 | [7 empty] | 297 | 2386.17871 | 0.60544 | 6.896056
298 | [7 empty] | 298 | 2397.92798 | 0.60833 | 4.268312
299 | [7 empty] | 299 | 2407.56274 | 0.61011 | 3.490966
300 | [7 empty] | 300 | 2408.24048 | 0.61156 | 4.527492
301 | [7 empty] | 301 | 2410.86694 | 0.61344 | 5.906624
302 | [7 empty] | 302 | 2419.79199 | 0.61589 | 6.727022
303 | [7 empty] | 303 | 2432.54346 | 0.61867 | 5.400246
304 | [7 empty] | 304 | 2443.03784 | 0.62089 | 3.517974
305 | [7 empty] | 305 | 2444.1123 | 0.62233 | 4.350519894
306 | [7 empty] | 306 | 2445.95142 | 0.62411 | 5.992581
307 | [7 empty] | 307 | 2453.84448 | 0.62656 | 6.797149
308 | [7 empty] | 308 | 2466.39746 | 0.62933 | 5.204099
309 | [7 empty] | 309 | 2477.62769 | 0.63144 | 3.320021
310 | [7 empty] | 310 | 2479.7749 | 0.63278 | 4.413999322
311 | [7 empty] | 311 | 2481.08691 | 0.63456 | 5.780933
312 | [7 empty] | 312 | 2488.33203 | 0.63689 | 6.917563
313 | [7 empty] | 313 | 2499.31372 | 0.63967 | 6.098325
314 | [7 empty] | 314 | 2511.81714 | 0.64211 | 3.642135
315 | [7 empty] | 315 | 2514.74976 | 0.64356 | 4.174485
316 | [7 empty] | 316 | 2515.66333 | 0.64522 | 5.30805
317 | [7 empty] | 317 | 2521.5 | 0.64733 | 6.732405
318 | [7 empty] | 318 | 2532.77148 | 0.65 | 6.483895
319 | [7 empty] | 319 | 2544.84717 | 0.65256 | 3.944513
320 | [7 empty] | 320 | 2550.6875 | 0.65411 | 3.9790725
321 | [7 empty] | 321 | 2552.17993 | 0.65567 | 5.3851
322 | [7 empty] | 322 | 2557.30127 | 0.65778 | 6.521118
323 | [7 empty] | 323 | 2567.66797 | 0.66033 | 7.42056
324 | [7 empty] | 324 | 2580.2561 | 0.66322 | 4.592855858
325 | [7 empty] | 325 | 2586.59253 | 0.665 | 3.440168
326 | [7 empty] | 326 | 2586.98999 | 0.66633 | 5.768988
327 | [7 empty] | 327 | 2591.18213 | 0.66856 | 6.322484
328 | [7 empty] | 328 | 2600.70312 | 0.671 | 6.943877
329 | [7 empty] | 329 | 2612.74268 | 0.67367 | 4.624555
330 | [7 empty] | 330 | 2621.74292 | 0.67544 | 4.089919
331 | [7 empty] | 331 | 2623.88794 | 0.677 | 5.24777588
332 | [7 empty] | 332 | 2628.17871 | 0.679 | 6.728137
333 | [7 empty] | 333 | 2637.2605 | 0.68156 | 7.305212
334 | [7 empty] | 334 | 2648.70459 | 0.68433 | 5.29740918
335 | [7 empty] | 335 | 2657.71216 | 0.68633 | 3.561334
336 | [7 empty] | 336 | 2658.68701 | 0.68767 | 5.31737402
337 | [7 empty] | 337 | 2661.05298 | 0.68967 | 6.492969
338 | [7 empty] | 338 | 2669.3501 | 0.69211 | 6.539908
339 | [7 empty] | 339 | 2680.84668 | 0.69456 | 6.246373
340 | [7 empty] | 340 | 2691.9519 | 0.69689 | 3.876410736
341 | [7 empty] | 341 | 2696.0249 | 0.69833 | 5.095487
342 | [7 empty] | 342 | 2698.32739 | 0.70022 | 6.314086
343 | [7 empty] | 343 | 2705.36646 | 0.70256 | 7.196275
344 | [7 empty] | 344 | 2716.72339 | 0.70522 | 6.655972
345 | [7 empty] | 345 | 2728.38086 | 0.70767 | 3.928868
346 | [7 empty] | 346 | 2731.39404 | 0.70911 | 4.861881
347 | [7 empty] | 347 | 2732.76807 | 0.71089 | 5.766141
348 | [7 empty] | 348 | 2738.67456 | 0.713 | 6.682366
349 | [7 empty] | 349 | 2748.69141 | 0.71544 | 7.339006
350 | [7 empty] | 350 | 2760.33545 | 0.71811 | 4.60976
351 | [7 empty] | 351 | 2767.67847 | 0.71978 | 4.289902
352 | [7 empty] | 352 | 2769.66431 | 0.72133 | 5.843992
353 | [7 empty] | 353 | 2775.2749 | 0.72344 | 7.409984
354 | [7 empty] | 354 | 2785.552 | 0.72611 | 7.74383456
355 | [7 empty] | 355 | 2797.52661 | 0.72889 | 4.671869
356 | [7 empty] | 356 | 2803.49414 | 0.73056 | 4.345416
357 | [7 empty] | 357 | 2804.5896 | 0.73211 | 5.6091792
358 | [7 empty] | 358 | 2808.72827 | 0.73411 | 6.544337
359 | [7 empty] | 359 | 2817.20703 | 0.73644 | 7.831836
360 | [7 empty] | 360 | 2829.14233 | 0.73922 | 5.65828466
361 | [7 empty] | 361 | 2840.26562 | 0.74122 | 3.805956
362 | [7 empty] | 362 | 2842.27881 | 0.74256 | 5.68455762
363 | [7 empty] | 363 | 2845.98071 | 0.74456 | 7.570309
364 | [7 empty] | 364 | 2854.37305 | 0.74722 | 7.935157079
365 | [7 empty] | 365 | 2866.81738 | 0.75 | 5.73363476
366 | [7 empty] | 366 | 2876.74536 | 0.752 | 3.826071
367 | [7 empty] | 367 | 2877.40186 | 0.75333 | 5.43829
368 | [7 empty] | 368 | 2879.98218 | 0.75522 | 6.739158
369 | [7 empty] | 369 | 2887.05859 | 0.75756 | 7.997152
370 | [7 empty] | 370 | 2899.23853 | 0.76033 | 6.465302
371 | [7 empty] | 371 | 2911.19165 | 0.76256 | 3.871885
372 | [7 empty] | 372 | 2914.51855 | 0.76389 | 5.50844
373 | [7 empty] | 373 | 2916.67749 | 0.76578 | 7.116693
374 | [7 empty] | 374 | 2924.17456 | 0.76822 | 8.129205
375 | [7 empty] | 375 | 2936.49219 | 0.771 | 6.842027
376 | [7 empty] | 376 | 2948.80225 | 0.77333 | 3.951395015
377 | [7 empty] | 377 | 2951.09082 | 0.77467 | 4.898811
378 | [7 empty] | 378 | 2952.06958 | 0.77633 | 6.583115
379 | [7 empty] | 379 | 2957.61499 | 0.77856 | 7.867256
380 | [7 empty] | 380 | 2968.87988 | 0.78122 | 7.273756
381 | [7 empty] | 381 | 2981.39673 | 0.78367 | 4.621165
382 | [7 empty] | 382 | 2988.53442 | 0.78522 | 4.662114
383 | [7 empty] | 383 | 2989.28516 | 0.78678 | 6.636213
384 | [7 empty] | 384 | 2995.25171 | 0.789 | 7.997322
385 | [7 empty] | 385 | 3005.46851 | 0.79167 | 7.994546
386 | [7 empty] | 386 | 3017.56738 | 0.79433 | 4.707405
387 | [7 empty] | 387 | 3024.4519 | 0.79589 | 4.355210736
388 | [7 empty] | 388 | 3024.55151 | 0.79733 | 6.04910302
389 | [7 empty] | 389 | 3028.54028 | 0.79933 | 8.086203
390 | [7 empty] | 390 | 3039.2998 | 0.802 | 8.449253444
391 | [7 empty] | 391 | 3052.06616 | 0.80478 | 5.432678
392 | [7 empty] | 392 | 3061.46509 | 0.80656 | 4.071749
393 | [7 empty] | 393 | 3062.91357 | 0.80789 | 6.462748
394 | [7 empty] | 394 | 3066.39893 | 0.81 | 8.187285
395 | [7 empty] | 395 | 3076.4729 | 0.81267 | 8.183417914
396 | [7 empty] | 396 | 3089.0769 | 0.81533 | 5.158758
397 | [7 empty] | 397 | 3098.68115 | 0.817 | 4.121246
398 | [7 empty] | 398 | 3099.31885 | 0.81833 | 6.1986377
399 | [7 empty] | 399 | 3101.63232 | 0.82033 | 7.940179
400 | [7 empty] | 400 | 3110.29395 | 0.82289 | 8.646617181
401 | [7 empty] | 401 | 3123.01489 | 0.82567 | 6.24602978
402 | [7 empty] | 402 | 3134.91699 | 0.82767 | 4.51428
403 | [7 empty] | 403 | 3137.12329 | 0.82911 | 5.929163
404 | [7 empty] | 404 | 3138.89429 | 0.831 | 7.658902
405 | [7 empty] | 405 | 3146.96362 | 0.83344 | 8.748559
406 | [7 empty] | 406 | 3159.54883 | 0.83622 | 6.666648
407 | [7 empty] | 407 | 3171.41553 | 0.83833 | 4.249697
408 | [7 empty] | 408 | 3173.45557 | 0.83967 | 5.617016
409 | [7 empty] | 409 | 3175.29395 | 0.84144 | 7.430187843
410 | [7 empty] | 410 | 3182.78857 | 0.84378 | 8.848152
411 | [7 empty] | 411 | 3195.33472 | 0.84656 | 7.44513
412 | [7 empty] | 412 | 3207.94312 | 0.84889 | 4.619438
413 | [7 empty] | 413 | 3211.99561 | 0.85033 | 5.364033
414 | [7 empty] | 414 | 3212.46045 | 0.852 | 7.131662199
415 | [7 empty] | 415 | 3218.34912 | 0.85422 | 8.947011
416 | [7 empty] | 416 | 3229.83008 | 0.857 | 7.170223
417 | [7 empty] | 417 | 3242.50879 | 0.85922 | 5.058314
418 | [7 empty] | 418 | 3248.84326 | 0.86078 | 4.678334
419 | [7 empty] | 419 | 3250.40918 | 0.86222 | 6.858363
420 | [7 empty] | 420 | 3255.42651 | 0.86433 | 9.050086
421 | [7 empty] | 421 | 3266.21802 | 0.86711 | 8.720802
422 | [7 empty] | 422 | 3278.87012 | 0.86978 | 5.442924
423 | [7 empty] | 423 | 3287.18433 | 0.87144 | 4.404827
424 | [7 empty] | 424 | 3287.41919 | 0.87278 | 6.936454
425 | [7 empty] | 425 | 3291.16211 | 0.87489 | 8.392463
426 | [7 empty] | 426 | 3300.76782 | 0.87744 | 8.81305
427 | [7 empty] | 427 | 3313.35547 | 0.88011 | 5.897773
428 | [7 empty] | 428 | 3323.29907 | 0.88189 | 4.785551
429 | [7 empty] | 429 | 3325.7876 | 0.88333 | 6.6515752
430 | [7 empty] | 430 | 3329.29346 | 0.88533 | 8.156769
431 | [7 empty] | 431 | 3338.62451 | 0.88778 | 9.281376
432 | [7 empty] | 432 | 3351.2688 | 0.89056 | 6.7025376
433 | [7 empty] | 433 | 3362.32397 | 0.89256 | 4.841747
434 | [7 empty] | 434 | 3364.11938 | 0.894 | 6.358186
435 | [7 empty] | 435 | 3366.14258 | 0.89589 | 8.213388
436 | [7 empty] | 436 | 3373.52979 | 0.89833 | 9.007325
437 | [7 empty] | 437 | 3386.16821 | 0.901 | 7.517293
438 | [7 empty] | 438 | 3398.26343 | 0.90322 | 4.927482
439 | [7 empty] | 439 | 3402.78491 | 0.90467 | 6.022929
440 | [7 empty] | 440 | 3405.5415 | 0.90644 | 7.96896711
441 | [7 empty] | 441 | 3412.38672 | 0.90878 | 9.076949
442 | [7 empty] | 442 | 3423.96582 | 0.91144 | 8.388716
443 | [7 empty] | 443 | 3436.47778 | 0.91389 | 4.948528
444 | [7 empty] | 444 | 3440.61035 | 0.91533 | 6.124286423
445 | [7 empty] | 445 | 3441.80029 | 0.91711 | 8.019395
446 | [7 empty] | 446 | 3448.62573 | 0.91944 | 8.449133
447 | [7 empty] | 447 | 3459.97412 | 0.92189 | 8.822934
448 | [7 empty] | 448 | 3471.35547 | 0.92444 | 5.415315
449 | [7 empty] | 449 | 3478.4314 | 0.926 | 5.80898
450 | [7 empty] | 450 | 3480.99512 | 0.92767 | 7.727809
451 | [7 empty] | 451 | 3486.9939 | 0.92989 | 8.891834
452 | [7 empty] | 452 | 3498.33228 | 0.93244 | 9.340547
453 | [7 empty] | 453 | 3510.54175 | 0.93511 | 5.862605
454 | [7 empty] | 454 | 3517.21899 | 0.93678 | 5.451689
455 | [7 empty] | 455 | 3518.57568 | 0.93833 | 7.424195
456 | [7 empty] | 456 | 3523.09985 | 0.94044 | 8.631595
457 | [7 empty] | 457 | 3531.98389 | 0.94289 | 9.006559
458 | [7 empty] | 458 | 3543.53003 | 0.94544 | 7.08706006
459 | [7 empty] | 459 | 3554.24609 | 0.94744 | 5.153657
460 | [7 empty] | 460 | 3558.0979 | 0.94889 | 7.507587
461 | [7 empty] | 461 | 3562.0813 | 0.951 | 8.691478372
462 | [7 empty] | 462 | 3571.17725 | 0.95344 | 9.535043
463 | [7 empty] | 463 | 3582.94922 | 0.95611 | 7.560023
464 | [7 empty] | 464 | 3593.67578 | 0.95822 | 5.21083
465 | [7 empty] | 465 | 3596.07642 | 0.95967 | 7.19215284
466 | [7 empty] | 466 | 3598.93921 | 0.96167 | 7.989645
467 | [7 empty] | 467 | 3606.66187 | 0.96389 | 9.196988
468 | [7 empty] | 468 | 3616.26855 | 0.96644 | 8.462068407
469 | [7 empty] | 469 | 3628.81689 | 0.96878 | 5.225496
470 | [7 empty] | 470 | 3634.21973 | 0.97022 | 6.868675
471 | [7 empty] | 471 | 3637.05273 | 0.97211 | 8.074257
472 | [7 empty] | 472 | 3643.8335 | 0.97433 | 9.729035
473 | [7 empty] | 473 | 3655.72046 | 0.977 | 8.919958
474 | [7 empty] | 474 | 3668.30762 | 0.97944 | 5.72256
475 | [7 empty] | 475 | 3673.59521 | 0.981 | 6.134904
476 | [7 empty] | 476 | 3674.51831 | 0.98267 | 7.753234
477 | [7 empty] | 477 | 3679.57837 | 0.98478 | 8.978171
478 | [7 empty] | 478 | 3689.0791 | 0.98722 | 9.849841
479 | [7 empty] | 479 | 3701.74121 | 0.98989 | 6.181908
480 | [7 empty] | 480 | 3711.44189 | 0.99156 | 6.160994
481 | [7 empty] | 481 | 3713.57568 | 0.99322 | 7.42715136
482 | [7 empty] | 482 | 3718.92944 | 0.99522 | 9.520459
483 | [7 empty] | 483 | 3728.60815 | 0.99778 | 10.36553
484 | [7 empty] | 484 | 3741.00513 | 1.00056 | 6.621579
485 | [7 empty] | 485 | 3749.72485 | 1.00233 | 5.024631
486 | [7 empty] | 486 | 3750.46655 | 1.00367 | 7.5009331
487 | [7 empty] | 487 | 3754.15576 | 1.00567 | 9.16014
488 | [7 empty] | 488 | 3763.23828 | 1.00811 | 11.28971
489 | [7 empty] | 489 | 3775.86523 | 1.01111 | 7.136385
490 | [7 empty] | 490 | 3787.34106 | 1.013 | 5.037164
491 | [7 empty] | 491 | 3789.80127 | 1.01433 | 7.57960254
492 | [7 empty] | 492 | 3793.35059 | 1.01633 | 9.293709
493 | [7 empty] | 493 | 3801.87329 | 1.01878 | 10.98741
494 | [7 empty] | 494 | 3814.31348 | 1.02167 | 7.62862696
495 | [7 empty] | 495 | 3826.604 | 1.02367 | 5.089383
496 | [7 empty] | 496 | 3828.31836 | 1.025 | 6.814407
497 | [7 empty] | 497 | 3829.69971 | 1.02678 | 9.344467
498 | [7 empty] | 498 | 3836.99951 | 1.02922 | 11.08893
499 | [7 empty] | 499 | 3849.14795 | 1.03211 | 7.6982959
500 | [7 empty] | 500 | 3861.69116 | 1.03411 | 5.136049
501 | [7 empty] | 501 | 3867.16919 | 1.03544 | 6.883561
502 | [7 empty] | 502 | 3869.03247 | 1.03722 | 9.053536
503 | [7 empty] | 503 | 3875.28564 | 1.03956 | 10.30826
504 | [7 empty] | 504 | 3886.24829 | 1.04222 | 9.521308
505 | [7 empty] | 505 | 3898.96216 | 1.04467 | 5.18562
506 | [7 empty] | 506 | 3905.41675 | 1.046 | 6.09245013
507 | [7 empty] | 507 | 3905.94824 | 1.04756 | 8.241551
508 | [7 empty] | 508 | 3910.73413 | 1.04967 | 10.83273
509 | [7 empty] | 509 | 3921.78857 | 1.05244 | 10.03978
510 | [7 empty] | 510 | 3934.35181 | 1.055 | 6.137589
511 | [7 empty] | 511 | 3944.17798 | 1.05656 | 6.113476
512 | [7 empty] | 512 | 3945.41406 | 1.05811 | 7.89082812
513 | [7 empty] | 513 | 3949.27124 | 1.06011 | 10.54455
514 | [7 empty] | 514 | 3958.65967 | 1.06278 | 9.65913
515 | [7 empty] | 515 | 3971.21899 | 1.06522 | 7.06877
516 | [7 empty] | 516 | 3981.90405 | 1.067 | 5.295932
517 | [7 empty] | 517 | 3983.35156 | 1.06833 | 7.96670312
518 | [7 empty] | 518 | 3986.21436 | 1.07033 | 9.766225
519 | [7 empty] | 519 | 3994.25244 | 1.07278 | 10.62471
520 | [7 empty] | 520 | 4006.93018 | 1.07544 | 8.494692
521 | [7 empty] | 521 | 4019.49512 | 1.07756 | 5.345929
522 | [7 empty] | 522 | 4023.26172 | 1.07889 | 7.603965
523 | [7 empty] | 523 | 4025.28687 | 1.08078 | 9.378918
524 | [7 empty] | 524 | 4032.27734 | 1.08311 | 12.09683
525 | [7 empty] | 525 | 4044.72754 | 1.08611 | 8.08945508
526 | [7 empty] | 526 | 4057.43188 | 1.08811 | 5.396384
527 | [7 empty] | 527 | 4061.41064 | 1.08944 | 7.229311
528 | [7 empty] | 528 | 4062.66089 | 1.09122 | 9.506626
529 | [7 empty] | 529 | 4069.74219 | 1.09356 | 10.82551
530 | [7 empty] | 530 | 4081.67725 | 1.09622 | 9.551124765
531 | [7 empty] | 531 | 4094.33911 | 1.09856 | 6.346226
532 | [7 empty] | 532 | 4101.48486 | 1.10011 | 6.398316
533 | [7 empty] | 533 | 4102.24463 | 1.10167 | 8.655736
534 | [7 empty] | 534 | 4107.07178 | 1.10378 | 11.41766
535 | [7 empty] | 535 | 4118.25488 | 1.10656 | 10.04854
536 | [7 empty] | 536 | 4130.94678 | 1.109 | 5.948563
537 | [7 empty] | 537 | 4139.80078 | 1.11044 | 6.002711
538 | [7 empty] | 538 | 4141.17334 | 1.11189 | 8.737876
539 | [7 empty] | 539 | 4145.23682 | 1.114 | 11.06778
540 | [7 empty] | 540 | 4155.29883 | 1.11667 | 11.51018
541 | [7 empty] | 541 | 4168.00098 | 1.11944 | 7.419042
542 | [7 empty] | 542 | 4179.10938 | 1.12122 | 5.600007
543 | [7 empty] | 543 | 4181.01123 | 1.12256 | 8.36202246
544 | [7 empty] | 544 | 4183.8667 | 1.12456 | 10.66886
545 | [7 empty] | 545 | 4192.14795 | 1.12711 | 11.19304
546 | [7 empty] | 546 | 4204.91357 | 1.12978 | 7.947287
547 | [7 empty] | 547 | 4215.71338 | 1.13167 | 6.070627
548 | [7 empty] | 548 | 4219.65527 | 1.13311 | 7.975148
549 | [7 empty] | 549 | 4222.96045 | 1.135 | 10.30402
550 | [7 empty] | 550 | 4231.82812 | 1.13744 | 11.76448
551 | [7 empty] | 551 | 4244.25342 | 1.14022 | 9.422243
552 | [7 empty] | 552 | 4256.60059 | 1.14244 | 6.172071
553 | [7 empty] | 553 | 4260.14062 | 1.14389 | 7.58305
554 | [7 empty] | 554 | 4261.94922 | 1.14567 | 10.39916
555 | [7 empty] | 555 | 4268.80762 | 1.14811 | 10.92815
556 | [7 empty] | 556 | 4280.7666 | 1.15067 | 9.974186
557 | [7 empty] | 557 | 4293.01758 | 1.153 | 6.181945
558 | [7 empty] | 558 | 4299.33154 | 1.15444 | 7.65281
559 | [7 empty] | 559 | 4302.15479 | 1.15622 | 9.550784
560 | [7 empty] | 560 | 4309.06396 | 1.15844 | 11.5052
561 | [7 empty] | 561 | 4320.1416 | 1.16111 | 10.58435
562 | [7 empty] | 562 | 4332.71973 | 1.16356 | 6.239116
563 | [7 empty] | 563 | 4340.16162 | 1.165 | 7.24807
564 | [7 empty] | 564 | 4341.44824 | 1.16667 | 9.638015
565 | [7 empty] | 565 | 4346.42188 | 1.16889 | 10.60527
566 | [7 empty] | 566 | 4356.29248 | 1.17133 | 11.15211
567 | [7 empty] | 567 | 4367.53271 | 1.17389 | 7.774208
568 | [7 empty] | 568 | 4377.86865 | 1.17567 | 6.785696
569 | [7 empty] | 569 | 4381.59521 | 1.17722 | 9.245166
570 | [7 empty] | 570 | 4386.64502 | 1.17933 | 11.22981
571 | [7 empty] | 571 | 4396.33594 | 1.18189 | 12.22181
572 | [7 empty] | 572 | 4408.69727 | 1.18467 | 8.332438
573 | [7 empty] | 573 | 4418.43848 | 1.18656 | 6.362551
574 | [7 empty] | 574 | 4421.10156 | 1.188 | 8.84220312
575 | [7 empty] | 575 | 4423.98877 | 1.19 | 10.30789
576 | [7 empty] | 576 | 4432.64014 | 1.19233 | 11.34756
577 | [7 empty] | 577 | 4443.42578 | 1.19489 | 9.864405
578 | [7 empty] | 578 | 4455.1626 | 1.19711 | 6.459986
579 | [7 empty] | 579 | 4460.69385 | 1.19856 | 8.386104
580 | [7 empty] | 580 | 4464.39502 | 1.20044 | 10.93777
581 | [7 empty] | 581 | 4471.63477 | 1.20289 | 11.93926
582 | [7 empty] | 582 | 4483.09033 | 1.20556 | 10.4456
583 | [7 empty] | 583 | 4495.7915 | 1.20789 | 5.979403
584 | [7 empty] | 584 | 4500.79785 | 1.20922 | 8.506508
585 | [7 empty] | 585 | 4502.82275 | 1.21111 | 9.500956
586 | [7 empty] | 586 | 4508.69629 | 1.21322 | 11.04631
587 | [7 empty] | 587 | 4518.24316 | 1.21567 | 11.52152
588 | [7 empty] | 588 | 4530.76953 | 1.21822 | 7.566385
589 | [7 empty] | 589 | 4540.22754 | 1.21989 | 7.037353
590 | [7 empty] | 590 | 4542.97266 | 1.22144 | 10.13083
591 | [7 empty] | 591 | 4548.46533 | 1.22367 | 12.09892
592 | [7 empty] | 592 | 4558.73779 | 1.22633 | 11.67037
593 | [7 empty] | 593 | 4571.48486 | 1.22889 | 7.63438
594 | [7 empty] | 594 | 4580.13916 | 1.23056 | 7.099216
595 | [7 empty] | 595 | 4582.43311 | 1.23211 | 9.16486622
596 | [7 empty] | 596 | 4586.29932 | 1.23411 | 10.68608
597 | [7 empty] | 597 | 4594.37158 | 1.23644 | 13.27773
598 | [7 empty] | 598 | 4606.92773 | 1.23933 | 8.707093
599 | [7 empty] | 599 | 4618.94434 | 1.24122 | 6.697469
600 | [7 empty] | 600 | 4622.65674 | 1.24267 | 9.24531348
601 | [7 empty] | 601 | 4626.35645 | 1.24467 | 12.30611
602 | [7 empty] | 602 | 4635.81738 | 1.24733 | 12.37763
603 | [7 empty] | 603 | 4648.32422 | 1.25 | 8.785333
604 | [7 empty] | 604 | 4659.82275 | 1.25189 | 6.197564
605 | [7 empty] | 605 | 4662.38672 | 1.25322 | 8.811911
606 | [7 empty] | 606 | 4664.49756 | 1.25511 | 10.86828
607 | [7 empty] | 607 | 4671.16113 | 1.25744 | 12.98583
608 | [7 empty] | 608 | 4683.41211 | 1.26022 | 9.36682422
609 | [7 empty] | 609 | 4696.08545 | 1.26222 | 6.809324
610 | [7 empty] | 610 | 4702.73389 | 1.26367 | 8.323839
611 | [7 empty] | 611 | 4704.87256 | 1.26544 | 11.52694
612 | [7 empty] | 612 | 4711.53906 | 1.26789 | 12.01442
613 | [7 empty] | 613 | 4722.66211 | 1.27044 | 11.57052
614 | [7 empty] | 614 | 4735.16846 | 1.27289 | 6.818643
615 | [7 empty] | 615 | 4742.57422 | 1.27433 | 6.876733
616 | [7 empty] | 616 | 4743.49121 | 1.27578 | 10.00877
617 | [7 empty] | 617 | 4747.52441 | 1.27789 | 12.10619
618 | [7 empty] | 618 | 4757.58057 | 1.28044 | 12.17941
619 | [7 empty] | 619 | 4770.22998 | 1.283 | 8.491009
620 | [7 empty] | 620 | 4781.86426 | 1.28478 | 6.885885
621 | [7 empty] | 621 | 4784.8623 | 1.28622 | 10.09606
622 | [7 empty] | 622 | 4789.12354 | 1.28833 | 11.73335
623 | [7 empty] | 623 | 4798.24463 | 1.29078 | 13.86693
624 | [7 empty] | 624 | 4810.45166 | 1.29367 | 8.514499
625 | [7 empty] | 625 | 4821.73438 | 1.29544 | 6.461124
626 | [7 empty] | 626 | 4824.02588 | 1.29678 | 9.117409
627 | [7 empty] | 627 | 4826.13428 | 1.29867 | 12.30664
628 | [7 empty] | 628 | 4834.04932 | 1.30122 | 12.37517
629 | [7 empty] | 629 | 4846.66406 | 1.30378 | 9.69332812
630 | [7 empty] | 630 | 4859.1958 | 1.30578 | 6.46273
631 | [7 empty] | 631 | 4865.79639 | 1.30711 | 8.661118
632 | [7 empty] | 632 | 4867.81934 | 1.30889 | 11.87748
633 | [7 empty] | 633 | 4874.854 | 1.31133 | 12.47963
634 | [7 empty] | 634 | 4885.66162 | 1.31389 | 11.38359
635 | [7 empty] | 635 | 4898.34961 | 1.31622 | 7.102607
636 | [7 empty] | 636 | 4904.72949 | 1.31767 | 7.602331
637 | [7 empty] | 637 | 4906.44727 | 1.31922 | 10.89231
638 | [7 empty] | 638 | 4911.7998 | 1.32144 | 13.11451
639 | [7 empty] | 639 | 4922.63916 | 1.32411 | 12.06047
640 | [7 empty] | 640 | 4935.20801 | 1.32656 | 7.649572
641 | [7 empty] | 641 | 4945.94482 | 1.32811 | 7.715674
642 | [7 empty] | 642 | 4948.46533 | 1.32967 | 10.44126
643 | [7 empty] | 643 | 4951.94531 | 1.33178 | 12.62746
644 | [7 empty] | 644 | 4961.49756 | 1.33433 | 13.79296
645 | [7 empty] | 645 | 4974.01221 | 1.33711 | 7.759459
646 | [7 empty] | 646 | 4984.8252 | 1.33867 | 7.178148
647 | [7 empty] | 647 | 4987.09473 | 1.34011 | 9.97418946
648 | [7 empty] | 648 | 4990.31982 | 1.34211 | 12.22628
649 | [7 empty] | 649 | 4999.76025 | 1.34456 | 13.29936
650 | [7 empty] | 650 | 5012.35498 | 1.34722 | 10.02470996
651 | [7 empty] | 651 | 5025.05811 | 1.34922 | 7.286334
652 | [7 empty] | 652 | 5029.88721 | 1.35067 | 8.9029
653 | [7 empty] | 653 | 5031.86719 | 1.35244 | 11.77457
654 | [7 empty] | 654 | 5038.36523 | 1.35478 | 14.00666
655 | [7 empty] | 655 | 5050.06445 | 1.35756 | 10.65564
656 | [7 empty] | 656 | 5062.79395 | 1.35967 | 6.733516
657 | [7 empty] | 657 | 5068.73779 | 1.361 | 8.464792
658 | [7 empty] | 658 | 5070.89062 | 1.36267 | 11.81518
659 | [7 empty] | 659 | 5077.20264 | 1.365 | 13.55613
660 | [7 empty] | 660 | 5089.50098 | 1.36767 | 12.41838
661 | [7 empty] | 661 | 5102.30518 | 1.37011 | 7.959596
662 | [7 empty] | 662 | 5111.52686 | 1.37167 | 7.360599
663 | [7 empty] | 663 | 5113.07812 | 1.37311 | 10.78859
664 | [7 empty] | 664 | 5116.87354 | 1.37522 | 13.66205
665 | [7 empty] | 665 | 5126.00195 | 1.37789 | 12.50744
666 | [7 empty] | 666 | 5138.65234 | 1.38033 | 9.146801
667 | [7 empty] | 667 | 5149.1665 | 1.38211 | 6.848391
668 | [7 empty] | 668 | 5152.28125 | 1.38344 | 10.3045625
669 | [7 empty] | 669 | 5156.61621 | 1.38544 | 13.20094
670 | [7 empty] | 670 | 5166.07422 | 1.388 | 14.36169
671 | [7 empty] | 671 | 5178.81445 | 1.39078 | 9.787959
672 | [7 empty] | 672 | 5191.36963 | 1.39267 | 6.904522
673 | [7 empty] | 673 | 5195.0752 | 1.394 | 9.818692
674 | [7 empty] | 674 | 5196.84912 | 1.39589 | 12.10866
675 | [7 empty] | 675 | 5203.47266 | 1.39822 | 13.89327
676 | [7 empty] | 676 | 5215.86719 | 1.40089 | 11.00548
677 | [7 empty] | 677 | 5228.38818 | 1.403 | 8.156286
678 | [7 empty] | 678 | 5234.82861 | 1.40456 | 8.689815
679 | [7 empty] | 679 | 5237.88086 | 1.40622 | 12.25664
680 | [7 empty] | 680 | 5244.28809 | 1.40856 | 13.94981
681 | [7 empty] | 681 | 5256.04199 | 1.41122 | 12.29914
682 | [7 empty] | 682 | 5268.67529 | 1.41356 | 8.166447
683 | [7 empty] | 683 | 5277.57959 | 1.41511 | 7.65249
684 | [7 empty] | 684 | 5279.41113 | 1.41656 | 11.72029
685 | [7 empty] | 685 | 5284.25391 | 1.41878 | 14.05612
686 | [7 empty] | 686 | 5294.26123 | 1.42144 | 12.97094
687 | [7 empty] | 687 | 5306.7876 | 1.42389 | 9.446082
688 | [7 empty] | 688 | 5317.01172 | 1.42567 | 7.656497
689 | [7 empty] | 689 | 5320.9541 | 1.42711 | 11.22721
690 | [7 empty] | 690 | 5325.22363 | 1.42922 | 14.21835
691 | [7 empty] | 691 | 5335.27246 | 1.43189 | 13.01806
692 | [7 empty] | 692 | 5347.96582 | 1.43433 | 10.69593164
693 | [7 empty] | 693 | 5359.48486 | 1.43633 | 7.771253
694 | [7 empty] | 694 | 5362.70166 | 1.43778 | 10.13551
695 | [7 empty] | 695 | 5365.30469 | 1.43967 | 13.09134
696 | [7 empty] | 696 | 5373.67383 | 1.44211 | 14.34771
697 | [7 empty] | 697 | 5385.56152 | 1.44478 | 11.95595
698 | [7 empty] | 698 | 5397.78955 | 1.447 | 7.772817
699 | [7 empty] | 699 | 5404.03174 | 1.44844 | 10.21362
700 | [7 empty] | 700 | 5407.53662 | 1.45033 | 12.65364
701 | [7 empty] | 701 | 5414.87109 | 1.45267 | 14.40356
702 | [7 empty] | 702 | 5426.89551 | 1.45533 | 12.69894
703 | [7 empty] | 703 | 5439.56006 | 1.45767 | 7.234615
704 | [7 empty] | 704 | 5446.20361 | 1.459 | 9.694242
705 | [7 empty] | 705 | 5448.30225 | 1.46078 | 12.09523
706 | [7 empty] | 706 | 5454.00732 | 1.463 | 13.30778
707 | [7 empty] | 707 | 5463.97656 | 1.46544 | 14.58882
708 | [7 empty] | 708 | 5476.74268 | 1.46811 | 8.543719
709 | [7 empty] | 709 | 5486.6792 | 1.46967 | 8.504353
710 | [7 empty] | 710 | 5489.68457 | 1.47122 | 12.1871
711 | [7 empty] | 711 | 5495.01465 | 1.47344 | 14.06724
712 | [7 empty] | 712 | 5505.36621 | 1.476 | 14.09374
713 | [7 empty] | 713 | 5517.97949 | 1.47856 | 9.766824
714 | [7 empty] | 714 | 5528.73633 | 1.48033 | 8.016668
715 | [7 empty] | 715 | 5531.42529 | 1.48178 | 11.06285058
716 | [7 empty] | 716 | 5535.03516 | 1.48378 | 12.89663
717 | [7 empty] | 717 | 5543.47314 | 1.48611 | 14.80107
718 | [7 empty] | 718 | 5555.60449 | 1.48878 | 11.11120898
719 | [7 empty] | 719 | 5568.14404 | 1.49078 | 8.630623
720 | [7 empty] | 720 | 5574.1748 | 1.49233 | 10.53519
721 | [7 empty] | 721 | 5577.66162 | 1.49422 | 13.66527
722 | [7 empty] | 722 | 5585.34033 | 1.49667 | 15.47139
723 | [7 empty] | 723 | 5598.11768 | 1.49944 | 11.19623536
724 | [7 empty] | 724 | 5610.67871 | 1.50144 | 8.135484
725 | [7 empty] | 725 | 5615.68555 | 1.50289 | 9.99592
726 | [7 empty] | 726 | 5617.48926 | 1.50467 | 12.47083
727 | [7 empty] | 727 | 5623.93994 | 1.50689 | 14.34105
728 | [7 empty] | 728 | 5635.56201 | 1.50944 | 13.18722
729 | [7 empty] | 729 | 5648.24707 | 1.51178 | 8.754783
730 | [7 empty] | 730 | 5657.4248 | 1.51333 | 9.447899
731 | [7 empty] | 731 | 5660.51953 | 1.515 | 12.56635
732 | [7 empty] | 732 | 5666.01318 | 1.51722 | 14.50499
733 | [7 empty] | 733 | 5676.8833 | 1.51978 | 15.10051
734 | [7 empty] | 734 | 5689.52832 | 1.52244 | 9.501512
735 | [7 empty] | 735 | 5699.77295 | 1.52411 | 7.580698
736 | [7 empty] | 736 | 5701.64355 | 1.52544 | 11.4032871
737 | [7 empty] | 737 | 5705.5791 | 1.52744 | 14.60628
738 | [7 empty] | 738 | 5714.55566 | 1.53 | 15.25786
739 | [7 empty] | 739 | 5727.28076 | 1.53267 | 10.13729
740 | [7 empty] | 740 | 5739.90234 | 1.53444 | 8.322858
741 | [7 empty] | 741 | 5744.78418 | 1.53589 | 11.48956836
742 | [7 empty] | 742 | 5747.5 | 1.53789 | 14.0239
743 | [7 empty] | 743 | 5755.81396 | 1.54033 | 15.36802
744 | [7 empty] | 744 | 5767.99316 | 1.543 | 12.17047
745 | [7 empty] | 745 | 5780.50098 | 1.54511 | 7.688066
746 | [7 empty] | 746 | 5786.19824 | 1.54644 | 9.662951
747 | [7 empty] | 747 | 5788.40576 | 1.54811 | 14.18159
748 | [7 empty] | 748 | 5794.46826 | 1.55056 | 15.41329
749 | [7 empty] | 749 | 5807.125 | 1.55322 | 12.89182
750 | [7 empty] | 750 | 5819.86621 | 1.55544 | 9.078991
751 | [7 empty] | 751 | 5828.38379 | 1.557 | 9.733401
752 | [7 empty] | 752 | 5831.04053 | 1.55867 | 12.94491
753 | [7 empty] | 753 | 5836.95459 | 1.56089 | 15.58467
754 | [7 empty] | 754 | 5848.63721 | 1.56356 | 13.62732
755 | [7 empty] | 755 | 5861.21094 | 1.56589 | 9.084877
756 | [7 empty] | 756 | 5869.62988 | 1.56744 | 9.156623
757 | [7 empty] | 757 | 5871.4126 | 1.569 | 11.7428252
758 | [7 empty] | 758 | 5875.74023 | 1.571 | 15.68823
759 | [7 empty] | 759 | 5886.57178 | 1.57367 | 15.65828
760 | [7 empty] | 760 | 5899.2959 | 1.57633 | 10.50075
761 | [7 empty] | 761 | 5911.78955 | 1.57811 | 7.86268
762 | [7 empty] | 762 | 5914.82373 | 1.57944 | 12.53943
763 | [7 empty] | 763 | 5918.3584 | 1.58156 | 15.09181
764 | [7 empty] | 764 | 5927.33838 | 1.58411 | 16.478
765 | [7 empty] | 765 | 5939.89062 | 1.58689 | 10.57301
766 | [7 empty] | 766 | 5952.50781 | 1.58867 | 7.916835
767 | [7 empty] | 767 | 5956.04443 | 1.59 | 11.25692
768 | [7 empty] | 768 | 5958.3667 | 1.59189 | 14.53841
769 | [7 empty] | 769 | 5966.79004 | 1.59433 | 15.93133
770 | [7 empty] | 770 | 5979.34961 | 1.597 | 11.95869922
771 | [7 empty] | 771 | 5991.85205 | 1.599 | 8.628267
772 | [7 empty] | 772 | 5998.74658 | 1.60044 | 10.01791
773 | [7 empty] | 773 | 6000.54736 | 1.60211 | 13.98128
774 | [7 empty] | 774 | 6006.50098 | 1.60444 | 16.03736
775 | [7 empty] | 775 | 6018.24316 | 1.60711 | 14.02251
776 | [7 empty] | 776 | 6030.91699 | 1.60944 | 8.081429
777 | [7 empty] | 777 | 6039.39648 | 1.61078 | 9.361065
778 | [7 empty] | 778 | 6041.65332 | 1.61233 | 12.74789
779 | [7 empty] | 779 | 6046.88623 | 1.61444 | 16.81034
780 | [7 empty] | 780 | 6057.37061 | 1.61722 | 14.84056
781 | [7 empty] | 781 | 6070.04785 | 1.61967 | 10.07628
782 | [7 empty] | 782 | 6082.17725 | 1.62133 | 8.819157
783 | [7 empty] | 783 | 6084.79346 | 1.62278 | 12.16958692
784 | [7 empty] | 784 | 6088.86328 | 1.62478 | 14.85683
785 | [7 empty] | 785 | 6097.2251 | 1.62722 | 16.95029
786 | [7 empty] | 786 | 6109.73438 | 1.63 | 10.20326
787 | [7 empty] | 787 | 6122.24268 | 1.63167 | 8.816029
788 | [7 empty] | 788 | 6126.59961 | 1.63311 | 11.57927
789 | [7 empty] | 789 | 6129.34619 | 1.635 | 14.28138
790 | [7 empty] | 790 | 6137.42236 | 1.63733 | 17.06203
791 | [7 empty] | 791 | 6149.43408 | 1.64011 | 12.29886816
792 | [7 empty] | 792 | 6162.06348 | 1.64211 | 8.934992
793 | [7 empty] | 793 | 6170.35889 | 1.64356 | 10.2428
794 | [7 empty] | 794 | 6172.03467 | 1.64522 | 13.70192
795 | [7 empty] | 795 | 6177.46045 | 1.64744 | 16.49382
796 | [7 empty] | 796 | 6188.47949 | 1.65011 | 13.73842
797 | [7 empty] | 797 | 6201.06006 | 1.65233 | 10.35577
798 | [7 empty] | 798 | 6210.35352 | 1.654 | 8.942909
799 | [7 empty] | 799 | 6213.68994 | 1.65544 | 13.17302
800 | [7 empty] | 800 | 6218.4668 | 1.65756 | 15.85709
801 | [7 empty] | 801 | 6228.2251 | 1.66011 | 17.31447
802 | [7 empty] | 802 | 6240.92725 | 1.66289 | 10.42235
803 | [7 empty] | 803 | 6253.57129 | 1.66456 | 8.31725
804 | [7 empty] | 804 | 6257.15918 | 1.66589 | 13.20261
805 | [7 empty] | 805 | 6259.92334 | 1.668 | 15.27421
806 | [7 empty] | 806 | 6268.18896 | 1.67044 | 16.04656
807 | [7 empty] | 807 | 6280.61133 | 1.673 | 13.25209
808 | [7 empty] | 808 | 6292.8623 | 1.67511 | 9.12465
809 | [7 empty] | 809 | 6298.3418 | 1.67656 | 11.84088
810 | [7 empty] | 810 | 6302.2793 | 1.67844 | 15.44058
811 | [7 empty] | 811 | 6310.20459 | 1.68089 | 17.54237
812 | [7 empty] | 812 | 6322.95898 | 1.68367 | 13.34144
813 | [7 empty] | 813 | 6335.51562 | 1.68578 | 9.123142
814 | [7 empty] | 814 | 6341.96973 | 1.68722 | 11.28871
815 | [7 empty] | 815 | 6343.99414 | 1.689 | 14.08367
816 | [7 empty] | 816 | 6350.04932 | 1.69122 | 15.55762
817 | [7 empty] | 817 | 6361.08154 | 1.69367 | 15.52104
818 | [7 empty] | 818 | 6373.8125 | 1.69611 | 10.64427
819 | [7 empty] | 819 | 6383.30127 | 1.69778 | 10.59628
820 | [7 empty] | 820 | 6387.10645 | 1.69944 | 13.54067
821 | [7 empty] | 821 | 6392.77393 | 1.70156 | 17.00478
822 | [7 empty] | 822 | 6403.5376 | 1.70422 | 17.09745
823 | [7 empty] | 823 | 6416.30811 | 1.70689 | 10.71523
824 | [7 empty] | 824 | 6427.00732 | 1.70856 | 9.254891
825 | [7 empty] | 825 | 6429.729 | 1.71 | 13.56673
826 | [7 empty] | 826 | 6433.46436 | 1.71211 | 15.76199
827 | [7 empty] | 827 | 6442.43506 | 1.71456 | 17.13688
828 | [7 empty] | 828 | 6455.07861 | 1.71722 | 12.2001
829 | [7 empty] | 829 | 6467.26709 | 1.71911 | 9.377537
830 | [7 empty] | 830 | 6471.91016 | 1.72056 | 12.94382032
831 | [7 empty] | 831 | 6476.15625 | 1.72256 | 16.5142
832 | [7 empty] | 832 | 6484.75195 | 1.72511 | 17.31429
833 | [7 empty] | 833 | 6497.49023 | 1.72778 | 12.28026
834 | [7 empty] | 834 | 6510.05811 | 1.72967 | 9.374484
835 | [7 empty] | 835 | 6515.16406 | 1.73111 | 12.31366
836 | [7 empty] | 836 | 6517.04834 | 1.733 | 14.46785
837 | [7 empty] | 837 | 6524.12109 | 1.73522 | 16.70175
838 | [7 empty] | 838 | 6535.50635 | 1.73778 | 15.22773
839 | [7 empty] | 839 | 6548.05225 | 1.74011 | 10.21496151
840 | [7 empty] | 840 | 6556.95654 | 1.74167 | 10.88455
841 | [7 empty] | 841 | 6559.97412 | 1.74333 | 14.62874
842 | [7 empty] | 842 | 6565.93457 | 1.74556 | 18.18764
843 | [7 empty] | 843 | 6577.18262 | 1.74833 | 14.66712
844 | [7 empty] | 844 | 6589.85449 | 1.75056 | 10.21427
845 | [7 empty] | 845 | 6599.96484 | 1.75211 | 10.29595
846 | [7 empty] | 846 | 6602.14893 | 1.75367 | 13.20429786
847 | [7 empty] | 847 | 6605.95508 | 1.75567 | 16.11853
848 | [7 empty] | 848 | 6614.77295 | 1.75811 | 18.38907
849 | [7 empty] | 849 | 6627.54102 | 1.76089 | 11.06799
850 | [7 empty] | 850 | 6640.09082 | 1.76256 | 10.29214
851 | [7 empty] | 851 | 6645.22217 | 1.76411 | 12.55947
852 | [7 empty] | 852 | 6648.92871 | 1.766 | 16.22339
853 | [7 empty] | 853 | 6656.6748 | 1.76844 | 18.50556
854 | [7 empty] | 854 | 6669.34473 | 1.77122 | 13.33868946
855 | [7 empty] | 855 | 6681.88184 | 1.77322 | 8.953722
856 | [7 empty] | 856 | 6688.18115 | 1.77456 | 11.10238
857 | [7 empty] | 857 | 6689.83447 | 1.77622 | 15.65421
858 | [7 empty] | 858 | 6695.35107 | 1.77856 | 17.07315
859 | [7 empty] | 859 | 6706.93311 | 1.78111 | 14.88939
860 | [7 empty] | 860 | 6719.52539 | 1.78333 | 11.22161
861 | [7 empty] | 861 | 6730.25635 | 1.785 | 10.4992
862 | [7 empty] | 862 | 6733.89307 | 1.78656 | 14.94924
863 | [7 empty] | 863 | 6739.12549 | 1.78878 | 16.44347
864 | [7 empty] | 864 | 6749.00781 | 1.79122 | 18.01985
865 | [7 empty] | 865 | 6761.61182 | 1.79389 | 11.29189
866 | [7 empty] | 866 | 6772.46826 | 1.79556 | 9.752354
867 | [7 empty] | 867 | 6775.56982 | 1.797 | 13.55113964
868 | [7 empty] | 868 | 6778.85791 | 1.799 | 16.54041
869 | [7 empty] | 869 | 6787.5459 | 1.80144 | 17.37612
870 | [7 empty] | 870 | 6800.21191 | 1.804 | 12.8524
871 | [7 empty] | 871 | 6812.91309 | 1.80589 | 9.810595
872 | [7 empty] | 872 | 6819.40527 | 1.80733 | 12.88868
873 | [7 empty] | 873 | 6822.59521 | 1.80922 | 16.71536
874 | [7 empty] | 874 | 6829.34668 | 1.81167 | 18.16606
875 | [7 empty] | 875 | 6842.09082 | 1.81433 | 14.43681
876 | [7 empty] | 876 | 6854.74805 | 1.81644 | 9.185362
877 | [7 empty] | 877 | 6860.66357 | 1.81778 | 12.21198
878 | [7 empty] | 878 | 6863.13232 | 1.81956 | 15.23615
879 | [7 empty] | 879 | 6869.05664 | 1.82178 | 18.27169
880 | [7 empty] | 880 | 6880.96436 | 1.82444 | 16.10146
881 | [7 empty] | 881 | 6893.71094 | 1.82678 | 10.68525
882 | [7 empty] | 882 | 6903.81104 | 1.82833 | 10.76995
883 | [7 empty] | 883 | 6906.68018 | 1.82989 | 14.5731
884 | [7 empty] | 884 | 6911.36426 | 1.832 | 18.45334
885 | [7 empty] | 885 | 6922.05078 | 1.83467 | 17.65123
886 | [7 empty] | 886 | 6934.61621 | 1.83722 | 10.818
887 | [7 empty] | 887 | 6946.03564 | 1.83878 | 10.76636
888 | [7 empty] | 888 | 6949.17285 | 1.84033 | 13.8983457
889 | [7 empty] | 889 | 6952.90039 | 1.84233 | 17.03461
890 | [7 empty] | 890 | 6961.63574 | 1.84478 | 19.35335
891 | [7 empty] | 891 | 6974.27686 | 1.84756 | 12.34447
892 | [7 empty] | 892 | 6986.77979 | 1.84933 | 10.13083
893 | [7 empty] | 893 | 6992.42969 | 1.85078 | 12.44652
894 | [7 empty] | 894 | 6995.00195 | 1.85256 | 17.0678
895 | [7 empty] | 895 | 7002.10107 | 1.855 | 18.69561
896 | [7 empty] | 896 | 7014.50684 | 1.85767 | 14.02901368
897 | [7 empty] | 897 | 7027.10352 | 1.85967 | 9.346048
898 | [7 empty] | 898 | 7033.67236 | 1.861 | 12.51994
899 | [7 empty] | 899 | 7035.41064 | 1.86278 | 15.61861
900 | [7 empty] | 900 | 7041.45215 | 1.865 | 18.80068
901 | [7 empty] | 901 | 7053.87061 | 1.86767 | 17.21144
902 | [7 empty] | 902 | 7066.5918 | 1.87011 | 11.02388
903 | [7 empty] | 903 | 7077.63818 | 1.87167 | 10.1918
904 | [7 empty] | 904 | 7079.89551 | 1.87311 | 14.93858
905 | [7 empty] | 905 | 7083.5249 | 1.87522 | 18.13382
906 | [7 empty] | 906 | 7093.10938 | 1.87778 | 18.08743
907 | [7 empty] | 907 | 7105.75049 | 1.88033 | 12.64824
908 | [7 empty] | 908 | 7117.48975 | 1.88211 | 9.466261
909 | [7 empty] | 909 | 7120.89697 | 1.88344 | 14.24179394
910 | [7 empty] | 910 | 7124.67871 | 1.88544 | 17.45546
911 | [7 empty] | 911 | 7133.90039 | 1.88789 | 20.61697
912 | [7 empty] | 912 | 7146.41748 | 1.89078 | 12.72062
913 | [7 empty] | 913 | 7159.03125 | 1.89256 | 9.521512
914 | [7 empty] | 914 | 7165.3291 | 1.89389 | 12.75429
915 | [7 empty] | 915 | 7167.0791 | 1.89567 | 15.91092
916 | [7 empty] | 916 | 7173.09619 | 1.89789 | 19.15217
917 | [7 empty] | 917 | 7184.33545 | 1.90056 | 15.94922
918 | [7 empty] | 918 | 7196.90918 | 1.90278 | 10.36355
919 | [7 empty] | 919 | 7206.44434 | 1.90422 | 12.03476
920 | [7 empty] | 920 | 7209.54541 | 1.90589 | 15.21214
921 | [7 empty] | 921 | 7215.00732 | 1.908 | 18.47042
922 | [7 empty] | 922 | 7225.40381 | 1.91056 | 19.21957
923 | [7 empty] | 923 | 7238.09082 | 1.91322 | 11.29142
924 | [7 empty] | 924 | 7250.36719 | 1.91478 | 11.23807
925 | [7 empty] | 925 | 7252.74609 | 1.91633 | 14.50549218
926 | [7 empty] | 926 | 7256.56885 | 1.91833 | 18.57682
927 | [7 empty] | 927 | 7265.9834 | 1.92089 | 18.52826
928 | [7 empty] | 928 | 7277.80762 | 1.92344 | 13.75506
929 | [7 empty] | 929 | 7289.93555 | 1.92533 | 11.3723
930 | [7 empty] | 930 | 7295.39307 | 1.92689 | 14.59078614
931 | [7 empty] | 931 | 7299.3623 | 1.92889 | 18.61337
932 | [7 empty] | 932 | 7308.20801 | 1.93144 | 17.90511
933 | [7 empty] | 933 | 7320.74805 | 1.93389 | 14.6414961
934 | [7 empty] | 934 | 7333.32471 | 1.93589 | 10.55999
935 | [7 empty] | 935 | 7339.73438 | 1.93733 | 13.06473
936 | [7 empty] | 936 | 7341.9707 | 1.93911 | 17.10679
937 | [7 empty] | 937 | 7348.04932 | 1.94144 | 18.00272
938 | [7 empty] | 938 | 7358.9375 | 1.94389 | 17.9558075
939 | [7 empty] | 939 | 7371.51855 | 1.94633 | 11.49957
940 | [7 empty] | 940 | 7380.83105 | 1.94789 | 13.13788
941 | [7 empty] | 941 | 7384.19824 | 1.94967 | 15.58066
942 | [7 empty] | 942 | 7389.85449 | 1.95178 | 19.65701
943 | [7 empty] | 943 | 7400.76611 | 1.95444 | 18.94596
944 | [7 empty] | 944 | 7413.55029 | 1.957 | 11.56514
945 | [7 empty] | 945 | 7424.31445 | 1.95856 | 11.50769
946 | [7 empty] | 946 | 7427.00049 | 1.96011 | 14.85400098
947 | [7 empty] | 947 | 7430.86475 | 1.96211 | 18.20562
948 | [7 empty] | 948 | 7439.08643 | 1.96456 | 19.78797
949 | [7 empty] | 949 | 7450.75781 | 1.96722 | 13.26235
950 | [7 empty] | 950 | 7463.42188 | 1.969 | 10.74733
951 | [7 empty] | 951 | 7469.38379 | 1.97044 | 14.93876758
952 | [7 empty] | 952 | 7473.48047 | 1.97244 | 19.13211
953 | [7 empty] | 953 | 7481.67188 | 1.975 | 19.97606
954 | [7 empty] | 954 | 7494.3418 | 1.97767 | 14.9886836
955 | [7 empty] | 955 | 7506.97852 | 1.97967 | 10.81005
956 | [7 empty] | 956 | 7512.72803 | 1.98111 | 14.19906
957 | [7 empty] | 957 | 7515.2002 | 1.983 | 15.85707
958 | [7 empty] | 958 | 7521.64258 | 1.98511 | 19.25541
959 | [7 empty] | 959 | 7532.17041 | 1.98767 | 17.54996
960 | [7 empty] | 960 | 7544.82471 | 1.99 | 12.59986
961 | [7 empty] | 961 | 7555.02637 | 1.99167 | 11.71029
962 | [7 empty] | 962 | 7558.51855 | 1.99322 | 16.77991
963 | [7 empty] | 963 | 7564.36279 | 1.99544 | 20.19685
964 | [7 empty] | 964 | 7574.54639 | 1.99811 | 18.55764
965 | [7 empty] | 965 | 7587.05518 | 2.00056 | 12.59451
966 | [7 empty] | 966 | 7597.6499 | 2.00222 | 10.18085
967 | [7 empty] | 967 | 7599.94385 | 2.00356 | 15.19989
968 | [7 empty] | 968 | 7602.68848 | 2.00556 | 18.55056
969 | [7 empty] | 969 | 7611.22754 | 2.008 | 19.48474
970 | [7 empty] | 970 | 7623.73145 | 2.01056 | 14.33262
971 | [7 empty] | 971 | 7636.2417 | 2.01244 | 11.07255
972 | [7 empty] | 972 | 7642.76514 | 2.01389 | 13.60412
973 | [7 empty] | 973 | 7645.83105 | 2.01567 | 18.65583
974 | [7 empty] | 974 | 7653.00098 | 2.01811 | 21.27534
975 | [7 empty] | 975 | 7665.16699 | 2.02089 | 15.33033
976 | [7 empty] | 976 | 7677.85254 | 2.02289 | 11.05611
977 | [7 empty] | 977 | 7685.46826 | 2.02433 | 11.98933
978 | [7 empty] | 978 | 7686.95557 | 2.02589 | 15.37391
979 | [7 empty] | 979 | 7691.10547 | 2.02789 | 20.53525
980 | [7 empty] | 980 | 7701.23438 | 2.03056 | 19.63815
981 | [7 empty] | 981 | 7714.03223 | 2.03311 | 12.88243
982 | [7 empty] | 982 | 7726.59424 | 2.03478 | 10.27637
983 | [7 empty] | 983 | 7730.625 | 2.03611 | 16.31162
984 | [7 empty] | 984 | 7734.47656 | 2.03822 | 19.80026
985 | [7 empty] | 985 | 7743.60986 | 2.04078 | 20.598
986 | [7 empty] | 986 | 7756.34131 | 2.04344 | 14.65949
987 | [7 empty] | 987 | 7768.64307 | 2.04533 | 10.40998
988 | [7 empty] | 988 | 7772.66406 | 2.04667 | 14.69034
989 | [7 empty] | 989 | 7775.25732 | 2.04856 | 18.97163
990 | [7 empty] | 990 | 7782.50977 | 2.051 | 19.92323
991 | [7 empty] | 991 | 7795.05078 | 2.05356 | 16.44756
992 | [7 empty] | 992 | 7807.66406 | 2.05567 | 11.24304
993 | [7 empty] | 993 | 7816.16992 | 2.05711 | 13.053
994 | [7 empty] | 994 | 7818.69678 | 2.05878 | 19.07762
995 | [7 empty] | 995 | 7825.37158 | 2.06122 | 20.03295
996 | [7 empty] | 996 | 7837.1875 | 2.06378 | 18.26065
997 | [7 empty] | 997 | 7849.93115 | 2.06611 | 10.44041
998 | [7 empty] | 998 | 7857.28027 | 2.06744 | 13.12166
999 | [7 empty] | 999 | 7859.5752 | 2.06911 | 16.5837
1000 | [7 empty] | 1000 | 7864.02148 | 2.07122 | 20.99694
1001 | [7 empty] | 1001 | 7875.01562 | 2.07389 | 19.21504
1002 | [7 empty] | 1002 | 7887.58789 | 2.07633 | 14.03991
1003 | [7 empty] | 1003 | 7900.16357 | 2.07811 | 10.50722
1004 | [7 empty] | 1004 | 7903.3623 | 2.07944 | 16.75513
1005 | [7 empty] | 1005 | 7907.13135 | 2.08156 | 20.16318
1006 | [7 empty] | 1006 | 7915.00586 | 2.08411 | 21.13307
1007 | [7 empty] | 1007 | 7927.57422 | 2.08678 | 13.15977
1008 | [7 empty] | 1008 | 7940.18945 | 2.08844 | 10.63985
1009 | [7 empty] | 1009 | 7943.68848 | 2.08978 | 15.01357
1010 | [7 empty] | 1010 | 7946.24316 | 2.09167 | 19.38883
1011 | [7 empty] | 1011 | 7954.2666 | 2.09411 | 22.98783
1012 | [7 empty] | 1012 | 7966.8999 | 2.097 | 15.05744
1013 | [7 empty] | 1013 | 7979.42578 | 2.09889 | 11.49037
1014 | [7 empty] | 1014 | 7987.54492 | 2.10033 | 14.21783
1015 | [7 empty] | 1015 | 7989.50195 | 2.10211 | 17.73669
1016 | [7 empty] | 1016 | 7994.85156 | 2.10433 | 21.34625
1017 | [7 empty] | 1017 | 8005.70459 | 2.107 | 17.77266
1018 | [7 empty] | 1018 | 8018.44287 | 2.10922 | 11.62674
1019 | [7 empty] | 1019 | 8027.24072 | 2.11067 | 12.44222
1020 | [7 empty] | 1020 | 8029.89014 | 2.11222 | 16.94307
1021 | [7 empty] | 1021 | 8035.28516 | 2.11433 | 22.33809
1022 | [7 empty] | 1022 | 8045.96484 | 2.11711 | 20.59767
1023 | [7 empty] | 1023 | 8058.81543 | 2.11967 | 13.37763
1024 | [7 empty] | 1024 | 8071.38184 | 2.12133 | 11.7035
1025 | [7 empty] | 1025 | 8074.4707 | 2.12278 | 16.14894
1026 | [7 empty] | 1026 | 8077.23096 | 2.12478 | 19.70844
1027 | [7 empty] | 1027 | 8085.66602 | 2.12722 | 21.58873
1028 | [7 empty] | 1028 | 8098.0249 | 2.12989 | 15.30527
1029 | [7 empty] | 1029 | 8109.75 | 2.13178 | 11.67804
1030 | [7 empty] | 1030 | 8114.08008 | 2.13322 | 16.22816
1031 | [7 empty] | 1031 | 8117.21777 | 2.13522 | 19.88718
1032 | [7 empty] | 1032 | 8125.79785 | 2.13767 | 21.61462
1033 | [7 empty] | 1033 | 8138.50293 | 2.14033 | 15.38177
1034 | [7 empty] | 1034 | 8151.13281 | 2.14222 | 11.81914
1035 | [7 empty] | 1035 | 8158.64062 | 2.14367 | 13.54334
1036 | [7 empty] | 1036 | 8160.09717 | 2.14533 | 18.19702
1037 | [7 empty] | 1037 | 8164.75293 | 2.14756 | 20.82012
1038 | [7 empty] | 1038 | 8175.40723 | 2.15011 | 20.02975
1039 | [7 empty] | 1039 | 8187.9502 | 2.15256 | 12.69132
1040 | [7 empty] | 1040 | 8197.53613 | 2.15411 | 13.68989
1041 | [7 empty] | 1041 | 8200.97559 | 2.15578 | 17.30406
1042 | [7 empty] | 1042 | 8206.31445 | 2.15789 | 21.91086
1043 | [7 empty] | 1043 | 8216.75879 | 2.16056 | 20.95273
1044 | [7 empty] | 1044 | 8229.3418 | 2.16311 | 13.743
1045 | [7 empty] | 1045 | 8241.18848 | 2.16478 | 11.86731
1046 | [7 empty] | 1046 | 8243.61328 | 2.16622 | 17.39402
1047 | [7 empty] | 1047 | 8246.96875 | 2.16833 | 19.29791
1048 | [7 empty] | 1048 | 8255.95508 | 2.17067 | 21.05269
1049 | [7 empty] | 1049 | 8266.88672 | 2.17322 | 16.53377
1050 | [7 empty] | 1050 | 8278.83594 | 2.17522 | 12.91498
1051 | [7 empty] | 1051 | 8285.34961 | 2.17678 | 16.5707
1052 | [7 empty] | 1052 | 8289.66602 | 2.17878 | 20.22679
1053 | [7 empty] | 1053 | 8298.44238 | 2.18122 | 23.06967
1054 | [7 empty] | 1054 | 8311.18652 | 2.184 | 16.62237
1055 | [7 empty] | 1055 | 8323.78418 | 2.186 | 11.98625
1056 | [7 empty] | 1056 | 8329.94531 | 2.18744 | 14.8273
1057 | [7 empty] | 1057 | 8331.875 | 2.18922 | 18.49676
1058 | [7 empty] | 1058 | 8337.82422 | 2.19144 | 20.42767
1059 | [7 empty] | 1059 | 8347.81055 | 2.19389 | 20.36866
1060 | [7 empty] | 1060 | 8360.54785 | 2.19633 | 13.96211
1061 | [7 empty] | 1061 | 8369.88379 | 2.198 | 13.97771
1062 | [7 empty] | 1062 | 8373.57227 | 2.19967 | 18.58933
1063 | [7 empty] | 1063 | 8379.47656 | 2.20189 | 22.3732
1064 | [7 empty] | 1064 | 8390.25488 | 2.20456 | 20.47222
1065 | [7 empty] | 1065 | 8403.07812 | 2.207 | 13.1088
1066 | [7 empty] | 1066 | 8414.0625 | 2.20856 | 13.0418
1067 | [7 empty] | 1067 | 8416.24805 | 2.21011 | 16.8325
1068 | [7 empty] | 1068 | 8419.66504 | 2.21211 | 19.61782
1069 | [7 empty] | 1069 | 8427.2168 | 2.21444 | 23.42766
1070 | [7 empty] | 1070 | 8439.1543 | 2.21722 | 15.95
1071 | [7 empty] | 1071 | 8451.79492 | 2.21911 | 12.2551
1072 | [7 empty] | 1072 | 8457.47168 | 2.22056 | 15.90005
1073 | [7 empty] | 1073 | 8460.93945 | 2.22244 | 20.7293
1074 | [7 empty] | 1074 | 8468.82715 | 2.22489 | 23.54334
1075 | [7 empty] | 1075 | 8481.47656 | 2.22767 | 16.02999
1076 | [7 empty] | 1076 | 8494.18359 | 2.22956 | 12.23162
1077 | [7 empty] | 1077 | 8500.66504 | 2.231 | 14.19611
1078 | [7 empty] | 1078 | 8502.66406 | 2.23267 | 17.94062
1079 | [7 empty] | 1079 | 8506.95312 | 2.23478 | 20.75697
1080 | [7 empty] | 1080 | 8516.30957 | 2.23722 | 22.73855
1081 | [7 empty] | 1081 | 8529.03516 | 2.23989 | 14.24349
1082 | [7 empty] | 1082 | 8540.25488 | 2.24156 | 14.17682
1083 | [7 empty] | 1083 | 8544.13379 | 2.24322 | 18.02812
1084 | [7 empty] | 1084 | 8549.66504 | 2.24533 | 22.82761
1085 | [7 empty] | 1085 | 8560.6377 | 2.248 | 21.91523
1086 | [7 empty] | 1086 | 8573.41895 | 2.25056 | 13.2888
1087 | [7 empty] | 1087 | 8584.07227 | 2.25211 | 11.41682
1088 | [7 empty] | 1088 | 8585.48926 | 2.25344 | 17.17098
1089 | [7 empty] | 1089 | 8588.19824 | 2.25544 | 21.04109
1090 | [7 empty] | 1090 | 8595.65332 | 2.25789 | 22.95039
1091 | [7 empty] | 1091 | 8608.26367 | 2.26056 | 15.23663
1092 | [7 empty] | 1092 | 8620.81836 | 2.26233 | 12.50019
1093 | [7 empty] | 1093 | 8627.83984 | 2.26378 | 15.35755
1094 | [7 empty] | 1094 | 8630.47949 | 2.26556 | 20.10902
1095 | [7 empty] | 1095 | 8636.84082 | 2.26789 | 24.01042
1096 | [7 empty] | 1096 | 8648.79883 | 2.27067 | 18.24897
1097 | [7 empty] | 1097 | 8661.53516 | 2.27278 | 11.51984
1098 | [7 empty] | 1098 | 8670.07129 | 2.27411 | 13.52531
1099 | [7 empty] | 1099 | 8670.84082 | 2.27567 | 17.34168
1100 | [7 empty] | 1100 | 8674.00977 | 2.27767 | 23.07287
1101 | [7 empty] | 1101 | 8683.49316 | 2.28033 | 23.18493
1102 | [7 empty] | 1102 | 8696.15137 | 2.283 | 13.566
1103 | [7 empty] | 1103 | 8708.80469 | 2.28456 | 12.54068
1104 | [7 empty] | 1104 | 8713.37988 | 2.286 | 17.42676
1105 | [7 empty] | 1105 | 8716.56934 | 2.288 | 21.26843
1106 | [7 empty] | 1106 | 8725.14746 | 2.29044 | 25.21568
1107 | [7 empty] | 1107 | 8737.24707 | 2.29333 | 15.5523
1108 | [7 empty] | 1108 | 8749.86621 | 2.29511 | 10.67484
1109 | [7 empty] | 1109 | 8753.7627 | 2.29633 | 15.5817
1110 | [7 empty] | 1110 | 8755.59277 | 2.29811 | 21.4512
1111 | [7 empty] | 1111 | 8761.91895 | 2.30056 | 24.27052
1112 | [7 empty] | 1112 | 8774.45898 | 2.30333 | 18.51411
1113 | [7 empty] | 1113 | 8787.15039 | 2.30544 | 13.70795
1114 | [7 empty] | 1114 | 8795.89258 | 2.307 | 14.68914
1115 | [7 empty] | 1115 | 8798.16309 | 2.30867 | 20.49972
1116 | [7 empty] | 1116 | 8804.27246 | 2.311 | 23.50741
1117 | [7 empty] | 1117 | 8816.34082 | 2.31367 | 19.57228
1118 | [7 empty] | 1118 | 8828.86328 | 2.31589 | 11.74239
1119 | [7 empty] | 1119 | 8835.87012 | 2.31722 | 13.78396
1120 | [7 empty] | 1120 | 8837.78516 | 2.31878 | 19.61988
1121 | [7 empty] | 1121 | 8841.69238 | 2.321 | 23.60732
1122 | [7 empty] | 1122 | 8851.78125 | 2.32367 | 21.59834625
1123 | [7 empty] | 1123 | 8864.46875 | 2.32611 | 14.80366
1124 | [7 empty] | 1124 | 8877.12598 | 2.32778 | 12.78306
1125 | [7 empty] | 1125 | 8881.02148 | 2.32922 | 17.76204
1126 | [7 empty] | 1126 | 8883.92383 | 2.33122 | 22.74285
1127 | [7 empty] | 1127 | 8891.6084 | 2.33378 | 23.65168
1128 | [7 empty] | 1128 | 8904.13477 | 2.33644 | 16.82881
1129 | [7 empty] | 1129 | 8916.76855 | 2.33833 | 11.94847
1130 | [7 empty] | 1130 | 8920.50684 | 2.33967 | 16.85976
1131 | [7 empty] | 1131 | 8923.06934 | 2.34156 | 22.75383
1132 | [7 empty] | 1132 | 8930.30566 | 2.34411 | 24.82625
1133 | [7 empty] | 1133 | 8943.04004 | 2.34689 | 17.88608
1134 | [7 empty] | 1134 | 8955.54395 | 2.34889 | 12.89598
1135 | [7 empty] | 1135 | 8963.17188 | 2.35033 | 14.9685
1136 | [7 empty] | 1136 | 8965.38379 | 2.352 | 20.88934
1137 | [7 empty] | 1137 | 8970.49414 | 2.35433 | 23.95122
1138 | [7 empty] | 1138 | 8981.38184 | 2.357 | 19.93867
1139 | [7 empty] | 1139 | 8993.98047 | 2.35922 | 14.03061
1140 | [7 empty] | 1140 | 9001.47461 | 2.36078 | 13.95229
1141 | [7 empty] | 1141 | 9003.49707 | 2.36233 | 20.0778
1142 | [7 empty] | 1142 | 9008.6709 | 2.36456 | 24.95402
1143 | [7 empty] | 1143 | 9020.20508 | 2.36733 | 23.09173
1144 | [7 empty] | 1144 | 9033.01367 | 2.36989 | 14.00117
1145 | [7 empty] | 1145 | 9043.80566 | 2.37144 | 14.10834
1146 | [7 empty] | 1146 | 9046.33691 | 2.373 | 18.09267
1147 | [7 empty] | 1147 | 9049.2959 | 2.375 | 23.1662
1148 | [7 empty] | 1148 | 9057.77246 | 2.37756 | 23.09732
1149 | [7 empty] | 1149 | 9070.34668 | 2.38011 | 16.14522
1150 | [7 empty] | 1150 | 9081.53027 | 2.38189 | 14.07637
1151 | [7 empty] | 1151 | 9085.16309 | 2.38344 | 18.17033
1152 | [7 empty] | 1152 | 9088.63574 | 2.38544 | 22.26716
1153 | [7 empty] | 1153 | 9097.29297 | 2.38789 | 26.29118
1154 | [7 empty] | 1154 | 9109.87598 | 2.39078 | 16.21558
1155 | [7 empty] | 1155 | 9122.50879 | 2.39256 | 12.13294
1156 | [7 empty] | 1156 | 9128.11328 | 2.39389 | 17.25213
1157 | [7 empty] | 1157 | 9129.52344 | 2.39578 | 21.27179
1158 | [7 empty] | 1158 | 9135.75195 | 2.39811 | 22.38259
1159 | [7 empty] | 1159 | 9146.60645 | 2.40056 | 21.31159
1160 | [7 empty] | 1160 | 9158.69238 | 2.40289 | 14.19597
1161 | [7 empty] | 1161 | 9165.94336 | 2.40444 | 16.31538
1162 | [7 empty] | 1162 | 9169.25488 | 2.40622 | 21.45606
1163 | [7 empty] | 1163 | 9175.39551 | 2.40856 | 24.40655
1164 | [7 empty] | 1164 | 9186.45996 | 2.41122 | 22.50683
1165 | [7 empty] | 1165 | 9199.13574 | 2.41367 | 13.24676
1166 | [7 empty] | 1166 | 9208.24121 | 2.41511 | 15.37776
1167 | [7 empty] | 1167 | 9210.02637 | 2.41678 | 20.44626
1168 | [7 empty] | 1168 | 9214.78809 | 2.419 | 21.47046
1169 | [7 empty] | 1169 | 9224.11621 | 2.42133 | 22.59908
1170 | [7 empty] | 1170 | 9234.86621 | 2.42378 | 17.4539
1171 | [7 empty] | 1171 | 9245.1875 | 2.42567 | 14.33004
1172 | [7 empty] | 1172 | 9249.68164 | 2.42722 | 19.51683
1173 | [7 empty] | 1173 | 9254.2002 | 2.42933 | 24.70871
1174 | [7 empty] | 1174 | 9263.47754 | 2.432 | 22.60289
1175 | [7 empty] | 1175 | 9276.04688 | 2.43444 | 17.53173
1176 | [7 empty] | 1176 | 9288.23535 | 2.43633 | 13.46794
1177 | [7 empty] | 1177 | 9292.02637 | 2.43778 | 18.58405
1178 | [7 empty] | 1178 | 9294.19629 | 2.43978 | 20.63312
1179 | [7 empty] | 1179 | 9300.7168 | 2.442 | 23.80984
1180 | [7 empty] | 1180 | 9310.29199 | 2.44456 | 21.69298
1181 | [7 empty] | 1181 | 9322.78125 | 2.44689 | 13.42481
1182 | [7 empty] | 1182 | 9329.96387 | 2.44833 | 18.65993
1183 | [7 empty] | 1183 | 9333.38477 | 2.45033 | 21.84012
1184 | [7 empty] | 1184 | 9340.26465 | 2.45267 | 25.87253
1185 | [7 empty] | 1185 | 9352.39258 | 2.45544 | 19.82707
1186 | [7 empty] | 1186 | 9365.13086 | 2.45756 | 13.48579
1187 | [7 empty] | 1187 | 9372.25684 | 2.459 | 16.68262
1188 | [7 empty] | 1188 | 9373.83887 | 2.46078 | 18.74768
1189 | [7 empty] | 1189 | 9378.37207 | 2.46278 | 22.88323
1190 | [7 empty] | 1190 | 9386.16602 | 2.46522 | 25.06106
1191 | [7 empty] | 1191 | 9398.2002 | 2.46789 | 16.7288
1192 | [7 empty] | 1192 | 9409.08008 | 2.46967 | 14.58407
1193 | [7 empty] | 1193 | 9412.76953 | 2.47122 | 20.89635
1194 | [7 empty] | 1194 | 9417.33008 | 2.47344 | 24.10837
1195 | [7 empty] | 1195 | 9427.6123 | 2.476 | 25.17172
1196 | [7 empty] | 1196 | 9440.31445 | 2.47867 | 15.67092
1197 | [7 empty] | 1197 | 9450.78613 | 2.48033 | 13.70364
1198 | [7 empty] | 1198 | 9453.35449 | 2.48178 | 18.90671
1199 | [7 empty] | 1199 | 9455.5 | 2.48378 | 20.99121
1200 | [7 empty] | 1200 | 9462.00781 | 2.486 | 27.3452
1201 | [7 empty] | 1201 | 9473.20996 | 2.48889 | 16.86231
1202 | [7 empty] | 1202 | 9485.76953 | 2.49067 | 13.65951
1203 | [7 empty] | 1203 | 9492.75879 | 2.49211 | 18.98552
1204 | [7 empty] | 1204 | 9495.47852 | 2.49411 | 22.12446
1205 | [7 empty] | 1205 | 9502.03809 | 2.49644 | 26.41567
1206 | [7 empty] | 1206 | 9513.4668 | 2.49922 | 21.1199
1207 | [7 empty] | 1207 | 9526.00195 | 2.50144 | 12.76484
1208 | [7 empty] | 1208 | 9531.05371 | 2.50278 | 15.82155
1209 | [7 empty] | 1209 | 9531.7793 | 2.50444 | 21.25587
1210 | [7 empty] | 1210 | 9536.50293 | 2.50667 | 25.3671
1211 | [7 empty] | 1211 | 9546.9668 | 2.50933 | 23.39007
1212 | [7 empty] | 1212 | 9559.49023 | 2.51178 | 14.81721
1213 | [7 empty] | 1213 | 9569.44531 | 2.51333 | 15.98097
1214 | [7 empty] | 1214 | 9571.63379 | 2.515 | 20.19615
1215 | [7 empty] | 1215 | 9576.05957 | 2.51711 | 25.56808
1216 | [7 empty] | 1216 | 9586.44043 | 2.51978 | 24.44542
1217 | [7 empty] | 1217 | 9599.16504 | 2.52233 | 14.9747
1218 | [7 empty] | 1218 | 9608.91211 | 2.52389 | 13.83683
1219 | [7 empty] | 1219 | 9610.42578 | 2.52533 | 18.1637
1220 | [7 empty] | 1220 | 9612.61816 | 2.52722 | 25.66569
1221 | [7 empty] | 1221 | 9620.85352 | 2.52989 | 24.53318
1222 | [7 empty] | 1222 | 9633.58984 | 2.53244 | 17.14779
1223 | [7 empty] | 1223 | 9646.19141 | 2.53422 | 13.98698
1224 | [7 empty] | 1224 | 9652.08008 | 2.53567 | 19.30416
1225 | [7 empty] | 1225 | 9653.96094 | 2.53767 | 22.49373
1226 | [7 empty] | 1226 | 9660.5293 | 2.54 | 26.85627
1227 | [7 empty] | 1227 | 9671.44043 | 2.54278 | 19.34288
1228 | [7 empty] | 1228 | 9684.12207 | 2.54478 | 12.87988
1229 | [7 empty] | 1229 | 9690.2207 | 2.54611 | 16.18267
1230 | [7 empty] | 1230 | 9691.38184 | 2.54778 | 22.58092
1231 | [7 empty] | 1231 | 9695.75293 | 2.55011 | 25.88766
1232 | [7 empty] | 1232 | 9706.99805 | 2.55278 | 24.75285
1233 | [7 empty] | 1233 | 9719.7334 | 2.55533 | 14.09361
1234 | [7 empty] | 1234 | 9729.38574 | 2.55678 | 17.31831
1235 | [7 empty] | 1235 | 9731.39746 | 2.55856 | 20.53325
1236 | [7 empty] | 1236 | 9736.10547 | 2.56067 | 25.89804
1237 | [7 empty] | 1237 | 9746.2334 | 2.56333 | 24.95036
1238 | [7 empty] | 1238 | 9758.84668 | 2.56589 | 12.97927
1239 | [7 empty] | 1239 | 9767.11719 | 2.56722 | 15.2367
1240 | [7 empty] | 1240 | 9768.25098 | 2.56878 | 19.5365
1241 | [7 empty] | 1241 | 9770.87695 | 2.57078 | 25.99053
1242 | [7 empty] | 1242 | 9779.66309 | 2.57344 | 27.18746
1243 | [7 empty] | 1243 | 9792.23926 | 2.57622 | 17.43019
1244 | [7 empty] | 1244 | 9804.65234 | 2.578 | 14.1187
1245 | [7 empty] | 1245 | 9807.53906 | 2.57944 | 19.61508
1246 | [7 empty] | 1246 | 9809.75 | 2.58144 | 25.11296
1247 | [7 empty] | 1247 | 9816.95508 | 2.584 | 27.29114
1248 | [7 empty] | 1248 | 9828.71387 | 2.58678 | 17.49511
1249 | [7 empty] | 1249 | 9839.83594 | 2.58856 | 13.08698
1250 | [7 empty] | 1250 | 9842.33105 | 2.58989 | 19.68466
1251 | [7 empty] | 1251 | 9844.32324 | 2.59189 | 24.02015
1252 | [7 empty] | 1252 | 9851.88672 | 2.59433 | 28.47195
1253 | [7 empty] | 1253 | 9864.08496 | 2.59722 | 19.72817
1254 | [7 empty] | 1254 | 9876.59766 | 2.59922 | 14.32107
1255 | [7 empty] | 1255 | 9882.14648 | 2.60067 | 17.4914
1256 | [7 empty] | 1256 | 9883.65918 | 2.60244 | 23.12776
1257 | [7 empty] | 1257 | 9889.16113 | 2.60478 | 27.49187
1258 | [7 empty] | 1258 | 9900.53516 | 2.60756 | 20.89013
1259 | [7 empty] | 1259 | 9913.19824 | 2.60967 | 13.18455
1260 | [7 empty] | 1260 | 9917.95898 | 2.611 | 17.65397
1261 | [7 empty] | 1261 | 9919.63672 | 2.61278 | 23.11275
1262 | [7 empty] | 1262 | 9924.7002 | 2.61511 | 28.68238
1263 | [7 empty] | 1263 | 9936.24023 | 2.618 | 20.96547
1264 | [7 empty] | 1264 | 9948.76953 | 2.62011 | 15.52008
1265 | [7 empty] | 1265 | 9957.99902 | 2.62167 | 15.4349
1266 | [7 empty] | 1266 | 9959.28906 | 2.62322 | 21.0141
1267 | [7 empty] | 1267 | 9962.48242 | 2.62533 | 25.50395
1268 | [7 empty] | 1268 | 9970.8125 | 2.62789 | 26.62207
1269 | [7 empty] | 1269 | 9982.78516 | 2.63056 | 15.47332
1270 | [7 empty] | 1270 | 9991.87402 | 2.63211 | 15.58732
1271 | [7 empty] | 1271 | 9994.56641 | 2.63367 | 21.08854
1272 | [7 empty] | 1272 | 9998.16504 | 2.63578 | 26.59512
1273 | [7 empty] | 1273 | 10007.53223 | 2.63844 | 26.72011
1274 | [7 empty] | 1274 | 10020.23633 | 2.64111 | 17.83602
1275 | [7 empty] | 1275 | 10031.92383 | 2.64289 | 13.34246
1276 | [7 empty] | 1276 | 10034.02148 | 2.64422 | 18.9643
1277 | [7 empty] | 1277 | 10035.25 | 2.64611 | 25.69024
1278 | [7 empty] | 1278 | 10041.85352 | 2.64867 | 25.60673
1279 | [7 empty] | 1279 | 10053.38477 | 2.65122 | 21.21264
1280 | [7 empty] | 1280 | 10064.6084 | 2.65333 | 14.59368
1281 | [7 empty] | 1281 | 10069.36914 | 2.65478 | 20.13874
1282 | [7 empty] | 1282 | 10071.40527 | 2.65678 | 23.46637
1283 | [7 empty] | 1283 | 10077.89746 | 2.65911 | 28.01655
1284 | [7 empty] | 1284 | 10089.6084 | 2.66189 | 20.17922
1285 | [7 empty] | 1285 | 10102.25391 | 2.66389 | 14.54725
1286 | [7 empty] | 1286 | 10108.81543 | 2.66533 | 16.88172
1287 | [7 empty] | 1287 | 10109.84668 | 2.667 | 23.55594
1288 | [7 empty] | 1288 | 10114.35352 | 2.66933 | 24.78017
1289 | [7 empty] | 1289 | 10123.46875 | 2.67178 | 24.70126375
1290 | [7 empty] | 1290 | 10133.42578 | 2.67422 | 16.92282
1291 | [7 empty] | 1291 | 10141.9209 | 2.67589 | 16.93701
1292 | [7 empty] | 1292 | 10145.07422 | 2.67756 | 22.52206
1293 | [7 empty] | 1293 | 10149.6543 | 2.67978 | 26.99808
1294 | [7 empty] | 1294 | 10159.74121 | 2.68244 | 27.12651
1295 | [7 empty] | 1295 | 10172.42188 | 2.68511 | 16.98794
1296 | [7 empty] | 1296 | 10180.96191 | 2.68678 | 14.66059
1297 | [7 empty] | 1297 | 10182.42773 | 2.68822 | 21.48492
1298 | [7 empty] | 1298 | 10184.73633 | 2.69033 | 24.9526
1299 | [7 empty] | 1299 | 10191.67871 | 2.69278 | 27.10987
1300 | [7 empty] | 1300 | 10202.05664 | 2.69544 | 19.28189
1301 | [7 empty] | 1301 | 10212.94336 | 2.69733 | 14.80877
1302 | [7 empty] | 1302 | 10216.90723 | 2.69878 | 21.55767
1303 | [7 empty] | 1303 | 10219.70215 | 2.70089 | 26.06024
1304 | [7 empty] | 1304 | 10226.45801 | 2.70344 | 28.42955
1305 | [7 empty] | 1305 | 10237.55762 | 2.70622 | 19.34898
1306 | [7 empty] | 1306 | 10249.77344 | 2.70811 | 14.86217
1307 | [7 empty] | 1307 | 10253.0293 | 2.70956 | 19.2757
1308 | [7 empty] | 1308 | 10254.90137 | 2.71144 | 23.99647
1309 | [7 empty] | 1309 | 10259.96094 | 2.71378 | 26.1629
1310 | [7 empty] | 1310 | 10269.39648 | 2.71633 | 25.16002
1311 | [7 empty] | 1311 | 10281.64453 | 2.71878 | 14.80557
1312 | [7 empty] | 1312 | 10287.58105 | 2.72022 | 18.31189
1313 | [7 empty] | 1313 | 10289.22168 | 2.722 | 23.97389
1314 | [7 empty] | 1314 | 10294.45312 | 2.72433 | 27.48619
1315 | [7 empty] | 1315 | 10305.57715 | 2.727 | 24.01199
1316 | [7 empty] | 1316 | 10318.16016 | 2.72933 | 16.09633
1317 | [7 empty] | 1317 | 10324.49414 | 2.73089 | 17.24191
1318 | [7 empty] | 1318 | 10325.78613 | 2.73256 | 21.78741
1319 | [7 empty] | 1319 | 10329.34668 | 2.73467 | 25.20361
1320 | [7 empty] | 1320 | 10336.77051 | 2.73711 | 27.59918
1321 | [7 empty] | 1321 | 10348.64453 | 2.73978 | 18.42059
1322 | [7 empty] | 1322 | 10358.96875 | 2.74156 | 16.0564
1323 | [7 empty] | 1323 | 10361.71777 | 2.74311 | 23.00301
1324 | [7 empty] | 1324 | 10365.25488 | 2.74533 | 27.67523
1325 | [7 empty] | 1325 | 10374.47754 | 2.748 | 27.69986
1326 | [7 empty] | 1326 | 10387.14844 | 2.75067 | 16.10008
1327 | [7 empty] | 1327 | 10394.8291 | 2.75222 | 15.0725
1328 | [7 empty] | 1328 | 10395.60156 | 2.75367 | 20.7912
1329 | [7 empty] | 1329 | 10397.19336 | 2.75567 | 25.36915
1330 | [7 empty] | 1330 | 10404.33203 | 2.75811 | 30.06852
1331 | [7 empty] | 1331 | 10416.69727 | 2.761 | 19.68756
1332 | [7 empty] | 1332 | 10429.30176 | 2.76289 | 15.01819
1333 | [7 empty] | 1333 | 10432.28613 | 2.76433 | 20.86457
1334 | [7 empty] | 1334 | 10434.44531 | 2.76633 | 27.85997
1335 | [7 empty] | 1335 | 10440.8252 | 2.769 | 29.02549
1336 | [7 empty] | 1336 | 10452.00293 | 2.77178 | 19.75429
1337 | [7 empty] | 1337 | 10463.76855 | 2.77367 | 13.91681
1338 | [7 empty] | 1338 | 10465.60742 | 2.775 | 18.62878
1339 | [7 empty] | 1339 | 10466.20996 | 2.77678 | 25.53755
1340 | [7 empty] | 1340 | 10471.38379 | 2.77922 | 29.11045
1341 | [7 empty] | 1341 | 10482.68359 | 2.782 | 23.27156
1342 | [7 empty] | 1342 | 10495.31445 | 2.78422 | 15.21821
1343 | [7 empty] | 1343 | 10499.96289 | 2.78567 | 19.84493
1344 | [7 empty] | 1344 | 10500.82031 | 2.78756 | 24.46691
1345 | [7 empty] | 1345 | 10506.47461 | 2.78989 | 28.05229
1346 | [7 empty] | 1346 | 10516.39941 | 2.79256 | 23.34641
1347 | [7 empty] | 1347 | 10528.24707 | 2.79478 | 15.16068
1348 | [7 empty] | 1348 | 10533.32324 | 2.79622 | 17.59065
1349 | [7 empty] | 1349 | 10533.61328 | 2.79789 | 23.38462
1350 | [7 empty] | 1350 | 10536.4043 | 2.80011 | 28.1322
1351 | [7 empty] | 1351 | 10546.22559 | 2.80278 | 26.89288
1352 | [7 empty] | 1352 | 10558.79102 | 2.80533 | 15.31025
1353 | [7 empty] | 1353 | 10568.21875 | 2.80678 | 17.54324
1354 | [7 empty] | 1354 | 10569.02148 | 2.80844 | 23.56892
1355 | [7 empty] | 1355 | 10572.4082 | 2.81067 | 26.95964
1356 | [7 empty] | 1356 | 10581.44824 | 2.81322 | 28.25247
1357 | [7 empty] | 1357 | 10592.73438 | 2.81589 | 15.25354
1358 | [7 empty] | 1358 | 10599.56738 | 2.81733 | 16.53533
1359 | [7 empty] | 1359 | 10600.3623 | 2.81889 | 22.36676
1360 | [7 empty] | 1360 | 10602.6875 | 2.821 | 28.30918
1361 | [7 empty] | 1361 | 10610.76562 | 2.82367 | 29.39182
1362 | [7 empty] | 1362 | 10623.38477 | 2.82644 | 17.74105
1363 | [7 empty] | 1363 | 10634.08984 | 2.82811 | 15.41943
1364 | [7 empty] | 1364 | 10635.18164 | 2.82956 | 22.44023
1365 | [7 empty] | 1365 | 10637.36426 | 2.83167 | 27.12528
1366 | [7 empty] | 1366 | 10643.66602 | 2.83422 | 29.58939
1367 | [7 empty] | 1367 | 10654.61816 | 2.837 | 16.6212
1368 | [7 empty] | 1368 | 10664.31934 | 2.83856 | 15.35662
1369 | [7 empty] | 1369 | 10665.76367 | 2.84 | 22.50476
1370 | [7 empty] | 1370 | 10667.37305 | 2.84211 | 27.30848
1371 | [7 empty] | 1371 | 10674.0459 | 2.84467 | 29.56711
1372 | [7 empty] | 1372 | 10685.94434 | 2.84744 | 21.37189
1373 | [7 empty] | 1373 | 10697.23242 | 2.84944 | 14.33429
1374 | [7 empty] | 1374 | 10699.73438 | 2.85078 | 21.39947
1375 | [7 empty] | 1375 | 10700.23438 | 2.85278 | 26.10857
1376 | [7 empty] | 1376 | 10705.18164 | 2.85522 | 29.7604
1377 | [7 empty] | 1377 | 10715.7793 | 2.858 | 20.25282
1378 | [7 empty] | 1378 | 10728.33496 | 2.85989 | 15.4488
1379 | [7 empty] | 1379 | 10730.5752 | 2.86133 | 20.28079
1380 | [7 empty] | 1380 | 10731.4248 | 2.86322 | 26.29199
1381 | [7 empty] | 1381 | 10736.88477 | 2.86567 | 31.0296
1382 | [7 empty] | 1382 | 10747.78613 | 2.86856 | 23.86009
1383 | [7 empty] | 1383 | 10760.3125 | 2.87078 | 14.31122
1384 | [7 empty] | 1384 | 10764.47461 | 2.87211 | 19.16076
1385 | [7 empty] | 1385 | 10764.4375 | 2.87389 | 23.89705
1386 | [7 empty] | 1386 | 10768.06152 | 2.87611 | 28.75072
1387 | [7 empty] | 1387 | 10777.38281 | 2.87878 | 23.92579
1388 | [7 empty] | 1388 | 10789.98633 | 2.881 | 16.83238
1389 | [7 empty] | 1389 | 10795.24902 | 2.88256 | 17.92011
1390 | [7 empty] | 1390 | 10795.56641 | 2.88422 | 25.26163
1391 | [7 empty] | 1391 | 10799.15137 | 2.88656 | 28.72574
1392 | [7 empty] | 1392 | 10807.93066 | 2.88922 | 27.6683
1393 | [7 empty] | 1393 | 10820.63574 | 2.89178 | 15.58172
1394 | [7 empty] | 1394 | 10828.33789 | 2.89322 | 16.89221
1395 | [7 empty] | 1395 | 10827.77637 | 2.89478 | 22.84661
1396 | [7 empty] | 1396 | 10829.59961 | 2.89689 | 28.91503
1397 | [7 empty] | 1397 | 10837.25195 | 2.89956 | 27.63499
1398 | [7 empty] | 1398 | 10848.24707 | 2.90211 | 19.30988
1399 | [7 empty] | 1399 | 10856.15039 | 2.90389 | 15.63286
1400 | [7 empty] | 1400 | 10857.01465 | 2.90533 | 22.9083
1401 | [7 empty] | 1401 | 10859.11426 | 2.90744 | 27.79933
1402 | [7 empty] | 1402 | 10865.82812 | 2.91 | 31.40224
1403 | [7 empty] | 1403 | 10877.09277 | 2.91289 | 18.16474
1404 | [7 empty] | 1404 | 10887.1377 | 2.91456 | 15.67748
1405 | [7 empty] | 1405 | 10888.50098 | 2.916 | 22.97474
1406 | [7 empty] | 1406 | 10889.09082 | 2.91811 | 26.67827
1407 | [7 empty] | 1407 | 10895.48145 | 2.92056 | 26.58497
1408 | [7 empty] | 1408 | 10904.2666 | 2.923 | 23.008
1409 | [7 empty] | 1409 | 10912.84668 | 2.92511 | 17.02404
1410 | [7 empty] | 1410 | 10916.65723 | 2.92667 | 20.63248
1411 | [7 empty] | 1411 | 10918.00586 | 2.92856 | 27.84091
1412 | [7 empty] | 1412 | 10924.14355 | 2.93111 | 30.36912
1413 | [7 empty] | 1413 | 10934.63672 | 2.93389 | 21.86927
1414 | [7 empty] | 1414 | 10945.10547 | 2.93589 | 16.96491
1415 | [7 empty] | 1415 | 10948.1084 | 2.93744 | 19.48763
1416 | [7 empty] | 1416 | 10948.07031 | 2.93922 | 25.61848
1417 | [7 empty] | 1417 | 10951.80176 | 2.94156 | 27.92709
1418 | [7 empty] | 1418 | 10959.97266 | 2.94411 | 25.53674
1419 | [7 empty] | 1419 | 10970.48633 | 2.94644 | 17.11396
1420 | [7 empty] | 1420 | 10976.51562 | 2.948 | 19.5382
1421 | [7 empty] | 1421 | 10977.10547 | 2.94978 | 25.57666
1422 | [7 empty] | 1422 | 10980.99707 | 2.95211 | 29.31926
1423 | [7 empty] | 1423 | 10990.11328 | 2.95478 | 26.81588
1424 | [7 empty] | 1424 | 11001.54688 | 2.95722 | 17.16241
1425 | [7 empty] | 1425 | 11006.37598 | 2.95878 | 18.27058
1426 | [7 empty] | 1426 | 11005.91504 | 2.96044 | 23.33254
1427 | [7 empty] | 1427 | 11007.9043 | 2.96256 | 26.85929
1428 | [7 empty] | 1428 | 11013.74023 | 2.965 | 29.40669
1429 | [7 empty] | 1429 | 11022.93066 | 2.96767 | 19.51059
1430 | [7 empty] | 1430 | 11032.00293 | 2.96944 | 17.20992
1431 | [7 empty] | 1431 | 11033.1084 | 2.971 | 23.27986
1432 | [7 empty] | 1432 | 11035.27148 | 2.97311 | 28.25029
1433 | [7 empty] | 1433 | 11042.18457 | 2.97567 | 30.58685
1434 | [7 empty] | 1434 | 11052.63867 | 2.97844 | 19.6737
1435 | [7 empty] | 1435 | 11060.64355 | 2.98022 | 16.03793
1436 | [7 empty] | 1436 | 11061.37695 | 2.98167 | 22.12275
1437 | [7 empty] | 1437 | 11061.94336 | 2.98367 | 24.55751
1438 | [7 empty] | 1438 | 11066.72461 | 2.98589 | 30.76549
1439 | [7 empty] | 1439 | 11075.07227 | 2.98867 | 24.58666
1440 | [7 empty] | 1440 | 11086.06348 | 2.99089 | 15.96393
1441 | [7 empty] | 1441 | 11089.24707 | 2.99233 | 22.17849
1442 | [7 empty] | 1442 | 11089.34961 | 2.99433 | 27.16891
1443 | [7 empty] | 1443 | 11094.39062 | 2.99678 | 29.51108
1444 | [7 empty] | 1444 | 11103.64062 | 2.99944 | 23.53972
1445 | [7 empty] | 1445 | 11113.45996 | 3.00156 | 16.00338
1446 | [7 empty] | 1446 | 11115.13477 | 3.003 | 19.78494
1447 | [7 empty] | 1447 | 11113.80762 | 3.00478 | 24.67265
1448 | [7 empty] | 1448 | 11116.58691 | 3.007 | 29.68129
1449 | [7 empty] | 1449 | 11124.52734 | 3.00967 | 27.14385
1450 | [7 empty] | 1450 | 11136.65234 | 3.01211 | 17.37318
1451 | [7 empty] | 1451 | 11140.75879 | 3.01367 | 19.71914
1452 | [7 empty] | 1452 | 11140.15527 | 3.01544 | 26.06796
1453 | [7 empty] | 1453 | 11142.18457 | 3.01778 | 29.63821
1454 | [7 empty] | 1454 | 11150.42969 | 3.02044 | 27.31855
1455 | [7 empty] | 1455 | 11160.3584 | 3.02289 | 16.07092
1456 | [7 empty] | 1456 | 11164.18457 | 3.02433 | 17.41613
1457 | [7 empty] | 1457 | 11161.69922 | 3.02589 | 23.55119
1458 | [7 empty] | 1458 | 11161.35352 | 3.028 | 29.80081
1459 | [7 empty] | 1459 | 11166.68164 | 3.03067 | 30.93171
1460 | [7 empty] | 1460 | 11176.63184 | 3.03344 | 17.43555
1461 | [7 empty] | 1461 | 11182.64355 | 3.035 | 17.44492
1462 | [7 empty] | 1462 | 11180.16113 | 3.03656 | 24.81996
1463 | [7 empty] | 1463 | 11179.91699 | 3.03878 | 28.50879
1464 | [7 empty] | 1464 | 11184.10645 | 3.04133 | 31.09182
1465 | [7 empty] | 1465 | 11191.31152 | 3.04411 | 17.45845
1466 | [7 empty] | 1466 | 11195.64648 | 3.04567 | 16.12173
1467 | [7 empty] | 1467
1468 | [7 empty] | 1468
1469 | [7 empty] | 1469
1470 | [7 empty] | 1470
1471 | [7 empty] | 1471
1472 | [7 empty] | 1472
1473 | [7 empty] | 1473
1474 | [7 empty] | 1474
1475 | [7 empty] | 1475
1476 | [7 empty] | 1476
1477 | [7 empty] | 1477
1478 | [7 empty] | 1478
1479 | [7 empty] | 1479
1480 | [7 empty] | 1480
1481 | [7 empty] | 1481
1482 | [7 empty] | 1482
1483 | [7 empty] | 1483
1484 | [7 empty] | 1484
1485 | [7 empty] | 1485
1486 | [7 empty] | 1486
1487 | [7 empty] | 1487
1488 | [7 empty] | 1488
1489 | [7 empty] | 1489
1490 | [7 empty] | 1490
1491 | [7 empty] | 1491
1492 | [7 empty] | 1492
1493 | [7 empty] | 1493
1494 | [7 empty] | 1494
1495 | [7 empty] | 1495
1496 | [7 empty] | 1496
1497 | [7 empty] | 1497
1498 | [7 empty] | 1498
1499 | [7 empty] | 1499
1500 | [7 empty] | 1500
1501 | [7 empty] | 1501
1502 | [7 empty] | 1502
1503 | [7 empty] | 1503
1504 | [7 empty] | 1504
1505 | [7 empty] | 1505
1506 | [7 empty] | 1506
1507 | [7 empty] | 1507
1508 | [7 empty] | 1508
1509 | [7 empty] | 1509
1510 | [7 empty] | 1510
1511 | [7 empty] | 1511
1512 | [7 empty] | 1512
1513 | [7 empty] | 1513
1514 | [7 empty] | 1514
1515 | [7 empty] | 1515
1516 | [7 empty] | 1516
1517 | [7 empty] | 1517
1518 | [7 empty] | 1518
1519 | [7 empty] | 1519
1520 | [7 empty] | 1520
1521 | [7 empty] | 1521
1522 | [7 empty] | 1522
1523 | [7 empty] | 1523
1524 | [7 empty] | 1524
1525 | [7 empty] | 1525
1526 | [7 empty] | 1526
1527 | [7 empty] | 1527
1528 | [7 empty] | 1528
1529 | [7 empty] | 1529
1530 | [7 empty] | 1530
1531 | [7 empty] | 1531
1532 | [7 empty] | 1532
1533 | [7 empty] | 1533
1534 | [7 empty] | 1534
1535 | [7 empty] | 1535
1536 | [7 empty] | 1536
1537 | [7 empty] | 1537
1538 | [7 empty] | 1538
1539 | [7 empty] | 1539
1540 | [7 empty] | 1540
1541 | [7 empty] | 1541
1542 | [7 empty] | 1542
1543 | [7 empty] | 1543
1544 | [7 empty] | 1544
1545 | [7 empty] | 1545
1546 | [7 empty] | 1546
1547 | [7 empty] | 1547
1548 | [7 empty] | 1548
1549 | [7 empty] | 1549
1550 | [7 empty] | 1550
1551 | [7 empty] | 1551
1552 | [7 empty] | 1552
1553 | [7 empty] | 1553
1554 | [7 empty] | 1554
1555 | [7 empty] | 1555
1556 | [7 empty] | 1556
1557 | [7 empty] | 1557
1558 | [7 empty] | 1558
1559 | [7 empty] | 1559
1560 | [7 empty] | 1560
1561 | [7 empty] | 1561
1562 | [7 empty] | 1562
1563 | [7 empty] | 1563
1564 | [7 empty] | 1564
1565 | [7 empty] | 1565
1566 | [7 empty] | 1566
1567 | [7 empty] | 1567
1568 | [7 empty] | 1568
1569 | [7 empty] | 1569
1570 | [7 empty] | 1570
1571 | [7 empty] | 1571
1572 | [7 empty] | 1572
1573 | [7 empty] | 1573
1574 | [7 empty] | 1574
1575 | [7 empty] | 1575
1576 | [7 empty] | 1576
1577 | [7 empty] | 1577
1578 | [7 empty] | 1578
1579 | [7 empty] | 1579
1580 | [7 empty] | 1580
1581 | [7 empty] | 1581
1582 | [7 empty] | 1582
1583 | [7 empty] | 1583
1584 | [7 empty] | 1584
1585 | [7 empty] | 1585
1586 | [7 empty] | 1586
1587 | [7 empty] | 1587
1588 | [7 empty] | 1588
1589 | [7 empty] | 1589
1590 | [7 empty] | 1590
1591 | [7 empty] | 1591
1592 | [7 empty] | 1592
1593 | [7 empty] | 1593
1594 | [7 empty] | 1594
1595 | [7 empty] | 1595
1596 | [7 empty] | 1596
1597 | [7 empty] | 1597
1598 | [7 empty] | 1598
1599 | [7 empty] | 1599
1600 | [7 empty] | 1600
1601 | [7 empty] | 1601
1602 | [7 empty] | 1602
1603 | [7 empty] | 1603
1604 | [7 empty] | 1604
1605 | [7 empty] | 1605
1606 | [7 empty] | 1606
1607 | [7 empty] | 1607
1608 | [7 empty] | 1608
1609 | [7 empty] | 1609
1610 | [7 empty] | 1610
1611 | [7 empty] | 1611
1612 | [7 empty] | 1612
1613 | [7 empty] | 1613
1614 | [7 empty] | 1614
1615 | [7 empty] | 1615
1616 | [7 empty] | 1616
1617 | [7 empty] | 1617
1618 | [7 empty] | 1618
1619 | [7 empty] | 1619
1620 | [7 empty] | 1620
1621 | [7 empty] | 1621
1622 | [7 empty] | 1622
1623 | [7 empty] | 1623
1624 | [7 empty] | 1624
1625 | [7 empty] | 1625
1626 | [7 empty] | 1626
1627 | [7 empty] | 1627
1628 | [7 empty] | 1628
1629 | [7 empty] | 1629
1630 | [7 empty] | 1630
1631 | [7 empty] | 1631
1632 | [7 empty] | 1632
1633 | [7 empty] | 1633
1634 | [7 empty] | 1634
1635 | [7 empty] | 1635
1636 | [7 empty] | 1636
1637 | [7 empty] | 1637
1638 | [7 empty] | 1638
1639 | [7 empty] | 1639
1640 | [7 empty] | 1640
1641 | [7 empty] | 1641
1642 | [7 empty] | 1642
1643 | [7 empty] | 1643
1644 | [7 empty] | 1644
1645 | [7 empty] | 1645
1646 | [7 empty] | 1646
1647 | [7 empty] | 1647
1648 | [7 empty] | 1648
1649 | [7 empty] | 1649
1650 | [7 empty] | 1650
1651 | [7 empty] | 1651
1652 | [7 empty] | 1652
1653 | [7 empty] | 1653
1654 | [7 empty] | 1654
1655 | [7 empty] | 1655
1656 | [7 empty] | 1656
1657 | [7 empty] | 1657
1658 | [7 empty] | 1658
1659 | [7 empty] | 1659
1660 | [7 empty] | 1660
1661 | [7 empty] | 1661
1662 | [7 empty] | 1662
1663 | [7 empty] | 1663
1664 | [7 empty] | 1664
1665 | [7 empty] | 1665
1666 | [7 empty] | 1666
1667 | [7 empty] | 1667
1668 | [7 empty] | 1668
1669 | [7 empty] | 1669
1670 | [7 empty] | 1670
1671 | [7 empty] | 1671
1672 | [7 empty] | 1672
1673 | [7 empty] | 1673
1674 | [7 empty] | 1674
1675 | [7 empty] | 1675
1676 | [7 empty] | 1676
1677 | [7 empty] | 1677
1678 | [7 empty] | 1678
1679 | [7 empty] | 1679
1680 | [7 empty] | 1680
1681 | [7 empty] | 1681
1682 | [7 empty] | 1682
1683 | [7 empty] | 1683
1684 | [7 empty] | 1684
1685 | [7 empty] | 1685
1686 | [7 empty] | 1686
1687 | [7 empty] | 1687
1688 | [7 empty] | 1688
1689 | [7 empty] | 1689
1690 | [7 empty] | 1690
1691 | [7 empty] | 1691
1692 | [7 empty] | 1692
1693 | [7 empty] | 1693
1694 | [7 empty] | 1694
1695 | [7 empty] | 1695
1696 | [7 empty] | 1696
1697 | [7 empty] | 1697
1698 | [7 empty] | 1698
1699 | [7 empty] | 1699
1700 | [7 empty] | 1700
1701 | [7 empty] | 1701
1702 | [7 empty] | 1702
1703 | [7 empty] | 1703
1704 | [7 empty] | 1704
1705 | [7 empty] | 1705
1706 | [7 empty] | 1706
1707 | [7 empty] | 1707
1708 | [7 empty] | 1708
1709 | [7 empty] | 1709
1710 | [7 empty] | 1710
1711 | [7 empty] | 1711
1712 | [7 empty] | 1712
1713 | [7 empty] | 1713
1714 | [7 empty] | 1714
1715 | [7 empty] | 1715
1716 | [7 empty] | 1716
1717 | [7 empty] | 1717
1718 | [7 empty] | 1718
1719 | [7 empty] | 1719
1720 | [7 empty] | 1720
1721 | [7 empty] | 1721
1722 | [7 empty] | 1722
1723 | [7 empty] | 1723
1724 | [7 empty] | 1724
1725 | [7 empty] | 1725
1726 | [7 empty] | 1726
1727 | [7 empty] | 1727
1728 | [7 empty] | 1728
1729 | [7 empty] | 1729
1730 | [7 empty] | 1730
1731 | [7 empty] | 1731
1732 | [7 empty] | 1732
1733 | [7 empty] | 1733
1734 | [7 empty] | 1734
1735 | [7 empty] | 1735
1736 | [7 empty] | 1736
1737 | [7 empty] | 1737
1738 | [7 empty] | 1738
1739 | [7 empty] | 1739
1740 | [7 empty] | 1740
1741 | [7 empty] | 1741
1742 | [7 empty] | 1742
1743 | [7 empty] | 1743
1744 | [7 empty] | 1744
1745 | [7 empty] | 1745
1746 | [7 empty] | 1746
1747 | [7 empty] | 1747
1748 | [7 empty] | 1748
1749 | [7 empty] | 1749
1750 | [7 empty] | 1750
1751 | [7 empty] | 1751
1752 | [7 empty] | 1752
1753 | [7 empty] | 1753
1754 | [7 empty] | 1754
1755 | [7 empty] | 1755
1756 | [7 empty] | 1756
1757 | [7 empty] | 1757
1758 | [7 empty] | 1758
1759 | [7 empty] | 1759
1760 | [7 empty] | 1760
1761 | [7 empty] | 1761
1762 | [7 empty] | 1762
1763 | [7 empty] | 1763
1764 | [7 empty] | 1764
1765 | [7 empty] | 1765
1766 | [7 empty] | 1766
1767 | [7 empty] | 1767
1768 | [7 empty] | 1768
1769 | [7 empty] | 1769
1770 | [7 empty] | 1770
1771 | [7 empty] | 1771
1772 | [7 empty] | 1772
1773 | [7 empty] | 1773
1774 | [7 empty] | 1774
1775 | [7 empty] | 1775
1776 | [7 empty] | 1776
1777 | [7 empty] | 1777
1778 | [7 empty] | 1778
1779 | [7 empty] | 1779
1780 | [7 empty] | 1780
1781 | [7 empty] | 1781
1782 | [7 empty] | 1782
1783 | [7 empty] | 1783
1784 | [7 empty] | 1784
1785 | [7 empty] | 1785
1786 | [7 empty] | 1786
1787 | [7 empty] | 1787
1788 | [7 empty] | 1788
1789 | [7 empty] | 1789
1790 | [7 empty] | 1790
1791 | [7 empty] | 1791
1792 | [7 empty] | 1792
1793 | [7 empty] | 1793
1794 | [7 empty] | 1794
1795 | [7 empty] | 1795
1796 | [7 empty] | 1796
1797 | [7 empty] | 1797
1798 | [7 empty] | 1798
1799 | [7 empty] | 1799
1800 | [7 empty] | 1800
1801 | [7 empty] | 1801
1802 | [7 empty] | 1802
1803 | [7 empty] | 1803
1804 | [7 empty] | 1804
1805 | [7 empty] | 1805
1806 | [7 empty] | 1806
1807 | [7 empty] | 1807
1808 | [7 empty] | 1808
1809 | [7 empty] | 1809
1810 | [7 empty] | 1810
1811 | [7 empty] | 1811
1812 | [7 empty] | 1812
1813 | [7 empty] | 1813
1814 | [7 empty] | 1814
1815 | [7 empty] | 1815
1816 | [7 empty] | 1816
1817 | [7 empty] | 1817
1818 | [7 empty] | 1818
1819 | [7 empty] | 1819
1820 | [7 empty] | 1820
1821 | [7 empty] | 1821
1822 | [7 empty] | 1822
1823 | [7 empty] | 1823
1824 | [7 empty] | 1824
1825 | [7 empty] | 1825
1826 | [7 empty] | 1826
1827 | [7 empty] | 1827
1828 | [7 empty] | 1828
1829 | [7 empty] | 1829
1830 | [7 empty] | 1830
1831 | [7 empty] | 1831
1832 | [7 empty] | 1832
1833 | [7 empty] | 1833
1834 | [7 empty] | 1834
1835 | [7 empty] | 1835
1836 | [7 empty] | 1836
1837 | [7 empty] | 1837
1838 | [7 empty] | 1838
1839 | [7 empty] | 1839
1840 | [7 empty] | 1840
1841 | [7 empty] | 1841
1842 | [7 empty] | 1842
1843 | [7 empty] | 1843
1844 | [7 empty] | 1844
1845 | [7 empty] | 1845
1846 | [7 empty] | 1846
1847 | [7 empty] | 1847
1848 | [7 empty] | 1848
1849 | [7 empty] | 1849
1850 | [7 empty] | 1850
1851 | [7 empty] | 1851
1852 | [7 empty] | 1852
1853 | [7 empty] | 1853
1854 | [7 empty] | 1854
1855 | [7 empty] | 1855
1856 | [7 empty] | 1856
1857 | [7 empty] | 1857
1858 | [7 empty] | 1858
1859 | [7 empty] | 1859
1860 | [7 empty] | 1860
1861 | [7 empty] | 1861
1862 | [7 empty] | 1862
1863 | [7 empty] | 1863
1864 | [7 empty] | 1864
1865 | [7 empty] | 1865
1866 | [7 empty] | 1866
1867 | [7 empty] | 1867
1868 | [7 empty] | 1868
1869 | [7 empty] | 1869
1870 | [7 empty] | 1870
1871 | [7 empty] | 1871
1872 | [7 empty] | 1872
1873 | [7 empty] | 1873
1874 | [7 empty] | 1874
1875 | [7 empty] | 1875
1876 | [7 empty] | 1876
1877 | [7 empty] | 1877
1878 | [7 empty] | 1878
1879 | [7 empty] | 1879
1880 | [7 empty] | 1880
1881 | [7 empty] | 1881
1882 | [7 empty] | 1882
1883 | [7 empty] | 1883
1884 | [7 empty] | 1884
1885 | [7 empty] | 1885
1886 | [7 empty] | 1886
1887 | [7 empty] | 1887
1888 | [7 empty] | 1888
1889 | [7 empty] | 1889
1890 | [7 empty] | 1890
1891 | [7 empty] | 1891
1892 | [7 empty] | 1892
1893 | [7 empty] | 1893
1894 | [7 empty] | 1894
1895 | [7 empty] | 1895
1896 | [7 empty] | 1896
1897 | [7 empty] | 1897
1898 | [7 empty] | 1898
1899 | [7 empty] | 1899
1900 | [7 empty] | 1900
1901 | [7 empty] | 1901
1902 | [7 empty] | 1902
1903 | [7 empty] | 1903
1904 | [7 empty] | 1904
1905 | [7 empty] | 1905
1906 | [7 empty] | 1906
1907 | [7 empty] | 1907
1908 | [7 empty] | 1908
1909 | [7 empty] | 1909
1910 | [7 empty] | 1910
1911 | [7 empty] | 1911
1912 | [7 empty] | 1912
1913 | [7 empty] | 1913
1914 | [7 empty] | 1914
1915 | [7 empty] | 1915
1916 | [7 empty] | 1916
1917 | [7 empty] | 1917
1918 | [7 empty] | 1918
1919 | [7 empty] | 1919
1920 | [7 empty] | 1920
1921 | [7 empty] | 1921
1922 | [7 empty] | 1922
1923 | [7 empty] | 1923
1924 | [7 empty] | 1924
1925 | [7 empty] | 1925
1926 | [7 empty] | 1926
1927 | [7 empty] | 1927
1928 | [7 empty] | 1928
1929 | [7 empty] | 1929
1930 | [7 empty] | 1930
1931 | [7 empty] | 1931
1932 | [7 empty] | 1932
1933 | [7 empty] | 1933
1934 | [7 empty] | 1934
1935 | [7 empty] | 1935
1936 | [7 empty] | 1936
1937 | [7 empty] | 1937
1938 | [7 empty] | 1938
1939 | [7 empty] | 1939
1940 | [7 empty] | 1940
1941 | [7 empty] | 1941
1942 | [7 empty] | 1942
1943 | [7 empty] | 1943
1944 | [7 empty] | 1944
1945 | [7 empty] | 1945
1946 | [7 empty] | 1946
1947 | [7 empty] | 1947
1948 | [7 empty] | 1948
1949 | [7 empty] | 1949
1950 | [7 empty] | 1950
1951 | [7 empty] | 1951
1952 | [7 empty] | 1952
1953 | [7 empty] | 1953
1954 | [7 empty] | 1954
1955 | [7 empty] | 1955
1956 | [7 empty] | 1956
1957 | [7 empty] | 1957
1958 | [7 empty] | 1958
1959 | [7 empty] | 1959
1960 | [7 empty] | 1960
1961 | [7 empty] | 1961
1962 | [7 empty] | 1962
1963 | [7 empty] | 1963
1964 | [7 empty] | 1964
1965 | [7 empty] | 1965
1966 | [7 empty] | 1966
1967 | [7 empty] | 1967
1968 | [7 empty] | 1968
1969 | [7 empty] | 1969
1970 | [7 empty] | 1970
1971 | [7 empty] | 1971
1972 | [7 empty] | 1972
1973 | [7 empty] | 1973
1974 | [7 empty] | 1974
1975 | [7 empty] | 1975
1976 | [7 empty] | 1976
1977 | [7 empty] | 1977
1978 | [7 empty] | 1978
1979 | [7 empty] | 1979
1980 | [7 empty] | 1980
1981 | [7 empty] | 1981
1982 | [7 empty] | 1982
1983 | [7 empty] | 1983
1984 | [7 empty] | 1984
1985 | [7 empty] | 1985
1986 | [7 empty] | 1986
1987 | [7 empty] | 1987
1988 | [7 empty] | 1988
1989 | [7 empty] | 1989
1990 | [7 empty] | 1990
1991 | [7 empty] | 1991
1992 | [7 empty] | 1992
1993 | [7 empty] | 1993
1994 | [7 empty] | 1994
1995 | [7 empty] | 1995
1996 | [7 empty] | 1996
1997 | [7 empty] | 1997
1998 | [7 empty] | 1998
1999 | [7 empty] | 1999
2000 | [7 empty] | 2000
2001 | [7 empty] | 2001
2002 | [7 empty] | 2002
2003 | [7 empty] | 2003
2004 | [7 empty] | 2004
2005 | [7 empty] | 2005
2006 | [7 empty] | 2006
2007 | [7 empty] | 2007
2008 | [7 empty] | 2008
2009 | [7 empty] | 2009
2010 | [7 empty] | 2010
2011 | [7 empty] | 2011
2012 | [7 empty] | 2012
2013 | [7 empty] | 2013
2014 | [7 empty] | 2014
2015 | [7 empty] | 2015
2016 | [7 empty] | 2016
2017 | [7 empty] | 2017
2018 | [7 empty] | 2018
2019 | [7 empty] | 2019
2020 | [7 empty] | 2020
2021 | [7 empty] | 2021
2022 | [7 empty] | 2022
2023 | [7 empty] | 2023
2024 | [7 empty] | 2024
2025 | [7 empty] | 2025
2026 | [7 empty] | 2026
2027 | [7 empty] | 2027
2028 | [7 empty] | 2028
2029 | [7 empty] | 2029
2030 | [7 empty] | 2030
2031 | [7 empty] | 2031
2032 | [7 empty] | 2032
2033 | [7 empty] | 2033
2034 | [7 empty] | 2034
2035 | [7 empty] | 2035
2036 | [7 empty] | 2036
2037 | [7 empty] | 2037
2038 | [7 empty] | 2038
2039 | [7 empty] | 2039
2040 | [7 empty] | 2040
2041 | [7 empty] | 2041
2042 | [7 empty] | 2042
2043 | [7 empty] | 2043
2044 | [7 empty] | 2044
2045 | [7 empty] | 2045
2046 | [7 empty] | 2046
2047 | [7 empty] | 2047
2048 | [7 empty] | 2048
2049 | [7 empty] | 2049
2050 | [7 empty] | 2050
2051 | [7 empty] | 2051
2052 | [7 empty] | 2052
2053 | [7 empty] | 2053
2054 | [7 empty] | 2054
2055 | [7 empty] | 2055
2056 | [7 empty] | 2056
2057 | [7 empty] | 2057
2058 | [7 empty] | 2058
2059 | [7 empty] | 2059
2060 | [7 empty] | 2060
2061 | [7 empty] | 2061
2062 | [7 empty] | 2062
2063 | [7 empty] | 2063
2064 | [7 empty] | 2064
2065 | [7 empty] | 2065
2066 | [7 empty] | 2066
2067 | [7 empty] | 2067
2068 | [7 empty] | 2068
2069 | [7 empty] | 2069
2070 | [7 empty] | 2070
2071 | [7 empty] | 2071
2072 | [7 empty] | 2072
2073 | [7 empty] | 2073
2074 | [7 empty] | 2074
2075 | [7 empty] | 2075
2076 | [7 empty] | 2076
2077 | [7 empty] | 2077
2078 | [7 empty] | 2078
2079 | [7 empty] | 2079
2080 | [7 empty] | 2080
2081 | [7 empty] | 2081
2082 | [7 empty] | 2082
2083 | [7 empty] | 2083
2084 | [7 empty] | 2084
2085 | [7 empty] | 2085
2086 | [7 empty] | 2086
2087 | [7 empty] | 2087
2088 | [7 empty] | 2088
2089 | [7 empty] | 2089
2090 | [7 empty] | 2090
2091 | [7 empty] | 2091
2092 | [7 empty] | 2092
2093 | [7 empty] | 2093
2094 | [7 empty] | 2094
2095 | [7 empty] | 2095
2096 | [7 empty] | 2096
2097 | [7 empty] | 2097
2098 | [7 empty] | 2098
2099 | [7 empty] | 2099
2100 | [7 empty] | 2100
2101 | [7 empty] | 2101
2102 | [7 empty] | 2102
2103 | [7 empty] | 2103
2104 | [7 empty] | 2104
2105 | [7 empty] | 2105
2106 | [7 empty] | 2106
2107 | [7 empty] | 2107
2108 | [7 empty] | 2108
2109 | [7 empty] | 2109
2110 | [7 empty] | 2110
2111 | [7 empty] | 2111
2112 | [7 empty] | 2112
2113 | [7 empty] | 2113
2114 | [7 empty] | 2114
2115 | [7 empty] | 2115
2116 | [7 empty] | 2116
2117 | [7 empty] | 2117
2118 | [7 empty] | 2118
2119 | [7 empty] | 2119
2120 | [7 empty] | 2120
2121 | [7 empty] | 2121
2122 | [7 empty] | 2122
2123 | [7 empty] | 2123
2124 | [7 empty] | 2124
2125 | [7 empty] | 2125
2126 | [7 empty] | 2126
2127 | [7 empty] | 2127
2128 | [7 empty] | 2128
2129 | [7 empty] | 2129
2130 | [7 empty] | 2130
2131 | [7 empty] | 2131
2132 | [7 empty] | 2132
2133 | [7 empty] | 2133
2134 | [7 empty] | 2134
2135 | [7 empty] | 2135
2136 | [7 empty] | 2136
2137 | [7 empty] | 2137
2138 | [7 empty] | 2138
2139 | [7 empty] | 2139
2140 | [7 empty] | 2140
2141 | [7 empty] | 2141
2142 | [7 empty] | 2142
2143 | [7 empty] | 2143
2144 | [7 empty] | 2144
2145 | [7 empty] | 2145
2146 | [7 empty] | 2146
2147 | [7 empty] | 2147
2148 | [7 empty] | 2148
2149 | [7 empty] | 2149
2150 | [7 empty] | 2150
2151 | [7 empty] | 2151
2152 | [7 empty] | 2152
2153 | [7 empty] | 2153
2154 | [7 empty] | 2154
2155 | [7 empty] | 2155
2156 | [7 empty] | 2156
2157 | [7 empty] | 2157
2158 | [7 empty] | 2158
2159 | [7 empty] | 2159
2160 | [7 empty] | 2160
2161 | [7 empty] | 2161
2162 | [7 empty] | 2162
2163 | [7 empty] | 2163
2164 | [7 empty] | 2164
2165 | [7 empty] | 2165
2166 | [7 empty] | 2166
2167 | [7 empty] | 2167
2168 | [7 empty] | 2168
2169 | [7 empty] | 2169
2170 | [7 empty] | 2170
2171 | [7 empty] | 2171
2172 | [7 empty] | 2172
2173 | [7 empty] | 2173
2174 | [7 empty] | 2174
2175 | [7 empty] | 2175
2176 | [7 empty] | 2176
2177 | [7 empty] | 2177
2178 | [7 empty] | 2178
2179 | [7 empty] | 2179
2180 | [7 empty] | 2180
2181 | [7 empty] | 2181
2182 | [7 empty] | 2182
2183 | [7 empty] | 2183
2184 | [7 empty] | 2184
2185 | [7 empty] | 2185
2186 | [7 empty] | 2186
2187 | [7 empty] | 2187
2188 | [7 empty] | 2188
2189 | [7 empty] | 2189
2190 | [7 empty] | 2190
2191 | [7 empty] | 2191
2192 | [7 empty] | 2192
2193 | [7 empty] | 2193
2194 | [7 empty] | 2194
2195 | [7 empty] | 2195
2196 | [7 empty] | 2196
2197 | [7 empty] | 2197
2198 | [7 empty] | 2198
2199 | [7 empty] | 2199
2200 | [7 empty] | 2200
2201 | [7 empty] | 2201
2202 | [7 empty] | 2202
2203 | [7 empty] | 2203
2204 | [7 empty] | 2204
2205 | [7 empty] | 2205
2206 | [7 empty] | 2206
2207 | [7 empty] | 2207
2208 | [7 empty] | 2208
2209 | [7 empty] | 2209
2210 | [7 empty] | 2210
2211 | [7 empty] | 2211
2212 | [7 empty] | 2212
2213 | [7 empty] | 2213
2214 | [7 empty] | 2214
2215 | [7 empty] | 2215
2216 | [7 empty] | 2216
2217 | [7 empty] | 2217
2218 | [7 empty] | 2218
2219 | [7 empty] | 2219
2220 | [7 empty] | 2220
2221 | [7 empty] | 2221
2222 | [7 empty] | 2222
2223 | [7 empty] | 2223
2224 | [7 empty] | 2224
2225 | [7 empty] | 2225
2226 | [7 empty] | 2226
2227 | [7 empty] | 2227
2228 | [7 empty] | 2228
2229 | [7 empty] | 2229
2230 | [7 empty] | 2230
2231 | [7 empty] | 2231
2232 | [7 empty] | 2232
2233 | [7 empty] | 2233
2234 | [7 empty] | 2234
2235 | [7 empty] | 2235
2236 | [7 empty] | 2236
2237 | [7 empty] | 2237
2238 | [7 empty] | 2238
2239 | [7 empty] | 2239
2240 | [7 empty] | 2240
2241 | [7 empty] | 2241
2242 | [7 empty] | 2242
2243 | [7 empty] | 2243
2244 | [7 empty] | 2244
2245 | [7 empty] | 2245
2246 | [7 empty] | 2246
2247 | [7 empty] | 2247
2248 | [7 empty] | 2248
2249 | [7 empty] | 2249
2250 | [7 empty] | 2250
2251 | [7 empty] | 2251
2252 | [7 empty] | 2252
2253 | [7 empty] | 2253
2254 | [7 empty] | 2254
2255 | [7 empty] | 2255
2256 | [7 empty] | 2256
2257 | [7 empty] | 2257
2258 | [7 empty] | 2258
2259 | [7 empty] | 2259
2260 | [7 empty] | 2260
2261 | [7 empty] | 2261
2262 | [7 empty] | 2262
2263 | [7 empty] | 2263
2264 | [7 empty] | 2264
2265 | [7 empty] | 2265
2266 | [7 empty] | 2266
2267 | [7 empty] | 2267
2268 | [7 empty] | 2268
2269 | [7 empty] | 2269
2270 | [7 empty] | 2270
2271 | [7 empty] | 2271
2272 | [7 empty] | 2272
2273 | [7 empty] | 2273
2274 | [7 empty] | 2274
2275 | [7 empty] | 2275
2276 | [7 empty] | 2276
2277 | [7 empty] | 2277
2278 | [7 empty] | 2278
2279 | [7 empty] | 2279
2280 | [7 empty] | 2280
2281 | [7 empty] | 2281
2282 | [7 empty] | 2282
2283 | [7 empty] | 2283
2284 | [7 empty] | 2284
2285 | [7 empty] | 2285
2286 | [7 empty] | 2286
2287 | [7 empty] | 2287
2288 | [7 empty] | 2288
2289 | [7 empty] | 2289
2290 | [7 empty] | 2290
2291 | [7 empty] | 2291
2292 | [7 empty] | 2292
2293 | [7 empty] | 2293
2294 | [7 empty] | 2294
2295 | [7 empty] | 2295
2296 | [7 empty] | 2296
2297 | [7 empty] | 2297
2298 | [7 empty] | 2298
2299 | [7 empty] | 2299
2300 | [7 empty] | 2300
2301 | [7 empty] | 2301
2302 | [7 empty] | 2302
2303 | [7 empty] | 2303
2304 | [7 empty] | 2304
2305 | [7 empty] | 2305
2306 | [7 empty] | 2306
2307 | [7 empty] | 2307
2308 | [7 empty] | 2308
2309 | [7 empty] | 2309
2310 | [7 empty] | 2310
2311 | [7 empty] | 2311
2312 | [7 empty] | 2312
2313 | [7 empty] | 2313
2314 | [7 empty] | 2314
2315 | [7 empty] | 2315
2316 | [7 empty] | 2316
2317 | [7 empty] | 2317
2318 | [7 empty] | 2318
2319 | [7 empty] | 2319
2320 | [7 empty] | 2320
2321 | [7 empty] | 2321
2322 | [7 empty] | 2322
2323 | [7 empty] | 2323
2324 | [7 empty] | 2324
2325 | [7 empty] | 2325
2326 | [7 empty] | 2326
2327 | [7 empty] | 2327
2328 | [7 empty] | 2328
2329 | [7 empty] | 2329
2330 | [7 empty] | 2330
2331 | [7 empty] | 2331
2332 | [7 empty] | 2332
2333 | [7 empty] | 2333
2334 | [7 empty] | 2334
2335 | [7 empty] | 2335
2336 | [7 empty] | 2336
2337 | [7 empty] | 2337
2338 | [7 empty] | 2338
2339 | [7 empty] | 2339
2340 | [7 empty] | 2340
2341 | [7 empty] | 2341
2342 | [7 empty] | 2342
2343 | [7 empty] | 2343
2344 | [7 empty] | 2344
2345 | [7 empty] | 2345
2346 | [7 empty] | 2346
2347 | [7 empty] | 2347
2348 | [7 empty] | 2348
2349 | [7 empty] | 2349
2350 | [7 empty] | 2350
2351 | [7 empty] | 2351
2352 | [7 empty] | 2352
2353 | [7 empty] | 2353
2354 | [7 empty] | 2354
2355 | [7 empty] | 2355
2356 | [7 empty] | 2356
2357 | [7 empty] | 2357
2358 | [7 empty] | 2358
2359 | [7 empty] | 2359
2360 | [7 empty] | 2360
2361 | [7 empty] | 2361
2362 | [7 empty] | 2362
2363 | [7 empty] | 2363
2364 | [7 empty] | 2364
2365 | [7 empty] | 2365
2366 | [7 empty] | 2366
2367 | [7 empty] | 2367
2368 | [7 empty] | 2368
2369 | [7 empty] | 2369
2370 | [7 empty] | 2370
2371 | [7 empty] | 2371
2372 | [7 empty] | 2372
2373 | [7 empty] | 2373
2374 | [7 empty] | 2374
2375 | [7 empty] | 2375
2376 | [7 empty] | 2376
2377 | [7 empty] | 2377
2378 | [7 empty] | 2378
2379 | [7 empty] | 2379
2380 | [7 empty] | 2380
2381 | [7 empty] | 2381
2382 | [7 empty] | 2382
2383 | [7 empty] | 2383
2384 | [7 empty] | 2384
2385 | [7 empty] | 2385
2386 | [7 empty] | 2386
2387 | [7 empty] | 2387
2388 | [7 empty] | 2388
2389 | [7 empty] | 2389
2390 | [7 empty] | 2390
2391 | [7 empty] | 2391
2392 | [7 empty] | 2392
2393 | [7 empty] | 2393
2394 | [7 empty] | 2394
2395 | [7 empty] | 2395
2396 | [7 empty] | 2396
2397 | [7 empty] | 2397
2398 | [7 empty] | 2398
2399 | [7 empty] | 2399
2400 | [7 empty] | 2400
2401 | [7 empty] | 2401
2402 | [7 empty] | 2402
2403 | [7 empty] | 2403
2404 | [7 empty] | 2404
2405 | [7 empty] | 2405
2406 | [7 empty] | 2406
2407 | [7 empty] | 2407
2408 | [7 empty] | 2408
2409 | [7 empty] | 2409
2410 | [7 empty] | 2410
2411 | [7 empty] | 2411
2412 | [7 empty] | 2412
2413 | [7 empty] | 2413
2414 | [7 empty] | 2414
2415 | [7 empty] | 2415
2416 | [7 empty] | 2416
2417 | [7 empty] | 2417
2418 | [7 empty] | 2418
2419 | [7 empty] | 2419
2420 | [7 empty] | 2420
2421 | [7 empty] | 2421
2422 | [7 empty] | 2422
2423 | [7 empty] | 2423
2424 | [7 empty] | 2424
2425 | [7 empty] | 2425
2426 | [7 empty] | 2426
2427 | [7 empty] | 2427
2428 | [7 empty] | 2428
2429 | [7 empty] | 2429
2430 | [7 empty] | 2430
2431 | [7 empty] | 2431
2432 | [7 empty] | 2432
2433 | [7 empty] | 2433
2434 | [7 empty] | 2434
2435 | [7 empty] | 2435
2436 | [7 empty] | 2436
2437 | [7 empty] | 2437
2438 | [7 empty] | 2438
2439 | [7 empty] | 2439
2440 | [7 empty] | 2440
2441 | [7 empty] | 2441
2442 | [7 empty] | 2442
2443 | [7 empty] | 2443
2444 | [7 empty] | 2444
2445 | [7 empty] | 2445
2446 | [7 empty] | 2446
2447 | [7 empty] | 2447
2448 | [7 empty] | 2448
2449 | [7 empty] | 2449
2450 | [7 empty] | 2450
2451 | [7 empty] | 2451
2452 | [7 empty] | 2452
2453 | [7 empty] | 2453
2454 | [7 empty] | 2454
2455 | [7 empty] | 2455
2456 | [7 empty] | 2456
2457 | [7 empty] | 2457
2458 | [7 empty] | 2458
2459 | [7 empty] | 2459
2460 | [7 empty] | 2460
2461 | [7 empty] | 2461
2462 | [7 empty] | 2462
2463 | [7 empty] | 2463
2464 | [7 empty] | 2464
2465 | [7 empty] | 2465
2466 | [7 empty] | 2466
2467 | [7 empty] | 2467
2468 | [7 empty] | 2468
2469 | [7 empty] | 2469
2470 | [7 empty] | 2470
2471 | [7 empty] | 2471
2472 | [7 empty] | 2472
2473 | [7 empty] | 2473
2474 | [7 empty] | 2474
2475 | [7 empty] | 2475
2476 | [7 empty] | 2476
2477 | [7 empty] | 2477
2478 | [7 empty] | 2478
2479 | [7 empty] | 2479
2480 | [7 empty] | 2480
2481 | [7 empty] | 2481
2482 | [7 empty] | 2482
2483 | [7 empty] | 2483
2484 | [7 empty] | 2484
2485 | [7 empty] | 2485
2486 | [7 empty] | 2486
2487 | [7 empty] | 2487
2488 | [7 empty] | 2488
2489 | [7 empty] | 2489
2490 | [7 empty] | 2490
2491 | [7 empty] | 2491
2492 | [7 empty] | 2492
2493 | [7 empty] | 2493
2494 | [7 empty] | 2494
2495 | [7 empty] | 2495
2496 | [7 empty] | 2496
2497 | [7 empty] | 2497
2498 | [7 empty] | 2498
2499 | [7 empty] | 2499
2500 | [7 empty] | 2500
2501 | [7 empty] | 2501
2502 | [7 empty] | 2502
2503 | [7 empty] | 2503
2504 | [7 empty] | 2504
2505 | [7 empty] | 2505
2506 | [7 empty] | 2506
2507 | [7 empty] | 2507
2508 | [7 empty] | 2508
2509 | [7 empty] | 2509
2510 | [7 empty] | 2510
2511 | [7 empty] | 2511
2512 | [7 empty] | 2512
2513 | [7 empty] | 2513
2514 | [7 empty] | 2514
2515 | [7 empty] | 2515
2516 | [7 empty] | 2516
2517 | [7 empty] | 2517
2518 | [7 empty] | 2518
2519 | [7 empty] | 2519
2520 | [7 empty] | 2520
2521 | [7 empty] | 2521
2522 | [7 empty] | 2522
2523 | [7 empty] | 2523
2524 | [7 empty] | 2524
2525 | [7 empty] | 2525
2526 | [7 empty] | 2526
2527 | [7 empty] | 2527
2528 | [7 empty] | 2528
2529 | [7 empty] | 2529
2530 | [7 empty] | 2530
2531 | [7 empty] | 2531
2532 | [7 empty] | 2532
2533 | [7 empty] | 2533
2534 | [7 empty] | 2534
2535 | [7 empty] | 2535
2536 | [7 empty] | 2536
2537 | [7 empty] | 2537
2538 | [7 empty] | 2538
2539 | [7 empty] | 2539
2540 | [7 empty] | 2540
2541 | [7 empty] | 2541
2542 | [7 empty] | 2542
2543 | [7 empty] | 2543
2544 | [7 empty] | 2544
2545 | [7 empty] | 2545
2546 | [7 empty] | 2546
2547 | [7 empty] | 2547
2548 | [7 empty] | 2548
2549 | [7 empty] | 2549
2550 | [7 empty] | 2550
2551 | [7 empty] | 2551
2552 | [7 empty] | 2552
2553 | [7 empty] | 2553
2554 | [7 empty] | 2554
2555 | [7 empty] | 2555
2556 | [7 empty] | 2556
2557 | [7 empty] | 2557
2558 | [7 empty] | 2558
2559 | [7 empty] | 2559
2560 | [7 empty] | 2560
2561 | [7 empty] | 2561
2562 | [7 empty] | 2562
2563 | [7 empty] | 2563
2564 | [7 empty] | 2564
2565 | [7 empty] | 2565
2566 | [7 empty] | 2566
2567 | [7 empty] | 2567
2568 | [7 empty] | 2568
2569 | [7 empty] | 2569
2570 | [7 empty] | 2570
2571 | [7 empty] | 2571
2572 | [7 empty] | 2572
2573 | [7 empty] | 2573
2574 | [7 empty] | 2574
2575 | [7 empty] | 2575
2576 | [7 empty] | 2576
2577 | [7 empty] | 2577
2578 | [7 empty] | 2578
2579 | [7 empty] | 2579
2580 | [7 empty] | 2580
2581 | [7 empty] | 2581
2582 | [7 empty] | 2582
2583 | [7 empty] | 2583
2584 | [7 empty] | 2584
2585 | [7 empty] | 2585
2586 | [7 empty] | 2586
2587 | [7 empty] | 2587
2588 | [7 empty] | 2588
2589 | [7 empty] | 2589
2590 | [7 empty] | 2590
2591 | [7 empty] | 2591
2592 | [7 empty] | 2592
2593 | [7 empty] | 2593
2594 | [7 empty] | 2594
2595 | [7 empty] | 2595
2596 | [7 empty] | 2596
2597 | [7 empty] | 2597
2598 | [7 empty] | 2598
2599 | [7 empty] | 2599
2600 | [7 empty] | 2600
2601 | [7 empty] | 2601
2602 | [7 empty] | 2602
2603 | [7 empty] | 2603
2604 | [7 empty] | 2604
2605 | [7 empty] | 2605
2606 | [7 empty] | 2606
2607 | [7 empty] | 2607
2608 | [7 empty] | 2608
2609 | [7 empty] | 2609
2610 | [7 empty] | 2610
2611 | [7 empty] | 2611
2612 | [7 empty] | 2612
2613 | [7 empty] | 2613
2614 | [7 empty] | 2614
2615 | [7 empty] | 2615
2616 | [7 empty] | 2616
2617 | [7 empty] | 2617
2618 | [7 empty] | 2618
2619 | [7 empty] | 2619
2620 | [7 empty] | 2620
2621 | [7 empty] | 2621
2622 | [7 empty] | 2622
2623 | [7 empty] | 2623
2624 | [7 empty] | 2624
2625 | [7 empty] | 2625
2626 | [7 empty] | 2626
2627 | [7 empty] | 2627
2628 | [7 empty] | 2628
2629 | [7 empty] | 2629
2630 | [7 empty] | 2630
2631 | [7 empty] | 2631
2632 | [7 empty] | 2632
2633 | [7 empty] | 2633
2634 | [7 empty] | 2634
2635 | [7 empty] | 2635
2636 | [7 empty] | 2636
2637 | [7 empty] | 2637
2638 | [7 empty] | 2638
2639 | [7 empty] | 2639
2640 | [7 empty] | 2640
2641 | [7 empty] | 2641
2642 | [7 empty] | 2642
2643 | [7 empty] | 2643
2644 | [7 empty] | 2644
2645 | [7 empty] | 2645
2646 | [7 empty] | 2646
2647 | [7 empty] | 2647
2648 | [7 empty] | 2648
2649 | [7 empty] | 2649
2650 | [7 empty] | 2650
2651 | [7 empty] | 2651
2652 | [7 empty] | 2652
2653 | [7 empty] | 2653
2654 | [7 empty] | 2654
2655 | [7 empty] | 2655
2656 | [7 empty] | 2656
2657 | [7 empty] | 2657
2658 | [7 empty] | 2658
2659 | [7 empty] | 2659
2660 | [7 empty] | 2660
2661 | [7 empty] | 2661
2662 | [7 empty] | 2662
2663 | [7 empty] | 2663
2664 | [7 empty] | 2664
2665 | [7 empty] | 2665
2666 | [7 empty] | 2666
2667 | [7 empty] | 2667
2668 | [7 empty] | 2668
2669 | [7 empty] | 2669
2670 | [7 empty] | 2670
2671 | [7 empty] | 2671
2672 | [7 empty] | 2672
2673 | [7 empty] | 2673
2674 | [7 empty] | 2674
2675 | [7 empty] | 2675
2676 | [7 empty] | 2676
2677 | [7 empty] | 2677
2678 | [7 empty] | 2678
2679 | [7 empty] | 2679
2680 | [7 empty] | 2680
2681 | [7 empty] | 2681
2682 | [7 empty] | 2682
2683 | [7 empty] | 2683
2684 | [7 empty] | 2684
2685 | [7 empty] | 2685
2686 | [7 empty] | 2686
2687 | [7 empty] | 2687
2688 | [7 empty] | 2688
2689 | [7 empty] | 2689
2690 | [7 empty] | 2690
2691 | [7 empty] | 2691
2692 | [7 empty] | 2692
2693 | [7 empty] | 2693
2694 | [7 empty] | 2694
2695 | [7 empty] | 2695
2696 | [7 empty] | 2696
2697 | [7 empty] | 2697
2698 | [7 empty] | 2698
2699 | [7 empty] | 2699
2700 | [7 empty] | 2700
2701 | [7 empty] | 2701
2702 | [7 empty] | 2702
2703 | [7 empty] | 2703
2704 | [7 empty] | 2704
2705 | [7 empty] | 2705
2706 | [7 empty] | 2706
2707 | [7 empty] | 2707
2708 | [7 empty] | 2708
2709 | [7 empty] | 2709
2710 | [7 empty] | 2710
2711 | [7 empty] | 2711
2712 | [7 empty] | 2712
2713 | [7 empty] | 2713
2714 | [7 empty] | 2714
2715 | [7 empty] | 2715
2716 | [7 empty] | 2716
2717 | [7 empty] | 2717
2718 | [7 empty] | 2718
2719 | [7 empty] | 2719
2720 | [7 empty] | 2720
2721 | [7 empty] | 2721
2722 | [7 empty] | 2722
2723 | [7 empty] | 2723
2724 | [7 empty] | 2724
2725 | [7 empty] | 2725
2726 | [7 empty] | 2726
2727 | [7 empty] | 2727
2728 | [7 empty] | 2728
2729 | [7 empty] | 2729
2730 | [7 empty] | 2730
2731 | [7 empty] | 2731
2732 | [7 empty] | 2732
2733 | [7 empty] | 2733
2734 | [7 empty] | 2734
2735 | [7 empty] | 2735
2736 | [7 empty] | 2736
2737 | [7 empty] | 2737
2738 | [7 empty] | 2738
2739 | [7 empty] | 2739
2740 | [7 empty] | 2740
2741 | [7 empty] | 2741
2742 | [7 empty] | 2742
2743 | [7 empty] | 2743
2744 | [7 empty] | 2744
2745 | [7 empty] | 2745
2746 | [7 empty] | 2746
2747 | [7 empty] | 2747
2748 | [7 empty] | 2748
2749 | [7 empty] | 2749
2750 | [7 empty] | 2750
2751 | [7 empty] | 2751
2752 | [7 empty] | 2752
2753 | [7 empty] | 2753
2754 | [7 empty] | 2754
2755 | [7 empty] | 2755
2756 | [7 empty] | 2756
2757 | [7 empty] | 2757
2758 | [7 empty] | 2758
2759 | [7 empty] | 2759
2760 | [7 empty] | 2760
2761 | [7 empty] | 2761
2762 | [7 empty] | 2762
2763 | [7 empty] | 2763
2764 | [7 empty] | 2764
2765 | [7 empty] | 2765
2766 | [7 empty] | 2766
2767 | [7 empty] | 2767
2768 | [7 empty] | 2768
2769 | [7 empty] | 2769
2770 | [7 empty] | 2770
2771 | [7 empty] | 2771
2772 | [7 empty] | 2772
2773 | [7 empty] | 2773
2774 | [7 empty] | 2774
2775 | [7 empty] | 2775
2776 | [7 empty] | 2776
2777 | [7 empty] | 2777
2778 | [7 empty] | 2778
2779 | [7 empty] | 2779
2780 | [7 empty] | 2780
2781 | [7 empty] | 2781
2782 | [7 empty] | 2782
2783 | [7 empty] | 2783
2784 | [7 empty] | 2784
2785 | [7 empty] | 2785
2786 | [7 empty] | 2786
2787 | [7 empty] | 2787
2788 | [7 empty] | 2788
2789 | [7 empty] | 2789
2790 | [7 empty] | 2790
2791 | [7 empty] | 2791
2792 | [7 empty] | 2792
2793 | [7 empty] | 2793
2794 | [7 empty] | 2794
2795 | [7 empty] | 2795
2796 | [7 empty] | 2796
2797 | [7 empty] | 2797
2798 | [7 empty] | 2798
2799 | [7 empty] | 2799
2800 | [7 empty] | 2800
2801 | [7 empty] | 2801
2802 | [7 empty] | 2802
2803 | [7 empty] | 2803
2804 | [7 empty] | 2804
2805 | [7 empty] | 2805
2806 | [7 empty] | 2806
2807 | [7 empty] | 2807
2808 | [7 empty] | 2808
2809 | [7 empty] | 2809
2810 | [7 empty] | 2810
2811 | [7 empty] | 2811
2812 | [7 empty] | 2812
2813 | [7 empty] | 2813
2814 | [7 empty] | 2814
2815 | [7 empty] | 2815
2816 | [7 empty] | 2816
2817 | [7 empty] | 2817
2818 | [7 empty] | 2818
2819 | [7 empty] | 2819
2820 | [7 empty] | 2820
2821 | [7 empty] | 2821
2822 | [7 empty] | 2822
2823 | [7 empty] | 2823
2824 | [7 empty] | 2824
2825 | [7 empty] | 2825
2826 | [7 empty] | 2826
2827 | [7 empty] | 2827
2828 | [7 empty] | 2828
2829 | [7 empty] | 2829
2830 | [7 empty] | 2830
2831 | [7 empty] | 2831
2832 | [7 empty] | 2832
2833 | [7 empty] | 2833
2834 | [7 empty] | 2834
2835 | [7 empty] | 2835
2836 | [7 empty] | 2836
2837 | [7 empty] | 2837
2838 | [7 empty] | 2838
2839 | [7 empty] | 2839
2840 | [7 empty] | 2840
2841 | [7 empty] | 2841
2842 | [7 empty] | 2842
2843 | [7 empty] | 2843
2844 | [7 empty] | 2844
2845 | [7 empty] | 2845
2846 | [7 empty] | 2846
2847 | [7 empty] | 2847
2848 | [7 empty] | 2848
2849 | [7 empty] | 2849
2850 | [7 empty] | 2850
2851 | [7 empty] | 2851
2852 | [7 empty] | 2852
2853 | [7 empty] | 2853
2854 | [7 empty] | 2854
2855 | [7 empty] | 2855
2856 | [7 empty] | 2856
2857 | [7 empty] | 2857
2858 | [7 empty] | 2858
2859 | [7 empty] | 2859
2860 | [7 empty] | 2860
2861 | [7 empty] | 2861
2862 | [7 empty] | 2862
2863 | [7 empty] | 2863
2864 | [7 empty] | 2864
2865 | [7 empty] | 2865
2866 | [7 empty] | 2866
2867 | [7 empty] | 2867
2868 | [7 empty] | 2868
2869 | [7 empty] | 2869
2870 | [7 empty] | 2870
2871 | [7 empty] | 2871
2872 | [7 empty] | 2872
2873 | [7 empty] | 2873
2874 | [7 empty] | 2874
2875 | [7 empty] | 2875
2876 | [7 empty] | 2876
2877 | [7 empty] | 2877
2878 | [7 empty] | 2878
2879 | [7 empty] | 2879
2880 | [7 empty] | 2880
2881 | [7 empty] | 2881
2882 | [7 empty] | 2882
2883 | [7 empty] | 2883
2884 | [7 empty] | 2884
2885 | [7 empty] | 2885
2886 | [7 empty] | 2886
2887 | [7 empty] | 2887
2888 | [7 empty] | 2888
2889 | [7 empty] | 2889
2890 | [7 empty] | 2890
2891 | [7 empty] | 2891
2892 | [7 empty] | 2892
2893 | [7 empty] | 2893
2894 | [7 empty] | 2894
2895 | [7 empty] | 2895
2896 | [7 empty] | 2896
2897 | [7 empty] | 2897
2898 | [7 empty] | 2898
2899 | [7 empty] | 2899
2900 | [7 empty] | 2900
2901 | [7 empty] | 2901
2902 | [7 empty] | 2902
2903 | [7 empty] | 2903
2904 | [7 empty] | 2904
2905 | [7 empty] | 2905
2906 | [7 empty] | 2906
2907 | [7 empty] | 2907
2908 | [7 empty] | 2908
2909 | [7 empty] | 2909
2910 | [7 empty] | 2910
2911 | [7 empty] | 2911
2912 | [7 empty] | 2912
2913 | [7 empty] | 2913
2914 | [7 empty] | 2914
2915 | [7 empty] | 2915
2916 | [7 empty] | 2916
2917 | [7 empty] | 2917
2918 | [7 empty] | 2918
2919 | [7 empty] | 2919
2920 | [7 empty] | 2920
2921 | [7 empty] | 2921
2922 | [7 empty] | 2922
2923 | [7 empty] | 2923
2924 | [7 empty] | 2924
2925 | [7 empty] | 2925
2926 | [7 empty] | 2926
2927 | [7 empty] | 2927
2928 | [7 empty] | 2928
2929 | [7 empty] | 2929
2930 | [7 empty] | 2930
2931 | [7 empty] | 2931
2932 | [7 empty] | 2932
2933 | [7 empty] | 2933
2934 | [7 empty] | 2934
2935 | [7 empty] | 2935
2936 | [7 empty] | 2936
2937 | [7 empty] | 2937
2938 | [7 empty] | 2938
2939 | [7 empty] | 2939
2940 | [7 empty] | 2940
2941 | [7 empty] | 2941
2942 | [7 empty] | 2942
2943 | [7 empty] | 2943
2944 | [7 empty] | 2944
2945 | [7 empty] | 2945
2946 | [7 empty] | 2946
2947 | [7 empty] | 2947
2948 | [7 empty] | 2948
2949 | [7 empty] | 2949
2950 | [7 empty] | 2950
2951 | [7 empty] | 2951
2952 | [7 empty] | 2952
2953 | [7 empty] | 2953
2954 | [7 empty] | 2954
2955 | [7 empty] | 2955
2956 | [7 empty] | 2956
2957 | [7 empty] | 2957
2958 | [7 empty] | 2958
2959 | [7 empty] | 2959
2960 | [7 empty] | 2960
2961 | [7 empty] | 2961
2962 | [7 empty] | 2962
2963 | [7 empty] | 2963
2964 | [7 empty] | 2964
2965 | [7 empty] | 2965
2966 | [7 empty] | 2966
2967 | [7 empty] | 2967
2968 | [7 empty] | 2968
2969 | [7 empty] | 2969
2970 | [7 empty] | 2970
2971 | [7 empty] | 2971
2972 | [7 empty] | 2972
2973 | [7 empty] | 2973
2974 | [7 empty] | 2974
2975 | [7 empty] | 2975
2976 | [7 empty] | 2976
2977 | [7 empty] | 2977
2978 | [7 empty] | 2978
2979 | [7 empty] | 2979
2980 | [7 empty] | 2980
2981 | [7 empty] | 2981
2982 | [7 empty] | 2982
2983 | [7 empty] | 2983
2984 | [7 empty] | 2984
2985 | [7 empty] | 2985
2986 | [7 empty] | 2986
2987 | [7 empty] | 2987
2988 | [7 empty] | 2988
2989 | [7 empty] | 2989
2990 | [7 empty] | 2990
2991 | [7 empty] | 2991
2992 | [7 empty] | 2992
2993 | [7 empty] | 2993
2994 | [7 empty] | 2994
2995 | [7 empty] | 2995
2996 | [7 empty] | 2996
2997 | [7 empty] | 2997
2998 | [7 empty] | 2998
2999 | [7 empty] | 2999
3000 | [7 empty] | 3000
3001 | [7 empty] | 3001
3002 | [7 empty] | 3002
3003 | [7 empty] | 3003
3004 | [7 empty] | 3004
3005 | [7 empty] | 3005
3006 | [7 empty] | 3006
3007 | [7 empty] | 3007
3008 | [7 empty] | 3008
3009 | [7 empty] | 3009
3010 | [7 empty] | 3010
3011 | [7 empty] | 3011
3012 | [7 empty] | 3012
3013 | [7 empty] | 3013
3014 | [7 empty] | 3014
3015 | [7 empty] | 3015
3016 | [7 empty] | 3016
3017 | [7 empty] | 3017
3018 | [7 empty] | 3018
3019 | [7 empty] | 3019
3020 | [7 empty] | 3020
3021 | [7 empty] | 3021
3022 | [7 empty] | 3022
3023 | [7 empty] | 3023
3024 | [7 empty] | 3024
3025 | [7 empty] | 3025
3026 | [7 empty] | 3026
3027 | [7 empty] | 3027
3028 | [7 empty] | 3028
3029 | [7 empty] | 3029
3030 | [7 empty] | 3030
3031 | [7 empty] | 3031
3032 | [7 empty] | 3032
3033 | [7 empty] | 3033
3034 | [7 empty] | 3034
3035 | [7 empty] | 3035
3036 | [7 empty] | 3036
3037 | [7 empty] | 3037
3038 | [7 empty] | 3038
3039 | [7 empty] | 3039
3040 | [7 empty] | 3040
3041 | [7 empty] | 3041
3042 | [7 empty] | 3042
3043 | [7 empty] | 3043
3044 | [7 empty] | 3044
3045 | [7 empty] | 3045
3046 | [7 empty] | 3046
3047 | [7 empty] | 3047
3048 | [7 empty] | 3048
3049 | [7 empty] | 3049
3050 | [7 empty] | 3050
3051 | [7 empty] | 3051
3052 | [7 empty] | 3052
3053 | [7 empty] | 3053
3054 | [7 empty] | 3054
3055 | [7 empty] | 3055
3056 | [7 empty] | 3056
3057 | [7 empty] | 3057
3058 | [7 empty] | 3058
3059 | [7 empty] | 3059
3060 | [7 empty] | 3060
3061 | [7 empty] | 3061
3062 | [7 empty] | 3062
3063 | [7 empty] | 3063
3064 | [7 empty] | 3064
3065 | [7 empty] | 3065
3066 | [7 empty] | 3066
3067 | [7 empty] | 3067
3068 | [7 empty] | 3068
3069 | [7 empty] | 3069
3070 | [7 empty] | 3070
3071 | [7 empty] | 3071
3072 | [7 empty] | 3072
3073 | [7 empty] | 3073
3074 | [7 empty] | 3074
3075 | [7 empty] | 3075
3076 | [7 empty] | 3076
3077 | [7 empty] | 3077
3078 | [7 empty] | 3078
3079 | [7 empty] | 3079
3080 | [7 empty] | 3080
3081 | [7 empty] | 3081
3082 | [7 empty] | 3082
3083 | [7 empty] | 3083
3084 | [7 empty] | 3084
3085 | [7 empty] | 3085
3086 | [7 empty] | 3086
3087 | [7 empty] | 3087
3088 | [7 empty] | 3088
3089 | [7 empty] | 3089
3090 | [7 empty] | 3090
3091 | [7 empty] | 3091
3092 | [7 empty] | 3092
3093 | [7 empty] | 3093
3094 | [7 empty] | 3094
3095 | [7 empty] | 3095
3096 | [7 empty] | 3096
3097 | [7 empty] | 3097
3098 | [7 empty] | 3098
3099 | [7 empty] | 3099
3100 | [7 empty] | 3100
3101 | [7 empty] | 3101
3102 | [7 empty] | 3102
3103 | [7 empty] | 3103
3104 | [7 empty] | 3104
3105 | [7 empty] | 3105
3106 | [7 empty] | 3106
3107 | [7 empty] | 3107
3108 | [7 empty] | 3108
3109 | [7 empty] | 3109
3110 | [7 empty] | 3110
3111 | [7 empty] | 3111
3112 | [7 empty] | 3112
3113 | [7 empty] | 3113
3114 | [7 empty] | 3114
3115 | [7 empty] | 3115
3116 | [7 empty] | 3116
3117 | [7 empty] | 3117
3118 | [7 empty] | 3118
3119 | [7 empty] | 3119
3120 | [7 empty] | 3120
3121 | [7 empty] | 3121
3122 | [7 empty] | 3122
3123 | [7 empty] | 3123
3124 | [7 empty] | 3124
3125 | [7 empty] | 3125
3126 | [7 empty] | 3126
3127 | [7 empty] | 3127
3128 | [7 empty] | 3128
3129 | [7 empty] | 3129
3130 | [7 empty] | 3130
3131 | [7 empty] | 3131
3132 | [7 empty] | 3132
3133 | [7 empty] | 3133
3134 | [7 empty] | 3134
3135 | [7 empty] | 3135
3136 | [7 empty] | 3136
3137 | [7 empty] | 3137
3138 | [7 empty] | 3138
3139 | [7 empty] | 3139
3140 | [7 empty] | 3140
3141 | [7 empty] | 3141
3142 | [7 empty] | 3142
3143 | [7 empty] | 3143
3144 | [7 empty] | 3144
3145 | [7 empty] | 3145
3146 | [7 empty] | 3146
3147 | [7 empty] | 3147
3148 | [7 empty] | 3148
3149 | [7 empty] | 3149
3150 | [7 empty] | 3150
3151 | [7 empty] | 3151
3152 | [7 empty] | 3152
3153 | [7 empty] | 3153
3154 | [7 empty] | 3154
3155 | [7 empty] | 3155
3156 | [7 empty] | 3156
3157 | [7 empty] | 3157
3158 | [7 empty] | 3158
3159 | [7 empty] | 3159
3160 | [7 empty] | 3160
3161 | [7 empty] | 3161
3162 | [7 empty] | 3162
3163 | [7 empty] | 3163
3164 | [7 empty] | 3164
3165 | [7 empty] | 3165
3166 | [7 empty] | 3166
3167 | [7 empty] | 3167
3168 | [7 empty] | 3168
3169 | [7 empty] | 3169
3170 | [7 empty] | 3170
3171 | [7 empty] | 3171
3172 | [7 empty] | 3172
3173 | [7 empty] | 3173
3174 | [7 empty] | 3174
3175 | [7 empty] | 3175
3176 | [7 empty] | 3176
3177 | [7 empty] | 3177
3178 | [7 empty] | 3178
3179 | [7 empty] | 3179
3180 | [7 empty] | 3180
3181 | [7 empty] | 3181
3182 | [7 empty] | 3182
3183 | [7 empty] | 3183
3184 | [7 empty] | 3184
3185 | [7 empty] | 3185
3186 | [7 empty] | 3186
3187 | [7 empty] | 3187
3188 | [7 empty] | 3188
3189 | [7 empty] | 3189
3190 | [7 empty] | 3190
3191 | [7 empty] | 3191
3192 | [7 empty] | 3192
3193 | [7 empty] | 3193
3194 | [7 empty] | 3194
3195 | [7 empty] | 3195
3196 | [7 empty] | 3196
3197 | [7 empty] | 3197
3198 | [7 empty] | 3198
3199 | [7 empty] | 3199
3200 | [7 empty] | 3200
3201 | [7 empty] | 3201
3202 | [7 empty] | 3202
3203 | [7 empty] | 3203
3204 | [7 empty] | 3204
3205 | [7 empty] | 3205
3206 | [7 empty] | 3206
3207 | [7 empty] | 3207
3208 | [7 empty] | 3208
3209 | [7 empty] | 3209
3210 | [7 empty] | 3210
3211 | [7 empty] | 3211
3212 | [7 empty] | 3212
3213 | [7 empty] | 3213
3214 | [7 empty] | 3214
3215 | [7 empty] | 3215
3216 | [7 empty] | 3216
3217 | [7 empty] | 3217
3218 | [7 empty] | 3218
3219 | [7 empty] | 3219
3220 | [7 empty] | 3220
3221 | [7 empty] | 3221
3222 | [7 empty] | 3222
3223 | [7 empty] | 3223
3224 | [7 empty] | 3224
3225 | [7 empty] | 3225
3226 | [7 empty] | 3226
3227 | [7 empty] | 3227
3228 | [7 empty] | 3228
3229 | [7 empty] | 3229
3230 | [7 empty] | 3230
3231 | [7 empty] | 3231
3232 | [7 empty] | 3232
3233 | [7 empty] | 3233
3234 | [7 empty] | 3234
3235 | [7 empty] | 3235
3236 | [7 empty] | 3236
3237 | [7 empty] | 3237
3238 | [7 empty] | 3238
3239 | [7 empty] | 3239
3240 | [7 empty] | 3240
3241 | [7 empty] | 3241
3242 | [7 empty] | 3242
3243 | [7 empty] | 3243
3244 | [7 empty] | 3244
3245 | [7 empty] | 3245
3246 | [7 empty] | 3246
3247 | [7 empty] | 3247
3248 | [7 empty] | 3248
3249 | [7 empty] | 3249
3250 | [7 empty] | 3250
3251 | [7 empty] | 3251
3252 | [7 empty] | 3252
3253 | [7 empty] | 3253
3254 | [7 empty] | 3254
3255 | [7 empty] | 3255
3256 | [7 empty] | 3256
3257 | [7 empty] | 3257
3258 | [7 empty] | 3258
3259 | [7 empty] | 3259
3260 | [7 empty] | 3260
3261 | [7 empty] | 3261
3262 | [7 empty] | 3262
3263 | [7 empty] | 3263
3264 | [7 empty] | 3264
3265 | [7 empty] | 3265
3266 | [7 empty] | 3266
3267 | [7 empty] | 3267
3268 | [7 empty] | 3268
3269 | [7 empty] | 3269
3270 | [7 empty] | 3270
3271 | [7 empty] | 3271
3272 | [7 empty] | 3272
3273 | [7 empty] | 3273
3274 | [7 empty] | 3274
3275 | [7 empty] | 3275
3276 | [7 empty] | 3276
3277 | [7 empty] | 3277
3278 | [7 empty] | 3278
3279 | [7 empty] | 3279
3280 | [7 empty] | 3280
3281 | [7 empty] | 3281
3282 | [7 empty] | 3282
3283 | [7 empty] | 3283
3284 | [7 empty] | 3284
3285 | [7 empty] | 3285
3286 | [7 empty] | 3286
3287 | [7 empty] | 3287
3288 | [7 empty] | 3288
3289 | [7 empty] | 3289
3290 | [7 empty] | 3290
3291 | [7 empty] | 3291
3292 | [7 empty] | 3292
3293 | [7 empty] | 3293
3294 | [7 empty] | 3294
3295 | [7 empty] | 3295
3296 | [7 empty] | 3296
3297 | [7 empty] | 3297
3298 | [7 empty] | 3298
3299 | [7 empty] | 3299
3300 | [7 empty] | 3300
3301 | [7 empty] | 3301
3302 | [7 empty] | 3302
3303 | [7 empty] | 3303
3304 | [7 empty] | 3304
3305 | [7 empty] | 3305
3306 | [7 empty] | 3306
3307 | [7 empty] | 3307
3308 | [7 empty] | 3308
3309 | [7 empty] | 3309
3310 | [7 empty] | 3310
3311 | [7 empty] | 3311
3312 | [7 empty] | 3312
3313 | [7 empty] | 3313
3314 | [7 empty] | 3314
3315 | [7 empty] | 3315
3316 | [7 empty] | 3316
3317 | [7 empty] | 3317
3318 | [7 empty] | 3318
3319 | [7 empty] | 3319
3320 | [7 empty] | 3320
3321 | [7 empty] | 3321
3322 | [7 empty] | 3322
3323 | [7 empty] | 3323
3324 | [7 empty] | 3324
3325 | [7 empty] | 3325
3326 | [7 empty] | 3326
3327 | [7 empty] | 3327
3328 | [7 empty] | 3328
3329 | [7 empty] | 3329
3330 | [7 empty] | 3330
3331 | [7 empty] | 3331
3332 | [7 empty] | 3332
3333 | [7 empty] | 3333
3334 | [7 empty] | 3334
3335 | [7 empty] | 3335
3336 | [7 empty] | 3336
3337 | [7 empty] | 3337
3338 | [7 empty] | 3338
3339 | [7 empty] | 3339
3340 | [7 empty] | 3340
3341 | [7 empty] | 3341
3342 | [7 empty] | 3342
3343 | [7 empty] | 3343
3344 | [7 empty] | 3344
3345 | [7 empty] | 3345
3346 | [7 empty] | 3346
3347 | [7 empty] | 3347
3348 | [7 empty] | 3348
3349 | [7 empty] | 3349
3350 | [7 empty] | 3350
3351 | [7 empty] | 3351
3352 | [7 empty] | 3352
3353 | [7 empty] | 3353
3354 | [7 empty] | 3354
3355 | [7 empty] | 3355
3356 | [7 empty] | 3356
3357 | [7 empty] | 3357
3358 | [7 empty] | 3358
3359 | [7 empty] | 3359
3360 | [7 empty] | 3360
3361 | [7 empty] | 3361
3362 | [7 empty] | 3362
3363 | [7 empty] | 3363
3364 | [7 empty] | 3364
3365 | [7 empty] | 3365
3366 | [7 empty] | 3366
3367 | [7 empty] | 3367
3368 | [7 empty] | 3368
3369 | [7 empty] | 3369
3370 | [7 empty] | 3370
3371 | [7 empty] | 3371
3372 | [7 empty] | 3372
3373 | [7 empty] | 3373
3374 | [7 empty] | 3374
3375 | [7 empty] | 3375
3376 | [7 empty] | 3376
3377 | [7 empty] | 3377
3378 | [7 empty] | 3378
3379 | [7 empty] | 3379
3380 | [7 empty] | 3380
3381 | [7 empty] | 3381
3382 | [7 empty] | 3382
3383 | [7 empty] | 3383
3384 | [7 empty] | 3384
3385 | [7 empty] | 3385
3386 | [7 empty] | 3386
3387 | [7 empty] | 3387
3388 | [7 empty] | 3388
3389 | [7 empty] | 3389
3390 | [7 empty] | 3390
3391 | [7 empty] | 3391
3392 | [7 empty] | 3392
3393 | [7 empty] | 3393
3394 | [7 empty] | 3394
3395 | [7 empty] | 3395
3396 | [7 empty] | 3396
3397 | [7 empty] | 3397
3398 | [7 empty] | 3398
3399 | [7 empty] | 3399
3400 | [7 empty] | 3400
3401 | [7 empty] | 3401
3402 | [7 empty] | 3402
3403 | [7 empty] | 3403
3404 | [7 empty] | 3404
3405 | [7 empty] | 3405
3406 | [7 empty] | 3406
3407 | [7 empty] | 3407
3408 | [7 empty] | 3408
3409 | [7 empty] | 3409
3410 | [7 empty] | 3410
3411 | [7 empty] | 3411
3412 | [7 empty] | 3412
3413 | [7 empty] | 3413
3414 | [7 empty] | 3414
3415 | [7 empty] | 3415
3416 | [7 empty] | 3416
3417 | [7 empty] | 3417
3418 | [7 empty] | 3418
3419 | [7 empty] | 3419
3420 | [7 empty] | 3420
3421 | [7 empty] | 3421
3422 | [7 empty] | 3422
3423 | [7 empty] | 3423
3424 | [7 empty] | 3424
3425 | [7 empty] | 3425
3426 | [7 empty] | 3426
3427 | [7 empty] | 3427
3428 | [7 empty] | 3428
3429 | [7 empty] | 3429
3430 | [7 empty] | 3430
3431 | [7 empty] | 3431
3432 | [7 empty] | 3432
3433 | [7 empty] | 3433
3434 | [7 empty] | 3434
3435 | [7 empty] | 3435
3436 | [7 empty] | 3436
3437 | [7 empty] | 3437
3438 | [7 empty] | 3438
3439 | [7 empty] | 3439
3440 | [7 empty] | 3440
3441 | [7 empty] | 3441
3442 | [7 empty] | 3442
3443 | [7 empty] | 3443
3444 | [7 empty] | 3444
3445 | [7 empty] | 3445
3446 | [7 empty] | 3446
3447 | [7 empty] | 3447
3448 | [7 empty] | 3448
3449 | [7 empty] | 3449
3450 | [7 empty] | 3450
3451 | [7 empty] | 3451
3452 | [7 empty] | 3452
3453 | [7 empty] | 3453
3454 | [7 empty] | 3454
3455 | [7 empty] | 3455
3456 | [7 empty] | 3456
3457 | [7 empty] | 3457
3458 | [7 empty] | 3458
3459 | [7 empty] | 3459
3460 | [7 empty] | 3460
3461 | [7 empty] | 3461
3462 | [7 empty] | 3462
3463 | [7 empty] | 3463
3464 | [7 empty] | 3464
3465 | [7 empty] | 3465
3466 | [7 empty] | 3466
3467 | [7 empty] | 3467
3468 | [7 empty] | 3468
3469 | [7 empty] | 3469
3470 | [7 empty] | 3470
3471 | [7 empty] | 3471
3472 | [7 empty] | 3472
3473 | [7 empty] | 3473
3474 | [7 empty] | 3474
3475 | [7 empty] | 3475
3476 | [7 empty] | 3476
3477 | [7 empty] | 3477
3478 | [7 empty] | 3478
3479 | [7 empty] | 3479
3480 | [7 empty] | 3480
3481 | [7 empty] | 3481
3482 | [7 empty] | 3482
3483 | [7 empty] | 3483
3484 | [7 empty] | 3484
3485 | [7 empty] | 3485
3486 | [7 empty] | 3486
3487 | [7 empty] | 3487
3488 | [7 empty] | 3488
3489 | [7 empty] | 3489
3490 | [7 empty] | 3490
3491 | [7 empty] | 3491
3492 | [7 empty] | 3492
3493 | [7 empty] | 3493
3494 | [7 empty] | 3494
3495 | [7 empty] | 3495
3496 | [7 empty] | 3496
3497 | [7 empty] | 3497
3498 | [7 empty] | 3498
3499 | [7 empty] | 3499
3500 | [7 empty] | 3500
3501 | [7 empty] | 3501
3502 | [7 empty] | 3502
3503 | [7 empty] | 3503
3504 | [7 empty] | 3504
3505 | [7 empty] | 3505
3506 | [7 empty] | 3506
3507 | [7 empty] | 3507
3508 | [7 empty] | 3508
3509 | [7 empty] | 3509
3510 | [7 empty] | 3510
3511 | [7 empty] | 3511
3512 | [7 empty] | 3512
3513 | [7 empty] | 3513
3514 | [7 empty] | 3514
3515 | [7 empty] | 3515
3516 | [7 empty] | 3516
3517 | [7 empty] | 3517
3518 | [7 empty] | 3518
3519 | [7 empty] | 3519
3520 | [7 empty] | 3520
3521 | [7 empty] | 3521
3522 | [7 empty] | 3522
3523 | [7 empty] | 3523
3524 | [7 empty] | 3524
3525 | [7 empty] | 3525
3526 | [7 empty] | 3526
3527 | [7 empty] | 3527
3528 | [7 empty] | 3528
3529 | [7 empty] | 3529
3530 | [7 empty] | 3530
3531 | [7 empty] | 3531
3532 | [7 empty] | 3532
3533 | [7 empty] | 3533
3534 | [7 empty] | 3534
3535 | [7 empty] | 3535
3536 | [7 empty] | 3536
3537 | [7 empty] | 3537
3538 | [7 empty] | 3538
3539 | [7 empty] | 3539
3540 | [7 empty] | 3540
3541 | [7 empty] | 3541
3542 | [7 empty] | 3542
3543 | [7 empty] | 3543
3544 | [7 empty] | 3544
3545 | [7 empty] | 3545
3546 | [7 empty] | 3546
3547 | [7 empty] | 3547
3548 | [7 empty] | 3548
3549 | [7 empty] | 3549
3550 | [7 empty] | 3550
3551 | [7 empty] | 3551
3552 | [7 empty] | 3552
3553 | [7 empty] | 3553
3554 | [7 empty] | 3554
3555 | [7 empty] | 3555
3556 | [7 empty] | 3556
3557 | [7 empty] | 3557
3558 | [7 empty] | 3558
3559 | [7 empty] | 3559
3560 | [7 empty] | 3560
3561 | [7 empty] | 3561
3562 | [7 empty] | 3562
3563 | [7 empty] | 3563
3564 | [7 empty] | 3564
3565 | [7 empty] | 3565
3566 | [7 empty] | 3566
3567 | [7 empty] | 3567
3568 | [7 empty] | 3568
3569 | [7 empty] | 3569
3570 | [7 empty] | 3570
3571 | [7 empty] | 3571
3572 | [7 empty] | 3572
3573 | [7 empty] | 3573
3574 | [7 empty] | 3574
3575 | [7 empty] | 3575
3576 | [7 empty] | 3576
3577 | [7 empty] | 3577
3578 | [7 empty] | 3578
3579 | [7 empty] | 3579
3580 | [7 empty] | 3580
3581 | [7 empty] | 3581
3582 | [7 empty] | 3582
3583 | [7 empty] | 3583
3584 | [7 empty] | 3584
3585 | [7 empty] | 3585
3586 | [7 empty] | 3586
3587 | [7 empty] | 3587
3588 | [7 empty] | 3588
3589 | [7 empty] | 3589
3590 | [7 empty] | 3590
3591 | [7 empty] | 3591
3592 | [7 empty] | 3592
3593 | [7 empty] | 3593
3594 | [7 empty] | 3594
3595 | [7 empty] | 3595
3596 | [7 empty] | 3596
3597 | [7 empty] | 3597
3598 | [7 empty] | 3598
3599 | [7 empty] | 3599
3600 | [7 empty] | 3600
3601 | [7 empty] | 3601
3602 | [7 empty] | 3602
3603 | [7 empty] | 3603
3604 | [7 empty] | 3604
3605 | [7 empty] | 3605
3606 | [7 empty] | 3606
3607 | [7 empty] | 3607
3608 | [7 empty] | 3608
3609 | [7 empty] | 3609
3610 | [7 empty] | 3610
3611 | [7 empty] | 3611
3612 | [7 empty] | 3612
3613 | [7 empty] | 3613
3614 | [7 empty] | 3614
3615 | [7 empty] | 3615
3616 | [7 empty] | 3616
3617 | [7 empty] | 3617
3618 | [7 empty] | 3618
3619 | [7 empty] | 3619
3620 | [7 empty] | 3620
3621 | [7 empty] | 3621
3622 | [7 empty] | 3622
3623 | [7 empty] | 3623
3624 | [7 empty] | 3624
3625 | [7 empty] | 3625
3626 | [7 empty] | 3626
3627 | [7 empty] | 3627
3628 | [7 empty] | 3628
3629 | [7 empty] | 3629
3630 | [7 empty] | 3630
3631 | [7 empty] | 3631
3632 | [7 empty] | 3632
3633 | [7 empty] | 3633
3634 | [7 empty] | 3634
3635 | [7 empty] | 3635
3636 | [7 empty] | 3636
3637 | [7 empty] | 3637
3638 | [7 empty] | 3638
3639 | [7 empty] | 3639
3640 | [7 empty] | 3640
3641 | [7 empty] | 3641
3642 | [7 empty] | 3642
3643 | [7 empty] | 3643
3644 | [7 empty] | 3644
3645 | [7 empty] | 3645
3646 | [7 empty] | 3646
3647 | [7 empty] | 3647
3648 | [7 empty] | 3648
3649 | [7 empty] | 3649
3650 | [7 empty] | 3650
3651 | [7 empty] | 3651
3652 | [7 empty] | 3652
3653 | [7 empty] | 3653
3654 | [7 empty] | 3654
3655 | [7 empty] | 3655
3656 | [7 empty] | 3656
3657 | [7 empty] | 3657
3658 | [7 empty] | 3658
3659 | [7 empty] | 3659
3660 | [7 empty] | 3660
3661 | [7 empty] | 3661
3662 | [7 empty] | 3662
3663 | [7 empty] | 3663
3664 | [7 empty] | 3664
3665 | [7 empty] | 3665
3666 | [7 empty] | 3666
3667 | [7 empty] | 3667
3668 | [7 empty] | 3668
3669 | [7 empty] | 3669
3670 | [7 empty] | 3670
3671 | [7 empty] | 3671
3672 | [7 empty] | 3672
3673 | [7 empty] | 3673
3674 | [7 empty] | 3674
3675 | [7 empty] | 3675
3676 | [7 empty] | 3676
3677 | [7 empty] | 3677
3678 | [7 empty] | 3678
3679 | [7 empty] | 3679
3680 | [7 empty] | 3680
3681 | [7 empty] | 3681
3682 | [7 empty] | 3682
3683 | [7 empty] | 3683
3684 | [7 empty] | 3684
3685 | [7 empty] | 3685
3686 | [7 empty] | 3686
3687 | [7 empty] | 3687
3688 | [7 empty] | 3688
3689 | [7 empty] | 3689
3690 | [7 empty] | 3690
3691 | [7 empty] | 3691
3692 | [7 empty] | 3692
3693 | [7 empty] | 3693
3694 | [7 empty] | 3694
3695 | [7 empty] | 3695
3696 | [7 empty] | 3696
3697 | [7 empty] | 3697
3698 | [7 empty] | 3698
3699 | [7 empty] | 3699
3700 | [7 empty] | 3700
3701 | [7 empty] | 3701
3702 | [7 empty] | 3702
3703 | [7 empty] | 3703
3704 | [7 empty] | 3704
3705 | [7 empty] | 3705
3706 | [7 empty] | 3706
3707 | [7 empty] | 3707
3708 | [7 empty] | 3708
3709 | [7 empty] | 3709
3710 | [7 empty] | 3710
3711 | [7 empty] | 3711
3712 | [7 empty] | 3712
3713 | [7 empty] | 3713
3714 | [7 empty] | 3714
3715 | [7 empty] | 3715
3716 | [7 empty] | 3716
3717 | [7 empty] | 3717
3718 | [7 empty] | 3718
3719 | [7 empty] | 3719
3720 | [7 empty] | 3720
3721 | [7 empty] | 3721
3722 | [7 empty] | 3722
3723 | [7 empty] | 3723
3724 | [7 empty] | 3724
3725 | [7 empty] | 3725
3726 | [7 empty] | 3726
3727 | [7 empty] | 3727
3728 | [7 empty] | 3728
3729 | [7 empty] | 3729
3730 | [7 empty] | 3730
3731 | [7 empty] | 3731
3732 | [7 empty] | 3732
3733 | [7 empty] | 3733
3734 | [7 empty] | 3734
3735 | [7 empty] | 3735
3736 | [7 empty] | 3736
3737 | [7 empty] | 3737
3738 | [7 empty] | 3738
3739 | [7 empty] | 3739
3740 | [7 empty] | 3740
3741 | [7 empty] | 3741
3742 | [7 empty] | 3742
3743 | [7 empty] | 3743
3744 | [7 empty] | 3744
3745 | [7 empty] | 3745
3746 | [7 empty] | 3746
3747 | [7 empty] | 3747
3748 | [7 empty] | 3748
3749 | [7 empty] | 3749
3750 | [7 empty] | 3750
3751 | [7 empty] | 3751
3752 | [7 empty] | 3752
3753 | [7 empty] | 3753
3754 | [7 empty] | 3754
3755 | [7 empty] | 3755
3756 | [7 empty] | 3756
3757 | [7 empty] | 3757
3758 | [7 empty] | 3758
3759 | [7 empty] | 3759
3760 | [7 empty] | 3760
3761 | [7 empty] | 3761
3762 | [7 empty] | 3762
3763 | [7 empty] | 3763
3764 | [7 empty] | 3764
3765 | [7 empty] | 3765
3766 | [7 empty] | 3766
3767 | [7 empty] | 3767
3768 | [7 empty] | 3768
3769 | [7 empty] | 3769
3770 | [7 empty] | 3770
3771 | [7 empty] | 3771
3772 | [7 empty] | 3772
3773 | [7 empty] | 3773
3774 | [7 empty] | 3774
3775 | [7 empty] | 3775
3776 | [7 empty] | 3776
3777 | [7 empty] | 3777
3778 | [7 empty] | 3778
3779 | [7 empty] | 3779
3780 | [7 empty] | 3780
3781 | [7 empty] | 3781
3782 | [7 empty] | 3782
3783 | [7 empty] | 3783
3784 | [7 empty] | 3784
3785 | [7 empty] | 3785
3786 | [7 empty] | 3786
3787 | [7 empty] | 3787
3788 | [7 empty] | 3788
3789 | [7 empty] | 3789
3790 | [7 empty] | 3790
3791 | [7 empty] | 3791
3792 | [7 empty] | 3792
3793 | [7 empty] | 3793
3794 | [7 empty] | 3794
3795 | [7 empty] | 3795
3796 | [7 empty] | 3796
3797 | [7 empty] | 3797
3798 | [7 empty] | 3798
3799 | [7 empty] | 3799
3800 | [7 empty] | 3800
3801 | [7 empty] | 3801
3802 | [7 empty] | 3802
3803 | [7 empty] | 3803
3804 | [7 empty] | 3804
3805 | [7 empty] | 3805
3806 | [7 empty] | 3806
3807 | [7 empty] | 3807
3808 | [7 empty] | 3808
3809 | [7 empty] | 3809
3810 | [7 empty] | 3810
3811 | [7 empty] | 3811
3812 | [7 empty] | 3812
3813 | [7 empty] | 3813
3814 | [7 empty] | 3814
3815 | [7 empty] | 3815
3816 | [7 empty] | 3816
3817 | [7 empty] | 3817
3818 | [7 empty] | 3818
3819 | [7 empty] | 3819
3820 | [7 empty] | 3820
3821 | [7 empty] | 3821
3822 | [7 empty] | 3822
3823 | [7 empty] | 3823
3824 | [7 empty] | 3824
3825 | [7 empty] | 3825
3826 | [7 empty] | 3826
3827 | [7 empty] | 3827
3828 | [7 empty] | 3828
3829 | [7 empty] | 3829
3830 | [7 empty] | 3830
3831 | [7 empty] | 3831
3832 | [7 empty] | 3832
3833 | [7 empty] | 3833
3834 | [7 empty] | 3834
3835 | [7 empty] | 3835
3836 | [7 empty] | 3836
3837 | [7 empty] | 3837
3838 | [7 empty] | 3838
3839 | [7 empty] | 3839
3840 | [7 empty] | 3840
3841 | [7 empty] | 3841
3842 | [7 empty] | 3842
3843 | [7 empty] | 3843
3844 | [7 empty] | 3844
3845 | [7 empty] | 3845
3846 | [7 empty] | 3846
3847 | [7 empty] | 3847
3848 | [7 empty] | 3848
3849 | [7 empty] | 3849
3850 | [7 empty] | 3850
3851 | [7 empty] | 3851
3852 | [7 empty] | 3852
3853 | [7 empty] | 3853
3854 | [7 empty] | 3854
3855 | [7 empty] | 3855
3856 | [7 empty] | 3856
3857 | [7 empty] | 3857
3858 | [7 empty] | 3858
3859 | [7 empty] | 3859
3860 | [7 empty] | 3860
3861 | [7 empty] | 3861
3862 | [7 empty] | 3862
3863 | [7 empty] | 3863
3864 | [7 empty] | 3864
3865 | [7 empty] | 3865
3866 | [7 empty] | 3866
3867 | [7 empty] | 3867
3868 | [7 empty] | 3868
3869 | [7 empty] | 3869
3870 | [7 empty] | 3870
3871 | [7 empty] | 3871
3872 | [7 empty] | 3872
3873 | [7 empty] | 3873
3874 | [7 empty] | 3874
3875 | [7 empty] | 3875
3876 | [7 empty] | 3876
3877 | [7 empty] | 3877
3878 | [7 empty] | 3878
3879 | [7 empty] | 3879
3880 | [7 empty] | 3880
3881 | [7 empty] | 3881
3882 | [7 empty] | 3882
3883 | [7 empty] | 3883
3884 | [7 empty] | 3884
3885 | [7 empty] | 3885
3886 | [7 empty] | 3886
3887 | [7 empty] | 3887
3888 | [7 empty] | 3888
3889 | [7 empty] | 3889
3890 | [7 empty] | 3890
3891 | [7 empty] | 3891
3892 | [7 empty] | 3892
3893 | [7 empty] | 3893
3894 | [7 empty] | 3894
3895 | [7 empty] | 3895
3896 | [7 empty] | 3896
3897 | [7 empty] | 3897
3898 | [7 empty] | 3898
3899 | [7 empty] | 3899
3900 | [7 empty] | 3900
3901 | [7 empty] | 3901
3902 | [7 empty] | 3902
3903 | [7 empty] | 3903
3904 | [7 empty] | 3904
3905 | [7 empty] | 3905
3906 | [7 empty] | 3906
3907 | [7 empty] | 3907
3908 | [7 empty] | 3908
3909 | [7 empty] | 3909
3910 | [7 empty] | 3910
3911 | [7 empty] | 3911
3912 | [7 empty] | 3912
3913 | [7 empty] | 3913
3914 | [7 empty] | 3914
3915 | [7 empty] | 3915
3916 | [7 empty] | 3916
3917 | [7 empty] | 3917
3918 | [7 empty] | 3918
3919 | [7 empty] | 3919
3920 | [7 empty] | 3920
3921 | [7 empty] | 3921
3922 | [7 empty] | 3922
3923 | [7 empty] | 3923
3924 | [7 empty] | 3924
3925 | [7 empty] | 3925
3926 | [7 empty] | 3926
3927 | [7 empty] | 3927
3928 | [7 empty] | 3928
3929 | [7 empty] | 3929
3930 | [7 empty] | 3930
3931 | [7 empty] | 3931
3932 | [7 empty] | 3932
3933 | [7 empty] | 3933
3934 | [7 empty] | 3934
3935 | [7 empty] | 3935
3936 | [7 empty] | 3936
3937 | [7 empty] | 3937
3938 | [7 empty] | 3938
3939 | [7 empty] | 3939
3940 | [7 empty] | 3940
3941 | [7 empty] | 3941
3942 | [7 empty] | 3942
3943 | [7 empty] | 3943
3944 | [7 empty] | 3944
3945 | [7 empty] | 3945
3946 | [7 empty] | 3946
3947 | [7 empty] | 3947
3948 | [7 empty] | 3948
3949 | [7 empty] | 3949
3950 | [7 empty] | 3950
3951 | [7 empty] | 3951
3952 | [7 empty] | 3952
3953 | [7 empty] | 3953
3954 | [7 empty] | 3954
3955 | [7 empty] | 3955
3956 | [7 empty] | 3956
3957 | [7 empty] | 3957
3958 | [7 empty] | 3958
3959 | [7 empty] | 3959
3960 | [7 empty] | 3960
3961 | [7 empty] | 3961
3962 | [7 empty] | 3962
3963 | [7 empty] | 3963
3964 | [7 empty] | 3964
3965 | [7 empty] | 3965
3966 | [7 empty] | 3966
3967 | [7 empty] | 3967
3968 | [7 empty] | 3968
3969 | [7 empty] | 3969
3970 | [7 empty] | 3970
3971 | [7 empty] | 3971
3972 | [7 empty] | 3972
3973 | [7 empty] | 3973
3974 | [7 empty] | 3974
3975 | [7 empty] | 3975
3976 | [7 empty] | 3976
3977 | [7 empty] | 3977
3978 | [7 empty] | 3978
3979 | [7 empty] | 3979
3980 | [7 empty] | 3980
3981 | [7 empty] | 3981
3982 | [7 empty] | 3982
3983 | [7 empty] | 3983
3984 | [7 empty] | 3984
3985 | [7 empty] | 3985
3986 | [7 empty] | 3986
3987 | [7 empty] | 3987
3988 | [7 empty] | 3988
3989 | [7 empty] | 3989
3990 | [7 empty] | 3990
3991 | [7 empty] | 3991
3992 | [7 empty] | 3992
3993 | [7 empty] | 3993
3994 | [7 empty] | 3994
3995 | [7 empty] | 3995
3996 | [7 empty] | 3996
3997 | [7 empty] | 3997
3998 | [7 empty] | 3998
3999 | [7 empty] | 3999
4000 | [7 empty] | 4000
4001 | [7 empty] | 4001
4002 | [7 empty] | 4002
4003 | [7 empty] | 4003
4004 | [7 empty] | 4004
4005 | [7 empty] | 4005
4006 | [7 empty] | 4006
4007 | [7 empty] | 4007
4008 | [7 empty] | 4008
4009 | [7 empty] | 4009
4010 | [7 empty] | 4010
4011 | [7 empty] | 4011
4012 | [7 empty] | 4012
4013 | [7 empty] | 4013
4014 | [7 empty] | 4014
4015 | [7 empty] | 4015
4016 | [7 empty] | 4016
4017 | [7 empty] | 4017
4018 | [7 empty] | 4018
4019 | [7 empty] | 4019
4020 | [7 empty] | 4020
4021 | [7 empty] | 4021
4022 | [7 empty] | 4022
4023 | [7 empty] | 4023
4024 | [7 empty] | 4024
4025 | [7 empty] | 4025
4026 | [7 empty] | 4026
4027 | [7 empty] | 4027
4028 | [7 empty] | 4028
4029 | [7 empty] | 4029
4030 | [7 empty] | 4030
4031 | [7 empty] | 4031
4032 | [7 empty] | 4032
4033 | [7 empty] | 4033
4034 | [7 empty] | 4034
4035 | [7 empty] | 4035
4036 | [7 empty] | 4036
4037 | [7 empty] | 4037
4038 | [7 empty] | 4038
4039 | [7 empty] | 4039
4040 | [7 empty] | 4040
4041 | [7 empty] | 4041
4042 | [7 empty] | 4042
4043 | [7 empty] | 4043
4044 | [7 empty] | 4044
4045 | [7 empty] | 4045
4046 | [7 empty] | 4046
4047 | [7 empty] | 4047
4048 | [7 empty] | 4048
4049 | [7 empty] | 4049
4050 | [7 empty] | 4050
4051 | [7 empty] | 4051
4052 | [7 empty] | 4052
4053 | [7 empty] | 4053
4054 | [7 empty] | 4054
4055 | [7 empty] | 4055
4056 | [7 empty] | 4056
4057 | [7 empty] | 4057
4058 | [7 empty] | 4058
4059 | [7 empty] | 4059
4060 | [7 empty] | 4060
4061 | [7 empty] | 4061
4062 | [7 empty] | 4062
4063 | [7 empty] | 4063
4064 | [7 empty] | 4064
4065 | [7 empty] | 4065
4066 | [7 empty] | 4066
4067 | [7 empty] | 4067
4068 | [7 empty] | 4068
4069 | [7 empty] | 4069
4070 | [7 empty] | 4070
4071 | [7 empty] | 4071
4072 | [7 empty] | 4072
4073 | [7 empty] | 4073
4074 | [7 empty] | 4074
4075 | [7 empty] | 4075
4076 | [7 empty] | 4076
4077 | [7 empty] | 4077
4078 | [7 empty] | 4078
4079 | [7 empty] | 4079
4080 | [7 empty] | 4080
4081 | [7 empty] | 4081
4082 | [7 empty] | 4082
4083 | [7 empty] | 4083
4084 | [7 empty] | 4084
4085 | [7 empty] | 4085
4086 | [7 empty] | 4086
4087 | [7 empty] | 4087
4088 | [7 empty] | 4088
4089 | [7 empty] | 4089
4090 | [7 empty] | 4090
4091 | [7 empty] | 4091
4092 | [7 empty] | 4092
4093 | [7 empty] | 4093
4094 | [7 empty] | 4094
4095 | [7 empty] | 4095
4096 | [7 empty] | 4096
4097 | [7 empty] | 4097
4098 | [7 empty] | 4098
4099 | [7 empty] | 4099
4100 | [7 empty] | 4100
4101 | [7 empty] | 4101
4102 | [7 empty] | 4102
4103 | [7 empty] | 4103
4104 | [7 empty] | 4104
4105 | [7 empty] | 4105
4106 | [7 empty] | 4106
4107 | [7 empty] | 4107
4108 | [7 empty] | 4108
4109 | [7 empty] | 4109
4110 | [7 empty] | 4110
4111 | [7 empty] | 4111
4112 | [7 empty] | 4112
4113 | [7 empty] | 4113
4114 | [7 empty] | 4114
4115 | [7 empty] | 4115
4116 | [7 empty] | 4116
4117 | [7 empty] | 4117
4118 | [7 empty] | 4118
4119 | [7 empty] | 4119
4120 | [7 empty] | 4120
4121 | [7 empty] | 4121
4122 | [7 empty] | 4122
4123 | [7 empty] | 4123
4124 | [7 empty] | 4124
4125 | [7 empty] | 4125
4126 | [7 empty] | 4126
4127 | [7 empty] | 4127
4128 | [7 empty] | 4128
4129 | [7 empty] | 4129
4130 | [7 empty] | 4130
4131 | [7 empty] | 4131
4132 | [7 empty] | 4132
4133 | [7 empty] | 4133
4134 | [7 empty] | 4134
4135 | [7 empty] | 4135
4136 | [7 empty] | 4136
4137 | [7 empty] | 4137
4138 | [7 empty] | 4138
4139 | [7 empty] | 4139
4140 | [7 empty] | 4140
4141 | [7 empty] | 4141
4142 | [7 empty] | 4142
4143 | [7 empty] | 4143
4144 | [7 empty] | 4144
4145 | [7 empty] | 4145
4146 | [7 empty] | 4146
4147 | [7 empty] | 4147
4148 | [7 empty] | 4148
4149 | [7 empty] | 4149
4150 | [7 empty] | 4150
4151 | [7 empty] | 4151
4152 | [7 empty] | 4152
4153 | [7 empty] | 4153
4154 | [7 empty] | 4154
4155 | [7 empty] | 4155
4156 | [7 empty] | 4156
4157 | [7 empty] | 4157
4158 | [7 empty] | 4158
4159 | [7 empty] | 4159
4160 | [7 empty] | 4160
4161 | [7 empty] | 4161
4162 | [7 empty] | 4162
4163 | [7 empty] | 4163
4164 | [7 empty] | 4164
4165 | [7 empty] | 4165
4166 | [7 empty] | 4166
4167 | [7 empty] | 4167
4168 | [7 empty] | 4168
4169 | [7 empty] | 4169
4170 | [7 empty] | 4170
4171 | [7 empty] | 4171
4172 | [7 empty] | 4172
4173 | [7 empty] | 4173
4174 | [7 empty] | 4174
4175 | [7 empty] | 4175
4176 | [7 empty] | 4176
4177 | [7 empty] | 4177
4178 | [7 empty] | 4178
4179 | [7 empty] | 4179
4180 | [7 empty] | 4180
4181 | [7 empty] | 4181
4182 | [7 empty] | 4182
4183 | [7 empty] | 4183
4184 | [7 empty] | 4184
4185 | [7 empty] | 4185
4186 | [7 empty] | 4186
4187 | [7 empty] | 4187
4188 | [7 empty] | 4188
4189 | [7 empty] | 4189
4190 | [7 empty] | 4190
4191 | [7 empty] | 4191
4192 | [7 empty] | 4192
4193 | [7 empty] | 4193
4194 | [7 empty] | 4194
4195 | [7 empty] | 4195
4196 | [7 empty] | 4196
4197 | [7 empty] | 4197
4198 | [7 empty] | 4198
4199 | [7 empty] | 4199
4200 | [7 empty] | 4200
4201 | [7 empty] | 4201
4202 | [7 empty] | 4202
4203 | [7 empty] | 4203
4204 | [7 empty] | 4204
4205 | [7 empty] | 4205
4206 | [7 empty] | 4206
4207 | [7 empty] | 4207
4208 | [7 empty] | 4208
4209 | [7 empty] | 4209
4210 | [7 empty] | 4210
4211 | [7 empty] | 4211
4212 | [7 empty] | 4212
4213 | [7 empty] | 4213
4214 | [7 empty] | 4214
4215 | [7 empty] | 4215
4216 | [7 empty] | 4216
4217 | [7 empty] | 4217
4218 | [7 empty] | 4218
4219 | [7 empty] | 4219
4220 | [7 empty] | 4220
4221 | [7 empty] | 4221
4222 | [7 empty] | 4222
4223 | [7 empty] | 4223
4224 | [7 empty] | 4224
4225 | [7 empty] | 4225
4226 | [7 empty] | 4226
4227 | [7 empty] | 4227
4228 | [7 empty] | 4228
4229 | [7 empty] | 4229
4230 | [7 empty] | 4230
4231 | [7 empty] | 4231
4232 | [7 empty] | 4232
4233 | [7 empty] | 4233
4234 | [7 empty] | 4234
4235 | [7 empty] | 4235
4236 | [7 empty] | 4236
4237 | [7 empty] | 4237
4238 | [7 empty] | 4238
4239 | [7 empty] | 4239
4240 | [7 empty] | 4240
4241 | [7 empty] | 4241
4242 | [7 empty] | 4242
4243 | [7 empty] | 4243
4244 | [7 empty] | 4244
4245 | [7 empty] | 4245
4246 | [7 empty] | 4246
4247 | [7 empty] | 4247
4248 | [7 empty] | 4248
4249 | [7 empty] | 4249
4250 | [7 empty] | 4250
4251 | [7 empty] | 4251
4252 | [7 empty] | 4252
4253 | [7 empty] | 4253
4254 | [7 empty] | 4254
4255 | [7 empty] | 4255
4256 | [7 empty] | 4256
4257 | [7 empty] | 4257
4258 | [7 empty] | 4258
4259 | [7 empty] | 4259
4260 | [7 empty] | 4260
4261 | [7 empty] | 4261
4262 | [7 empty] | 4262
4263 | [7 empty] | 4263
4264 | [7 empty] | 4264
4265 | [7 empty] | 4265
4266 | [7 empty] | 4266
4267 | [7 empty] | 4267
4268 | [7 empty] | 4268
4269 | [7 empty] | 4269
4270 | [7 empty] | 4270
4271 | [7 empty] | 4271
4272 | [7 empty] | 4272
4273 | [7 empty] | 4273
4274 | [7 empty] | 4274
4275 | [7 empty] | 4275
4276 | [7 empty] | 4276
4277 | [7 empty] | 4277
4278 | [7 empty] | 4278
4279 | [7 empty] | 4279
4280 | [7 empty] | 4280
4281 | [7 empty] | 4281
4282 | [7 empty] | 4282
4283 | [7 empty] | 4283
4284 | [7 empty] | 4284
4285 | [7 empty] | 4285
4286 | [7 empty] | 4286
4287 | [7 empty] | 4287
4288 | [7 empty] | 4288
4289 | [7 empty] | 4289
4290 | [7 empty] | 4290
4291 | [7 empty] | 4291
4292 | [7 empty] | 4292
4293 | [7 empty] | 4293
4294 | [7 empty] | 4294
4295 | [7 empty] | 4295
4296 | [7 empty] | 4296
4297 | [7 empty] | 4297
4298 | [7 empty] | 4298
4299 | [7 empty] | 4299
4300 | [7 empty] | 4300
4301 | [7 empty] | 4301
4302 | [7 empty] | 4302
4303 | [7 empty] | 4303
4304 | [7 empty] | 4304
4305 | [7 empty] | 4305
4306 | [7 empty] | 4306
4307 | [7 empty] | 4307
4308 | [7 empty] | 4308
4309 | [7 empty] | 4309
4310 | [7 empty] | 4310
4311 | [7 empty] | 4311
4312 | [7 empty] | 4312
4313 | [7 empty] | 4313
4314 | [7 empty] | 4314
4315 | [7 empty] | 4315
4316 | [7 empty] | 4316
4317 | [7 empty] | 4317
4318 | [7 empty] | 4318
4319 | [7 empty] | 4319
4320 | [7 empty] | 4320
4321 | [7 empty] | 4321
4322 | [7 empty] | 4322
4323 | [7 empty] | 4323
4324 | [7 empty] | 4324
4325 | [7 empty] | 4325
4326 | [7 empty] | 4326
4327 | [7 empty] | 4327
4328 | [7 empty] | 4328
4329 | [7 empty] | 4329
4330 | [7 empty] | 4330
4331 | [7 empty] | 4331
4332 | [7 empty] | 4332
4333 | [7 empty] | 4333
4334 | [7 empty] | 4334
4335 | [7 empty] | 4335
4336 | [7 empty] | 4336
4337 | [7 empty] | 4337
4338 | [7 empty] | 4338
4339 | [7 empty] | 4339
4340 | [7 empty] | 4340
4341 | [7 empty] | 4341
4342 | [7 empty] | 4342
4343 | [7 empty] | 4343
4344 | [7 empty] | 4344
4345 | [7 empty] | 4345
4346 | [7 empty] | 4346
4347 | [7 empty] | 4347
4348 | [7 empty] | 4348
4349 | [7 empty] | 4349
4350 | [7 empty] | 4350
4351 | [7 empty] | 4351
4352 | [7 empty] | 4352
4353 | [7 empty] | 4353
4354 | [7 empty] | 4354
4355 | [7 empty] | 4355
4356 | [7 empty] | 4356
4357 | [7 empty] | 4357
4358 | [7 empty] | 4358
4359 | [7 empty] | 4359
4360 | [7 empty] | 4360
4361 | [7 empty] | 4361
4362 | [7 empty] | 4362
4363 | [7 empty] | 4363
4364 | [7 empty] | 4364
4365 | [7 empty] | 4365
4366 | [7 empty] | 4366
4367 | [7 empty] | 4367
4368 | [7 empty] | 4368
4369 | [7 empty] | 4369
4370 | [7 empty] | 4370
4371 | [7 empty] | 4371
4372 | [7 empty] | 4372
4373 | [7 empty] | 4373
4374 | [7 empty] | 4374
4375 | [7 empty] | 4375
4376 | [7 empty] | 4376
4377 | [7 empty] | 4377
4378 | [7 empty] | 4378
4379 | [7 empty] | 4379
4380 | [7 empty] | 4380
4381 | [7 empty] | 4381
4382 | [7 empty] | 4382
4383 | [7 empty] | 4383
4384 | [7 empty] | 4384
4385 | [7 empty] | 4385
4386 | [7 empty] | 4386
4387 | [7 empty] | 4387
4388 | [7 empty] | 4388
4389 | [7 empty] | 4389
4390 | [7 empty] | 4390
4391 | [7 empty] | 4391
4392 | [7 empty] | 4392
4393 | [7 empty] | 4393
4394 | [7 empty] | 4394
4395 | [7 empty] | 4395
4396 | [7 empty] | 4396
4397 | [7 empty] | 4397
4398 | [7 empty] | 4398
4399 | [7 empty] | 4399
4400 | [7 empty] | 4400
4401 | [7 empty] | 4401
4402 | [7 empty] | 4402
4403 | [7 empty] | 4403
4404 | [7 empty] | 4404
4405 | [7 empty] | 4405
4406 | [7 empty] | 4406
4407 | [7 empty] | 4407
4408 | [7 empty] | 4408
4409 | [7 empty] | 4409
4410 | [7 empty] | 4410
4411 | [7 empty] | 4411
4412 | [7 empty] | 4412
4413 | [7 empty] | 4413
4414 | [7 empty] | 4414
4415 | [7 empty] | 4415
4416 | [7 empty] | 4416
4417 | [7 empty] | 4417
4418 | [7 empty] | 4418
4419 | [7 empty] | 4419
4420 | [7 empty] | 4420
4421 | [7 empty] | 4421
4422 | [7 empty] | 4422
4423 | [7 empty] | 4423
4424 | [7 empty] | 4424
4425 | [7 empty] | 4425
4426 | [7 empty] | 4426
4427 | [7 empty] | 4427
4428 | [7 empty] | 4428
4429 | [7 empty] | 4429
4430 | [7 empty] | 4430
4431 | [7 empty] | 4431
4432 | [7 empty] | 4432
4433 | [7 empty] | 4433
4434 | [7 empty] | 4434
4435 | [7 empty] | 4435
4436 | [7 empty] | 4436
4437 | [7 empty] | 4437
4438 | [7 empty] | 4438
4439 | [7 empty] | 4439
4440 | [7 empty] | 4440
4441 | [7 empty] | 4441
4442 | [7 empty] | 4442
4443 | [7 empty] | 4443
4444 | [7 empty] | 4444
4445 | [7 empty] | 4445
4446 | [7 empty] | 4446
4447 | [7 empty] | 4447
4448 | [7 empty] | 4448
4449 | [7 empty] | 4449
4450 | [7 empty] | 4450
4451 | [7 empty] | 4451
4452 | [7 empty] | 4452
4453 | [7 empty] | 4453
4454 | [7 empty] | 4454
4455 | [7 empty] | 4455
4456 | [7 empty] | 4456
4457 | [7 empty] | 4457
4458 | [7 empty] | 4458
4459 | [7 empty] | 4459
4460 | [7 empty] | 4460
4461 | [7 empty] | 4461
4462 | [7 empty] | 4462
4463 | [7 empty] | 4463
4464 | [7 empty] | 4464
4465 | [7 empty] | 4465
4466 | [7 empty] | 4466
4467 | [7 empty] | 4467
4468 | [7 empty] | 4468
4469 | [7 empty] | 4469
4470 | [7 empty] | 4470
4471 | [7 empty] | 4471
4472 | [7 empty] | 4472
4473 | [7 empty] | 4473
4474 | [7 empty] | 4474
4475 | [7 empty] | 4475
4476 | [7 empty] | 4476
4477 | [7 empty] | 4477
4478 | [7 empty] | 4478
4479 | [7 empty] | 4479
4480 | [7 empty] | 4480
4481 | [7 empty] | 4481
4482 | [7 empty] | 4482
4483 | [7 empty] | 4483
4484 | [7 empty] | 4484
4485 | [7 empty] | 4485
4486 | [7 empty] | 4486
4487 | [7 empty] | 4487
4488 | [7 empty] | 4488
4489 | [7 empty] | 4489
4490 | [7 empty] | 4490
4491 | [7 empty] | 4491
4492 | [7 empty] | 4492
4493 | [7 empty] | 4493
4494 | [7 empty] | 4494
4495 | [7 empty] | 4495
4496 | [7 empty] | 4496
4497 | [7 empty] | 4497
4498 | [7 empty] | 4498
4499 | [7 empty] | 4499
4500 | [7 empty] | 4500
4501 | [7 empty] | 4501
4502 | [7 empty] | 4502
4503 | [7 empty] | 4503
4504 | [7 empty] | 4504
4505 | [7 empty] | 4505
4506 | [7 empty] | 4506
4507 | [7 empty] | 4507
4508 | [7 empty] | 4508
4509 | [7 empty] | 4509
4510 | [7 empty] | 4510
4511 | [7 empty] | 4511
4512 | [7 empty] | 4512
4513 | [7 empty] | 4513
4514 | [7 empty] | 4514
4515 | [7 empty] | 4515
4516 | [7 empty] | 4516
4517 | [7 empty] | 4517
4518 | [7 empty] | 4518
4519 | [7 empty] | 4519
4520 | [7 empty] | 4520
4521 | [7 empty] | 4521
4522 | [7 empty] | 4522
4523 | [7 empty] | 4523
4524 | [7 empty] | 4524
4525 | [7 empty] | 4525
4526 | [7 empty] | 4526
4527 | [7 empty] | 4527
4528 | [7 empty] | 4528
4529 | [7 empty] | 4529
4530 | [7 empty] | 4530
4531 | [7 empty] | 4531
4532 | [7 empty] | 4532
4533 | [7 empty] | 4533
4534 | [7 empty] | 4534
4535 | [7 empty] | 4535
4536 | [7 empty] | 4536
4537 | [7 empty] | 4537
4538 | [7 empty] | 4538
4539 | [7 empty] | 4539
4540 | [7 empty] | 4540
4541 | [7 empty] | 4541
4542 | [7 empty] | 4542
4543 | [7 empty] | 4543
4544 | [7 empty] | 4544
4545 | [7 empty] | 4545
4546 | [7 empty] | 4546
4547 | [7 empty] | 4547
4548 | [7 empty] | 4548
4549 | [7 empty] | 4549
4550 | [7 empty] | 4550
4551 | [7 empty] | 4551
4552 | [7 empty] | 4552
4553 | [7 empty] | 4553
4554 | [7 empty] | 4554
4555 | [7 empty] | 4555
4556 | [7 empty] | 4556
4557 | [7 empty] | 4557
4558 | [7 empty] | 4558
4559 | [7 empty] | 4559
4560 | [7 empty] | 4560
4561 | [7 empty] | 4561
4562 | [7 empty] | 4562
4563 | [7 empty] | 4563
4564 | [7 empty] | 4564
4565 | [7 empty] | 4565
4566 | [7 empty] | 4566
4567 | [7 empty] | 4567
4568 | [7 empty] | 4568
4569 | [7 empty] | 4569
4570 | [7 empty] | 4570
4571 | [7 empty] | 4571
4572 | [7 empty] | 4572
4573 | [7 empty] | 4573
4574 | [7 empty] | 4574
4575 | [7 empty] | 4575
4576 | [7 empty] | 4576
4577 | [7 empty] | 4577
4578 | [7 empty] | 4578
4579 | [7 empty] | 4579
4580 | [7 empty] | 4580
4581 | [7 empty] | 4581
4582 | [7 empty] | 4582
4583 | [7 empty] | 4583
4584 | [7 empty] | 4584
4585 | [7 empty] | 4585
4586 | [7 empty] | 4586
4587 | [7 empty] | 4587
4588 | [7 empty] | 4588
4589 | [7 empty] | 4589
4590 | [7 empty] | 4590
4591 | [7 empty] | 4591
4592 | [7 empty] | 4592
4593 | [7 empty] | 4593
4594 | [7 empty] | 4594
4595 | [7 empty] | 4595
4596 | [7 empty] | 4596
4597 | [7 empty] | 4597
4598 | [7 empty] | 4598
4599 | [7 empty] | 4599
4600 | [7 empty] | 4600
4601 | [7 empty] | 4601
4602 | [7 empty] | 4602
4603 | [7 empty] | 4603
4604 | [7 empty] | 4604
4605 | [7 empty] | 4605
4606 | [7 empty] | 4606
4607 | [7 empty] | 4607
4608 | [7 empty] | 4608
4609 | [7 empty] | 4609
4610 | [7 empty] | 4610
4611 | [7 empty] | 4611
4612 | [7 empty] | 4612
4613 | [7 empty] | 4613
4614 | [7 empty] | 4614
4615 | [7 empty] | 4615
4616 | [7 empty] | 4616
4617 | [7 empty] | 4617
4618 | [7 empty] | 4618
4619 | [7 empty] | 4619
4620 | [7 empty] | 4620
4621 | [7 empty] | 4621
4622 | [7 empty] | 4622
4623 | [7 empty] | 4623
4624 | [7 empty] | 4624
4625 | [7 empty] | 4625
4626 | [7 empty] | 4626
4627 | [7 empty] | 4627
4628 | [7 empty] | 4628
4629 | [7 empty] | 4629
4630 | [7 empty] | 4630
4631 | [7 empty] | 4631
4632 | [7 empty] | 4632
4633 | [7 empty] | 4633
4634 | [7 empty] | 4634
4635 | [7 empty] | 4635
4636 | [7 empty] | 4636
4637 | [7 empty] | 4637
4638 | [7 empty] | 4638
4639 | [7 empty] | 4639
4640 | [7 empty] | 4640
4641 | [7 empty] | 4641
4642 | [7 empty] | 4642
4643 | [7 empty] | 4643
4644 | [7 empty] | 4644
4645 | [7 empty] | 4645
4646 | [7 empty] | 4646
4647 | [7 empty] | 4647
4648 | [7 empty] | 4648
4649 | [7 empty] | 4649
4650 | [7 empty] | 4650
4651 | [7 empty] | 4651
4652 | [7 empty] | 4652
4653 | [7 empty] | 4653
4654 | [7 empty] | 4654
4655 | [7 empty] | 4655
4656 | [7 empty] | 4656
4657 | [7 empty] | 4657
4658 | [7 empty] | 4658
4659 | [7 empty] | 4659
4660 | [7 empty] | 4660
4661 | [7 empty] | 4661
4662 | [7 empty] | 4662
4663 | [7 empty] | 4663
4664 | [7 empty] | 4664
4665 | [7 empty] | 4665
4666 | [7 empty] | 4666
4667 | [7 empty] | 4667
4668 | [7 empty] | 4668
4669 | [7 empty] | 4669
4670 | [7 empty] | 4670
4671 | [7 empty] | 4671
4672 | [7 empty] | 4672
4673 | [7 empty] | 4673
4674 | [7 empty] | 4674
4675 | [7 empty] | 4675
4676 | [7 empty] | 4676
4677 | [7 empty] | 4677
4678 | [7 empty] | 4678
4679 | [7 empty] | 4679
4680 | [7 empty] | 4680
4681 | [7 empty] | 4681
4682 | [7 empty] | 4682
4683 | [7 empty] | 4683
4684 | [7 empty] | 4684
4685 | [7 empty] | 4685
4686 | [7 empty] | 4686
4687 | [7 empty] | 4687
4688 | [7 empty] | 4688
4689 | [7 empty] | 4689
4690 | [7 empty] | 4690
4691 | [7 empty] | 4691
4692 | [7 empty] | 4692
4693 | [7 empty] | 4693
4694 | [7 empty] | 4694
4695 | [7 empty] | 4695
4696 | [7 empty] | 4696
4697 | [7 empty] | 4697
4698 | [7 empty] | 4698
4699 | [7 empty] | 4699
4700 | [7 empty] | 4700
4701 | [7 empty] | 4701
4702 | [7 empty] | 4702
4703 | [7 empty] | 4703
4704 | [7 empty] | 4704
4705 | [7 empty] | 4705
4706 | [7 empty] | 4706
4707 | [7 empty] | 4707
4708 | [7 empty] | 4708
4709 | [7 empty] | 4709
4710 | [7 empty] | 4710
4711 | [7 empty] | 4711
4712 | [7 empty] | 4712
4713 | [7 empty] | 4713
4714 | [7 empty] | 4714
4715 | [7 empty] | 4715
4716 | [7 empty] | 4716
4717 | [7 empty] | 4717
4718 | [7 empty] | 4718
4719 | [7 empty] | 4719
4720 | [7 empty] | 4720
4721 | [7 empty] | 4721
4722 | [7 empty] | 4722
4723 | [7 empty] | 4723
4724 | [7 empty] | 4724
4725 | [7 empty] | 4725
4726 | [7 empty] | 4726
4727 | [7 empty] | 4727
4728 | [7 empty] | 4728
4729 | [7 empty] | 4729
4730 | [7 empty] | 4730
4731 | [7 empty] | 4731
4732 | [7 empty] | 4732
4733 | [7 empty] | 4733
4734 | [7 empty] | 4734
4735 | [7 empty] | 4735
4736 | [7 empty] | 4736
4737 | [7 empty] | 4737
4738 | [7 empty] | 4738
4739 | [7 empty] | 4739
4740 | [7 empty] | 4740
4741 | [7 empty] | 4741
4742 | [7 empty] | 4742
4743 | [7 empty] | 4743
4744 | [7 empty] | 4744
4745 | [7 empty] | 4745
4746 | [7 empty] | 4746
4747 | [7 empty] | 4747
4748 | [7 empty] | 4748
4749 | [7 empty] | 4749
4750 | [7 empty] | 4750
4751 | [7 empty] | 4751
4752 | [7 empty] | 4752
4753 | [7 empty] | 4753
4754 | [7 empty] | 4754
4755 | [7 empty] | 4755
4756 | [7 empty] | 4756
4757 | [7 empty] | 4757
4758 | [7 empty] | 4758
4759 | [7 empty] | 4759
4760 | [7 empty] | 4760
4761 | [7 empty] | 4761
4762 | [7 empty] | 4762
4763 | [7 empty] | 4763
4764 | [7 empty] | 4764
4765 | [7 empty] | 4765
4766 | [7 empty] | 4766
4767 | [7 empty] | 4767
4768 | [7 empty] | 4768
4769 | [7 empty] | 4769
4770 | [7 empty] | 4770
4771 | [7 empty] | 4771
4772 | [7 empty] | 4772
4773 | [7 empty] | 4773
4774 | [7 empty] | 4774
4775 | [7 empty] | 4775
4776 | [7 empty] | 4776
4777 | [7 empty] | 4777
4778 | [7 empty] | 4778
4779 | [7 empty] | 4779
4780 | [7 empty] | 4780
4781 | [7 empty] | 4781
4782 | [7 empty] | 4782
4783 | [7 empty] | 4783
4784 | [7 empty] | 4784
4785 | [7 empty] | 4785
4786 | [7 empty] | 4786
4787 | [7 empty] | 4787
4788 | [7 empty] | 4788
4789 | [7 empty] | 4789
4790 | [7 empty] | 4790
4791 | [7 empty] | 4791
4792 | [7 empty] | 4792
4793 | [7 empty] | 4793
4794 | [7 empty] | 4794
4795 | [7 empty] | 4795
4796 | [7 empty] | 4796
4797 | [7 empty] | 4797
4798 | [7 empty] | 4798
4799 | [7 empty] | 4799
4800 | [7 empty] | 4800
4801 | [7 empty] | 4801
4802 | [7 empty] | 4802
4803 | [7 empty] | 4803
4804 | [7 empty] | 4804
4805 | [7 empty] | 4805
4806 | [7 empty] | 4806
4807 | [7 empty] | 4807
4808 | [7 empty] | 4808
4809 | [7 empty] | 4809
4810 | [7 empty] | 4810
4811 | [7 empty] | 4811
4812 | [7 empty] | 4812
4813 | [7 empty] | 4813
4814 | [7 empty] | 4814
4815 | [7 empty] | 4815
4816 | [7 empty] | 4816
4817 | [7 empty] | 4817
4818 | [7 empty] | 4818
4819 | [7 empty] | 4819
4820 | [7 empty] | 4820
4821 | [7 empty] | 4821
4822 | [7 empty] | 4822
4823 | [7 empty] | 4823
4824 | [7 empty] | 4824
4825 | [7 empty] | 4825
4826 | [7 empty] | 4826
4827 | [7 empty] | 4827
4828 | [7 empty] | 4828
4829 | [7 empty] | 4829
4830 | [7 empty] | 4830
4831 | [7 empty] | 4831
4832 | [7 empty] | 4832
4833 | [7 empty] | 4833
4834 | [7 empty] | 4834
4835 | [7 empty] | 4835
4836 | [7 empty] | 4836
4837 | [7 empty] | 4837
4838 | [7 empty] | 4838
4839 | [7 empty] | 4839
4840 | [7 empty] | 4840
4841 | [7 empty] | 4841
4842 | [7 empty] | 4842
4843 | [7 empty] | 4843
4844 | [7 empty] | 4844
4845 | [7 empty] | 4845
4846 | [7 empty] | 4846
4847 | [7 empty] | 4847
4848 | [7 empty] | 4848
4849 | [7 empty] | 4849
4850 | [7 empty] | 4850
4851 | [7 empty] | 4851
4852 | [7 empty] | 4852
4853 | [7 empty] | 4853
4854 | [7 empty] | 4854
4855 | [7 empty] | 4855
4856 | [7 empty] | 4856
4857 | [7 empty] | 4857
4858 | [7 empty] | 4858
4859 | [7 empty] | 4859
4860 | [7 empty] | 4860
4861 | [7 empty] | 4861
4862 | [7 empty] | 4862
4863 | [7 empty] | 4863
4864 | [7 empty] | 4864
4865 | [7 empty] | 4865
4866 | [7 empty] | 4866
4867 | [7 empty] | 4867
4868 | [7 empty] | 4868
4869 | [7 empty] | 4869
4870 | [7 empty] | 4870
4871 | [7 empty] | 4871
4872 | [7 empty] | 4872
4873 | [7 empty] | 4873
4874 | [7 empty] | 4874
4875 | [7 empty] | 4875
4876 | [7 empty] | 4876
4877 | [7 empty] | 4877
4878 | [7 empty] | 4878
4879 | [7 empty] | 4879
4880 | [7 empty] | 4880
4881 | [7 empty] | 4881
4882 | [7 empty] | 4882
4883 | [7 empty] | 4883
4884 | [7 empty] | 4884
4885 | [7 empty] | 4885
4886 | [7 empty] | 4886
4887 | [7 empty] | 4887
4888 | [7 empty] | 4888
4889 | [7 empty] | 4889
4890 | [7 empty] | 4890
4891 | [7 empty] | 4891
4892 | [7 empty] | 4892
4893 | [7 empty] | 4893
4894 | [7 empty] | 4894
4895 | [7 empty] | 4895
4896 | [7 empty] | 4896
4897 | [7 empty] | 4897
4898 | [7 empty] | 4898
4899 | [7 empty] | 4899
4900 | [7 empty] | 4900
4901 | [7 empty] | 4901
4902 | [7 empty] | 4902
4903 | [7 empty] | 4903
4904 | [7 empty] | 4904
4905 | [7 empty] | 4905
4906 | [7 empty] | 4906
4907 | [7 empty] | 4907
4908 | [7 empty] | 4908
4909 | [7 empty] | 4909
4910 | [7 empty] | 4910
4911 | [7 empty] | 4911
4912 | [7 empty] | 4912
4913 | [7 empty] | 4913
4914 | [7 empty] | 4914
4915 | [7 empty] | 4915
4916 | [7 empty] | 4916
4917 | [7 empty] | 4917
4918 | [7 empty] | 4918
4919 | [7 empty] | 4919
4920 | [7 empty] | 4920
4921 | [7 empty] | 4921
4922 | [7 empty] | 4922
4923 | [7 empty] | 4923
4924 | [7 empty] | 4924
4925 | [7 empty] | 4925
4926 | [7 empty] | 4926
4927 | [7 empty] | 4927
4928 | [7 empty] | 4928
4929 | [7 empty] | 4929
4930 | [7 empty] | 4930
4931 | [7 empty] | 4931
4932 | [7 empty] | 4932
4933 | [7 empty] | 4933
4934 | [7 empty] | 4934
4935 | [7 empty] | 4935
4936 | [7 empty] | 4936
4937 | [7 empty] | 4937
4938 | [7 empty] | 4938
4939 | [7 empty] | 4939
4940 | [7 empty] | 4940
4941 | [7 empty] | 4941
4942 | [7 empty] | 4942
4943 | [7 empty] | 4943
4944 | [7 empty] | 4944
4945 | [7 empty] | 4945
4946 | [7 empty] | 4946
4947 | [7 empty] | 4947
4948 | [7 empty] | 4948
4949 | [7 empty] | 4949
4950 | [7 empty] | 4950
4951 | [7 empty] | 4951
4952 | [7 empty] | 4952
4953 | [7 empty] | 4953
4954 | [7 empty] | 4954
4955 | [7 empty] | 4955
4956 | [7 empty] | 4956
4957 | [7 empty] | 4957
4958 | [7 empty] | 4958
4959 | [7 empty] | 4959
4960 | [7 empty] | 4960
4961 | [7 empty] | 4961
4962 | [7 empty] | 4962
4963 | [7 empty] | 4963
4964 | [7 empty] | 4964
4965 | [7 empty] | 4965
4966 | [7 empty] | 4966
4967 | [7 empty] | 4967
4968 | [7 empty] | 4968
4969 | [7 empty] | 4969
4970 | [7 empty] | 4970
4971 | [7 empty] | 4971
4972 | [7 empty] | 4972
4973 | [7 empty] | 4973
4974 | [7 empty] | 4974
4975 | [7 empty] | 4975
4976 | [7 empty] | 4976
4977 | [7 empty] | 4977
4978 | [7 empty] | 4978
4979 | [7 empty] | 4979
4980 | [7 empty] | 4980
4981 | [7 empty] | 4981
4982 | [7 empty] | 4982
4983 | [7 empty] | 4983
4984 | [7 empty] | 4984
4985 | [7 empty] | 4985
4986 | [7 empty] | 4986
4987 | [7 empty] | 4987
4988 | [7 empty] | 4988
4989 | [7 empty] | 4989
4990 | [7 empty] | 4990
4991 | [7 empty] | 4991
4992 | [7 empty] | 4992
4993 | [7 empty] | 4993
4994 | [7 empty] | 4994
4995 | [7 empty] | 4995
4996 | [7 empty] | 4996
4997 | [7 empty] | 4997
4998 | [7 empty] | 4998
4999 | [7 empty] | 4999
5000 | [7 empty] | 5000
5001 | [7 empty] | 5001
5002 | [7 empty] | 5002

## Attribute Lookup (hidden)
Tensile Attribute | DataType | Units | Parent Attribute | Specimen | Worksheet | Data Range | Parameter 1 Range | Parameter 2 Range | Parameter 3 Range | Parameter 4 Range | Parameter 5 Range | Line Type | Log | Interpolate | Estimate | Parameter 1 Name | Parameter 2 Name | Parameter 3 Name | Parameter 4 Name | Parameter 5 Name | No. of cycles sheet | No. of cycles range | Import
Record Name | RCN |  |  |  | Data | MI_RecordName
Name | STXT |  |  |  | Data | MI_RecordName | [16 empty] | FALSE
Extension shift | PNT | mm |  |  | Data | MI_Ext_Shift
Constant | PNT |  |  |  | Data | MI_Constant
x | PNT |  |  |  | Data | MI_X
x^2 | PNT |  |  |  | Data | MI_X2
x^3 | PNT |  |  |  | Data | MI_X3
x^4 | PNT |  |  |  | Data | MI_X4
x^5 | PNT |  |  |  | Data | MI_X5
x^6 | PNT |  |  |  | Data | MI_X6
Load at 1st maximum in 2nd derivative | PNT | N |  |  | Data | MI_Load_1st_Max
Strength at 1st maximum in 2nd derivative | PNT | MPa |  |  | Data | MI_Strength_1st_Max
Extension at 1st maximum in 2nd derivative | PNT | mm |  |  | Data | MI_Ext_1st_Max
Area under the curve to 1st maximum in 2nd derivative - integration | PNT | N.mm |  |  | Data | MI_Area_1st_Max
Load at 1st minimum in 2nd derivative | PNT | N |  |  | Data | MI_Load_1st_Min
Strength at 1st minimum in 2nd derivative | PNT | MPa |  |  | Data | MI_Strength_1st_Min
Extension at 1st minimum in 2nd derivative | PNT | mm |  |  | Data | MI_Ext_1st_Min
Area under the curve to 1st minimum in 2nd derivative - integration | PNT | N.mm |  |  | Data | MI_Area_1st_Min
Max load | PNT | N |  |  | Data | MI_Max_Load
Max strength | PNT | MPa |  |  | Data | MI_Max_Strength
Extension at Max Load | PNT | mm |  |  | Data | MI_Ext_Max_Load
Area under the curve to max load - Riemann Sums | PNT | N.mm |  |  | Data | MI_Area_Max_Load
Extension at complete failure | PNT | mm |  |  | Data | MI_Ext_Complete_Fail
Total under the curve - Riemann Sums | PNT | N.mm |  |  | Data | MI_Total_Riemann
Third Derivative vs Shifted Extension | FDA |  |  |  | Modified | MI_3rd_Der | MI_Mod_Shifted_Ext
Second Derivative vs Shifted Extension | FDA |  |  |  | Modified | MI_2nd_Der | MI_Mod_Shifted_Ext
First Derivative vs Shifted Extension | FDA |  |  |  | Modified | MI_1st_Der | MI_Mod_Shifted_Ext
Load vs Extension | FDA | N |  |  | Data | MI_Shift_Load | MI_Shift_Ext | MI_Shift_Name
Date of analysis | DAT |  |  |  | Data | MI_Analysis_Date
Valid test | LOG |  |  |  | Data | MI_Valid_Test
Used in Summary | LOG |  |  |  | Data | MI_Use_Summary
Send questions to: | HYP |  |  |  | Data | MI_SendQuestions
File analyzed | LOG |  |  |  | Data | MI_FileAnalyzed
Analysis File 1 | FILE |  |  |  | Data | MI_ThisFile

## Export Lookup (hidden)
Attribute Name | DataType | Units | Parent Attribute | Worksheet | Specimen | Data Range | Data Quality | Parameter 1 Range | Parameter 2 Range | Parameter 3 Range | Parameter 4 Range | Parameter 5 Range | Parameter 6 Range | Parameter 7 Range | Parameter 8 Range | Parameter 9 Range | Parameter 10 Range | Line Type | Log | Estimate | Interpolate | Invert | Show as Table | Parameter 1 Name | Parameter 2 Name | Parameter 3 Name | Parameter 4 Name | Parameter 5 Name | Parameter 6 Name | Parameter 7 Name | Parameter 8 Name | Parameter 9 Name | Parameter 10 Name
Record Name | RCN |  |  | Data |  | MI_RecordName
Material ID | STXT |  |  | Data |  | MI_Material_ID
Length of overlap used | PNT | mm |  | Data |  | MI_Length_Overlap
Joint width | PNT | mm |  | Data |  | MI_Joint_Width
Extension shift | PNT | mm |  | Data |  | MI_Ext_Shift
Constant | PNT |  |  | Data |  | MI_Constant
x | PNT |  |  | Data |  | MI_X
x^2 | PNT |  |  | Data |  | MI_X2
x^3 | PNT |  |  | Data |  | MI_X3
x^4 | PNT |  |  | Data |  | MI_X4
x^5 | PNT |  |  | Data |  | MI_X5
x^6 | PNT |  |  | Data |  | MI_X6
Load vs displacement | FDA | N |  | Data |  | MI_Load |  | MI_Ext
Load vs time | FDA | N |  | Data |  | MI_Load |  | MI_Time

## Parameter Lookup (hidden)
Parameter (CES) | Data Range | Units
Displacement | MI_Ext | mm
Extension | MI_Shift_Ext | mm
Extension Type | MI_Shift_Name
Time | MI_Time | s
Extension | MI_Mod_Shifted_Ext | mm
File analyzed | MI_FileAnalyzed
Analysis File 1 | MI_ThisFile

## Import Options (hidden)
Auto-Placement |  | Auto-Links | Link Group | Search Value | Search Attribute | Match Attribute | Match Property | Data Link Group Attribute | Data Link Group Table | Data Link Criteria
DBKey | MSAT_Adhesive | Link 1 | [8 empty] | NoChecks | FULLNAME | TRUE | Replace Record
Table | Test Data - Lap Shear | Link 2 | [8 empty] | AtLeastOneDataRequired | TREENAME | FALSE | Replace Data
Search Value |  | Link 3 | [8 empty] | AllDataRequired | RECORDID |  | Merge
Search Attribute | Name | Link 4 | [9 empty] | GUID |  | Append
Match Property | FULLNAME | Link 5
Match Attribute |  | Link 6
IsChildRecord | FALSE | Link 7
Filter |  | Link 8
Conflict Resolution | Merge | Link 9
Link 10
Link 11
Additonal Information |  | Link 12
Layout |  | Link 13
Link 14
Link 15
Valid Table |  | Link 16
Table 1 | Test Data - Lap Shear | Link 17
Table 2 |  | Link 18
Table 3
GUIDs
Exported Records | 5de7b526-45f6-4b18-bdca-898bf400376d
Tree
Level 1
Level 2
Level 3
Level 4
Level 5
Level 6
Level 7
Level 8
Exported Worksheet Naming

## Model (hidden)
|  | Suffix | Model
Record Name | Hysol EA9309-ARL Model |  |  | Appending Data to Tables
|  |  |  | Row | Link Value | Linking when not used in summary
Update Date | 2016-11-29 |  |  | 100 | 20140464