## Data
Specimen ID | 20140465 |  | Extension shift (mm) | [5 empty] | 0
Material ID | Hysol EA9309-ARL |  | constant
|  |  | x |  |  |  |  | x |  | Load vs Extension
|  |  | x^2 |  |  |  |  | x^2 |  | Load vs Shifted Extension
Length of overlap used (mm) | 12.7 |  | x^3 |  |  |  |  | x^3 |  | Document | Doc Description | Target | Indexed | Display as record
Joint width (mm) | 25.4 |  | x^4 |  |  |  |  | x^4 |  | !FILENAME |  | _blank | TRUE | FALSE
|  |  | x^5 |  |  |  |  | x^5
|  |  | x^6 |  |  |  |  | x^6
Analysis Date | 2016-11-29 |  | Row of 1st minimum in 2nd derivative curve | [5 empty] | 31
Load at 1st minimum in 2nd derivative (N)
Strength at 1st minimum in 2nd derivative (MPa)
Valid Test | TRUE |  | Extension at 1st minimum in 2nd derivative (mm)
Use in Summary | TRUE |  | Area under the curve to 1st minimum in 2nd derivative (N mm) - integration
Use Derivative | FALSE |  | Row of 1st maximum in 2nd derivative curve | [5 empty] | 31
Load at 1st maximum in 2nd derivative (N)
Projected Start | 31 |  | Strength at 1st maximum in 2nd derivative (MPa)
Start Row | 31 |  | Extension at 1st maximum in 2nd derivative (mm)
End Row | 5000 |  | Area under the curve to 1st maximum in 2nd derivative (N mm) - integration
Last Row | 1579 |  | Row of Max Load | [5 empty] | 1510
|  |  | Max Load (N) | [5 empty] | 11303.70117
Send Questions to | usarmy.APG.arl.mbx.adhesive-research@mail.mil |  | Max Strength (MPa) | [5 empty] | 35.04154
Analyzed | Yes |  | Extension at Max Load (mm) | [5 empty] | 3.07744
ThisFile | !FILENAME |  | Area under the curve to max load (N mm) - Riemann Sums | [5 empty] | 17943.41
|  |  | Extension at complete failure (mm) | [5 empty] | 3.14722
|  |  | Total area under the curve (N mm) - Riemann Sums | [5 empty] | 18642.79
Time | Extension | Load | Shifted | First | Second | Third | Riemann
(sec) | (mm) | (N) | Extension | Derivative | Derivative | Derivative | Sums
0 | 0 | 0.1322 | 0 | 0 | 0 | 0 | 2.9084e-05
0.1 | 0.00022 | 0.23768 | 0.00022 | 0 | 0 | 0 | 0.0004230704
0.2 | 0.002 | 0.21925 | 0.002 | 0 | 0 | 0 | 0.000609515
0.3 | 0.00478 | 3.15323 | 0.00478 | 0 | 0 | 0 | 0.0083875918
0.394 | 0.00744 | 15.93339 | 0.00744 | 0 | 0 | 0 | 0.03186678
0.464 | 0.00944 | 28.62492 | 0.00944 | 0 | 0 | 0 | 0.05724984
0.53 | 0.01144 | 41.20784 | 0.01144 | 0 | 0 | 0 | 0.0778828176
0.598 | 0.01333 | 53.90016 | 0.01333 | 0 | 0 | 0 | 0.078155232
0.68 | 0.01478 | 66.49484 | 0.01478 | 0 | 0 | 0 | 0.0884381372
0.78 | 0.01611 | 76.07986 | 0.01611 | 0 | 0 | 0 | 0.15215972
0.88 | 0.01811 | 87.32323 | 0.01811 | 0 | 0 | 0 | 0.1938575706
0.968 | 0.02033 | 100.02536 | 0.02033 | 0 | 0 | 0 | 0.2110535096
1.044 | 0.02244 | 112.58436 | 0.02244 | 0 | 0 | 0 | 0.2127844404
1.112 | 0.02433 | 125.2206 | 0.02433 | 0 | 0 | 0 | 0.167795604
1.19 | 0.02567 | 137.96822 | 0.02567 | 0 | 0 | 0 | 0.1834977326
1.29 | 0.027 | 147.90852 | 0.027 | 0 | 0 | 0 | 0.2795471028
1.39 | 0.02889 | 158.72681 | 0.02889 | 0 | 0 | 0 | 0.3349135691
1.48 | 0.031 | 171.27797 | 0.031 | 0 | 0 | 0 | 0.34255594
1.554 | 0.033 | 183.9942 | 0.033 | 0 | 0 | 0 | 0.327509676
1.616 | 0.03478 | 196.54692 | 0.03478 | 0 | 0 | 0 | 0.2614074036
1.686 | 0.03611 | 209.23885 | 0.03611 | 0 | 0 | 0 | 0.3033963325
1.786 | 0.03756 | 220.48184 | 0.03756 | 0 | 0 | 0 | 0.4145058592
1.886 | 0.03944 | 231.23698 | 0.03944 | 0 | 0 | 0 | 0.46247396
1.97 | 0.04144 | 244.00931 | 0.04144 | 0 | 0 | 0 | 0.4611775959
2.038 | 0.04333 | 256.53461 | 0.04333 | 0 | 0 | 0 | 0.51306922
2.108 | 0.04533 | 269.26572 | 0.04533 | 0 | 0 | 0 | 0.390435294
2.18 | 0.04678 | 281.89648 | 0.04678 | 0 | 0 | 0 | 0.3749223184
2.28 | 0.04811 | 293.90216 | 0.04811 | 0 | 0 | 0 | 0.5231458448
2.38 | 0.04989 | 304.30911 | 0.04989 | 0 | 0 | 0 | 0.6755662242
2.476 | 0.05211 | 317.0838 | 0.05211 | 0 | 0 | 0 | 0.6341676
2.554 | 0.05411 | 329.86356 | 0.05411 | 0 | 0 | 0 | 0.65972712
2.622 | 0.05611 | 342.67703 | 0.05611 | 0 | 0 | 0 | 0.4968816935
2.692 | 0.05756 | 355.47485 | 0.05756 | 0 | 0 | 0 | 0.511883784
2.792 | 0.059 | 366.25513 | 0.059 | 0 | 0 | 0 | 0.6519341314
2.892 | 0.06078 | 373.91394 | 0.06078 | 0 | 0 | 0 | 0.8712194802
2.988 | 0.06311 | 386.53415 | 0.06311 | 0 | 0 | 0 | 0.7730683
3.062 | 0.06511 | 399.11038 | 0.06511 | 0 | 0 | 0 | 0.79822076
3.132 | 0.06711 | 411.67877 | 0.06711 | 0 | 0 | 0 | 0.6875035459
3.22 | 0.06878 | 424.24951 | 0.06878 | 0 | 0 | 0 | 0.5642518483
3.32 | 0.07011 | 432.34717 | 0.07011 | 0 | 0 | 0 | 0.7695779626
3.42 | 0.07189 | 440.98404 | 0.07189 | 0 | 0 | 0 | 0.9789845688
3.512 | 0.07411 | 453.53946 | 0.07411 | 0 | 0 | 0 | 0.90707892
3.592 | 0.07611 | 466.3569 | 0.07611 | 0 | 0 | 0 | 1.086611577
3.674 | 0.07844 | 478.92606 | 0.07844 | 0 | 0 | 0 | 0.7998065202
3.774 | 0.08011 | 491.36038 | 0.08011 | 0 | 0 | 0 | 0.712472551
3.874 | 0.08156 | 498.60553 | 0.08156 | 0 | 0 | 0 | 1.106904
3.974 | 0.08378 | 509.54224 | 0.08378 | 0 | 0 | 0 | 1.187233
4.066 | 0.08611 | 522.29102 | 0.08611 | 0 | 0 | 0 | 1.394517
4.158 | 0.08878 | 534.93866 | 0.08878 | 0 | 0 | 0 | 0.8879981756
4.252 | 0.09044 | 547.45691 | 0.09044 | 0 | 0 | 0 | 0.7335922594
4.352 | 0.09178 | 554.0871 | 0.09178 | 0 | 0 | 0 | 1.047224619
4.452 | 0.09367 | 562.25653 | 0.09367 | 0 | 0 | 0 | 1.371906
4.552 | 0.09611 | 574.49438 | 0.09611 | 0 | 0 | 0 | 1.5339
4.646 | 0.09878 | 587.07025 | 0.09878 | 0 | 0 | 0 | 1.1741405
4.734 | 0.10078 | 599.73157 | 0.10078 | 0 | 0 | 0 | 0.7976429881
4.834 | 0.10211 | 606.98065 | 0.10211 | 0 | 0 | 0 | 1.147193
4.934 | 0.104 | 614.0481 | 0.104 | 0 | 0 | 0 | 1.430732073
5.034 | 0.10633 | 625.40405 | 0.10633 | 0 | 0 | 0 | 1.601034368
5.13 | 0.10889 | 638.11047 | 0.10889 | 0 | 0 | 0 | 1.486797
5.218 | 0.11122 | 650.80786 | 0.11122 | 0 | 0 | 0 | 0.8720825324
5.318 | 0.11256 | 658.36206 | 0.11256 | 0 | 0 | 0 | 1.020461193
5.418 | 0.11411 | 664.90057 | 0.11411 | 0 | 0 | 0 | 1.476079
5.518 | 0.11633 | 673.95734 | 0.11633 | 0 | 0 | 0 | 1.799466
5.618 | 0.119 | 685.92462 | 0.119 | 0 | 0 | 0 | 1.831419
5.71 | 0.12167 | 698.42871 | 0.12167 | 0 | 0 | 0 | 1.082565
5.81 | 0.12322 | 707.92749 | 0.12322 | 0 | 0 | 0 | 1.104367
5.91 | 0.12478 | 713.41901 | 0.12478 | 0 | 0 | 0 | 1.505314
6.01 | 0.12689 | 723.10437 | 0.12689 | 0 | 0 | 0 | 1.843916
6.11 | 0.12944 | 735.10535 | 0.12944 | 0 | 0 | 0 | 2.124454
6.21 | 0.13233 | 747.34241 | 0.13233 | 0 | 0 | 0 | 1.001439
6.31 | 0.13367 | 755.17383 | 0.13367 | 0 | 0 | 0 | 1.170519
6.41 | 0.13522 | 760.64685 | 0.13522 | 0 | 0 | 0 | 1.5212937
6.51 | 0.13722 | 769.33545 | 0.13722 | 0 | 0 | 0 | 2.054126
6.61 | 0.13989 | 780.94666 | 0.13989 | 0 | 0 | 0 | 2.256936
6.71 | 0.14278 | 792.66486 | 0.14278 | 0 | 0 | 0 | 1.228631
6.81 | 0.14433 | 800.95978 | 0.14433 | 0 | 0 | 0 | 1.249497
6.91 | 0.14589 | 805.55762 | 0.14589 | 0 | 0 | 0 | 1.699727
7.01 | 0.148 | 814.13324 | 0.148 | 0 | 0 | 0 | 2.173736
7.11 | 0.15067 | 825.26685 | 0.15067 | 0 | 0 | 0 | 2.285989
7.21 | 0.15344 | 836.01373 | 0.15344 | 0 | 0 | 0 | 1.304181
7.31 | 0.155 | 843.06049 | 0.155 | 0 | 0 | 0 | 1.12127
7.41 | 0.15633 | 847.90143 | 0.15633 | 0 | 0 | 0 | 1.789072
7.51 | 0.15844 | 855.89246 | 0.15844 | 0 | 0 | 0 | 2.191085
7.61 | 0.161 | 866.7699 | 0.161 | 0 | 0 | 0 | 2.504965011
7.71 | 0.16389 | 877.15723 | 0.16389 | 0 | 0 | 0 | 1.56134
7.81 | 0.16567 | 885.5968 | 0.16567 | 0 | 0 | 0 | 1.275259392
7.91 | 0.16711 | 889.65503 | 0.16711 | 0 | 0 | 0 | 1.77931006
8.01 | 0.16911 | 896.77704 | 0.16911 | 0 | 0 | 0 | 2.295749
8.11 | 0.17167 | 906.67859 | 0.17167 | 0 | 0 | 0 | 2.411765
8.21 | 0.17433 | 915.4303 | 0.17433 | 0 | 0 | 0 | 1.730163
8.31 | 0.17622 | 922.56366 | 0.17622 | 0 | 0 | 0 | 1.337717307
8.41 | 0.17767 | 925.60352 | 0.17767 | 0 | 0 | 0 | 1.85120704
8.51 | 0.17967 | 931.39301 | 0.17967 | 0 | 0 | 0 | 2.272599
8.61 | 0.18211 | 941.28467 | 0.18211 | 0 | 0 | 0 | 2.616771
8.71 | 0.18489 | 949.40784 | 0.18489 | 0 | 0 | 0 | 2.003251
8.81 | 0.187 | 957.48279 | 0.187 | 0 | 0 | 0 | 1.378775
8.91 | 0.18844 | 960.51709 | 0.18844 | 0 | 0 | 0 | 1.815377
9.01 | 0.19033 | 965.67877 | 0.19033 | 0 | 0 | 0 | 2.365913
9.11 | 0.19278 | 975.30457 | 0.19278 | 0 | 0 | 0 | 2.487027
9.21 | 0.19533 | 984.43475 | 0.19533 | 0 | 0 | 0 | 2.195289
9.31 | 0.19756 | 991.64264 | 0.19756 | 0 | 0 | 0 | 1.427965
9.41 | 0.199 | 994.9248 | 0.199 | 0 | 0 | 0 | 1.770966
9.51 | 0.20078 | 998.91724 | 0.20078 | 0 | 0 | 0 | 2.437358
9.61 | 0.20322 | 1008.15912 | 0.20322 | 0 | 0 | 0 | 2.691785
9.71 | 0.20589 | 1018.27734 | 0.20589 | 0 | 0 | 0 | 2.484597
9.81 | 0.20833 | 1026.39075 | 0.20833 | 0 | 0 | 0 | 1.488267
9.91 | 0.20978 | 1030.05176 | 0.20978 | 0 | 0 | 0 | 1.709886
10.01 | 0.21144 | 1033.75745 | 0.21144 | 0 | 0 | 0 | 2.418992433
10.11 | 0.21378 | 1042.04102 | 0.21378 | 0 | 0 | 0 | 2.657204601
10.21 | 0.21633 | 1052.10046 | 0.21633 | 0 | 0 | 0 | 2.577646127
10.31 | 0.21878 | 1060.08044 | 0.21878 | 0 | 0 | 0 | 1.643124682
10.41 | 0.22033 | 1064.3136 | 0.22033 | 0 | 0 | 0 | 1.777403712
10.51 | 0.222 | 1067.89465 | 0.222 | 0 | 0 | 0 | 2.370726123
10.61 | 0.22422 | 1075.53345 | 0.22422 | 0 | 0 | 0 | 2.753365632
10.71 | 0.22678 | 1085.99768 | 0.22678 | 0 | 0 | 0 | 3.019074
10.81 | 0.22956 | 1094.37952 | 0.22956 | 0 | 0 | 0 | 1.696288
10.91 | 0.23111 | 1098.41309 | 0.23111 | 0 | 0 | 0 | 1.713524
11.01 | 0.23267 | 1101.21252 | 0.23267 | 0 | 0 | 0 | 2.323558
11.11 | 0.23478 | 1108.59766 | 0.23478 | 0 | 0 | 0 | 2.704978
11.21 | 0.23722 | 1119.27563 | 0.23722 | 0 | 0 | 0 | 3.111586
11.31 | 0.24 | 1128.31445 | 0.24 | 0 | 0 | 0 | 1.884285
11.41 | 0.24167 | 1134.28235 | 0.24167 | 0 | 0 | 0 | 1.758138
11.51 | 0.24322 | 1136.91125 | 0.24322 | 0 | 0 | 0 | 2.398883
11.61 | 0.24533 | 1143.24939 | 0.24533 | 0 | 0 | 0 | 2.926718
11.71 | 0.24789 | 1153.05823 | 0.24789 | 0 | 0 | 0 | 3.332338
11.81 | 0.25078 | 1162.70178 | 0.25078 | 0 | 0 | 0 | 1.930085
11.91 | 0.25244 | 1168.43213 | 0.25244 | 0 | 0 | 0 | 1.694227
12.01 | 0.25389 | 1170.35437 | 0.25389 | 0 | 0 | 0 | 2.34070874
12.11 | 0.25589 | 1176.52576 | 0.25589 | 0 | 0 | 0 | 2.870723
12.21 | 0.25833 | 1187.50208 | 0.25833 | 0 | 0 | 0 | 3.301256
12.31 | 0.26111 | 1197.67603 | 0.26111 | 0 | 0 | 0 | 2.263608
12.41 | 0.263 | 1203.97742 | 0.263 | 0 | 0 | 0 | 1.733727
12.51 | 0.26444 | 1206.36975 | 0.26444 | 0 | 0 | 0 | 2.4127395
12.61 | 0.26644 | 1211.53198 | 0.26644 | 0 | 0 | 0 | 3.101522
12.71 | 0.269 | 1221.65649 | 0.269 | 0 | 0 | 0 | 3.530587
12.81 | 0.27189 | 1232.62695 | 0.27189 | 0 | 0 | 0 | 2.329665
12.91 | 0.27378 | 1239.55835 | 0.27378 | 0 | 0 | 0 | 1.784964024
13.01 | 0.27522 | 1241.25 | 0.27522 | 0 | 0 | 0 | 2.209425
13.11 | 0.277 | 1245.96753 | 0.277 | 0 | 0 | 0 | 3.040161
13.21 | 0.27944 | 1254.90747 | 0.27944 | 0 | 0 | 0 | 3.350603
13.31 | 0.28211 | 1266.18494 | 0.28211 | 0 | 0 | 0 | 2.810931
13.41 | 0.28433 | 1275.06055 | 0.28433 | 0 | 0 | 0 | 1.848838
13.51 | 0.28578 | 1277.10864 | 0.28578 | 0 | 0 | 0 | 2.413735
13.61 | 0.28767 | 1281.2384 | 0.28767 | 0 | 0 | 0 | 2.985285472
13.71 | 0.29 | 1290.44531 | 0.29 | 0 | 0 | 0 | 3.587438
13.81 | 0.29278 | 1301.73181 | 0.29278 | 0 | 0 | 0 | 2.889845
13.91 | 0.295 | 1309.1001 | 0.295 | 0 | 0 | 0 | 1.885104144
14.01 | 0.29644 | 1311.67651 | 0.29644 | 0 | 0 | 0 | 2.334784
14.11 | 0.29822 | 1314.9657 | 0.29822 | 0 | 0 | 0 | 2.919223854
14.21 | 0.30044 | 1323.05273 | 0.30044 | 0 | 0 | 0 | 3.532551
14.31 | 0.30311 | 1334.72974 | 0.30311 | 0 | 0 | 0 | 3.416908
14.41 | 0.30567 | 1344.90381 | 0.30567 | 0 | 0 | 0 | 1.936661
14.51 | 0.30711 | 1347.86133 | 0.30711 | 0 | 0 | 0 | 2.250928
14.61 | 0.30878 | 1350.60046 | 0.30878 | 0 | 0 | 0 | 3.295465
14.71 | 0.31122 | 1357.92322 | 0.31122 | 0 | 0 | 0 | 3.625655
14.81 | 0.31389 | 1370.00378 | 0.31389 | 0 | 0 | 0 | 3.342809
14.91 | 0.31633 | 1380.02209 | 0.31633 | 0 | 0 | 0 | 1.84923
15.01 | 0.31767 | 1382.8075 | 0.31767 | 0 | 0 | 0 | 2.29546045
15.11 | 0.31933 | 1384.99011 | 0.31933 | 0 | 0 | 0 | 2.922329
15.21 | 0.32144 | 1392.96533 | 0.32144 | 0 | 0 | 0 | 3.719217
15.31 | 0.32411 | 1404.29663 | 0.32411 | 0 | 0 | 0 | 3.903945
15.41 | 0.32689 | 1413.92871 | 0.32689 | 0 | 0 | 0 | 2.19159
15.51 | 0.32844 | 1418.27869 | 0.32844 | 0 | 0 | 0 | 2.212515
15.61 | 0.33 | 1419.87036 | 0.33 | 0 | 0 | 0 | 2.995926
15.71 | 0.33211 | 1426.79407 | 0.33211 | 0 | 0 | 0 | 3.80954
15.81 | 0.33478 | 1438.58472 | 0.33478 | 0 | 0 | 0 | 3.999266
15.91 | 0.33756 | 1449.99634 | 0.33756 | 0 | 0 | 0 | 2.087995
16.01 | 0.339 | 1453.97192 | 0.339 | 0 | 0 | 0 | 2.268196
16.11 | 0.34056 | 1455.8988 | 0.34056 | 0 | 0 | 0 | 2.9117976
16.21 | 0.34256 | 1461.66724 | 0.34256 | 0 | 0 | 0 | 3.888035
16.31 | 0.34522 | 1472.20862 | 0.34522 | 0 | 0 | 0 | 4.254683
16.41 | 0.34811 | 1483.82178 | 0.34811 | 0 | 0 | 0 | 2.477982
16.51 | 0.34978 | 1489.77209 | 0.34978 | 0 | 0 | 0 | 2.145272
16.61 | 0.35122 | 1490.76221 | 0.35122 | 0 | 0 | 0 | 3.145508
16.71 | 0.35333 | 1496.45374 | 0.35333 | 0 | 0 | 0 | 3.830922
16.81 | 0.35589 | 1507.27234 | 0.35589 | 0 | 0 | 0 | 4.190217
16.91 | 0.35867 | 1517.74915 | 0.35867 | 0 | 0 | 0 | 2.519463589
17.01 | 0.36033 | 1524.646 | 0.36033 | 0 | 0 | 0 | 2.2107367
17.11 | 0.36178 | 1525.51855 | 0.36178 | 0 | 0 | 0 | 2.88323
17.21 | 0.36367 | 1530.35205 | 0.36367 | 0 | 0 | 0 | 3.902398
17.31 | 0.36622 | 1540.8186 | 0.36622 | 0 | 0 | 0 | 4.6224558
17.41 | 0.36922 | 1552.76978 | 0.36922 | 0 | 0 | 0 | 2.934735
17.51 | 0.37111 | 1560.15259 | 0.37111 | 0 | 0 | 0 | 2.262221
17.61 | 0.37256 | 1561.42932 | 0.37256 | 0 | 0 | 0 | 2.76373
17.71 | 0.37433 | 1564.77466 | 0.37433 | 0 | 0 | 0 | 3.833697917
17.81 | 0.37678 | 1574.16162 | 0.37678 | 0 | 0 | 0 | 4.549327
17.91 | 0.37967 | 1586.81763 | 0.37967 | 0 | 0 | 0 | 3.348185
18.01 | 0.38178 | 1596.09778 | 0.38178 | 0 | 0 | 0 | 2.12281
18.11 | 0.38311 | 1597.1676 | 0.38311 | 0 | 0 | 0 | 2.842958328
18.21 | 0.38489 | 1600.79016 | 0.38489 | 0 | 0 | 0 | 3.729841
18.31 | 0.38722 | 1609.37256 | 0.38722 | 0 | 0 | 0 | 4.651087
18.41 | 0.39011 | 1620.96167 | 0.39011 | 0 | 0 | 0 | 3.776841
18.51 | 0.39244 | 1630.83093 | 0.39244 | 0 | 0 | 0 | 2.364705
18.61 | 0.39389 | 1632.52039 | 0.39389 | 0 | 0 | 0 | 2.905886
18.71 | 0.39567 | 1634.89673 | 0.39567 | 0 | 0 | 0 | 3.629471
18.81 | 0.39789 | 1643.09875 | 0.39789 | 0 | 0 | 0 | 4.387074
18.91 | 0.40056 | 1655.37097 | 0.40056 | 0 | 0 | 0 | 4.039105
19.01 | 0.403 | 1665.98926 | 0.403 | 0 | 0 | 0 | 2.399025
19.11 | 0.40444 | 1668.30212 | 0.40444 | 0 | 0 | 0 | 2.786065
19.21 | 0.40611 | 1670.14526 | 0.40611 | 0 | 0 | 0 | 3.707722
19.31 | 0.40833 | 1677.77148 | 0.40833 | 0 | 0 | 0 | 4.47965
19.41 | 0.411 | 1689.49475 | 0.411 | 0 | 0 | 0 | 4.510951
19.51 | 0.41367 | 1701.30054 | 0.41367 | 0 | 0 | 0 | 2.637015837
19.61 | 0.41522 | 1704.35852 | 0.41522 | 0 | 0 | 0 | 2.658799
19.71 | 0.41678 | 1705.94507 | 0.41678 | 0 | 0 | 0 | 3.787198
19.81 | 0.419 | 1712.44519 | 0.419 | 0 | 0 | 0 | 4.38386
19.91 | 0.42156 | 1722.75598 | 0.42156 | 0 | 0 | 0 | 4.393027749
20.01 | 0.42411 | 1734.36719 | 0.42411 | 0 | 0 | 0 | 2.896393
20.11 | 0.42578 | 1739.77002 | 0.42578 | 0 | 0 | 0 | 2.696643531
20.21 | 0.42733 | 1741.18726 | 0.42733 | 0 | 0 | 0 | 3.673905
20.31 | 0.42944 | 1747.60498 | 0.42944 | 0 | 0 | 0 | 4.666105
20.41 | 0.43211 | 1758.28357 | 0.43211 | 0 | 0 | 0 | 4.694617
20.51 | 0.43478 | 1769.36853 | 0.43478 | 0 | 0 | 0 | 3.149476
20.61 | 0.43656 | 1775.07275 | 0.43656 | 0 | 0 | 0 | 2.55610476
20.71 | 0.438 | 1776.51099 | 0.438 | 0 | 0 | 0 | 3.55302198
20.81 | 0.44 | 1780.93896 | 0.44 | 0 | 0 | 0 | 4.559204
20.91 | 0.44256 | 1791.4845 | 0.44256 | 0 | 0 | 0 | 4.76534877
21.01 | 0.44522 | 1803.3739 | 0.44522 | 0 | 0 | 0 | 3.408376671
21.11 | 0.44711 | 1810.49829 | 0.44711 | 0 | 0 | 0 | 2.625223
21.21 | 0.44856 | 1812.70129 | 0.44856 | 0 | 0 | 0 | 3.62540258
21.31 | 0.45056 | 1816.6698 | 0.45056 | 0 | 0 | 0 | 4.432674312
21.41 | 0.453 | 1825.02307 | 0.453 | 0 | 0 | 0 | 5.274317
21.51 | 0.45589 | 1837.38806 | 0.45589 | 0 | 0 | 0 | 3.876889
21.61 | 0.458 | 1846.41736 | 0.458 | 0 | 0 | 0 | 2.455735
21.71 | 0.45933 | 1847.66748 | 0.45933 | 0 | 0 | 0 | 3.492092
21.81 | 0.46122 | 1850.72705 | 0.46122 | 0 | 0 | 0 | 4.534281
21.91 | 0.46367 | 1859.46545 | 0.46367 | 0 | 0 | 0 | 4.741637
22.01 | 0.46622 | 1870.85461 | 0.46622 | 0 | 0 | 0 | 4.3778
22.11 | 0.46856 | 1880.37097 | 0.46856 | 0 | 0 | 0 | 2.707734
22.21 | 0.47 | 1883.34583 | 0.47 | 0 | 0 | 0 | 3.352356
22.31 | 0.47178 | 1885.73315 | 0.47178 | 0 | 0 | 0 | 4.393758
22.41 | 0.47411 | 1893.6167 | 0.47411 | 0 | 0 | 0 | 5.055956589
22.51 | 0.47678 | 1905.25928 | 0.47678 | 0 | 0 | 0 | 4.858411164
22.61 | 0.47933 | 1916.40759 | 0.47933 | 0 | 0 | 0 | 2.778791
22.71 | 0.48078 | 1919.12915 | 0.48078 | 0 | 0 | 0 | 3.185754389
22.81 | 0.48244 | 1920.56592 | 0.48244 | 0 | 0 | 0 | 4.0716
22.91 | 0.48456 | 1927.03162 | 0.48456 | 0 | 0 | 0 | 4.701957
23.01 | 0.487 | 1938.15417 | 0.487 | 0 | 0 | 0 | 5.174872
23.11 | 0.48967 | 1949.59265 | 0.48967 | 0 | 0 | 0 | 3.450779
23.21 | 0.49144 | 1955.42859 | 0.49144 | 0 | 0 | 0 | 3.050469
23.31 | 0.493 | 1956.70618 | 0.493 | 0 | 0 | 0 | 4.12865
23.41 | 0.49511 | 1962.67761 | 0.49511 | 0 | 0 | 0 | 5.240349
23.51 | 0.49778 | 1973.5625 | 0.49778 | 0 | 0 | 0 | 5.48650375
23.61 | 0.50056 | 1985.14392 | 0.50056 | 0 | 0 | 0 | 3.076973
23.71 | 0.50211 | 1990.33582 | 0.50211 | 0 | 0 | 0 | 3.104924
23.81 | 0.50367 | 1991.06445 | 0.50367 | 0 | 0 | 0 | 3.9821289
23.91 | 0.50567 | 1996.50659 | 0.50567 | 0 | 0 | 0 | 4.871476
24.01 | 0.50811 | 2006.94983 | 0.50811 | 0 | 0 | 0 | 5.579321
24.11 | 0.51089 | 2018.71167 | 0.51089 | 0 | 0 | 0 | 3.815365
24.21 | 0.51278 | 2026.88538 | 0.51278 | 0 | 0 | 0 | 2.918715
24.31 | 0.51422 | 2028.27991 | 0.51422 | 0 | 0 | 0 | 4.05655982
24.41 | 0.51622 | 2031.8396 | 0.51622 | 0 | 0 | 0 | 5.201509376
24.51 | 0.51878 | 2041.58276 | 0.51878 | 0 | 0 | 0 | 5.900174
24.61 | 0.52167 | 2054.13989 | 0.52167 | 0 | 0 | 0 | 3.882324
24.71 | 0.52356 | 2062.11108 | 0.52356 | 0 | 0 | 0 | 2.742608
24.81 | 0.52489 | 2063.34473 | 0.52489 | 0 | 0 | 0 | 3.899722
24.91 | 0.52678 | 2066.54004 | 0.52678 | 0 | 0 | 0 | 4.815038
25.01 | 0.52911 | 2075.05811 | 0.52911 | 0 | 0 | 0 | 5.768662
25.11 | 0.53189 | 2087.01123 | 0.53189 | 0 | 0 | 0 | 4.633165
25.21 | 0.53411 | 2097.81909 | 0.53411 | 0 | 0 | 0 | 3.041838
25.31 | 0.53556 | 2099.84106 | 0.53556 | 0 | 0 | 0 | 3.947701
25.41 | 0.53744 | 2102.56323 | 0.53744 | 0 | 0 | 0 | 5.15128
25.51 | 0.53989 | 2111.02075 | 0.53989 | 0 | 0 | 0 | 5.636425
25.61 | 0.54256 | 2122.37329 | 0.54256 | 0 | 0 | 0 | 4.711669
25.71 | 0.54478 | 2132.59644 | 0.54478 | 0 | 0 | 0 | 3.070939
25.81 | 0.54622 | 2135.01196 | 0.54622 | 0 | 0 | 0 | 3.56547
25.91 | 0.54789 | 2137.04956 | 0.54789 | 0 | 0 | 0 | 4.74425
26.01 | 0.55011 | 2144.14722 | 0.55011 | 0 | 0 | 0 | 5.724873
26.11 | 0.55278 | 2156.21167 | 0.55278 | 0 | 0 | 0 | 5.735523
26.21 | 0.55544 | 2168.49658 | 0.55544 | 0 | 0 | 0 | 3.14432
26.31 | 0.55689 | 2171.65405 | 0.55689 | 0 | 0 | 0 | 3.626662
26.41 | 0.55856 | 2173.82886 | 0.55856 | 0 | 0 | 0 | 5.304142
26.51 | 0.561 | 2180.1665 | 0.561 | 0 | 0 | 0 | 5.581226
26.61 | 0.56356 | 2191.65161 | 0.56356 | 0 | 0 | 0 | 5.588712
26.71 | 0.56611 | 2203.28076 | 0.56611 | 0 | 0 | 0 | 3.194757
26.81 | 0.56756 | 2207.01929 | 0.56756 | 0 | 0 | 0 | 3.42088
26.91 | 0.56911 | 2207.875 | 0.56911 | 0 | 0 | 0 | 4.658616
27.01 | 0.57122 | 2213.79712 | 0.57122 | 0 | 0 | 0 | 5.910838
27.11 | 0.57389 | 2225.25684 | 0.57389 | 0 | 0 | 0 | 6.186214
27.21 | 0.57667 | 2237.16309 | 0.57667 | 0 | 0 | 0 | 3.467603
27.31 | 0.57822 | 2241.74951 | 0.57822 | 0 | 0 | 0 | 3.497129
27.41 | 0.57978 | 2242.46484 | 0.57978 | 0 | 0 | 0 | 4.731601
27.51 | 0.58189 | 2248.17749 | 0.58189 | 0 | 0 | 0 | 6.002634
27.61 | 0.58456 | 2258.34937 | 0.58456 | 0 | 0 | 0 | 6.007209
27.706 | 0.58722 | 2270.90112 | 0.58722 | 0 | 0 | 0 | 3.792405
27.806 | 0.58889 | 2277.52808 | 0.58889 | 0 | 0 | 0 | 3.029112
27.906 | 0.59022 | 2277.82617 | 0.59022 | 0 | 0 | 0 | 4.806213
28.006 | 0.59233 | 2281.61353 | 0.59233 | 0 | 0 | 0 | 5.589953
28.106 | 0.59478 | 2290.65454 | 0.59478 | 0 | 0 | 0 | 6.619992
28.206 | 0.59767 | 2303.11035 | 0.59767 | 0 | 0 | 0 | 4.352879
28.306 | 0.59956 | 2312.60889 | 0.59956 | 0 | 0 | 0 | 3.330157
28.406 | 0.601 | 2312.91309 | 0.601 | 0 | 0 | 0 | 4.62582618
28.506 | 0.603 | 2316.11377 | 0.603 | 0 | 0 | 0 | 5.651318
28.606 | 0.60544 | 2325.22534 | 0.60544 | 0 | 0 | 0 | 6.719901
28.706 | 0.60833 | 2337.34082 | 0.60833 | 0 | 0 | 0 | 4.160467
28.806 | 0.61011 | 2347.22974 | 0.61011 | 0 | 0 | 0 | 3.121816
28.906 | 0.61144 | 2347.50757 | 0.61144 | 0 | 0 | 0 | 4.436789
29.006 | 0.61333 | 2349.70581 | 0.61333 | 0 | 0 | 0 | 6.015247
29.106 | 0.61589 | 2358.38916 | 0.61589 | 0 | 0 | 0 | 6.296899
29.202 | 0.61856 | 2371.1377 | 0.61856 | 0 | 0 | 0 | 5.524751
29.302 | 0.62089 | 2382.19507 | 0.62089 | 0 | 0 | 0 | 3.430361
29.402 | 0.62233 | 2383.4248 | 0.62233 | 0 | 0 | 0 | 4.242496144
29.502 | 0.62411 | 2385.25 | 0.62411 | 0 | 0 | 0 | 5.557632
29.602 | 0.62644 | 2392.58911 | 0.62644 | 0 | 0 | 0 | 6.651398
29.702 | 0.62922 | 2404.47656 | 0.62922 | 0 | 0 | 0 | 5.337938
29.8 | 0.63144 | 2417.06177 | 0.63144 | 0 | 0 | 0 | 3.238863
29.9 | 0.63278 | 2419.43091 | 0.63278 | 0 | 0 | 0 | 4.016255
30 | 0.63444 | 2420.65283 | 0.63444 | 0 | 0 | 0 | 5.664328
30.1 | 0.63678 | 2427.72314 | 0.63678 | 0 | 0 | 0 | 6.457744
30.2 | 0.63944 | 2439.40112 | 0.63944 | 0 | 0 | 0 | 6.513201
30.3 | 0.64211 | 2451.1394 | 0.64211 | 0 | 0 | 0 | 3.554152
30.4 | 0.64356 | 2454.14233 | 0.64356 | 0 | 0 | 0 | 4.073876
30.5 | 0.64522 | 2455.04736 | 0.64522 | 0 | 0 | 0 | 5.450205
30.6 | 0.64744 | 2460.81494 | 0.64744 | 0 | 0 | 0 | 6.299686
30.7 | 0.65 | 2472.21729 | 0.65 | 0 | 0 | 0 | 6.03221
30.794 | 0.65244 | 2484.79419 | 0.65244 | 0 | 0 | 0 | 4.149606
30.894 | 0.65411 | 2491.29102 | 0.65411 | 0 | 0 | 0 | 3.612372
30.994 | 0.65556 | 2492.67041 | 0.65556 | 0 | 0 | 0 | 5.259535
31.094 | 0.65767 | 2497.16919 | 0.65767 | 0 | 0 | 0 | 6.367781
31.194 | 0.66022 | 2507.08325 | 0.66022 | 0 | 0 | 0 | 7.245471
31.292 | 0.66311 | 2519.83081 | 0.66311 | 0 | 0 | 0 | 4.208117
31.392 | 0.66478 | 2527.26978 | 0.66478 | 0 | 0 | 0 | 3.639268
31.492 | 0.66622 | 2527.50806 | 0.66622 | 0 | 0 | 0 | 5.333042
31.592 | 0.66833 | 2531.16138 | 0.66833 | 0 | 0 | 0 | 6.479773
31.692 | 0.67089 | 2540.66187 | 0.67089 | 0 | 0 | 0 | 6.478688
31.792 | 0.67344 | 2552.29199 | 0.67344 | 0 | 0 | 0 | 4.823832
31.892 | 0.67533 | 2562.15039 | 0.67533 | 0 | 0 | 0 | 3.715118
31.992 | 0.67678 | 2564.5415 | 0.67678 | 0 | 0 | 0 | 5.129083
32.092 | 0.67878 | 2568.33423 | 0.67878 | 0 | 0 | 0 | 6.549252
32.192 | 0.68133 | 2577.54102 | 0.68133 | 0 | 0 | 0 | 7.165564
32.292 | 0.68411 | 2589.51123 | 0.68411 | 0 | 0 | 0 | 5.463869
32.392 | 0.68622 | 2598.60815 | 0.68622 | 0 | 0 | 0 | 3.767982
32.492 | 0.68767 | 2599.97046 | 0.68767 | 0 | 0 | 0 | 4.601948
32.592 | 0.68944 | 2601.80322 | 0.68944 | 0 | 0 | 0 | 6.374418
32.692 | 0.69189 | 2609.55908 | 0.69189 | 0 | 0 | 0 | 6.367324
32.792 | 0.69433 | 2621.11938 | 0.69433 | 0 | 0 | 0 | 6.421742
32.892 | 0.69678 | 2633.23145 | 0.69678 | 0 | 0 | 0 | 3.791853288
32.992 | 0.69822 | 2638.22974 | 0.69822 | 0 | 0 | 0 | 4.696049
33.092 | 0.7 | 2640.03662 | 0.7 | 0 | 0 | 0 | 6.151285
33.192 | 0.70233 | 2646.41211 | 0.70233 | 0 | 0 | 0 | 7.06592
33.292 | 0.705 | 2657.74805 | 0.705 | 0 | 0 | 0 | 6.803835008
33.392 | 0.70756 | 2669.86182 | 0.70756 | 0 | 0 | 0 | 3.844601
33.492 | 0.709 | 2673.60767 | 0.709 | 0 | 0 | 0 | 4.464925
33.592 | 0.71067 | 2674.14868 | 0.71067 | 0 | 0 | 0 | 5.642454
33.692 | 0.71278 | 2680.02148 | 0.71278 | 0 | 0 | 0 | 6.539252
33.792 | 0.71522 | 2690.31348 | 0.71522 | 0 | 0 | 0 | 7.479071
33.892 | 0.718 | 2702.14038 | 0.718 | 0 | 0 | 0 | 4.512574
33.992 | 0.71967 | 2709.91577 | 0.71967 | 0 | 0 | 0 | 4.200369
34.092 | 0.72122 | 2711.89038 | 0.72122 | 0 | 0 | 0 | 5.42378076
34.192 | 0.72322 | 2716.61255 | 0.72322 | 0 | 0 | 0 | 7.253356
34.292 | 0.72589 | 2726.91577 | 0.72589 | 0 | 0 | 0 | 7.580826
34.392 | 0.72867 | 2739.63745 | 0.72867 | 0 | 0 | 0 | 4.849158
34.492 | 0.73044 | 2746.98999 | 0.73044 | 0 | 0 | 0 | 3.983135
34.592 | 0.73189 | 2747.75146 | 0.73189 | 0 | 0 | 0 | 5.49550292
34.692 | 0.73389 | 2751.41626 | 0.73389 | 0 | 0 | 0 | 6.4108
34.792 | 0.73622 | 2759.19653 | 0.73622 | 0 | 0 | 0 | 7.670566
34.892 | 0.739 | 2771.20215 | 0.739 | 0 | 0 | 0 | 5.5424043
34.992 | 0.741 | 2782.83276 | 0.741 | 0 | 0 | 0 | 4.007279
35.092 | 0.74244 | 2785.55444 | 0.74244 | 0 | 0 | 0 | 5.57110888
35.192 | 0.74444 | 2788.39893 | 0.74444 | 0 | 0 | 0 | 7.138301
35.292 | 0.747 | 2797.06055 | 0.747 | 0 | 0 | 0 | 7.468152
35.39 | 0.74967 | 2809.59155 | 0.74967 | 0 | 0 | 0 | 5.928238
35.49 | 0.75178 | 2819.77466 | 0.75178 | 0 | 0 | 0 | 4.060476
35.59 | 0.75322 | 2821.17212 | 0.75322 | 0 | 0 | 0 | 5.021686
35.69 | 0.755 | 2822.94556 | 0.755 | 0 | 0 | 0 | 6.266939
35.79 | 0.75722 | 2830.00244 | 0.75722 | 0 | 0 | 0 | 7.867407
35.89 | 0.76 | 2841.82837 | 0.76 | 0 | 0 | 0 | 6.62146
35.984 | 0.76233 | 2854.44507 | 0.76233 | 0 | 0 | 0 | 3.824956
36.084 | 0.76367 | 2858.65747 | 0.76367 | 0 | 0 | 0 | 5.059824
36.184 | 0.76544 | 2860.01831 | 0.76544 | 0 | 0 | 0 | 6.692443
36.284 | 0.76778 | 2866.86499 | 0.76778 | 0 | 0 | 0 | 7.625861
36.384 | 0.77044 | 2878.3584 | 0.77044 | 0 | 0 | 0 | 7.051978
36.476 | 0.77289 | 2891.08643 | 0.77289 | 0 | 0 | 0 | 4.163164
36.576 | 0.77433 | 2895.95679 | 0.77433 | 0 | 0 | 0 | 4.517693
36.676 | 0.77589 | 2895.95898 | 0.77589 | 0 | 0 | 0 | 5.79191796
36.776 | 0.77789 | 2900.43579 | 0.77789 | 0 | 0 | 0 | 7.744164
36.876 | 0.78056 | 2910.27148 | 0.78056 | 0 | 0 | 0 | 7.741322
36.97 | 0.78322 | 2923.0105 | 0.78322 | 0 | 0 | 0 | 4.881428
37.07 | 0.78489 | 2932.4978 | 0.78489 | 0 | 0 | 0 | 4.222796832
37.17 | 0.78633 | 2933.58154 | 0.78633 | 0 | 0 | 0 | 6.189857
37.27 | 0.78844 | 2938.41577 | 0.78844 | 0 | 0 | 0 | 7.522344
37.37 | 0.791 | 2948.36694 | 0.791 | 0 | 0 | 0 | 8.52078
37.47 | 0.79389 | 2960.63208 | 0.79389 | 0 | 0 | 0 | 5.269925
37.57 | 0.79567 | 2969.31323 | 0.79567 | 0 | 0 | 0 | 3.949187
37.67 | 0.797 | 2969.91479 | 0.797 | 0 | 0 | 0 | 5.613139
37.77 | 0.79889 | 2972.41577 | 0.79889 | 0 | 0 | 0 | 7.57966
37.87 | 0.80144 | 2981.44604 | 0.80144 | 0 | 0 | 0 | 7.632502
37.962 | 0.804 | 2994.00464 | 0.804 | 0 | 0 | 0 | 6.31735
38.062 | 0.80611 | 3006.1814 | 0.80611 | 0 | 0 | 0 | 4.358963
38.162 | 0.80756 | 3008.48779 | 0.80756 | 0 | 0 | 0 | 5.655957
38.262 | 0.80944 | 3010.69141 | 0.80944 | 0 | 0 | 0 | 7.376194
38.362 | 0.81189 | 3018.87866 | 0.81189 | 0 | 0 | 0 | 8.392483
38.458 | 0.81467 | 3031.54468 | 0.81467 | 0 | 0 | 0 | 6.396559
38.558 | 0.81678 | 3043.68921 | 0.81678 | 0 | 0 | 0 | 4.048107
38.658 | 0.81811 | 3045.16528 | 0.81811 | 0 | 0 | 0 | 5.085426
38.758 | 0.81978 | 3046.69141 | 0.81978 | 0 | 0 | 0 | 7.433927
38.858 | 0.82222 | 3053.70923 | 0.82222 | 0 | 0 | 0 | 8.153404
38.956 | 0.82489 | 3066.46143 | 0.82489 | 0 | 0 | 0 | 7.144855
39.05 | 0.82722 | 3079.15796 | 0.82722 | 0 | 0 | 0 | 4.464779
39.15 | 0.82867 | 3083.50293 | 0.82867 | 0 | 0 | 0 | 5.118615
39.25 | 0.83033 | 3084.30444 | 0.83033 | 0 | 0 | 0 | 6.877999
39.35 | 0.83256 | 3090.72778 | 0.83256 | 0 | 0 | 0 | 8.561316
39.45 | 0.83533 | 3102.41113 | 0.83533 | 0 | 0 | 0 | 7.259642
39.54 | 0.83767 | 3115.13428 | 0.83767 | 0 | 0 | 0 | 4.485793
39.64 | 0.83911 | 3120.70898 | 0.83911 | 0 | 0 | 0 | 4.525028
39.74 | 0.84056 | 3121.13867 | 0.84056 | 0 | 0 | 0 | 6.928928
39.84 | 0.84278 | 3126.34937 | 0.84278 | 0 | 0 | 0 | 8.316089
39.94 | 0.84544 | 3137.55347 | 0.84544 | 0 | 0 | 0 | 8.377268
40.03 | 0.84811 | 3150.32153 | 0.84811 | 0 | 0 | 0 | 5.261037
40.13 | 0.84978 | 3158.74707 | 0.84978 | 0 | 0 | 0 | 4.201134
40.23 | 0.85111 | 3159.83789 | 0.85111 | 0 | 0 | 0 | 6.31967578
40.33 | 0.85311 | 3162.83545 | 0.85311 | 0 | 0 | 0 | 8.444771
40.43 | 0.85578 | 3172.16675 | 0.85578 | 0 | 0 | 0 | 8.089025
40.522 | 0.85833 | 3184.68921 | 0.85833 | 0 | 0 | 0 | 5.668747
40.622 | 0.86011 | 3195.73511 | 0.86011 | 0 | 0 | 0 | 4.633816
40.722 | 0.86156 | 3197.68872 | 0.86156 | 0 | 0 | 0 | 6.011655
40.822 | 0.86344 | 3200.37158 | 0.86344 | 0 | 0 | 0 | 8.192951
40.922 | 0.866 | 3209.21045 | 0.866 | 0 | 0 | 0 | 8.921605051
41.018 | 0.86878 | 3221.7998 | 0.86878 | 0 | 0 | 0 | 6.797998
41.118 | 0.87089 | 3233.79028 | 0.87089 | 0 | 0 | 0 | 4.300941
41.218 | 0.87222 | 3235.13013 | 0.87222 | 0 | 0 | 0 | 6.114396
41.318 | 0.87411 | 3236.51367 | 0.87411 | 0 | 0 | 0 | 7.929458
41.418 | 0.87656 | 3244.4314 | 0.87656 | 0 | 0 | 0 | 8.630187524
41.516 | 0.87922 | 3257.04175 | 0.87922 | 0 | 0 | 0 | 6.872358
41.614 | 0.88133 | 3269.64185 | 0.88133 | 0 | 0 | 0 | 4.740981
41.714 | 0.88278 | 3273.78076 | 0.88278 | 0 | 0 | 0 | 5.82733
41.814 | 0.88456 | 3275.93286 | 0.88456 | 0 | 0 | 0 | 7.632924
41.914 | 0.88689 | 3283.24512 | 0.88689 | 0 | 0 | 0 | 9.127421
42.014 | 0.88967 | 3295.76758 | 0.88967 | 0 | 0 | 0 | 7.679138
42.108 | 0.892 | 3308.41089 | 0.892 | 0 | 0 | 0 | 4.764112
42.208 | 0.89344 | 3312.45239 | 0.89344 | 0 | 0 | 0 | 5.531795
42.308 | 0.89511 | 3313.26489 | 0.89511 | 0 | 0 | 0 | 7.355448
42.408 | 0.89733 | 3318.67041 | 0.89733 | 0 | 0 | 0 | 8.495796
42.508 | 0.89989 | 3329.56689 | 0.89989 | 0 | 0 | 0 | 8.490396
42.602 | 0.90244 | 3342.10986 | 0.90244 | 0 | 0 | 0 | 5.213691
42.702 | 0.904 | 3351.12354 | 0.904 | 0 | 0 | 0 | 5.227753
42.802 | 0.90556 | 3353.60791 | 0.90556 | 0 | 0 | 0 | 7.076113
42.902 | 0.90767 | 3358.37573 | 0.90767 | 0 | 0 | 0 | 8.563858
43.002 | 0.91022 | 3368.23657 | 0.91022 | 0 | 0 | 0 | 9.363698
43.102 | 0.913 | 3380.67969 | 0.913 | 0 | 0 | 0 | 6.01761
43.202 | 0.91478 | 3389.15405 | 0.91478 | 0 | 0 | 0 | 4.880381832
43.302 | 0.91622 | 3390.43848 | 0.91622 | 0 | 0 | 0 | 7.153825
43.402 | 0.91833 | 3394.24463 | 0.91833 | 0 | 0 | 0 | 8.315899
43.502 | 0.92078 | 3404.28174 | 0.92078 | 0 | 0 | 0 | 9.055389
43.602 | 0.92344 | 3415.9314 | 0.92344 | 0 | 0 | 0 | 6.45611
43.702 | 0.92533 | 3426.51538 | 0.92533 | 0 | 0 | 0 | 4.968447
43.802 | 0.92678 | 3430.28345 | 0.92678 | 0 | 0 | 0 | 6.8605669
43.902 | 0.92878 | 3434.24634 | 0.92878 | 0 | 0 | 0 | 8.757328
44.002 | 0.93133 | 3443.42749 | 0.93133 | 0 | 0 | 0 | 9.193951
44.102 | 0.934 | 3456.10425 | 0.934 | 0 | 0 | 0 | 7.29238
44.202 | 0.93611 | 3466.104 | 0.93611 | 0 | 0 | 0 | 5.025851
44.302 | 0.93756 | 3468.57129 | 0.93756 | 0 | 0 | 0 | 6.520914
44.402 | 0.93944 | 3471.23926 | 0.93944 | 0 | 0 | 0 | 8.1227
44.502 | 0.94178 | 3478.58008 | 0.94178 | 0 | 0 | 0 | 8.870379
44.602 | 0.94433 | 3489.09009 | 0.94433 | 0 | 0 | 0 | 8.164471
44.702 | 0.94667 | 3501.24023 | 0.94667 | 0 | 0 | 0 | 5.426922
44.802 | 0.94822 | 3507.95679 | 0.94822 | 0 | 0 | 0 | 6.244163
44.902 | 0.95 | 3510.55835 | 0.95 | 0 | 0 | 0 | 8.179601
45.002 | 0.95233 | 3517.75928 | 0.95233 | 0 | 0 | 0 | 9.005464
45.102 | 0.95489 | 3529.21216 | 0.95489 | 0 | 0 | 0 | 8.999491
45.202 | 0.95744 | 3541.58472 | 0.95744 | 0 | 0 | 0 | 5.524872
45.302 | 0.959 | 3546.46704 | 0.959 | 0 | 0 | 0 | 6.312711
45.402 | 0.96078 | 3548.14233 | 0.96078 | 0 | 0 | 0 | 7.09628466
45.502 | 0.96278 | 3553.65503 | 0.96278 | 0 | 0 | 0 | 8.670918
45.602 | 0.96522 | 3563.50122 | 0.96522 | 0 | 0 | 0 | 9.906533
45.702 | 0.968 | 3575.41528 | 0.968 | 0 | 0 | 0 | 5.970944
45.802 | 0.96967 | 3585.58179 | 0.96967 | 0 | 0 | 0 | 5.557652
45.902 | 0.97122 | 3588.10791 | 0.97122 | 0 | 0 | 0 | 7.570908
46.002 | 0.97333 | 3593.16138 | 0.97333 | 0 | 0 | 0 | 9.198493
46.102 | 0.97589 | 3603.43335 | 0.97589 | 0 | 0 | 0 | 10.01754
46.202 | 0.97867 | 3615.85645 | 0.97867 | 0 | 0 | 0 | 6.400066
46.302 | 0.98044 | 3625.42603 | 0.98044 | 0 | 0 | 0 | 5.256868
46.402 | 0.98189 | 3626.63867 | 0.98189 | 0 | 0 | 0 | 7.25327734
46.502 | 0.98389 | 3629.55151 | 0.98389 | 0 | 0 | 0 | 8.456855
46.602 | 0.98622 | 3637.65845 | 0.98622 | 0 | 0 | 0 | 10.11269
46.702 | 0.989 | 3649.92773 | 0.989 | 0 | 0 | 0 | 7.701348
46.802 | 0.99111 | 3662.33521 | 0.99111 | 0 | 0 | 0 | 5.310386
46.902 | 0.99256 | 3666.70679 | 0.99256 | 0 | 0 | 0 | 6.893409
47.002 | 0.99444 | 3670.44775 | 0.99444 | 0 | 0 | 0 | 8.992597
47.102 | 0.99689 | 3678.97754 | 0.99689 | 0 | 0 | 0 | 10.22756
47.202 | 0.99967 | 3690.39819 | 0.99967 | 0 | 0 | 0 | 8.192684
47.302 | 1.00189 | 3702.00122 | 1.00189 | 0 | 0 | 0 | 4.516441
47.402 | 1.00311 | 3704.38892 | 1.00311 | 0 | 0 | 0 | 7.001295
47.502 | 1.005 | 3705.87183 | 1.005 | 0 | 0 | 0 | 8.227035
47.602 | 1.00722 | 3713.28931 | 1.00722 | 0 | 0 | 0 | 10.32294
47.702 | 1.01 | 3725.09985 | 1.01 | 0 | 0 | 0 | 8.269722
47.79 | 1.01222 | 3737.75537 | 1.01222 | 0 | 0 | 0 | 5.419745
47.89 | 1.01367 | 3744.16553 | 1.01367 | 0 | 0 | 0 | 6.627173
47.99 | 1.01544 | 3746.22485 | 1.01544 | 0 | 0 | 0 | 8.354081
48.09 | 1.01767 | 3752.28589 | 1.01767 | 0 | 0 | 0 | 9.568329
48.19 | 1.02022 | 3763.57886 | 1.02022 | 0 | 0 | 0 | 9.634762
48.28 | 1.02278 | 3776.21289 | 1.02278 | 0 | 0 | 0 | 5.85313
48.38 | 1.02433 | 3783.04272 | 1.02433 | 0 | 0 | 0 | 5.485412
48.48 | 1.02578 | 3782.91895 | 1.02578 | 0 | 0 | 0 | 7.149717
48.58 | 1.02767 | 3786.63501 | 1.02767 | 0 | 0 | 0 | 10.07245
48.68 | 1.03033 | 3796.6438 | 1.03033 | 0 | 0 | 0 | 10.55467
48.772 | 1.03311 | 3809.36377 | 1.03311 | 0 | 0 | 0 | 6.361637
48.872 | 1.03478 | 3821.56738 | 1.03478 | 0 | 0 | 0 | 5.503057
48.972 | 1.03622 | 3824.05029 | 1.03622 | 0 | 0 | 0 | 8.068746
49.072 | 1.03833 | 3828.44775 | 1.03833 | 0 | 0 | 0 | 8.958567735
49.172 | 1.04067 | 3837.17114 | 1.04067 | 0 | 0 | 0 | 11.51151
49.272 | 1.04367 | 3849.89941 | 1.04367 | 0 | 0 | 0 | 6.814322
49.372 | 1.04544 | 3861.21875 | 1.04544 | 0 | 0 | 0 | 5.174033
49.472 | 1.04678 | 3862.40918 | 1.04678 | 0 | 0 | 0 | 7.299953
49.572 | 1.04867 | 3864.45532 | 1.04867 | 0 | 0 | 0 | 9.854361
49.672 | 1.05122 | 3873.01025 | 1.05122 | 0 | 0 | 0 | 10.34094
49.766 | 1.05389 | 3885.55566 | 1.05389 | 0 | 0 | 0 | 7.77111132
49.856 | 1.05589 | 3898.06006 | 1.05589 | 0 | 0 | 0 | 5.18442
49.956 | 1.05722 | 3902.81128 | 1.05722 | 0 | 0 | 0 | 7.376313
50.056 | 1.05911 | 3904.6001 | 1.05911 | 0 | 0 | 0 | 9.097718
50.156 | 1.06144 | 3911.78735 | 1.06144 | 0 | 0 | 0 | 10.44447
50.252 | 1.06411 | 3924.33472 | 1.06411 | 0 | 0 | 0 | 8.280346
50.34 | 1.06622 | 3936.99292 | 1.06622 | 0 | 0 | 0 | 5.70864
50.44 | 1.06767 | 3941.13623 | 1.06767 | 0 | 0 | 0 | 6.108761
50.54 | 1.06922 | 3942.08545 | 1.06922 | 0 | 0 | 0 | 8.75143
50.64 | 1.07144 | 3947.33984 | 1.07144 | 0 | 0 | 0 | 10.5394
50.74 | 1.07411 | 3958.86572 | 1.07411 | 0 | 0 | 0 | 9.699221
50.826 | 1.07656 | 3971.50098 | 1.07656 | 0 | 0 | 0 | 6.155827
50.926 | 1.07811 | 3981.60254 | 1.07811 | 0 | 0 | 0 | 6.2113
51.026 | 1.07967 | 3983.80078 | 1.07967 | 0 | 0 | 0 | 7.96760156
51.126 | 1.08167 | 3987.46509 | 1.08167 | 0 | 0 | 0 | 10.60666
51.226 | 1.08433 | 3996.93848 | 1.08433 | 0 | 0 | 0 | 10.67183
51.316 | 1.087 | 4009.66138 | 1.087 | 0 | 0 | 0 | 6.255072
51.416 | 1.08856 | 4020.08301 | 1.08856 | 0 | 0 | 0 | 5.78892
51.516 | 1.09 | 4021.46655 | 1.09 | 0 | 0 | 0 | 8.0429331
51.616 | 1.092 | 4024.5105 | 1.092 | 0 | 0 | 0 | 10.30275
51.716 | 1.09456 | 4033.64233 | 1.09456 | 0 | 0 | 0 | 10.72949
51.81 | 1.09722 | 4046.1604 | 1.09722 | 0 | 0 | 0 | 8.0923208
51.904 | 1.09922 | 4058.83569 | 1.09922 | 0 | 0 | 0 | 5.43884
52.004 | 1.10056 | 4062.96802 | 1.10056 | 0 | 0 | 0 | 7.191453
52.104 | 1.10233 | 4064.70923 | 1.10233 | 0 | 0 | 0 | 9.958538
52.204 | 1.10478 | 4071.59595 | 1.10478 | 0 | 0 | 0 | 9.934694118
52.294 | 1.10722 | 4084.17163 | 1.10722 | 0 | 0 | 0 | 9.556962
52.388 | 1.10956 | 4096.8042 | 1.10956 | 0 | 0 | 0 | 5.44875
52.488 | 1.11089 | 4101.30664 | 1.11089 | 0 | 0 | 0 | 6.849182
52.588 | 1.11256 | 4103.04443 | 1.11256 | 0 | 0 | 0 | 9.108759
52.688 | 1.11478 | 4108.85498 | 1.11478 | 0 | 0 | 0 | 11.42262
52.788 | 1.11756 | 4120.7085 | 1.11756 | 0 | 0 | 0 | 9.601251
52.872 | 1.11989 | 4133.23682 | 1.11989 | 0 | 0 | 0 | 6.406517
52.972 | 1.12144 | 4142.47705 | 1.12144 | 0 | 0 | 0 | 6.462264198
53.072 | 1.123 | 4143.96631 | 1.123 | 0 | 0 | 0 | 8.28793262
53.172 | 1.125 | 4148.16406 | 1.125 | 0 | 0 | 0 | 11.0756
53.272 | 1.12767 | 4158.16992 | 1.12767 | 0 | 0 | 0 | 10.60333
53.366 | 1.13022 | 4170.94238 | 1.13022 | 0 | 0 | 0 | 6.965474
53.466 | 1.13189 | 4180.94434 | 1.13189 | 0 | 0 | 0 | 6.480464
53.566 | 1.13344 | 4183.39258 | 1.13344 | 0 | 0 | 0 | 8.36678516
53.666 | 1.13544 | 4187.23877 | 1.13544 | 0 | 0 | 0 | 10.71933
53.766 | 1.138 | 4196.89014 | 1.138 | 0 | 0 | 0 | 11.66735
53.862 | 1.14078 | 4209.62988 | 1.14078 | 0 | 0 | 0 | 7.9562
53.962 | 1.14267 | 4221.79102 | 1.14267 | 0 | 0 | 0 | 6.079379
54.062 | 1.14411 | 4224.25439 | 1.14411 | 0 | 0 | 0 | 7.983841
54.162 | 1.146 | 4226.67529 | 1.146 | 0 | 0 | 0 | 10.82029
54.262 | 1.14856 | 4235.13672 | 1.14856 | 0 | 0 | 0 | 10.7996
54.362 | 1.15111 | 4247.22021 | 1.15111 | 0 | 0 | 0 | 8.961635
54.462 | 1.15322 | 4259.21191 | 1.15322 | 0 | 0 | 0 | 6.175857
54.562 | 1.15467 | 4264.51025 | 1.15467 | 0 | 0 | 0 | 8.059924
54.662 | 1.15656 | 4267.69141 | 1.15656 | 0 | 0 | 0 | 9.943721
54.762 | 1.15889 | 4275.27686 | 1.15889 | 0 | 0 | 0 | 11.41499
54.862 | 1.16156 | 4287.41992 | 1.16156 | 0 | 0 | 0 | 9.989688
54.954 | 1.16389 | 4300.04688 | 1.16389 | 0 | 0 | 0 | 6.192068
55.054 | 1.16533 | 4305.41992 | 1.16533 | 0 | 0 | 0 | 7.190051
55.154 | 1.167 | 4306.81396 | 1.167 | 0 | 0 | 0 | 10.03488
55.254 | 1.16933 | 4313.06104 | 1.16933 | 0 | 0 | 0 | 10.567
55.354 | 1.17178 | 4324.04785 | 1.17178 | 0 | 0 | 0 | 11.02632
55.454 | 1.17433 | 4335.97168 | 1.17433 | 0 | 0 | 0 | 6.764116
55.554 | 1.17589 | 4345.15186 | 1.17589 | 0 | 0 | 0 | 7.256404
55.654 | 1.17756 | 4348.4585 | 1.17756 | 0 | 0 | 0 | 9.653578
55.754 | 1.17978 | 4354.33594 | 1.17978 | 0 | 0 | 0 | 11.10356
55.854 | 1.18233 | 4365.35107 | 1.18233 | 0 | 0 | 0 | 11.65549
55.954 | 1.185 | 4377.7041 | 1.185 | 0 | 0 | 0 | 7.792313
56.054 | 1.18678 | 4386.14111 | 1.18678 | 0 | 0 | 0 | 6.798519
56.154 | 1.18833 | 4388.41455 | 1.18833 | 0 | 0 | 0 | 8.7768291
56.254 | 1.19033 | 4392.8252 | 1.19033 | 0 | 0 | 0 | 10.76242
56.354 | 1.19278 | 4401.54736 | 1.19278 | 0 | 0 | 0 | 11.70812
56.454 | 1.19544 | 4413.0376 | 1.19544 | 0 | 0 | 0 | 8.8260752
56.554 | 1.19744 | 4424.34033 | 1.19744 | 0 | 0 | 0 | 6.415293
56.654 | 1.19889 | 4429.09521 | 1.19889 | 0 | 0 | 0 | 8.85819042
56.754 | 1.20089 | 4433.71875 | 1.20089 | 0 | 0 | 0 | 10.81827375
56.854 | 1.20333 | 4442.37061 | 1.20333 | 0 | 0 | 0 | 12.34979
56.954 | 1.20611 | 4454.39502 | 1.20611 | 0 | 0 | 0 | 9.398773
57.054 | 1.20822 | 4466.56787 | 1.20822 | 0 | 0 | 0 | 5.985201
57.154 | 1.20956 | 4469.78711 | 1.20956 | 0 | 0 | 0 | 8.93957422
57.254 | 1.21156 | 4472.64111 | 1.21156 | 0 | 0 | 0 | 9.929263
57.354 | 1.21378 | 4479.65186 | 1.21378 | 0 | 0 | 0 | 11.42311
57.454 | 1.21633 | 4490.55566 | 1.21633 | 0 | 0 | 0 | 10.5079
57.55 | 1.21867 | 4503.21631 | 1.21867 | 0 | 0 | 0 | 6.484631
57.65 | 1.22011 | 4510.66846 | 1.22011 | 0 | 0 | 0 | 8.02899
57.75 | 1.22189 | 4513.24805 | 1.22189 | 0 | 0 | 0 | 10.51587
57.85 | 1.22422 | 4520.21094 | 1.22422 | 0 | 0 | 0 | 12.06896
57.95 | 1.22689 | 4531.78223 | 1.22689 | 0 | 0 | 0 | 10.55905
58.042 | 1.22922 | 4544.44238 | 1.22922 | 0 | 0 | 0 | 7.08933
58.142 | 1.23078 | 4552.05762 | 1.23078 | 0 | 0 | 0 | 8.102663
58.242 | 1.23256 | 4553.4585 | 1.23256 | 0 | 0 | 0 | 9.106917
58.342 | 1.23456 | 4558.30078 | 1.23456 | 0 | 0 | 0 | 11.12225
58.442 | 1.237 | 4567.22754 | 1.237 | 0 | 0 | 0 | 12.1945
58.536 | 1.23967 | 4579.80762 | 1.23967 | 0 | 0 | 0 | 8.106259
58.636 | 1.24144 | 4591.40479 | 1.24144 | 0 | 0 | 0 | 6.657537
58.736 | 1.24289 | 4594.91895 | 1.24289 | 0 | 0 | 0 | 9.695279
58.836 | 1.245 | 4599.78369 | 1.245 | 0 | 0 | 0 | 11.77545
58.936 | 1.24756 | 4609.90771 | 1.24756 | 0 | 0 | 0 | 12.26235
59.03 | 1.25022 | 4622.44336 | 1.25022 | 0 | 0 | 0 | 8.736418
59.13 | 1.25211 | 4632.73926 | 1.25211 | 0 | 0 | 0 | 6.161543
59.23 | 1.25344 | 4634.7124 | 1.25344 | 0 | 0 | 0 | 8.249788
59.33 | 1.25522 | 4637.11865 | 1.25522 | 0 | 0 | 0 | 11.36094
59.43 | 1.25767 | 4645.06738 | 1.25767 | 0 | 0 | 0 | 13.42424
59.53 | 1.26056 | 4657.69189 | 1.26056 | 0 | 0 | 0 | 8.756461
59.616 | 1.26244 | 4670.30713 | 1.26244 | 0 | 0 | 0 | 6.771945
59.716 | 1.26389 | 4676.20947 | 1.26389 | 0 | 0 | 0 | 8.323653
59.816 | 1.26567 | 4678.93555 | 1.26567 | 0 | 0 | 0 | 11.4166
59.916 | 1.26811 | 4686.31348 | 1.26811 | 0 | 0 | 0 | 12.51246
60.016 | 1.27078 | 4698.7207 | 1.27078 | 0 | 0 | 0 | 10.43116
60.106 | 1.273 | 4711.25879 | 1.273 | 0 | 0 | 0 | 6.265974
60.206 | 1.27433 | 4717.08643 | 1.27433 | 0 | 0 | 0 | 7.877534
60.306 | 1.276 | 4717.85156 | 1.276 | 0 | 0 | 0 | 9.954667
60.406 | 1.27811 | 4722.5957 | 1.27811 | 0 | 0 | 0 | 12.60933
60.506 | 1.28078 | 4733.83203 | 1.28078 | 0 | 0 | 0 | 11.55055
60.594 | 1.28322 | 4746.39697 | 1.28322 | 0 | 0 | 0 | 7.926483
60.694 | 1.28489 | 4758.04932 | 1.28489 | 0 | 0 | 0 | 7.374976
60.794 | 1.28644 | 4760.45068 | 1.28644 | 0 | 0 | 0 | 10.09216
60.894 | 1.28856 | 4765.80811 | 1.28856 | 0 | 0 | 0 | 12.15281
60.994 | 1.29111 | 4775.57324 | 1.29111 | 0 | 0 | 0 | 13.27609
61.09 | 1.29389 | 4788.25195 | 1.29389 | 0 | 0 | 0 | 7.996381
61.19 | 1.29556 | 4799.01758 | 1.29556 | 0 | 0 | 0 | 6.382693
61.29 | 1.29689 | 4800.74414 | 1.29689 | 0 | 0 | 0 | 9.073406
61.39 | 1.29878 | 4803.44482 | 1.29878 | 0 | 0 | 0 | 12.24878
61.49 | 1.30133 | 4811.88574 | 1.30133 | 0 | 0 | 0 | 12.84773
61.582 | 1.304 | 4824.45654 | 1.304 | 0 | 0 | 0 | 9.118223
61.67 | 1.30589 | 4837.06299 | 1.30589 | 0 | 0 | 0 | 6.965371
61.77 | 1.30733 | 4842.70703 | 1.30733 | 0 | 0 | 0 | 9.152716
61.87 | 1.30922 | 4845.896 | 1.30922 | 0 | 0 | 0 | 11.87245
61.97 | 1.31167 | 4853.68945 | 1.31167 | 0 | 0 | 0 | 12.91081
62.07 | 1.31433 | 4865.84277 | 1.31433 | 0 | 0 | 0 | 10.26693
62.168 | 1.31644 | 4878.48096 | 1.31644 | 0 | 0 | 0 | 7.073797
62.268 | 1.31789 | 4883.27637 | 1.31789 | 0 | 0 | 0 | 8.692232
62.368 | 1.31967 | 4884.875 | 1.31967 | 0 | 0 | 0 | 10.84442
62.468 | 1.32189 | 4891.04932 | 1.32189 | 0 | 0 | 0 | 13.0591
62.568 | 1.32456 | 4903.60693 | 1.32456 | 0 | 0 | 0 | 11.4254
62.652 | 1.32689 | 4916.12354 | 1.32689 | 0 | 0 | 0 | 7.079218
62.752 | 1.32833 | 4925.15576 | 1.32833 | 0 | 0 | 0 | 8.22501
62.852 | 1.33 | 4927.5083 | 1.33 | 0 | 0 | 0 | 10.39704
62.952 | 1.33211 | 4932.56787 | 1.33211 | 0 | 0 | 0 | 13.16996
63.052 | 1.33478 | 4942.54297 | 1.33478 | 0 | 0 | 0 | 12.60348
63.142 | 1.33733 | 4955.3042 | 1.33733 | 0 | 0 | 0 | 7.185191
63.242 | 1.33878 | 4965.15479 | 1.33878 | 0 | 0 | 0 | 7.149823
63.342 | 1.34022 | 4967.25244 | 1.34022 | 0 | 0 | 0 | 10.4809
63.442 | 1.34233 | 4971.08545 | 1.34233 | 0 | 0 | 0 | 12.72598
63.542 | 1.34489 | 4980.74121 | 1.34489 | 0 | 0 | 0 | 13.29858
63.634 | 1.34756 | 4993.49902 | 1.34756 | 0 | 0 | 0 | 9.387778
63.724 | 1.34944 | 5006.05908 | 1.34944 | 0 | 0 | 0 | 6.708119
63.824 | 1.35078 | 5010.44092 | 1.35078 | 0 | 0 | 0 | 8.918585
63.924 | 1.35256 | 5012.68115 | 1.35256 | 0 | 0 | 0 | 12.23094
64.024 | 1.355 | 5019.77002 | 1.355 | 0 | 0 | 0 | 13.95496
64.124 | 1.35778 | 5031.98193 | 1.35778 | 0 | 0 | 0 | 10.06396386
64.218 | 1.35978 | 5044.66309 | 1.35978 | 0 | 0 | 0 | 6.709402
64.318 | 1.36111 | 5049.63232 | 1.36111 | 0 | 0 | 0 | 9.543805
64.418 | 1.363 | 5052.43359 | 1.363 | 0 | 0 | 0 | 11.77217
64.518 | 1.36533 | 5059.91113 | 1.36533 | 0 | 0 | 0 | 14.06655
64.618 | 1.36811 | 5072.3335 | 1.36811 | 0 | 0 | 0 | 10.70262
64.696 | 1.37022 | 5084.84473 | 1.37022 | 0 | 0 | 0 | 7.373025
64.796 | 1.37167 | 5093.56494 | 1.37167 | 0 | 0 | 0 | 7.895026
64.896 | 1.37322 | 5094.73584 | 1.37322 | 0 | 0 | 0 | 10.74989
64.996 | 1.37533 | 5098.8374 | 1.37533 | 0 | 0 | 0 | 13.6139
65.096 | 1.378 | 5108.604 | 1.378 | 0 | 0 | 0 | 13.07803
65.188 | 1.38056 | 5121.30371 | 1.38056 | 0 | 0 | 0 | 7.938021
65.288 | 1.38211 | 5132.09424 | 1.38211 | 0 | 0 | 0 | 8.006067
65.388 | 1.38367 | 5135.36768 | 1.38367 | 0 | 0 | 0 | 10.27073536
65.488 | 1.38567 | 5139.87109 | 1.38567 | 0 | 0 | 0 | 13.10667
65.588 | 1.38822 | 5149.69287 | 1.38822 | 0 | 0 | 0 | 13.74968
65.678 | 1.39089 | 5162.49365 | 1.39089 | 0 | 0 | 0 | 9.189239
65.768 | 1.39267 | 5175.04639 | 1.39267 | 0 | 0 | 0 | 7.452067
65.868 | 1.39411 | 5178.31738 | 1.39411 | 0 | 0 | 0 | 9.217405
65.968 | 1.39589 | 5180.1665 | 1.39589 | 0 | 0 | 0 | 12.63960626
66.068 | 1.39833 | 5186.86084 | 1.39833 | 0 | 0 | 0 | 13.84892
66.168 | 1.401 | 5199.51562 | 1.401 | 0 | 0 | 0 | 10.97098
66.262 | 1.40311 | 5212.05176 | 1.40311 | 0 | 0 | 0 | 7.557475
66.362 | 1.40456 | 5219.12256 | 1.40456 | 0 | 0 | 0 | 9.237847
66.462 | 1.40633 | 5222.06055 | 1.40633 | 0 | 0 | 0 | 11.6452
66.562 | 1.40856 | 5228.67432 | 1.40856 | 0 | 0 | 0 | 13.90827
66.662 | 1.41122 | 5240.85352 | 1.41122 | 0 | 0 | 0 | 12.2636
66.748 | 1.41356 | 5253.56885 | 1.41356 | 0 | 0 | 0 | 8.143032
66.848 | 1.41511 | 5261.91357 | 1.41511 | 0 | 0 | 0 | 8.208585
66.948 | 1.41667 | 5263.97852 | 1.41667 | 0 | 0 | 0 | 11.10699
67.048 | 1.41878 | 5268.92041 | 1.41878 | 0 | 0 | 0 | 14.01533
67.148 | 1.42144 | 5279.59424 | 1.42144 | 0 | 0 | 0 | 13.51576
67.248 | 1.424 | 5292.21094 | 1.424 | 0 | 0 | 0 | 8.837992
67.348 | 1.42567 | 5302.38281 | 1.42567 | 0 | 0 | 0 | 8.218693
67.448 | 1.42722 | 5306.21387 | 1.42722 | 0 | 0 | 0 | 11.19611
67.548 | 1.42933 | 5311.43799 | 1.42933 | 0 | 0 | 0 | 13.59728
67.648 | 1.43189 | 5321.57031 | 1.43189 | 0 | 0 | 0 | 14.20859
67.742 | 1.43456 | 5334.20557 | 1.43456 | 0 | 0 | 0 | 10.02831
67.842 | 1.43644 | 5345.95605 | 1.43644 | 0 | 0 | 0 | 7.751636
67.942 | 1.43789 | 5349.125 | 1.43789 | 0 | 0 | 0 | 10.10985
68.042 | 1.43978 | 5351.87598 | 1.43978 | 0 | 0 | 0 | 13.64728
68.142 | 1.44233 | 5360.11572 | 1.44233 | 0 | 0 | 0 | 13.13228
68.242 | 1.44478 | 5372.02148 | 1.44478 | 0 | 0 | 0 | 11.92589
68.34 | 1.447 | 5384.62598 | 1.447 | 0 | 0 | 0 | 7.753861
68.44 | 1.44844 | 5390.77002 | 1.44844 | 0 | 0 | 0 | 10.18856
68.54 | 1.45033 | 5394.43506 | 1.45033 | 0 | 0 | 0 | 12.62298
68.64 | 1.45267 | 5402.4165 | 1.45267 | 0 | 0 | 0 | 14.96469
68.74 | 1.45544 | 5414.34521 | 1.45544 | 0 | 0 | 0 | 11.47841
68.828 | 1.45756 | 5427.04053 | 1.45756 | 0 | 0 | 0 | 7.814938
68.928 | 1.459 | 5433.81494 | 1.459 | 0 | 0 | 0 | 9.672191
69.028 | 1.46078 | 5435.41895 | 1.46078 | 0 | 0 | 0 | 12.06663
69.128 | 1.463 | 5441.1123 | 1.463 | 0 | 0 | 0 | 13.27631
69.228 | 1.46544 | 5451.43213 | 1.46544 | 0 | 0 | 0 | 13.35601
69.324 | 1.46789 | 5463.99561 | 1.46789 | 0 | 0 | 0 | 9.725912
69.424 | 1.46967 | 5474.25781 | 1.46967 | 0 | 0 | 0 | 8.4851
69.524 | 1.47122 | 5477.5625 | 1.47122 | 0 | 0 | 0 | 11.55766
69.624 | 1.47333 | 5482.87988 | 1.47333 | 0 | 0 | 0 | 14.03617
69.724 | 1.47589 | 5493.36328 | 1.47589 | 0 | 0 | 0 | 14.00808
69.814 | 1.47844 | 5505.95264 | 1.47844 | 0 | 0 | 0 | 9.800596
69.914 | 1.48022 | 5517.12354 | 1.48022 | 0 | 0 | 0 | 7.999829
70.014 | 1.48167 | 5520.11523 | 1.48167 | 0 | 0 | 0 | 11.04023046
70.114 | 1.48367 | 5523.57227 | 1.48367 | 0 | 0 | 0 | 12.26233
70.214 | 1.48589 | 5532.04004 | 1.48589 | 0 | 0 | 0 | 15.37907
70.314 | 1.48867 | 5544.00098 | 1.48867 | 0 | 0 | 0 | 11.08800196
70.404 | 1.49067 | 5556.66895 | 1.49067 | 0 | 0 | 0 | 8.001603
70.504 | 1.49211 | 5563.25635 | 1.49211 | 0 | 0 | 0 | 10.51455
70.604 | 1.494 | 5566.39453 | 1.494 | 0 | 0 | 0 | 13.582
70.704 | 1.49644 | 5574.20605 | 1.49644 | 0 | 0 | 0 | 14.88313
70.802 | 1.49911 | 5586.83447 | 1.49911 | 0 | 0 | 0 | 12.40277
70.896 | 1.50133 | 5599.58643 | 1.50133 | 0 | 0 | 0 | 8.1194
70.996 | 1.50278 | 5606.29346 | 1.50278 | 0 | 0 | 0 | 9.306447
71.096 | 1.50444 | 5607.68896 | 1.50444 | 0 | 0 | 0 | 11.8883
71.196 | 1.50656 | 5613.79102 | 1.50656 | 0 | 0 | 0 | 14.31517
71.296 | 1.50911 | 5624.28857 | 1.50911 | 0 | 0 | 0 | 13.77951
71.382 | 1.51156 | 5636.84326 | 1.51156 | 0 | 0 | 0 | 9.35716
71.482 | 1.51322 | 5647.32715 | 1.51322 | 0 | 0 | 0 | 8.809830354
71.582 | 1.51478 | 5650.6792 | 1.51478 | 0 | 0 | 0 | 11.92293
71.682 | 1.51689 | 5656.01514 | 1.51689 | 0 | 0 | 0 | 14.42284
71.782 | 1.51944 | 5666.22803 | 1.51944 | 0 | 0 | 0 | 15.12883
71.872 | 1.52211 | 5678.9292 | 1.52211 | 0 | 0 | 0 | 10.10849
71.972 | 1.52389 | 5690.42822 | 1.52389 | 0 | 0 | 0 | 7.56827
72.072 | 1.52522 | 5693.28857 | 1.52522 | 0 | 0 | 0 | 10.76032
72.172 | 1.52711 | 5696.3042 | 1.52711 | 0 | 0 | 0 | 13.95595
72.272 | 1.52956 | 5704.40332 | 1.52956 | 0 | 0 | 0 | 15.8012
72.368 | 1.53233 | 5717.14941 | 1.53233 | 0 | 0 | 0 | 10.80541
72.454 | 1.53422 | 5729.73926 | 1.53422 | 0 | 0 | 0 | 7.677851
72.554 | 1.53556 | 5736.33984 | 1.53556 | 0 | 0 | 0 | 10.78432
72.654 | 1.53744 | 5739.23535 | 1.53744 | 0 | 0 | 0 | 13.42981
72.754 | 1.53978 | 5746.75195 | 1.53978 | 0 | 0 | 0 | 15.28636
72.854 | 1.54244 | 5758.06787 | 1.54244 | 0 | 0 | 0 | 12.84049
72.946 | 1.54467 | 5770.69043 | 1.54467 | 0 | 0 | 0 | 8.309794
73.046 | 1.54611 | 5777.81104 | 1.54611 | 0 | 0 | 0 | 9.648944
73.146 | 1.54778 | 5780.08105 | 1.54778 | 0 | 0 | 0 | 12.19597
73.246 | 1.54989 | 5785.37744 | 1.54989 | 0 | 0 | 0 | 15.44696
73.346 | 1.55256 | 5797.1543 | 1.55256 | 0 | 0 | 0 | 14.14506
73.432 | 1.555 | 5809.75098 | 1.555 | 0 | 0 | 0 | 9.702284
73.532 | 1.55667 | 5820.97119 | 1.55667 | 0 | 0 | 0 | 8.382199
73.632 | 1.55811 | 5823.97461 | 1.55811 | 0 | 0 | 0 | 12.92922
73.732 | 1.56033 | 5828.87012 | 1.56033 | 0 | 0 | 0 | 14.92191
73.832 | 1.56289 | 5839.57568 | 1.56289 | 0 | 0 | 0 | 15.59167
73.928 | 1.56556 | 5852.14844 | 1.56556 | 0 | 0 | 0 | 9.714566
74.028 | 1.56722 | 5862.96045 | 1.56722 | 0 | 0 | 0 | 8.501293
74.128 | 1.56867 | 5864.85693 | 1.56867 | 0 | 0 | 0 | 11.08458
74.228 | 1.57056 | 5868.74512 | 1.57056 | 0 | 0 | 0 | 15.61086
74.328 | 1.57322 | 5878.32812 | 1.57322 | 0 | 0 | 0 | 15.69514
74.422 | 1.57589 | 5891.14014 | 1.57589 | 0 | 0 | 0 | 10.48623
74.512 | 1.57767 | 5903.6416 | 1.57767 | 0 | 0 | 0 | 8.501244
74.612 | 1.57911 | 5908.99268 | 1.57911 | 0 | 0 | 0 | 11.168
74.712 | 1.581 | 5911.73926 | 1.581 | 0 | 0 | 0 | 14.42464
74.812 | 1.58344 | 5919.36523 | 1.58344 | 0 | 0 | 0 | 15.80471
74.912 | 1.58611 | 5931.94678 | 1.58611 | 0 | 0 | 0 | 11.86389356
74.998 | 1.58811 | 5944.66211 | 1.58811 | 0 | 0 | 0 | 7.906401
75.098 | 1.58944 | 5950.86816 | 1.58944 | 0 | 0 | 0 | 10.59255
75.198 | 1.59122 | 5952.92773 | 1.59122 | 0 | 0 | 0 | 13.2155
75.298 | 1.59344 | 5958.66846 | 1.59344 | 0 | 0 | 0 | 15.90964
75.398 | 1.59611 | 5970.24756 | 1.59611 | 0 | 0 | 0 | 14.62711
75.484 | 1.59856 | 5983.05176 | 1.59856 | 0 | 0 | 0 | 8.615595
75.584 | 1.6 | 5994.01514 | 1.6 | 0 | 0 | 0 | 9.350664
75.684 | 1.60156 | 5996.43701 | 1.60156 | 0 | 0 | 0 | 12.65248
75.784 | 1.60367 | 6001.20605 | 1.60367 | 0 | 0 | 0 | 15.96321
75.884 | 1.60633 | 6011.46143 | 1.60633 | 0 | 0 | 0 | 15.38934
75.976 | 1.60889 | 6024.24902 | 1.60889 | 0 | 0 | 0 | 10.0605
76.076 | 1.61056 | 6035.4043 | 1.61056 | 0 | 0 | 0 | 8.027088
76.176 | 1.61189 | 6038.27588 | 1.61189 | 0 | 0 | 0 | 12.07655176
76.276 | 1.61389 | 6041.92725 | 1.61389 | 0 | 0 | 0 | 16.13195
76.376 | 1.61656 | 6050.74707 | 1.61656 | 0 | 0 | 0 | 15.42941
76.464 | 1.61911 | 6063.57715 | 1.61911 | 0 | 0 | 0 | 10.12617
76.542 | 1.62078 | 6076.22803 | 1.62078 | 0 | 0 | 0 | 8.081383
76.642 | 1.62211 | 6082.22021 | 1.62211 | 0 | 0 | 0 | 11.4954
76.742 | 1.624 | 6084.01367 | 1.624 | 0 | 0 | 0 | 14.17575
76.842 | 1.62633 | 6090.75684 | 1.62633 | 0 | 0 | 0 | 16.26232
76.942 | 1.629 | 6102.45605 | 1.629 | 0 | 0 | 0 | 12.87618
77.03 | 1.63111 | 6115.12305 | 1.63111 | 0 | 0 | 0 | 8.866928
77.13 | 1.63256 | 6123.46045 | 1.63256 | 0 | 0 | 0 | 10.16494
77.23 | 1.63422 | 6125.63379 | 1.63422 | 0 | 0 | 0 | 12.92509
77.33 | 1.63633 | 6131.521 | 1.63633 | 0 | 0 | 0 | 16.37116
77.43 | 1.639 | 6142.67773 | 1.639 | 0 | 0 | 0 | 14.98813
77.512 | 1.64144 | 6155.23145 | 1.64144 | 0 | 0 | 0 | 10.95631
77.612 | 1.64322 | 6167.0127 | 1.64322 | 0 | 0 | 0 | 8.263797
77.712 | 1.64456 | 6169.51172 | 1.64456 | 0 | 0 | 0 | 12.33902344
77.812 | 1.64656 | 6173.23535 | 1.64656 | 0 | 0 | 0 | 16.42081
77.912 | 1.64922 | 6182.01514 | 1.64922 | 0 | 0 | 0 | 15.14594
78.002 | 1.65167 | 6194.62598 | 1.65167 | 0 | 0 | 0 | 10.96449
78.1 | 1.65344 | 6207.25732 | 1.65344 | 0 | 0 | 0 | 9.000523
78.2 | 1.65489 | 6211.91211 | 1.65489 | 0 | 0 | 0 | 11.74051
78.3 | 1.65678 | 6215.12207 | 1.65678 | 0 | 0 | 0 | 15.1649
78.4 | 1.65922 | 6223.42773 | 1.65922 | 0 | 0 | 0 | 16.61655
78.494 | 1.66189 | 6236.0376 | 1.66189 | 0 | 0 | 0 | 12.4720752
78.58 | 1.66389 | 6248.55566 | 1.66389 | 0 | 0 | 0 | 9.685261
78.68 | 1.66544 | 6255.49463 | 1.66544 | 0 | 0 | 0 | 10.44668
78.78 | 1.66711 | 6257.48096 | 1.66711 | 0 | 0 | 0 | 14.57993
78.88 | 1.66944 | 6263.74707 | 1.66944 | 0 | 0 | 0 | 16.03519
78.98 | 1.672 | 6275.00879 | 1.672 | 0 | 0 | 0 | 14.62077
79.076 | 1.67433 | 6287.67822 | 1.67433 | 0 | 0 | 0 | 9.808778
79.176 | 1.67589 | 6296.3584 | 1.67589 | 0 | 0 | 0 | 10.51492
79.276 | 1.67756 | 6299.88965 | 1.67756 | 0 | 0 | 0 | 13.98576
79.376 | 1.67978 | 6305.62451 | 1.67978 | 0 | 0 | 0 | 16.77296
79.476 | 1.68244 | 6317.2251 | 1.68244 | 0 | 0 | 0 | 14.78231
79.562 | 1.68478 | 6329.96729 | 1.68478 | 0 | 0 | 0 | 11.26734
79.662 | 1.68656 | 6340.23535 | 1.68656 | 0 | 0 | 0 | 9.129939
79.762 | 1.688 | 6343.64941 | 1.688 | 0 | 0 | 0 | 12.68729882
79.862 | 1.69 | 6347.50586 | 1.69 | 0 | 0 | 0 | 15.48791
79.962 | 1.69244 | 6356.29053 | 1.69244 | 0 | 0 | 0 | 16.9713
80.062 | 1.69511 | 6368.18799 | 1.69511 | 0 | 0 | 0 | 12.03588
80.16 | 1.697 | 6380.80908 | 1.697 | 0 | 0 | 0 | 9.954062
80.26 | 1.69856 | 6386.51562 | 1.69856 | 0 | 0 | 0 | 12.77303124
80.36 | 1.70056 | 6390.30127 | 1.70056 | 0 | 0 | 0 | 15.59234
80.46 | 1.703 | 6398.80957 | 1.703 | 0 | 0 | 0 | 16.38095
80.556 | 1.70556 | 6411.37158 | 1.70556 | 0 | 0 | 0 | 13.52799
80.648 | 1.70767 | 6424.07812 | 1.70767 | 0 | 0 | 0 | 9.250672
80.748 | 1.70911 | 6430.44336 | 1.70911 | 0 | 0 | 0 | 12.15354
80.848 | 1.711 | 6432.90869 | 1.711 | 0 | 0 | 0 | 14.28106
80.948 | 1.71322 | 6439.07031 | 1.71322 | 0 | 0 | 0 | 15.77572
81.048 | 1.71567 | 6449.51709 | 1.71567 | 0 | 0 | 0 | 15.73682
81.14 | 1.71811 | 6462.20508 | 1.71811 | 0 | 0 | 0 | 10.08104
81.24 | 1.71967 | 6472.01611 | 1.71967 | 0 | 0 | 0 | 10.03162
81.34 | 1.72122 | 6475.4082 | 1.72122 | 0 | 0 | 0 | 14.37541
81.44 | 1.72344 | 6481.15479 | 1.72344 | 0 | 0 | 0 | 17.30468
81.54 | 1.72611 | 6492.46484 | 1.72611 | 0 | 0 | 0 | 16.62071
81.634 | 1.72867 | 6505.10107 | 1.72867 | 0 | 0 | 0 | 10.79847
81.734 | 1.73033 | 6515.62158 | 1.73033 | 0 | 0 | 0 | 10.16437
81.834 | 1.73189 | 6518.70312 | 1.73189 | 0 | 0 | 0 | 13.03740624
81.934 | 1.73389 | 6522.60547 | 1.73389 | 0 | 0 | 0 | 15.19767
82.034 | 1.73622 | 6531.46484 | 1.73622 | 0 | 0 | 0 | 18.15747
82.132 | 1.739 | 6544.11084 | 1.739 | 0 | 0 | 0 | 11.64852
82.224 | 1.74078 | 6556.70166 | 1.74078 | 0 | 0 | 0 | 9.44165
82.324 | 1.74222 | 6562.39844 | 1.74222 | 0 | 0 | 0 | 13.12479688
82.424 | 1.74422 | 6566.20557 | 1.74422 | 0 | 0 | 0 | 16.0872
82.524 | 1.74667 | 6574.39746 | 1.74667 | 0 | 0 | 0 | 17.4879
82.62 | 1.74933 | 6587.04736 | 1.74933 | 0 | 0 | 0 | 13.89867
82.714 | 1.75144 | 6599.74365 | 1.75144 | 0 | 0 | 0 | 8.843656
82.814 | 1.75278 | 6605.71436 | 1.75278 | 0 | 0 | 0 | 11.75817
82.914 | 1.75456 | 6607.57959 | 1.75456 | 0 | 0 | 0 | 14.66883
83.014 | 1.75678 | 6614.0957 | 1.75678 | 0 | 0 | 0 | 17.59349
83.114 | 1.75944 | 6625.32471 | 1.75944 | 0 | 0 | 0 | 14.77447
83.2 | 1.76167 | 6638.11768 | 1.76167 | 0 | 0 | 0 | 10.28908
83.3 | 1.76322 | 6647.87451 | 1.76322 | 0 | 0 | 0 | 11.10195
83.4 | 1.76489 | 6651.09766 | 1.76489 | 0 | 0 | 0 | 14.76544
83.5 | 1.76711 | 6656.97998 | 1.76711 | 0 | 0 | 0 | 17.04187
83.6 | 1.76967 | 6668.02246 | 1.76967 | 0 | 0 | 0 | 17.00346
83.69 | 1.77222 | 6680.67285 | 1.77222 | 0 | 0 | 0 | 11.15672
83.79 | 1.77389 | 6692.16162 | 1.77389 | 0 | 0 | 0 | 9.636713
83.89 | 1.77533 | 6694.63818 | 1.77533 | 0 | 0 | 0 | 12.65287
83.99 | 1.77722 | 6698.01318 | 1.77722 | 0 | 0 | 0 | 17.14691
84.09 | 1.77978 | 6706.4917 | 1.77978 | 0 | 0 | 0 | 17.83927
84.184 | 1.78244 | 6719.14795 | 1.78244 | 0 | 0 | 0 | 11.96008
84.27 | 1.78422 | 6731.77002 | 1.78422 | 0 | 0 | 0 | 9.761067
84.37 | 1.78567 | 6738.24121 | 1.78567 | 0 | 0 | 0 | 12.73528
84.47 | 1.78756 | 6741.59375 | 1.78756 | 0 | 0 | 0 | 15.70791
84.57 | 1.78989 | 6749.93018 | 1.78989 | 0 | 0 | 0 | 18.76481
84.67 | 1.79267 | 6761.59424 | 1.79267 | 0 | 0 | 0 | 14.26696
84.76 | 1.79478 | 6774.23682 | 1.79478 | 0 | 0 | 0 | 9.009735
84.86 | 1.79611 | 6781.02393 | 1.79611 | 0 | 0 | 0 | 11.32431
84.96 | 1.79778 | 6783.09277 | 1.79778 | 0 | 0 | 0 | 15.05847
85.06 | 1.8 | 6787.91553 | 1.8 | 0 | 0 | 0 | 18.12373
85.16 | 1.80267 | 6799.875 | 1.80267 | 0 | 0 | 0 | 15.84371
85.242 | 1.805 | 6812.43262 | 1.805 | 0 | 0 | 0 | 11.37676
85.342 | 1.80667 | 6824.56104 | 1.80667 | 0 | 0 | 0 | 10.57807
85.442 | 1.80822 | 6827.94531 | 1.80822 | 0 | 0 | 0 | 14.40696
85.542 | 1.81033 | 6832.63037 | 1.81033 | 0 | 0 | 0 | 17.49153
85.642 | 1.81289 | 6843.19971 | 1.81289 | 0 | 0 | 0 | 17.45016
85.736 | 1.81544 | 6855.85742 | 1.81544 | 0 | 0 | 0 | 11.44928
85.836 | 1.81711 | 6866.72559 | 1.81711 | 0 | 0 | 0 | 9.956752
85.936 | 1.81856 | 6869.42578 | 1.81856 | 0 | 0 | 0 | 13.73885156
86.036 | 1.82056 | 6873.44873 | 1.82056 | 0 | 0 | 0 | 17.52729
86.136 | 1.82311 | 6882.37012 | 1.82311 | 0 | 0 | 0 | 17.61887
86.226 | 1.82567 | 6895.03027 | 1.82567 | 0 | 0 | 0 | 12.2042
86.312 | 1.82744 | 6907.74707 | 1.82744 | 0 | 0 | 0 | 10.01623
86.412 | 1.82889 | 6913.90039 | 1.82889 | 0 | 0 | 0 | 13.06727
86.512 | 1.83078 | 6916.54004 | 1.83078 | 0 | 0 | 0 | 16.11554
86.612 | 1.83311 | 6923.18848 | 1.83311 | 0 | 0 | 0 | 18.48491
86.712 | 1.83578 | 6935.03906 | 1.83578 | 0 | 0 | 0 | 14.63293
86.794 | 1.83789 | 6947.79004 | 1.83789 | 0 | 0 | 0 | 9.240561
86.894 | 1.83922 | 6956.60352 | 1.83922 | 0 | 0 | 0 | 11.61753
86.994 | 1.84089 | 6958.71045 | 1.84089 | 0 | 0 | 0 | 14.68288
87.094 | 1.843 | 6964.26416 | 1.843 | 0 | 0 | 0 | 18.59459
87.194 | 1.84567 | 6975.38574 | 1.84567 | 0 | 0 | 0 | 18.55453
87.284 | 1.84833 | 6988.08447 | 1.84833 | 0 | 0 | 0 | 10.90141
87.384 | 1.84989 | 6999.89502 | 1.84989 | 0 | 0 | 0 | 10.84984
87.484 | 1.85144 | 7002.6333 | 1.85144 | 0 | 0 | 0 | 14.0052666
87.584 | 1.85344 | 7006.83496 | 1.85344 | 0 | 0 | 0 | 17.9375
87.684 | 1.856 | 7016.40918 | 1.856 | 0 | 0 | 0 | 18.73381
87.776 | 1.85867 | 7029.06641 | 1.85867 | 0 | 0 | 0 | 11.66825
87.876 | 1.86033 | 7041.05811 | 1.86033 | 0 | 0 | 0 | 10.20953
87.976 | 1.86178 | 7044.3623 | 1.86178 | 0 | 0 | 0 | 13.31384
88.076 | 1.86367 | 7047.87842 | 1.86367 | 0 | 0 | 0 | 18.74736
88.176 | 1.86633 | 7056.67139 | 1.86633 | 0 | 0 | 0 | 18.06508
88.266 | 1.86889 | 7069.38135 | 1.86889 | 0 | 0 | 0 | 12.5835
88.346 | 1.87067 | 7082.05273 | 1.87067 | 0 | 0 | 0 | 10.19816
88.446 | 1.87211 | 7088.77393 | 1.87211 | 0 | 0 | 0 | 11.83825
88.546 | 1.87378 | 7090.86963 | 1.87378 | 0 | 0 | 0 | 16.52173
88.646 | 1.87611 | 7097.11523 | 1.87611 | 0 | 0 | 0 | 18.9493
88.746 | 1.87878 | 7108.52197 | 1.87878 | 0 | 0 | 0 | 15.78092
88.832 | 1.881 | 7121.17041 | 1.881 | 0 | 0 | 0 | 10.25449
88.932 | 1.88244 | 7130.10645 | 1.88244 | 0 | 0 | 0 | 11.12297
89.032 | 1.884 | 7132.58105 | 1.884 | 0 | 0 | 0 | 15.04975
89.132 | 1.88611 | 7137.60986 | 1.88611 | 0 | 0 | 0 | 19.05742
89.232 | 1.88878 | 7148.30225 | 1.88878 | 0 | 0 | 0 | 17.44185749
89.314 | 1.89122 | 7160.88574 | 1.89122 | 0 | 0 | 0 | 11.95868
89.402 | 1.89289 | 7173.43604 | 1.89289 | 0 | 0 | 0 | 9.54067
89.502 | 1.89422 | 7177.58301 | 1.89422 | 0 | 0 | 0 | 13.56563
89.602 | 1.89611 | 7180.25635 | 1.89611 | 0 | 0 | 0 | 17.59163
89.702 | 1.89856 | 7187.28906 | 1.89856 | 0 | 0 | 0 | 19.11819
89.8 | 1.90122 | 7199.9624 | 1.90122 | 0 | 0 | 0 | 14.3999248
89.888 | 1.90322 | 7212.49951 | 1.90322 | 0 | 0 | 0 | 9.664749
89.988 | 1.90456 | 7219.68213 | 1.90456 | 0 | 0 | 0 | 12.77884
90.088 | 1.90633 | 7222.60986 | 1.90633 | 0 | 0 | 0 | 16.90091
90.188 | 1.90867 | 7229.36475 | 1.90867 | 0 | 0 | 0 | 19.23011
90.288 | 1.91133 | 7241.02539 | 1.91133 | 0 | 0 | 0 | 16.14749
90.368 | 1.91356 | 7253.73828 | 1.91356 | 0 | 0 | 0 | 11.24329
90.468 | 1.91511 | 7263.58887 | 1.91511 | 0 | 0 | 0 | 11.3312
90.568 | 1.91667 | 7265.93066 | 1.91667 | 0 | 0 | 0 | 15.33111
90.668 | 1.91878 | 7270.62354 | 1.91878 | 0 | 0 | 0 | 18.54009
90.768 | 1.92133 | 7280.75439 | 1.92133 | 0 | 0 | 0 | 18.63873
90.868 | 1.92389 | 7293.07178 | 1.92389 | 0 | 0 | 0 | 12.98167
90.968 | 1.92567 | 7304.69727 | 1.92567 | 0 | 0 | 0 | 11.32228
91.068 | 1.92722 | 7309.28467 | 1.92722 | 0 | 0 | 0 | 14.61856934
91.168 | 1.92922 | 7314.26123 | 1.92922 | 0 | 0 | 0 | 19.52908
91.268 | 1.93189 | 7323.98389 | 1.93189 | 0 | 0 | 0 | 18.67616
91.362 | 1.93444 | 7336.67773 | 1.93444 | 0 | 0 | 0 | 14.67335546
91.462 | 1.93644 | 7349.2124 | 1.93644 | 0 | 0 | 0 | 10.65636
91.562 | 1.93789 | 7353.29834 | 1.93789 | 0 | 0 | 0 | 13.89773
91.662 | 1.93978 | 7356.55371 | 1.93978 | 0 | 0 | 0 | 17.94999
91.762 | 1.94222 | 7364.70752 | 1.94222 | 0 | 0 | 0 | 18.85365
91.862 | 1.94478 | 7376.53076 | 1.94478 | 0 | 0 | 0 | 16.3759
91.962 | 1.947 | 7388.95557 | 1.947 | 0 | 0 | 0 | 10.6401
92.062 | 1.94844 | 7395.62598 | 1.94844 | 0 | 0 | 0 | 13.97773
92.162 | 1.95033 | 7399.01953 | 1.95033 | 0 | 0 | 0 | 17.31371
92.262 | 1.95267 | 7406.56836 | 1.95267 | 0 | 0 | 0 | 20.51619
92.362 | 1.95544 | 7419.20166 | 1.95544 | 0 | 0 | 0 | 15.72871
92.446 | 1.95756 | 7431.76807 | 1.95756 | 0 | 0 | 0 | 10.70175
92.546 | 1.959 | 7439.53809 | 1.959 | 0 | 0 | 0 | 12.42403
92.646 | 1.96067 | 7441.22998 | 1.96067 | 0 | 0 | 0 | 15.701
92.746 | 1.96278 | 7446.43066 | 1.96278 | 0 | 0 | 0 | 18.16929
92.846 | 1.96522 | 7455.80713 | 1.96522 | 0 | 0 | 0 | 19.08687
92.942 | 1.96778 | 7468.4165 | 1.96778 | 0 | 0 | 0 | 13.29378
93.042 | 1.96956 | 7480.27783 | 1.96956 | 0 | 0 | 0 | 11.59443
93.142 | 1.97111 | 7484.47461 | 1.97111 | 0 | 0 | 0 | 15.79224
93.242 | 1.97322 | 7489.53955 | 1.97322 | 0 | 0 | 0 | 19.17322
93.342 | 1.97578 | 7500.00098 | 1.97578 | 0 | 0 | 0 | 19.95
93.436 | 1.97844 | 7512.66699 | 1.97844 | 0 | 0 | 0 | 13.37255
93.536 | 1.98022 | 7524.80762 | 1.98022 | 0 | 0 | 0 | 10.91097
93.636 | 1.98167 | 7528.3335 | 1.98167 | 0 | 0 | 0 | 15.056667
93.736 | 1.98367 | 7531.7002 | 1.98367 | 0 | 0 | 0 | 16.72037
93.836 | 1.98589 | 7539.00781 | 1.98589 | 0 | 0 | 0 | 20.12915
93.936 | 1.98856 | 7550.7959 | 1.98856 | 0 | 0 | 0 | 15.1015918
94.02 | 1.99056 | 7563.375 | 1.99056 | 0 | 0 | 0 | 11.72323
94.12 | 1.99211 | 7572.09717 | 1.99211 | 0 | 0 | 0 | 13.47833
94.22 | 1.99389 | 7575.50586 | 1.99389 | 0 | 0 | 0 | 18.48423
94.32 | 1.99633 | 7582.63379 | 1.99633 | 0 | 0 | 0 | 20.24563
94.42 | 1.999 | 7594.83447 | 1.999 | 0 | 0 | 0 | 16.86053
94.51 | 2.00122 | 7607.48242 | 2.00122 | 0 | 0 | 0 | 11.03085
94.61 | 2.00267 | 7614.62451 | 2.00267 | 0 | 0 | 0 | 12.64028
94.71 | 2.00433 | 7616.46533 | 2.00433 | 0 | 0 | 0 | 15.23293
94.81 | 2.00633 | 7621.49561 | 2.00633 | 0 | 0 | 0 | 20.34939
94.91 | 2.009 | 7631.8877 | 2.009 | 0 | 0 | 0 | 18.62181
94.998 | 2.01144 | 7644.55957 | 2.01144 | 0 | 0 | 0 | 13.60732
95.098 | 2.01322 | 7656.81885 | 2.01322 | 0 | 0 | 0 | 11.10239
95.198 | 2.01467 | 7660.38135 | 2.01467 | 0 | 0 | 0 | 16.1634
95.298 | 2.01678 | 7664.74023 | 2.01678 | 0 | 0 | 0 | 20.38821
95.398 | 2.01944 | 7675.01318 | 2.01944 | 0 | 0 | 0 | 19.64803
95.488 | 2.022 | 7687.58594 | 2.022 | 0 | 0 | 0 | 13.6839
95.588 | 2.02378 | 7700.08643 | 2.02378 | 0 | 0 | 0 | 9.394105
95.688 | 2.025 | 7703.46289 | 2.025 | 0 | 0 | 0 | 14.55954
95.788 | 2.02689 | 7705.15576 | 2.02689 | 0 | 0 | 0 | 18.80058
95.888 | 2.02933 | 7712.51416 | 2.02933 | 0 | 0 | 0 | 20.59241
95.982 | 2.032 | 7725.15527 | 2.032 | 0 | 0 | 0 | 15.45031
96.066 | 2.034 | 7737.79443 | 2.034 | 0 | 0 | 0 | 11.14242
96.166 | 2.03544 | 7746.61279 | 2.03544 | 0 | 0 | 0 | 13.78897
96.266 | 2.03722 | 7749.33691 | 2.03722 | 0 | 0 | 0 | 18.13345
96.366 | 2.03956 | 7755.83398 | 2.03956 | 0 | 0 | 0 | 20.63052
96.466 | 2.04222 | 7767.02979 | 2.04222 | 0 | 0 | 0 | 17.24281
96.552 | 2.04444 | 7779.62598 | 2.04444 | 0 | 0 | 0 | 11.28046
96.652 | 2.04589 | 7788.9248 | 2.04589 | 0 | 0 | 0 | 12.07283
96.752 | 2.04744 | 7791.03564 | 2.04744 | 0 | 0 | 0 | 15.58207
96.852 | 2.04944 | 7795.31738 | 2.04944 | 0 | 0 | 0 | 20.8135
96.952 | 2.05211 | 7805.46436 | 2.05211 | 0 | 0 | 0 | 19.12339
97.036 | 2.05456 | 7817.97852 | 2.05456 | 0 | 0 | 0 | 12.97784
97.122 | 2.05622 | 7830.64453 | 2.05622 | 0 | 0 | 0 | 11.35443
97.222 | 2.05767 | 7835.97803 | 2.05767 | 0 | 0 | 0 | 15.67196
97.322 | 2.05967 | 7839.58936 | 2.05967 | 0 | 0 | 0 | 19.1286
97.422 | 2.06211 | 7847.59424 | 2.06211 | 0 | 0 | 0 | 21.81631
97.522 | 2.06489 | 7860.05908 | 2.06489 | 0 | 0 | 0 | 14.85551
97.618 | 2.06678 | 7872.71777 | 2.06678 | 0 | 0 | 0 | 10.47071
97.718 | 2.06811 | 7876.72754 | 2.06811 | 0 | 0 | 0 | 14.02058
97.818 | 2.06989 | 7879.32568 | 2.06989 | 0 | 0 | 0 | 19.22555
97.918 | 2.07233 | 7886.34961 | 2.07233 | 0 | 0 | 0 | 20.18906
98.012 | 2.07489 | 7898.9126 | 2.07489 | 0 | 0 | 0 | 16.66671
98.092 | 2.077 | 7911.63721 | 2.077 | 0 | 0 | 0 | 12.34215
98.192 | 2.07856 | 7920.90576 | 2.07856 | 0 | 0 | 0 | 13.1487
98.292 | 2.08022 | 7923.62842 | 2.08022 | 0 | 0 | 0 | 16.71886
98.392 | 2.08233 | 7928.48242 | 2.08233 | 0 | 0 | 0 | 21.16905
98.492 | 2.085 | 7939.25684 | 2.085 | 0 | 0 | 0 | 19.37179
98.58 | 2.08744 | 7951.91455 | 2.08744 | 0 | 0 | 0 | 10.65557
98.68 | 2.08878 | 7961.76172 | 2.08878 | 0 | 0 | 0 | 12.34073
98.78 | 2.09033 | 7963.75146 | 2.09033 | 0 | 0 | 0 | 16.80352
98.88 | 2.09244 | 7967.83936 | 2.09244 | 0 | 0 | 0 | 20.39767
98.98 | 2.095 | 7977.7373 | 2.095 | 0 | 0 | 0 | 20.42301
99.066 | 2.09756 | 7990.54883 | 2.09756 | 0 | 0 | 0 | 13.26431
99.15 | 2.09922 | 8003.11475 | 2.09922 | 0 | 0 | 0 | 11.60452
99.25 | 2.10067 | 8008.21045 | 2.10067 | 0 | 0 | 0 | 14.17453
99.35 | 2.10244 | 8010.60107 | 2.10244 | 0 | 0 | 0 | 19.62597
99.45 | 2.10489 | 8017.11084 | 2.10489 | 0 | 0 | 0 | 21.40569
99.55 | 2.10756 | 8029.0293 | 2.10756 | 0 | 0 | 0 | 15.09458
99.63 | 2.10944 | 8041.71191 | 2.10944 | 0 | 0 | 0 | 10.77589
99.73 | 2.11078 | 8048.99316 | 2.11078 | 0 | 0 | 0 | 14.32721
99.83 | 2.11256 | 8051.5498 | 2.11256 | 0 | 0 | 0 | 16.98877
99.93 | 2.11467 | 8056.87061 | 2.11467 | 0 | 0 | 0 | 22.31753
100.03 | 2.11744 | 8068.56396 | 2.11744 | 0 | 0 | 0 | 19.76798
100.11 | 2.11989 | 8081.11963 | 2.11989 | 0 | 0 | 0 | 12.52574
100.21 | 2.12144 | 8093.53662 | 2.12144 | 0 | 0 | 0 | 12.62592
100.31 | 2.123 | 8096.13965 | 2.123 | 0 | 0 | 0 | 16.19228
100.41 | 2.125 | 8099.40039 | 2.125 | 0 | 0 | 0 | 19.76254
100.51 | 2.12744 | 8107.82031 | 2.12744 | 0 | 0 | 0 | 22.53974
100.61 | 2.13022 | 8120.44287 | 2.13022 | 0 | 0 | 0 | 13.56114
100.71 | 2.13189 | 8131.76855 | 2.13189 | 0 | 0 | 0 | 12.60424
100.81 | 2.13344 | 8135.97461 | 2.13344 | 0 | 0 | 0 | 16.27195
100.91 | 2.13544 | 8140.37695 | 2.13544 | 0 | 0 | 0 | 19.94392
101.01 | 2.13789 | 8149.37744 | 2.13789 | 0 | 0 | 0 | 22.65527
101.1 | 2.14067 | 8161.88135 | 2.14067 | 0 | 0 | 0 | 13.54872
101.178 | 2.14233 | 8174.53418 | 2.14233 | 0 | 0 | 0 | 10.95388
101.278 | 2.14367 | 8180.85205 | 2.14367 | 0 | 0 | 0 | 14.48011
101.378 | 2.14544 | 8181.979 | 2.14544 | 0 | 0 | 0 | 19.14583
101.478 | 2.14778 | 8187.48242 | 2.14778 | 0 | 0 | 0 | 20.87808
101.578 | 2.15033 | 8198.83105 | 2.15033 | 0 | 0 | 0 | 19.18526
101.676 | 2.15267 | 8211.58105 | 2.15267 | 0 | 0 | 0 | 12.72795
101.776 | 2.15422 | 8219.86523 | 2.15422 | 0 | 0 | 0 | 13.72717
101.876 | 2.15589 | 8223.5957 | 2.15589 | 0 | 0 | 0 | 18.25638
101.976 | 2.15811 | 8229.58398 | 2.15811 | 0 | 0 | 0 | 21.97299
102.076 | 2.16078 | 8240.55469 | 2.16078 | 0 | 0 | 0 | 20.10695
102.162 | 2.16322 | 8253.375 | 2.16322 | 0 | 0 | 0 | 13.78314
102.262 | 2.16489 | 8264.62305 | 2.16489 | 0 | 0 | 0 | 11.90106
102.362 | 2.16633 | 8266.8125 | 2.16633 | 0 | 0 | 0 | 17.44297
102.462 | 2.16844 | 8270.35059 | 2.16844 | 0 | 0 | 0 | 19.35262
102.562 | 2.17078 | 8279.53125 | 2.17078 | 0 | 0 | 0 | 21.1128
102.662 | 2.17333 | 8290.69824 | 2.17333 | 0 | 0 | 0 | 17.49337
102.762 | 2.17544 | 8303.32617 | 2.17544 | 0 | 0 | 0 | 12.03982
102.862 | 2.17689 | 8309.74219 | 2.17689 | 0 | 0 | 0 | 16.61948
102.962 | 2.17889 | 8313.89453 | 2.17889 | 0 | 0 | 0 | 21.20043
103.062 | 2.18144 | 8322.86133 | 2.18144 | 0 | 0 | 0 | 22.22204
103.158 | 2.18411 | 8335.42676 | 2.18411 | 0 | 0 | 0 | 15.75396
103.248 | 2.186 | 8348.00195 | 2.186 | 0 | 0 | 0 | 12.02112
103.348 | 2.18744 | 8354.10352 | 2.18744 | 0 | 0 | 0 | 15.78926
103.448 | 2.18933 | 8356.28906 | 2.18933 | 0 | 0 | 0 | 17.63177
103.548 | 2.19144 | 8361.75781 | 2.19144 | 0 | 0 | 0 | 20.48631
103.648 | 2.19389 | 8371.88379 | 2.19389 | 0 | 0 | 0 | 21.3483
103.744 | 2.19644 | 8384.39258 | 2.19644 | 0 | 0 | 0 | 13.07965
103.844 | 2.198 | 8394.43848 | 2.198 | 0 | 0 | 0 | 14.9421
103.944 | 2.19978 | 8398.05176 | 2.19978 | 0 | 0 | 0 | 18.64367
104.044 | 2.202 | 8404.52051 | 2.202 | 0 | 0 | 0 | 21.51557
104.144 | 2.20456 | 8415.19043 | 2.20456 | 0 | 0 | 0 | 21.45874
104.234 | 2.20711 | 8427.95703 | 2.20711 | 0 | 0 | 0 | 13.14761
104.334 | 2.20867 | 8438.25 | 2.20867 | 0 | 0 | 0 | 13.07929
104.434 | 2.21022 | 8440.91406 | 2.21022 | 0 | 0 | 0 | 15.95333
104.534 | 2.21211 | 8444.67676 | 2.21211 | 0 | 0 | 0 | 20.68946
104.634 | 2.21456 | 8452.32422 | 2.21456 | 0 | 0 | 0 | 23.41294
104.734 | 2.21733 | 8464.3584 | 2.21733 | 0 | 0 | 0 | 15.99764
104.824 | 2.21922 | 8476.92285 | 2.21922 | 0 | 0 | 0 | 11.35908
104.924 | 2.22056 | 8482.48535 | 2.22056 | 0 | 0 | 0 | 16.96497
105.024 | 2.22256 | 8486.14551 | 2.22256 | 0 | 0 | 0 | 21.63967
105.124 | 2.22511 | 8494.6748 | 2.22511 | 0 | 0 | 0 | 21.74637
105.218 | 2.22767 | 8507.34766 | 2.22767 | 0 | 0 | 0 | 17.0147
105.308 | 2.22967 | 8520.0332 | 2.22967 | 0 | 0 | 0 | 12.26885
105.408 | 2.23111 | 8525.74219 | 2.23111 | 0 | 0 | 0 | 14.23799
105.508 | 2.23278 | 8527.71387 | 2.23278 | 0 | 0 | 0 | 18.93152
105.608 | 2.235 | 8532.8291 | 2.235 | 0 | 0 | 0 | 20.8201
105.708 | 2.23744 | 8542.26855 | 2.23744 | 0 | 0 | 0 | 20.92856
105.792 | 2.23989 | 8554.95898 | 2.23989 | 0 | 0 | 0 | 14.28678
105.892 | 2.24156 | 8566.76465 | 2.24156 | 0 | 0 | 0 | 13.27849
105.992 | 2.24311 | 8570.39941 | 2.24311 | 0 | 0 | 0 | 18.08354
106.092 | 2.24522 | 8575.69922 | 2.24522 | 0 | 0 | 0 | 22.89712
106.192 | 2.24789 | 8585.92188 | 2.24789 | 0 | 0 | 0 | 21.8941
106.282 | 2.25044 | 8598.60645 | 2.25044 | 0 | 0 | 0 | 14.35967
106.382 | 2.25211 | 8610.28125 | 2.25211 | 0 | 0 | 0 | 11.45167
106.482 | 2.25344 | 8612.57129 | 2.25344 | 0 | 0 | 0 | 16.27776
106.582 | 2.25533 | 8614.90527 | 2.25533 | 0 | 0 | 0 | 22.05416
106.682 | 2.25789 | 8622.38574 | 2.25789 | 0 | 0 | 0 | 23.97023
106.78 | 2.26067 | 8635.0332 | 2.26067 | 0 | 0 | 0 | 15.28401
106.862 | 2.26244 | 8647.68652 | 2.26244 | 0 | 0 | 0 | 12.53915
106.962 | 2.26389 | 8654.55176 | 2.26389 | 0 | 0 | 0 | 15.4051
107.062 | 2.26567 | 8657.43945 | 2.26567 | 0 | 0 | 0 | 21.12415
107.162 | 2.26811 | 8663.97363 | 2.26811 | 0 | 0 | 0 | 25.03888
107.262 | 2.271 | 8676.43457 | 2.271 | 0 | 0 | 0 | 17.35287
107.346 | 2.273 | 8689.11816 | 2.273 | 0 | 0 | 0 | 11.55653
107.446 | 2.27433 | 8696.20312 | 2.27433 | 0 | 0 | 0 | 13.56608
107.546 | 2.27589 | 8697.10645 | 2.27589 | 0 | 0 | 0 | 17.39421
107.646 | 2.27789 | 8700.7168 | 2.27789 | 0 | 0 | 0 | 23.23091
107.746 | 2.28056 | 8711.47949 | 2.28056 | 0 | 0 | 0 | 22.21427
107.83 | 2.28311 | 8723.99023 | 2.28311 | 0 | 0 | 0 | 14.56906
107.93 | 2.28478 | 8736.46094 | 2.28478 | 0 | 0 | 0 | 13.54151
108.03 | 2.28633 | 8739.77441 | 2.28633 | 0 | 0 | 0 | 18.44092
108.13 | 2.28844 | 8743.30566 | 2.28844 | 0 | 0 | 0 | 22.38286
108.23 | 2.291 | 8753.36719 | 2.291 | 0 | 0 | 0 | 22.40862
108.322 | 2.29356 | 8765.94531 | 2.29356 | 0 | 0 | 0 | 15.51572
108.422 | 2.29533 | 8778.00098 | 2.29533 | 0 | 0 | 0 | 11.76252
108.522 | 2.29667 | 8781.03027 | 2.29667 | 0 | 0 | 0 | 16.59615
108.622 | 2.29856 | 8783.18848 | 2.29856 | 0 | 0 | 0 | 21.43098
108.722 | 2.301 | 8789.90234 | 2.301 | 0 | 0 | 0 | 24.43593
108.818 | 2.30378 | 8802.67871 | 2.30378 | 0 | 0 | 0 | 16.63706
108.894 | 2.30567 | 8815.36328 | 2.30567 | 0 | 0 | 0 | 11.72443
108.994 | 2.307 | 8823.8584 | 2.307 | 0 | 0 | 0 | 15.70647
109.094 | 2.30878 | 8825.81543 | 2.30878 | 0 | 0 | 0 | 20.56415
109.194 | 2.31111 | 8831.70215 | 2.31111 | 0 | 0 | 0 | 24.55213
109.294 | 2.31389 | 8843.16699 | 2.31389 | 0 | 0 | 0 | 17.68633
109.384 | 2.31589 | 8855.84473 | 2.31589 | 0 | 0 | 0 | 12.75242
109.484 | 2.31733 | 8863.07031 | 2.31733 | 0 | 0 | 0 | 14.80133
109.584 | 2.319 | 8864.61621 | 2.319 | 0 | 0 | 0 | 18.70434
109.684 | 2.32111 | 8869.00684 | 2.32111 | 0 | 0 | 0 | 24.65584
109.784 | 2.32389 | 8880.1123 | 2.32389 | 0 | 0 | 0 | 21.66747
109.87 | 2.32633 | 8892.78809 | 2.32633 | 0 | 0 | 0 | 14.85096
109.97 | 2.328 | 8904.91895 | 2.328 | 0 | 0 | 0 | 12.82308
110.07 | 2.32944 | 8908.38574 | 2.32944 | 0 | 0 | 0 | 18.88578
110.17 | 2.33156 | 8911.93262 | 2.33156 | 0 | 0 | 0 | 22.72543
110.27 | 2.33411 | 8920.97461 | 2.33411 | 0 | 0 | 0 | 23.819
110.364 | 2.33678 | 8933.58105 | 2.33678 | 0 | 0 | 0 | 14.82974
110.464 | 2.33844 | 8944.58008 | 2.33844 | 0 | 0 | 0 | 12.96964
110.564 | 2.33989 | 8947.62793 | 2.33989 | 0 | 0 | 0 | 17.89526
110.664 | 2.34189 | 8950.57812 | 2.34189 | 0 | 0 | 0 | 21.83941
110.764 | 2.34433 | 8958.56543 | 2.34433 | 0 | 0 | 0 | 23.91937
110.856 | 2.347 | 8971.33691 | 2.347 | 0 | 0 | 0 | 16.95583
110.942 | 2.34889 | 8983.99414 | 2.34889 | 0 | 0 | 0 | 12.93695
111.042 | 2.35033 | 8990.86523 | 2.35033 | 0 | 0 | 0 | 16.00374
111.142 | 2.35211 | 8992.49316 | 2.35211 | 0 | 0 | 0 | 19.96333
111.242 | 2.35433 | 8997.65527 | 2.35433 | 0 | 0 | 0 | 24.02374
111.342 | 2.357 | 9008.61035 | 2.357 | 0 | 0 | 0 | 19.99911
111.43 | 2.35922 | 9021.19434 | 2.35922 | 0 | 0 | 0 | 13.08073
111.53 | 2.36067 | 9029.77246 | 2.36067 | 0 | 0 | 0 | 14.98942
111.63 | 2.36233 | 9031.84766 | 2.36233 | 0 | 0 | 0 | 19.0572
111.73 | 2.36444 | 9036.68262 | 2.36444 | 0 | 0 | 0 | 25.12198
111.83 | 2.36722 | 9046.8623 | 2.36722 | 0 | 0 | 0 | 23.15997
111.918 | 2.36978 | 9059.64746 | 2.36978 | 0 | 0 | 0 | 15.03901
112.018 | 2.37144 | 9071.97168 | 2.37144 | 0 | 0 | 0 | 13.15436
112.118 | 2.37289 | 9074.56152 | 2.37289 | 0 | 0 | 0 | 18.14912
112.218 | 2.37489 | 9077.32617 | 2.37489 | 0 | 0 | 0 | 23.14718
112.318 | 2.37744 | 9085.35547 | 2.37744 | 0 | 0 | 0 | 24.2579
112.418 | 2.38011 | 9097.63379 | 2.38011 | 0 | 0 | 0 | 16.19379
112.518 | 2.38189 | 9108.62109 | 2.38189 | 0 | 0 | 0 | 13.11641
112.618 | 2.38333 | 9112.65723 | 2.38333 | 0 | 0 | 0 | 18.22531
112.718 | 2.38533 | 9116.39746 | 2.38533 | 0 | 0 | 0 | 23.33798
112.818 | 2.38789 | 9125.53027 | 2.38789 | 0 | 0 | 0 | 25.36897
112.914 | 2.39067 | 9138.22852 | 2.39067 | 0 | 0 | 0 | 17.27125
113.004 | 2.39256 | 9150.76172 | 2.39256 | 0 | 0 | 0 | 12.17051
113.104 | 2.39389 | 9155.81348 | 2.39389 | 0 | 0 | 0 | 17.30449
113.204 | 2.39578 | 9157.43262 | 2.39578 | 0 | 0 | 0 | 21.33682
113.304 | 2.39811 | 9163.76758 | 2.39811 | 0 | 0 | 0 | 23.45925
113.404 | 2.40067 | 9174.92969 | 2.40067 | 0 | 0 | 0 | 20.36834
113.502 | 2.40289 | 9187.61621 | 2.40289 | 0 | 0 | 0 | 14.24081
113.602 | 2.40444 | 9195.04297 | 2.40444 | 0 | 0 | 0 | 16.36718
113.702 | 2.40622 | 9197.77637 | 2.40622 | 0 | 0 | 0 | 21.5228
113.802 | 2.40856 | 9203.47461 | 2.40856 | 0 | 0 | 0 | 24.48124
113.902 | 2.41122 | 9214.35059 | 2.41122 | 0 | 0 | 0 | 20.45586
113.982 | 2.41344 | 9226.86621 | 2.41344 | 0 | 0 | 0 | 14.39391
114.082 | 2.415 | 9237.30469 | 2.415 | 0 | 0 | 0 | 14.4102
114.182 | 2.41656 | 9239.36426 | 2.41656 | 0 | 0 | 0 | 20.51139
114.282 | 2.41878 | 9243.25781 | 2.41878 | 0 | 0 | 0 | 20.52003
114.382 | 2.421 | 9252.14258 | 2.421 | 0 | 0 | 0 | 23.68549
114.482 | 2.42356 | 9262.30273 | 2.42356 | 0 | 0 | 0 | 17.41313
114.582 | 2.42544 | 9273.62695 | 2.42544 | 0 | 0 | 0 | 14.46686
114.682 | 2.427 | 9278.49902 | 2.427 | 0 | 0 | 0 | 20.59827
114.782 | 2.42922 | 9283.32715 | 2.42922 | 0 | 0 | 0 | 23.76532
114.882 | 2.43178 | 9292.69238 | 2.43178 | 0 | 0 | 0 | 24.71856
114.98 | 2.43444 | 9305.43066 | 2.43444 | 0 | 0 | 0 | 17.58726
115.08 | 2.43633 | 9317.39844 | 2.43633 | 0 | 0 | 0 | 13.51023
115.18 | 2.43778 | 9320.87793 | 2.43778 | 0 | 0 | 0 | 18.64176
115.28 | 2.43978 | 9323.51367 | 2.43978 | 0 | 0 | 0 | 20.6982
115.38 | 2.442 | 9329.95703 | 2.442 | 0 | 0 | 0 | 23.88469
115.48 | 2.44456 | 9340.26074 | 2.44456 | 0 | 0 | 0 | 20.73538
115.58 | 2.44678 | 9352.58887 | 2.44678 | 0 | 0 | 0 | 14.49651
115.68 | 2.44833 | 9359.66211 | 2.44833 | 0 | 0 | 0 | 18.71932
115.78 | 2.45033 | 9363.07617 | 2.45033 | 0 | 0 | 0 | 21.9096
115.88 | 2.45267 | 9370.00391 | 2.45267 | 0 | 0 | 0 | 25.95491
115.98 | 2.45544 | 9382.3584 | 2.45544 | 0 | 0 | 0 | 18.76472
116.064 | 2.45744 | 9395.00879 | 2.45744 | 0 | 0 | 0 | 13.62276
116.164 | 2.45889 | 9402.44531 | 2.45889 | 0 | 0 | 0 | 16.73635
116.264 | 2.46067 | 9403.63965 | 2.46067 | 0 | 0 | 0 | 18.80728
116.364 | 2.46267 | 9407.80078 | 2.46267 | 0 | 0 | 0 | 21.92018
116.464 | 2.465 | 9415.49707 | 2.465 | 0 | 0 | 0 | 26.17508
116.564 | 2.46778 | 9427.56348 | 2.46778 | 0 | 0 | 0 | 16.78106
116.664 | 2.46956 | 9439.64746 | 2.46956 | 0 | 0 | 0 | 14.63145
116.764 | 2.47111 | 9444.10254 | 2.47111 | 0 | 0 | 0 | 19.92706
116.864 | 2.47322 | 9448.39258 | 2.47322 | 0 | 0 | 0 | 25.22721
116.964 | 2.47589 | 9457.77539 | 2.47589 | 0 | 0 | 0 | 25.25226
117.064 | 2.47856 | 9470.38867 | 2.47856 | 0 | 0 | 0 | 16.76259
117.164 | 2.48033 | 9480.77539 | 2.48033 | 0 | 0 | 0 | 13.74712
117.264 | 2.48178 | 9484.13867 | 2.48178 | 0 | 0 | 0 | 17.92502
117.364 | 2.48367 | 9486.4248 | 2.48367 | 0 | 0 | 0 | 22.10337
117.464 | 2.486 | 9493.36719 | 2.486 | 0 | 0 | 0 | 26.39156
117.564 | 2.48878 | 9504.26953 | 2.48878 | 0 | 0 | 0 | 19.00854
117.652 | 2.49078 | 9516.81055 | 2.49078 | 0 | 0 | 0 | 13.70421
117.752 | 2.49222 | 9523.58691 | 2.49222 | 0 | 0 | 0 | 17.99958
117.852 | 2.49411 | 9526.31152 | 2.49411 | 0 | 0 | 0 | 23.33946
117.952 | 2.49656 | 9533.68359 | 2.49656 | 0 | 0 | 0 | 26.4083
118.052 | 2.49933 | 9545.53223 | 2.49933 | 0 | 0 | 0 | 20.14107
118.15 | 2.50144 | 9558.22559 | 2.50144 | 0 | 0 | 0 | 12.80802
118.25 | 2.50278 | 9563.2998 | 2.50278 | 0 | 0 | 0 | 17.02267
118.35 | 2.50456 | 9564.10938 | 2.50456 | 0 | 0 | 0 | 21.23232
118.45 | 2.50678 | 9568.70312 | 2.50678 | 0 | 0 | 0 | 25.45275
118.55 | 2.50944 | 9578.94629 | 2.50944 | 0 | 0 | 0 | 22.41473
118.634 | 2.51178 | 9591.65137 | 2.51178 | 0 | 0 | 0 | 14.86706
118.734 | 2.51333 | 9602.05566 | 2.51333 | 0 | 0 | 0 | 16.03543
118.834 | 2.515 | 9604.23438 | 2.515 | 0 | 0 | 0 | 20.26493
118.934 | 2.51711 | 9608.73438 | 2.51711 | 0 | 0 | 0 | 25.65532
119.034 | 2.51978 | 9617.86328 | 2.51978 | 0 | 0 | 0 | 24.52555
119.126 | 2.52233 | 9630.47266 | 2.52233 | 0 | 0 | 0 | 15.02354
119.226 | 2.52389 | 9641.65723 | 2.52389 | 0 | 0 | 0 | 12.8234
119.326 | 2.52522 | 9643.19238 | 2.52522 | 0 | 0 | 0 | 19.28638
119.426 | 2.52722 | 9645.71289 | 2.52722 | 0 | 0 | 0 | 24.69302
119.526 | 2.52978 | 9653.64941 | 2.52978 | 0 | 0 | 0 | 25.67871
119.618 | 2.53244 | 9666.2002 | 2.53244 | 0 | 0 | 0 | 18.26912
119.708 | 2.53433 | 9678.76855 | 2.53433 | 0 | 0 | 0 | 12.96955
119.808 | 2.53567 | 9684.2793 | 2.53567 | 0 | 0 | 0 | 19.36856
119.908 | 2.53767 | 9686.62305 | 2.53767 | 0 | 0 | 0 | 23.63536
120.008 | 2.54011 | 9694.18457 | 2.54011 | 0 | 0 | 0 | 25.88347
120.108 | 2.54278 | 9706.41699 | 2.54278 | 0 | 0 | 0 | 21.54825
120.208 | 2.545 | 9719.02832 | 2.545 | 0 | 0 | 0 | 12.92631
120.308 | 2.54633 | 9723.74121 | 2.54633 | 0 | 0 | 0 | 16.23865
120.408 | 2.548 | 9724.96387 | 2.548 | 0 | 0 | 0 | 22.65917
120.508 | 2.55033 | 9729.79688 | 2.55033 | 0 | 0 | 0 | 27.04884
120.608 | 2.55311 | 9741.64355 | 2.55311 | 0 | 0 | 0 | 22.69803
120.692 | 2.55544 | 9754.35352 | 2.55544 | 0 | 0 | 0 | 14.14381
120.792 | 2.55689 | 9764.11816 | 2.55689 | 0 | 0 | 0 | 16.30608
120.892 | 2.55856 | 9765.77441 | 2.55856 | 0 | 0 | 0 | 21.68002
120.992 | 2.56078 | 9770.19336 | 2.56078 | 0 | 0 | 0 | 25.98871
121.092 | 2.56344 | 9780.24609 | 2.56344 | 0 | 0 | 0 | 23.9616
121.182 | 2.56589 | 9792.79883 | 2.56589 | 0 | 0 | 0 | 13.02442
121.282 | 2.56722 | 9801.67383 | 2.56722 | 0 | 0 | 0 | 15.29061
121.382 | 2.56878 | 9802.50586 | 2.56878 | 0 | 0 | 0 | 19.60501
121.482 | 2.57078 | 9805.31934 | 2.57078 | 0 | 0 | 0 | 26.08215
121.582 | 2.57344 | 9814.05762 | 2.57344 | 0 | 0 | 0 | 28.36263
121.68 | 2.57633 | 9826.60254 | 2.57633 | 0 | 0 | 0 | 16.41043
121.78 | 2.578 | 9838.49219 | 2.578 | 0 | 0 | 0 | 14.16743
121.88 | 2.57944 | 9841.57129 | 2.57944 | 0 | 0 | 0 | 20.86413
121.98 | 2.58156 | 9844.56055 | 2.58156 | 0 | 0 | 0 | 25.10363
122.08 | 2.58411 | 9852.24121 | 2.58411 | 0 | 0 | 0 | 26.30548
122.18 | 2.58678 | 9864.29199 | 2.58678 | 0 | 0 | 0 | 17.55844
122.28 | 2.58856 | 9874.59277 | 2.58856 | 0 | 0 | 0 | 13.13321
122.38 | 2.58989 | 9877.18555 | 2.58989 | 0 | 0 | 0 | 19.75437
122.48 | 2.59189 | 9878.91895 | 2.59189 | 0 | 0 | 0 | 25.19124
122.58 | 2.59444 | 9886.43262 | 2.59444 | 0 | 0 | 0 | 27.48428
122.678 | 2.59722 | 9899.08984 | 2.59722 | 0 | 0 | 0 | 18.70928
122.762 | 2.59911 | 9911.79297 | 2.59911 | 0 | 0 | 0 | 14.3721
122.862 | 2.60056 | 9917.9502 | 2.60056 | 0 | 0 | 0 | 17.55477
122.962 | 2.60233 | 9919.13281 | 2.60233 | 0 | 0 | 0 | 22.11967
123.062 | 2.60456 | 9923.6709 | 2.60456 | 0 | 0 | 0 | 26.39696
123.162 | 2.60722 | 9934.02246 | 2.60722 | 0 | 0 | 0 | 22.05353
123.256 | 2.60944 | 9946.70703 | 2.60944 | 0 | 0 | 0 | 14.42273
123.356 | 2.61089 | 9953.11719 | 2.61089 | 0 | 0 | 0 | 16.62171
123.456 | 2.61256 | 9954.69238 | 2.61256 | 0 | 0 | 0 | 22.09942
123.556 | 2.61478 | 9959.52832 | 2.61478 | 0 | 0 | 0 | 28.78304
123.656 | 2.61767 | 9971.05566 | 2.61767 | 0 | 0 | 0 | 24.32938
123.744 | 2.62011 | 9983.7041 | 2.62011 | 0 | 0 | 0 | 15.57458
123.844 | 2.62167 | 9993.33301 | 2.62167 | 0 | 0 | 0 | 14.3904
123.944 | 2.62311 | 9995.11426 | 2.62311 | 0 | 0 | 0 | 21.08969
124.044 | 2.62522 | 9997.62598 | 2.62522 | 0 | 0 | 0 | 26.69366
124.144 | 2.62789 | 10005.8457 | 2.62789 | 0 | 0 | 0 | 25.51491
124.244 | 2.63044 | 10018.13672 | 2.63044 | 0 | 0 | 0 | 16.73029
124.344 | 2.63211 | 10026.94141 | 2.63211 | 0 | 0 | 0 | 14.53907
124.444 | 2.63356 | 10029.6123 | 2.63356 | 0 | 0 | 0 | 21.16248
124.544 | 2.63567 | 10033.0752 | 2.63567 | 0 | 0 | 0 | 26.68798
124.644 | 2.63833 | 10042.15918 | 2.63833 | 0 | 0 | 0 | 26.81257
124.73 | 2.641 | 10054.89258 | 2.641 | 0 | 0 | 0 | 16.79167
124.822 | 2.64267 | 10067.43555 | 2.64267 | 0 | 0 | 0 | 14.49711
124.922 | 2.64411 | 10070.68945 | 2.64411 | 0 | 0 | 0 | 17.92583
125.022 | 2.64589 | 10071.55859 | 2.64589 | 0 | 0 | 0 | 24.5746
125.122 | 2.64833 | 10076.48535 | 2.64833 | 0 | 0 | 0 | 25.7958
125.222 | 2.65089 | 10087.33887 | 2.65089 | 0 | 0 | 0 | 22.39389
125.322 | 2.65311 | 10098.92676 | 2.65311 | 0 | 0 | 0 | 14.64344
125.422 | 2.65456 | 10105.59375 | 2.65456 | 0 | 0 | 0 | 18.99852
125.522 | 2.65644 | 10107.41602 | 2.65644 | 0 | 0 | 0 | 23.65135
125.622 | 2.65878 | 10113.29102 | 2.65878 | 0 | 0 | 0 | 26.90135
125.722 | 2.66144 | 10124.66016 | 2.66144 | 0 | 0 | 0 | 23.6917
125.812 | 2.66378 | 10137.27344 | 2.66378 | 0 | 0 | 0 | 14.59767
125.912 | 2.66522 | 10144.21875 | 2.66522 | 0 | 0 | 0 | 16.94085
126.012 | 2.66689 | 10145.18359 | 2.66689 | 0 | 0 | 0 | 22.52231
126.112 | 2.66911 | 10149.2334 | 2.66911 | 0 | 0 | 0 | 24.86562
126.212 | 2.67156 | 10158.74219 | 2.67156 | 0 | 0 | 0 | 25.90479
126.312 | 2.67411 | 10169.41406 | 2.67411 | 0 | 0 | 0 | 16.98292
126.412 | 2.67578 | 10178.65039 | 2.67578 | 0 | 0 | 0 | 16.89656
126.512 | 2.67744 | 10182.0166 | 2.67744 | 0 | 0 | 0 | 22.7059
126.612 | 2.67967 | 10185.92188 | 2.67967 | 0 | 0 | 0 | 25.9741
126.712 | 2.68222 | 10195.27539 | 2.68222 | 0 | 0 | 0 | 27.22139
126.812 | 2.68489 | 10207.7998 | 2.68489 | 0 | 0 | 0 | 18.16988
126.912 | 2.68667 | 10217.10449 | 2.68667 | 0 | 0 | 0 | 14.71263
127.012 | 2.68811 | 10219.66602 | 2.68811 | 0 | 0 | 0 | 20.43933
127.112 | 2.69011 | 10221.66504 | 2.69011 | 0 | 0 | 0 | 25.04308
127.212 | 2.69256 | 10228.55664 | 2.69256 | 0 | 0 | 0 | 27.20796
127.312 | 2.69522 | 10238.23438 | 2.69522 | 0 | 0 | 0 | 20.47647
127.412 | 2.69722 | 10249.02148 | 2.69722 | 0 | 0 | 0 | 14.86108
127.512 | 2.69867 | 10253.33496 | 2.69867 | 0 | 0 | 0 | 21.63454
127.612 | 2.70078 | 10256.38281 | 2.70078 | 0 | 0 | 0 | 25.02557
127.712 | 2.70322 | 10263.64062 | 2.70322 | 0 | 0 | 0 | 28.53292
127.812 | 2.706 | 10274.85449 | 2.706 | 0 | 0 | 0 | 20.54971
127.912 | 2.708 | 10286.67188 | 2.708 | 0 | 0 | 0 | 14.81281
128.012 | 2.70944 | 10290.18555 | 2.70944 | 0 | 0 | 0 | 19.44845
128.112 | 2.71133 | 10291.17969 | 2.71133 | 0 | 0 | 0 | 22.94933
128.212 | 2.71356 | 10295.93164 | 2.71356 | 0 | 0 | 0 | 26.25463
128.312 | 2.71611 | 10305.40332 | 2.71611 | 0 | 0 | 0 | 25.24824
128.412 | 2.71856 | 10317.78516 | 2.71856 | 0 | 0 | 0 | 15.99257
128.512 | 2.72011 | 10325.21191 | 2.72011 | 0 | 0 | 0 | 18.37888
128.612 | 2.72189 | 10327.1123 | 2.72189 | 0 | 0 | 0 | 22.92619
128.712 | 2.72411 | 10332.21289 | 2.72411 | 0 | 0 | 0 | 27.58701
128.812 | 2.72678 | 10341.52832 | 2.72678 | 0 | 0 | 0 | 25.23333
128.91 | 2.72922 | 10354.10059 | 2.72922 | 0 | 0 | 0 | 16.1524
129.01 | 2.73078 | 10361.18848 | 2.73078 | 0 | 0 | 0 | 17.19957
129.11 | 2.73244 | 10362.64551 | 2.73244 | 0 | 0 | 0 | 21.96881
129.21 | 2.73456 | 10366.61133 | 2.73456 | 0 | 0 | 0 | 24.1542
129.31 | 2.73689 | 10374.17676 | 2.73689 | 0 | 0 | 0 | 28.84021
129.41 | 2.73967 | 10386.28418 | 2.73967 | 0 | 0 | 0 | 18.38372
129.51 | 2.74144 | 10396.19727 | 2.74144 | 0 | 0 | 0 | 16.21807
129.61 | 2.743 | 10399.02832 | 2.743 | 0 | 0 | 0 | 23.08584
129.71 | 2.74522 | 10402.51953 | 2.74522 | 0 | 0 | 0 | 27.77473
129.81 | 2.74789 | 10411.07617 | 2.74789 | 0 | 0 | 0 | 27.79757
129.906 | 2.75056 | 10423.68652 | 2.75056 | 0 | 0 | 0 | 16.15671
130.006 | 2.75211 | 10433.11621 | 2.75211 | 0 | 0 | 0 | 13.87604
130.106 | 2.75344 | 10433.97363 | 2.75344 | 0 | 0 | 0 | 20.86795
130.206 | 2.75544 | 10435.00586 | 2.75544 | 0 | 0 | 0 | 25.56576
130.306 | 2.75789 | 10441.07715 | 2.75789 | 0 | 0 | 0 | 30.17471
130.406 | 2.76078 | 10452.4541 | 2.76078 | 0 | 0 | 0 | 20.90491
130.5 | 2.76278 | 10465.07031 | 2.76278 | 0 | 0 | 0 | 13.91854
130.6 | 2.76411 | 10469.68066 | 2.76411 | 0 | 0 | 0 | 20.93936
130.7 | 2.76611 | 10471.10449 | 2.76611 | 0 | 0 | 0 | 25.65421
130.8 | 2.76856 | 10477.4375 | 2.76856 | 0 | 0 | 0 | 30.17502
130.9 | 2.77144 | 10488.55664 | 2.77144 | 0 | 0 | 0 | 20.97711
131 | 2.77344 | 10499.62598 | 2.77344 | 0 | 0 | 0 | 14.0695
131.1 | 2.77478 | 10502.73438 | 2.77478 | 0 | 0 | 0 | 18.69487
131.2 | 2.77656 | 10502.95605 | 2.77656 | 0 | 0 | 0 | 24.47189
131.3 | 2.77889 | 10507.18848 | 2.77889 | 0 | 0 | 0 | 29.20998
131.4 | 2.78167 | 10518.30273 | 2.78167 | 0 | 0 | 0 | 22.19362
131.484 | 2.78378 | 10531.00195 | 2.78378 | 0 | 0 | 0 | 15.16464
131.584 | 2.78522 | 10538.76855 | 2.78522 | 0 | 0 | 0 | 18.75901
131.684 | 2.787 | 10539.56348 | 2.787 | 0 | 0 | 0 | 23.39783
131.784 | 2.78922 | 10543.33496 | 2.78922 | 0 | 0 | 0 | 26.99094
131.884 | 2.79178 | 10551.62207 | 2.79178 | 0 | 0 | 0 | 26.90664
131.984 | 2.79433 | 10562.97656 | 2.79433 | 0 | 0 | 0 | 16.47824
132.084 | 2.79589 | 10570.43164 | 2.79589 | 0 | 0 | 0 | 16.38417
132.184 | 2.79744 | 10571.21289 | 2.79744 | 0 | 0 | 0 | 21.14243
132.284 | 2.79944 | 10573.50293 | 2.79944 | 0 | 0 | 0 | 28.23125
132.384 | 2.80211 | 10582.33691 | 2.80211 | 0 | 0 | 0 | 29.4189
132.482 | 2.80489 | 10595.0918 | 2.80489 | 0 | 0 | 0 | 17.6938
132.582 | 2.80656 | 10605.76172 | 2.80656 | 0 | 0 | 0 | 16.43893
132.682 | 2.80811 | 10607.34473 | 2.80811 | 0 | 0 | 0 | 22.3815
132.782 | 2.81022 | 10609.72852 | 2.81022 | 0 | 0 | 0 | 27.16091
132.882 | 2.81278 | 10617.32715 | 2.81278 | 0 | 0 | 0 | 28.24209
132.982 | 2.81544 | 10629.14551 | 2.81544 | 0 | 0 | 0 | 17.75067
133.082 | 2.81711 | 10638.17578 | 2.81711 | 0 | 0 | 0 | 15.42535
133.182 | 2.81856 | 10639.50391 | 2.81856 | 0 | 0 | 0 | 21.27901
133.282 | 2.82056 | 10641.24219 | 2.82056 | 0 | 0 | 0 | 28.3057
133.382 | 2.82322 | 10647.94336 | 2.82322 | 0 | 0 | 0 | 30.77256
133.482 | 2.82611 | 10659.9834 | 2.82611 | 0 | 0 | 0 | 18.97477
133.582 | 2.82789 | 10672.29102 | 2.82789 | 0 | 0 | 0 | 15.3681
133.682 | 2.82933 | 10674.11719 | 2.82933 | 0 | 0 | 0 | 21.34823
133.782 | 2.83133 | 10675.49023 | 2.83133 | 0 | 0 | 0 | 26.15495
133.882 | 2.83378 | 10681.47754 | 2.83378 | 0 | 0 | 0 | 29.69451
133.982 | 2.83656 | 10692.35352 | 2.83656 | 0 | 0 | 0 | 20.10162
134.082 | 2.83844 | 10702.86914 | 2.83844 | 0 | 0 | 0 | 14.34184
134.182 | 2.83978 | 10705.09961 | 2.83978 | 0 | 0 | 0 | 21.4102
134.282 | 2.84178 | 10705.63965 | 2.84178 | 0 | 0 | 0 | 27.29938
134.382 | 2.84433 | 10711.51172 | 2.84433 | 0 | 0 | 0 | 29.778
134.482 | 2.84711 | 10723.20898 | 2.84711 | 0 | 0 | 0 | 22.62597
134.58 | 2.84922 | 10735.74609 | 2.84922 | 0 | 0 | 0 | 14.3859
134.68 | 2.85056 | 10739.96973 | 2.85056 | 0 | 0 | 0 | 20.19114
134.78 | 2.85244 | 10740.27441 | 2.85244 | 0 | 0 | 0 | 25.13224
134.88 | 2.85478 | 10744.3418 | 2.85478 | 0 | 0 | 0 | 28.57995
134.98 | 2.85744 | 10753.72168 | 2.85744 | 0 | 0 | 0 | 23.9808
135.08 | 2.85967 | 10765.53418 | 2.85967 | 0 | 0 | 0 | 15.50237
135.18 | 2.86111 | 10769.81348 | 2.86111 | 0 | 0 | 0 | 19.17027
135.28 | 2.86289 | 10770.12891 | 2.86289 | 0 | 0 | 0 | 25.0944
135.38 | 2.86522 | 10774.91309 | 2.86522 | 0 | 0 | 0 | 29.95426
135.48 | 2.868 | 10785.76855 | 2.868 | 0 | 0 | 0 | 25.13084
135.566 | 2.87033 | 10798.27637 | 2.87033 | 0 | 0 | 0 | 15.6575
135.666 | 2.87178 | 10804.7041 | 2.87178 | 0 | 0 | 0 | 16.74729
135.766 | 2.87333 | 10804.6543 | 2.87333 | 0 | 0 | 0 | 22.79782
135.866 | 2.87544 | 10807.00195 | 2.87544 | 0 | 0 | 0 | 28.8547
135.966 | 2.87811 | 10814.82129 | 2.87811 | 0 | 0 | 0 | 27.68594
136.066 | 2.88067 | 10826.4834 | 2.88067 | 0 | 0 | 0 | 16.78105
136.166 | 2.88222 | 10834.58105 | 2.88222 | 0 | 0 | 0 | 16.90195
136.266 | 2.88378 | 10835.24121 | 2.88378 | 0 | 0 | 0 | 22.86236
136.366 | 2.88589 | 10838.0293 | 2.88589 | 0 | 0 | 0 | 30.12972
136.466 | 2.88867 | 10846.30371 | 2.88867 | 0 | 0 | 0 | 30.04426
136.564 | 2.89144 | 10859.06543 | 2.89144 | 0 | 0 | 0 | 16.94014
136.664 | 2.893 | 10868.03906 | 2.893 | 0 | 0 | 0 | 16.95414
136.764 | 2.89456 | 10868.40625 | 2.89456 | 0 | 0 | 0 | 21.73681
136.864 | 2.89656 | 10869.77148 | 2.89656 | 0 | 0 | 0 | 27.71792
136.964 | 2.89911 | 10875.8252 | 2.89911 | 0 | 0 | 0 | 29.03845
137.064 | 2.90178 | 10886.89941 | 2.90178 | 0 | 0 | 0 | 19.37868
137.164 | 2.90356 | 10896.51172 | 2.90356 | 0 | 0 | 0 | 15.69098
137.264 | 2.905 | 10898.88184 | 2.905 | 0 | 0 | 0 | 21.79776
137.364 | 2.907 | 10900.12305 | 2.907 | 0 | 0 | 0 | 27.90432
137.464 | 2.90956 | 10905.87109 | 2.90956 | 0 | 0 | 0 | 31.40891
137.564 | 2.91244 | 10916.09961 | 2.91244 | 0 | 0 | 0 | 20.63143
137.664 | 2.91433 | 10927.87598 | 2.91433 | 0 | 0 | 0 | 15.84542
137.764 | 2.91578 | 10929.83887 | 2.91578 | 0 | 0 | 0 | 21.85968
137.864 | 2.91778 | 10930.30957 | 2.91778 | 0 | 0 | 0 | 26.66996
137.964 | 2.92022 | 10935.41797 | 2.92022 | 0 | 0 | 0 | 26.79177
138.064 | 2.92267 | 10945.15723 | 2.92267 | 0 | 0 | 0 | 23.09428
138.164 | 2.92478 | 10954.27344 | 2.92478 | 0 | 0 | 0 | 16.97912
138.264 | 2.92633 | 10958.53516 | 2.92633 | 0 | 0 | 0 | 21.91707
138.364 | 2.92833 | 10959.51855 | 2.92833 | 0 | 0 | 0 | 25.64527
138.464 | 2.93067 | 10964.3125 | 2.93067 | 0 | 0 | 0 | 30.37115
138.564 | 2.93344 | 10974.51367 | 2.93344 | 0 | 0 | 0 | 24.47317
138.664 | 2.93567 | 10985.95508 | 2.93567 | 0 | 0 | 0 | 15.81978
138.764 | 2.93711 | 10990.06348 | 2.93711 | 0 | 0 | 0 | 19.56231
138.864 | 2.93889 | 10990.24609 | 2.93889 | 0 | 0 | 0 | 25.60727
138.964 | 2.94122 | 10993.8623 | 2.94122 | 0 | 0 | 0 | 25.72564
139.064 | 2.94356 | 11001.75195 | 2.94356 | 0 | 0 | 0 | 28.05447
139.164 | 2.94611 | 11011.91113 | 2.94611 | 0 | 0 | 0 | 18.38989
139.264 | 2.94778 | 11018.81348 | 2.94778 | 0 | 0 | 0 | 18.29123
139.364 | 2.94944 | 11020.3252 | 2.94944 | 0 | 0 | 0 | 24.57533
139.464 | 2.95167 | 11023.30273 | 2.95167 | 0 | 0 | 0 | 29.32199
139.564 | 2.95433 | 11031.34277 | 2.95433 | 0 | 0 | 0 | 29.45369
139.664 | 2.957 | 11042.69238 | 2.957 | 0 | 0 | 0 | 17.2266
139.764 | 2.95856 | 11050.22656 | 2.95856 | 0 | 0 | 0 | 17.12785
139.864 | 2.96011 | 11049.57812 | 2.96011 | 0 | 0 | 0 | 23.31461
139.964 | 2.96222 | 11051.21582 | 2.96222 | 0 | 0 | 0 | 25.85985
140.064 | 2.96456 | 11056.66113 | 2.96456 | 0 | 0 | 0 | 30.62695
140.164 | 2.96733 | 11065.20703 | 2.96733 | 0 | 0 | 0 | 20.91324
140.264 | 2.96922 | 11074.94043 | 2.96922 | 0 | 0 | 0 | 16.05866
140.364 | 2.97067 | 11077.09375 | 2.97067 | 0 | 0 | 0 | 23.37267
140.464 | 2.97278 | 11078.75 | 2.97278 | 0 | 0 | 0 | 27.03215
140.564 | 2.97522 | 11084.73047 | 2.97522 | 0 | 0 | 0 | 30.81555
140.664 | 2.978 | 11095.35352 | 2.978 | 0 | 0 | 0 | 20.97022
140.764 | 2.97989 | 11105.01855 | 2.97989 | 0 | 0 | 0 | 17.21278
140.864 | 2.98144 | 11107.08203 | 2.98144 | 0 | 0 | 0 | 20.99239
140.964 | 2.98333 | 11107.25586 | 2.98333 | 0 | 0 | 0 | 24.76918
141.064 | 2.98556 | 11110.82422 | 2.98556 | 0 | 0 | 0 | 29.55479
141.164 | 2.98822 | 11118.18066 | 2.98822 | 0 | 0 | 0 | 26.01654
141.264 | 2.99056 | 11129.56543 | 2.99056 | 0 | 0 | 0 | 16.02657
141.364 | 2.992 | 11134.11719 | 2.992 | 0 | 0 | 0 | 21.04348
141.464 | 2.99389 | 11134.38574 | 2.99389 | 0 | 0 | 0 | 27.1679
141.564 | 2.99633 | 11138.96191 | 2.99633 | 0 | 0 | 0 | 29.74103
141.664 | 2.999 | 11148.12695 | 2.999 | 0 | 0 | 0 | 25.97514
141.764 | 3.00133 | 11159.25 | 3.00133 | 0 | 0 | 0 | 16.18091
141.864 | 3.00278 | 11162.2207 | 3.00278 | 0 | 0 | 0 | 18.52929
141.964 | 3.00444 | 11161.50098 | 3.00444 | 0 | 0 | 0 | 23.66238
142.064 | 3.00656 | 11163.62012 | 3.00656 | 0 | 0 | 0 | 29.69523
142.164 | 3.00922 | 11170.10156 | 3.00922 | 0 | 0 | 0 | 29.82417
142.264 | 3.01189 | 11181.7793 | 3.01189 | 0 | 0 | 0 | 17.33176
142.364 | 3.01344 | 11188.29297 | 3.01344 | 0 | 0 | 0 | 18.68445
142.464 | 3.01511 | 11188.04102 | 3.01511 | 0 | 0 | 0 | 24.83745
142.564 | 3.01733 | 11190.26172 | 3.01733 | 0 | 0 | 0 | 28.64707
142.664 | 3.01989 | 11197.70215 | 3.01989 | 0 | 0 | 0 | 29.89786
142.764 | 3.02256 | 11208.86621 | 3.02256 | 0 | 0 | 0 | 17.37374
142.864 | 3.02411 | 11214.71094 | 3.02411 | 0 | 0 | 0 | 17.49495
142.964 | 3.02567 | 11213.01172 | 3.02567 | 0 | 0 | 0 | 22.42602
143.064 | 3.02767 | 11212.91992 | 3.02767 | 0 | 0 | 0 | 28.59295
143.164 | 3.03022 | 11218.01562 | 3.03022 | 0 | 0 | 0 | 32.42007
143.264 | 3.03311 | 11228.14746 | 3.03311 | 0 | 0 | 0 | 18.75101
143.364 | 3.03478 | 11236.86914 | 3.03478 | 0 | 0 | 0 | 17.41715
143.464 | 3.03633 | 11236.43262 | 3.03633 | 0 | 0 | 0 | 23.70887
143.564 | 3.03844 | 11236.93262 | 3.03844 | 0 | 0 | 0 | 28.76655
143.664 | 3.041 | 11242.09277 | 3.041 | 0 | 0 | 0 | 30.01639
143.764 | 3.04367 | 11251.09375 | 3.04367 | 0 | 0 | 0 | 19.91444
143.864 | 3.04544 | 11258.93945 | 3.04544 | 0 | 0 | 0 | 16.32546
143.964 | 3.04689 | 11258.50977 | 3.04689 | 0 | 0 | 0 | 21.27858
144.064 | 3.04878 | 11257.05273 | 3.04878 | 0 | 0 | 0 | 28.70548
144.164 | 3.05133 | 11260.60352 | 3.05133 | 0 | 0 | 0 | 32.54314
144.264 | 3.05422 | 11269.84082 | 3.05422 | 0 | 0 | 0 | 22.53968
144.364 | 3.05622 | 11279.17285 | 3.05622 | 0 | 0 | 0 | 16.3548
144.464 | 3.05767 | 11279.89551 | 3.05767 | 0 | 0 | 0 | 21.319
144.564 | 3.05956 | 11278.13379 | 3.05956 | 0 | 0 | 0 | 28.75924
144.664 | 3.06211 | 11281.20312 | 3.06211 | 0 | 0 | 0 | 30.12081
144.764 | 3.06478 | 11289.12305 | 3.06478 | 0 | 0 | 0 | 22.57825
144.864 | 3.06678 | 11296.64746 | 3.06678 | 0 | 0 | 0 | 15.02454
144.964 | 3.06811 | 11295.40234 | 3.06811 | 0 | 0 | 0 | 21.34831
145.064 | 3.07 | 11291.64844 | 3.07 | 0 | 0 | 0 | 27.55162
145.164 | 3.07244 | 11291.92969 | 3.07244 | 0 | 0 | 0 | 31.39156
145.264 | 3.07522 | 11297.44824 | 3.07522 | 0 | 0 | 0 | 25.08034
145.364 | 3.07744 | 11303.70117 | 3.07744 | 0 | 0 | 0 | 16.39037
145.464 | 3.07889 | 11302.15918 | 3.07889 | 0 | 0 | 0 | 21.36108
145.564 | 3.08078 | 11295.88477 | 3.08078 | 0 | 0 | 0 | 26.31941
145.664 | 3.08311 | 11292.94434 | 3.08311 | 0 | 0 | 0 | 30.15216
145.764 | 3.08578 | 11294.27539 | 3.08578 | 0 | 0 | 0 | 26.31566
145.864 | 3.08811 | 11297.10254 | 3.08811 | 0 | 0 | 0 | 15.02515
145.964 | 3.08944 | 11291.88281 | 3.08944 | 0 | 0 | 0 | 20.09955
146.064 | 3.09122 | 11282.96484 | 3.09122 | 0 | 0 | 0 | 25.04818
146.164 | 3.09344 | 11278.84766 | 3.09344 | 0 | 0 | 0 | 30.11452
146.264 | 3.09611 | 11280.34082 | 3.09611 | 0 | 0 | 0 | 30.11851
146.364 | 3.09878 | 11285.73828 | 3.09878 | 0 | 0 | 0 | 16.25146
146.464 | 3.10022 | 11285.23828 | 3.10022 | 0 | 0 | 0 | 18.84635
146.564 | 3.10189 | 11277.79785 | 3.10189 | 0 | 0 | 0 | 23.79615
146.664 | 3.104 | 11272.98926 | 3.104 | 0 | 0 | 0 | 30.09888
146.764 | 3.10667 | 11272.67578 | 3.10667 | 0 | 0 | 0 | 28.74532
146.864 | 3.10922 | 11275.45312 | 3.10922 | 0 | 0 | 0 | 17.58971
146.964 | 3.11078 | 11272.16211 | 3.11078 | 0 | 0 | 0 | 17.47185
147.064 | 3.11233 | 11260.58496 | 3.11233 | 0 | 0 | 0 | 23.75983
147.164 | 3.11444 | 11249.95801 | 3.11444 | 0 | 0 | 0 | 31.27488
147.264 | 3.11722 | 11244.45605 | 3.11722 | 0 | 0 | 0 | 32.49648
147.364 | 3.12011 | 11243.49121 | 3.12011 | 0 | 0 | 0 | 17.53985
147.464 | 3.12167 | 11236.74414 | 3.12167 | 0 | 0 | 0 | 11.23674
147.538 | 3.12267 | 11224.16797 | 3.12267 | 0 | 0 | 0 | 13.69348
147.6 | 3.12389 | 11211.5 | 3.12389 | 0 | 0 | 0 | 13.67803
147.66 | 3.12511 | 11198.64258 | 3.12511 | 0 | 0 | 0 | 16.23803
147.714 | 3.12656 | 11185.89648 | 3.12656 | 0 | 0 | 0 | 14.87724
147.77 | 3.12789 | 11173.11816 | 3.12789 | 0 | 0 | 0 | 17.31833
147.82 | 3.12944 | 11160.36133 | 3.12944 | 0 | 0 | 0 | 11.16036
147.86 | 3.13044 | 11147.1377 | 3.13044 | 0 | 0 | 0 | 6.242397
147.89 | 3.131 | 11134.42676 | 3.131 | 0 | 0 | 0 | 4.899148
147.914 | 3.13144 | 11121.7832 | 3.13144 | 0 | 0 | 0 | 2.55801
147.934 | 3.13167 | 11109.10059 | 3.13167 | 0 | 0 | 0 | 2.444002
147.95 | 3.13189 | 11096.31055 | 3.13189 | 0 | 0 | 0 | 2.441188
147.964 | 3.13211 | 11083.07715 | 3.13211 | 0 | 0 | 0 | 2.438277
147.976 | 3.13233 | 11070.07031 | 3.13233 | 0 | 0 | 0 | 1.217708
147.986 | 3.13244 | 11057.50098 | 3.13244 | 0 | 0 | 0 | 1.3269
147.996 | 3.13256 | 11042.89941 | 3.13256 | 0 | 0 | 0 | 1.214719
148.004 | 3.13267 | 11029.69727 | 3.13267 | 0 | 0 | 0 | 1.213267
148.012 | 3.13278 | 11014.67969 | 3.13278 | 0 | 0 | 0 | 1.211615
148.018 | 3.13289 | 11002.04785 | 3.13289 | 0 | 0 | 0 | 1.210225
148.024 | 3.133 | 10987.98828 | 3.133 | 0 | 0 | 0 | 1.208679
148.03 | 3.13311 | 10971.79688 | 3.13311 | 0 | 0 | 0 | 1.206898
148.034 | 3.13322 | 10958.08398 | 3.13322 | 0 | 0 | 0 | 0
148.036 | 3.13322 | 10935.08691 | 3.13322 | 0 | 0 | 0 | 1.20286
148.038 | 3.13333 | 10851.2002 | 3.13333 | 0 | 0 | 0 | 3.689408
148.04 | 3.13367 | 10645.50684 | 3.13367 | 0 | 0 | 0 | 5.855029
148.042 | 3.13422 | 10298.45801 | 3.13422 | 0 | 0 | 0 | 6.899967
148.044 | 3.13489 | 9847.27637 | 3.13489 | 0 | 0 | 0 | 7.680876
148.046 | 3.13567 | 9335.22168 | 3.13567 | 0 | 0 | 0 | 7.188121
148.048 | 3.13644 | 8777.36426 | 3.13644 | 0 | 0 | 0 | 8.777364
148.05 | 3.13744 | 8178.8125 | 3.13744 | 0 | 0 | 0 | 7.279143
148.052 | 3.13833 | 7554.36719 | 3.13833 | 0 | 0 | 0 | 6.723387
148.054 | 3.13922 | 6921.51318 | 3.13922 | 0 | 0 | 0 | 6.160147
148.056 | 3.14011 | 6290.78076 | 3.14011 | 0 | 0 | 0 | 5.598795
148.058 | 3.141 | 5668.9834 | 3.141 | 0 | 0 | 0 | 4.421807
148.06 | 3.14178 | 5064.06348 | 3.14178 | 0 | 0 | 0 | 3.94997
148.062 | 3.14256 | 4483.77734 | 3.14256 | 0 | 0 | 0 | 2.959293
148.064 | 3.14322 | 3933.04272 | 3.14322 | 0 | 0 | 0 | 2.635139
148.066 | 3.14389 | 3414.12061 | 3.14389 | 0 | 0 | 0 | 1.877766
148.068 | 3.14444 | 2928.53955 | 3.14444 | 0 | 0 | 0 | 1.639982
148.07 | 3.145 | 2478.10181 | 3.145 | 0 | 0 | 0 | 1.090365
148.072 | 3.14544 | 2064.07983 | 3.14544 | 0 | 0 | 0 | 0.9288359
148.074 | 3.14589 | 1686.50037 | 3.14589 | 0 | 0 | 0 | 0.5565451
148.076 | 3.14622 | 1344.65173 | 3.14622 | 0 | 0 | 0 | 0.2958234
148.078 | 3.14644 | 1037.65796 | 3.14644 | 0 | 0 | 0 | 0.2386613
148.08 | 3.14667 | 764.42786 | 3.14667 | 0 | 0 | 0 | 0.1681741
148.082 | 3.14689 | 523.45258 | 3.14689 | 0 | 0 | 0 | 0.05757978
148.084 | 3.147 | 312.90479 | 3.147 | 0 | 0 | 0 | 0.03441953
148.086 | 3.14711 | 130.8513 | 3.14711 | 0 | 0 | 0 | 0.01439364
148.088 | 3.14722 | -24.69797 | 3.14722 | 0 | 0 | 0 | 77.72995

## Modified
| Load | Shifted | First | Second | Third |  |  |  | Load | Shifted | Riemann
Row | (N) | Extension | Derivative | Derivative | Derivative | End Row | 4971 | Row | (N) | Extension | Sums | Max Load Row | 1481
2 | [7 empty] | 2 | 0.1322 | 0 | 2.9084e-05
3 | [7 empty] | 3 | 0.23768 | 0.00022 | 0.0004230704
4 | [7 empty] | 4 | 0.21925 | 0.002 | 0.000609515
5 | [7 empty] | 5 | 3.15323 | 0.00478 | 0.0083875918
6 | [7 empty] | 6 | 15.93339 | 0.00744 | 0.03186678
7 | [7 empty] | 7 | 28.62492 | 0.00944 | 0.05724984
8 | [7 empty] | 8 | 41.20784 | 0.01144 | 0.0778828176
9 | [7 empty] | 9 | 53.90016 | 0.01333 | 0.078155232
10 | [7 empty] | 10 | 66.49484 | 0.01478 | 0.0884381372
11 | [7 empty] | 11 | 76.07986 | 0.01611 | 0.15215972
12 | [7 empty] | 12 | 87.32323 | 0.01811 | 0.1938575706
13 | [7 empty] | 13 | 100.02536 | 0.02033 | 0.2110535096
14 | [7 empty] | 14 | 112.58436 | 0.02244 | 0.2127844404
15 | [7 empty] | 15 | 125.2206 | 0.02433 | 0.167795604
16 | [7 empty] | 16 | 137.96822 | 0.02567 | 0.1834977326
17 | [7 empty] | 17 | 147.90852 | 0.027 | 0.2795471028
18 | [7 empty] | 18 | 158.72681 | 0.02889 | 0.3349135691
19 | [7 empty] | 19 | 171.27797 | 0.031 | 0.34255594
20 | [7 empty] | 20 | 183.9942 | 0.033 | 0.327509676
21 | [7 empty] | 21 | 196.54692 | 0.03478 | 0.2614074036
22 | [7 empty] | 22 | 209.23885 | 0.03611 | 0.3033963325
23 | [7 empty] | 23 | 220.48184 | 0.03756 | 0.4145058592
24 | [7 empty] | 24 | 231.23698 | 0.03944 | 0.46247396
25 | [7 empty] | 25 | 244.00931 | 0.04144 | 0.4611775959
26 | [7 empty] | 26 | 256.53461 | 0.04333 | 0.51306922
27 | [7 empty] | 27 | 269.26572 | 0.04533 | 0.390435294
28 | [7 empty] | 28 | 281.89648 | 0.04678 | 0.3749223184
29 | [7 empty] | 29 | 293.90216 | 0.04811 | 0.5231458448
30 | [7 empty] | 30 | 304.30911 | 0.04989 | 0.6755662242
31 | [7 empty] | 31 | 317.0838 | 0.05211 | 0.6341676
32 | [7 empty] | 32 | 329.86356 | 0.05411 | 0.65972712
33 | [7 empty] | 33 | 342.67703 | 0.05611 | 0.4968816935
34 | [7 empty] | 34 | 355.47485 | 0.05756 | 0.511883784
35 | [7 empty] | 35 | 366.25513 | 0.059 | 0.6519341314
36 | [7 empty] | 36 | 373.91394 | 0.06078 | 0.8712194802
37 | [7 empty] | 37 | 386.53415 | 0.06311 | 0.7730683
38 | [7 empty] | 38 | 399.11038 | 0.06511 | 0.79822076
39 | [7 empty] | 39 | 411.67877 | 0.06711 | 0.6875035459
40 | [7 empty] | 40 | 424.24951 | 0.06878 | 0.5642518483
41 | [7 empty] | 41 | 432.34717 | 0.07011 | 0.7695779626
42 | [7 empty] | 42 | 440.98404 | 0.07189 | 0.9789845688
43 | [7 empty] | 43 | 453.53946 | 0.07411 | 0.90707892
44 | [7 empty] | 44 | 466.3569 | 0.07611 | 1.086611577
45 | [7 empty] | 45 | 478.92606 | 0.07844 | 0.7998065202
46 | [7 empty] | 46 | 491.36038 | 0.08011 | 0.712472551
47 | [7 empty] | 47 | 498.60553 | 0.08156 | 1.106904
48 | [7 empty] | 48 | 509.54224 | 0.08378 | 1.187233
49 | [7 empty] | 49 | 522.29102 | 0.08611 | 1.394517
50 | [7 empty] | 50 | 534.93866 | 0.08878 | 0.8879981756
51 | [7 empty] | 51 | 547.45691 | 0.09044 | 0.7335922594
52 | [7 empty] | 52 | 554.0871 | 0.09178 | 1.047224619
53 | [7 empty] | 53 | 562.25653 | 0.09367 | 1.371906
54 | [7 empty] | 54 | 574.49438 | 0.09611 | 1.5339
55 | [7 empty] | 55 | 587.07025 | 0.09878 | 1.1741405
56 | [7 empty] | 56 | 599.73157 | 0.10078 | 0.7976429881
57 | [7 empty] | 57 | 606.98065 | 0.10211 | 1.147193
58 | [7 empty] | 58 | 614.0481 | 0.104 | 1.430732073
59 | [7 empty] | 59 | 625.40405 | 0.10633 | 1.601034368
60 | [7 empty] | 60 | 638.11047 | 0.10889 | 1.486797
61 | [7 empty] | 61 | 650.80786 | 0.11122 | 0.8720825324
62 | [7 empty] | 62 | 658.36206 | 0.11256 | 1.020461193
63 | [7 empty] | 63 | 664.90057 | 0.11411 | 1.476079
64 | [7 empty] | 64 | 673.95734 | 0.11633 | 1.799466
65 | [7 empty] | 65 | 685.92462 | 0.119 | 1.831419
66 | [7 empty] | 66 | 698.42871 | 0.12167 | 1.082565
67 | [7 empty] | 67 | 707.92749 | 0.12322 | 1.104367
68 | [7 empty] | 68 | 713.41901 | 0.12478 | 1.505314
69 | [7 empty] | 69 | 723.10437 | 0.12689 | 1.843916
70 | [7 empty] | 70 | 735.10535 | 0.12944 | 2.124454
71 | [7 empty] | 71 | 747.34241 | 0.13233 | 1.001439
72 | [7 empty] | 72 | 755.17383 | 0.13367 | 1.170519
73 | [7 empty] | 73 | 760.64685 | 0.13522 | 1.5212937
74 | [7 empty] | 74 | 769.33545 | 0.13722 | 2.054126
75 | [7 empty] | 75 | 780.94666 | 0.13989 | 2.256936
76 | [7 empty] | 76 | 792.66486 | 0.14278 | 1.228631
77 | [7 empty] | 77 | 800.95978 | 0.14433 | 1.249497
78 | [7 empty] | 78 | 805.55762 | 0.14589 | 1.699727
79 | [7 empty] | 79 | 814.13324 | 0.148 | 2.173736
80 | [7 empty] | 80 | 825.26685 | 0.15067 | 2.285989
81 | [7 empty] | 81 | 836.01373 | 0.15344 | 1.304181
82 | [7 empty] | 82 | 843.06049 | 0.155 | 1.12127
83 | [7 empty] | 83 | 847.90143 | 0.15633 | 1.789072
84 | [7 empty] | 84 | 855.89246 | 0.15844 | 2.191085
85 | [7 empty] | 85 | 866.7699 | 0.161 | 2.504965011
86 | [7 empty] | 86 | 877.15723 | 0.16389 | 1.56134
87 | [7 empty] | 87 | 885.5968 | 0.16567 | 1.275259392
88 | [7 empty] | 88 | 889.65503 | 0.16711 | 1.77931006
89 | [7 empty] | 89 | 896.77704 | 0.16911 | 2.295749
90 | [7 empty] | 90 | 906.67859 | 0.17167 | 2.411765
91 | [7 empty] | 91 | 915.4303 | 0.17433 | 1.730163
92 | [7 empty] | 92 | 922.56366 | 0.17622 | 1.337717307
93 | [7 empty] | 93 | 925.60352 | 0.17767 | 1.85120704
94 | [7 empty] | 94 | 931.39301 | 0.17967 | 2.272599
95 | [7 empty] | 95 | 941.28467 | 0.18211 | 2.616771
96 | [7 empty] | 96 | 949.40784 | 0.18489 | 2.003251
97 | [7 empty] | 97 | 957.48279 | 0.187 | 1.378775
98 | [7 empty] | 98 | 960.51709 | 0.18844 | 1.815377
99 | [7 empty] | 99 | 965.67877 | 0.19033 | 2.365913
100 | [7 empty] | 100 | 975.30457 | 0.19278 | 2.487027
101 | [7 empty] | 101 | 984.43475 | 0.19533 | 2.195289
102 | [7 empty] | 102 | 991.64264 | 0.19756 | 1.427965
103 | [7 empty] | 103 | 994.9248 | 0.199 | 1.770966
104 | [7 empty] | 104 | 998.91724 | 0.20078 | 2.437358
105 | [7 empty] | 105 | 1008.15912 | 0.20322 | 2.691785
106 | [7 empty] | 106 | 1018.27734 | 0.20589 | 2.484597
107 | [7 empty] | 107 | 1026.39075 | 0.20833 | 1.488267
108 | [7 empty] | 108 | 1030.05176 | 0.20978 | 1.709886
109 | [7 empty] | 109 | 1033.75745 | 0.21144 | 2.418992433
110 | [7 empty] | 110 | 1042.04102 | 0.21378 | 2.657204601
111 | [7 empty] | 111 | 1052.10046 | 0.21633 | 2.577646127
112 | [7 empty] | 112 | 1060.08044 | 0.21878 | 1.643124682
113 | [7 empty] | 113 | 1064.3136 | 0.22033 | 1.777403712
114 | [7 empty] | 114 | 1067.89465 | 0.222 | 2.370726123
115 | [7 empty] | 115 | 1075.53345 | 0.22422 | 2.753365632
116 | [7 empty] | 116 | 1085.99768 | 0.22678 | 3.019074
117 | [7 empty] | 117 | 1094.37952 | 0.22956 | 1.696288
118 | [7 empty] | 118 | 1098.41309 | 0.23111 | 1.713524
119 | [7 empty] | 119 | 1101.21252 | 0.23267 | 2.323558
120 | [7 empty] | 120 | 1108.59766 | 0.23478 | 2.704978
121 | [7 empty] | 121 | 1119.27563 | 0.23722 | 3.111586
122 | [7 empty] | 122 | 1128.31445 | 0.24 | 1.884285
123 | [7 empty] | 123 | 1134.28235 | 0.24167 | 1.758138
124 | [7 empty] | 124 | 1136.91125 | 0.24322 | 2.398883
125 | [7 empty] | 125 | 1143.24939 | 0.24533 | 2.926718
126 | [7 empty] | 126 | 1153.05823 | 0.24789 | 3.332338
127 | [7 empty] | 127 | 1162.70178 | 0.25078 | 1.930085
128 | [7 empty] | 128 | 1168.43213 | 0.25244 | 1.694227
129 | [7 empty] | 129 | 1170.35437 | 0.25389 | 2.34070874
130 | [7 empty] | 130 | 1176.52576 | 0.25589 | 2.870723
131 | [7 empty] | 131 | 1187.50208 | 0.25833 | 3.301256
132 | [7 empty] | 132 | 1197.67603 | 0.26111 | 2.263608
133 | [7 empty] | 133 | 1203.97742 | 0.263 | 1.733727
134 | [7 empty] | 134 | 1206.36975 | 0.26444 | 2.4127395
135 | [7 empty] | 135 | 1211.53198 | 0.26644 | 3.101522
136 | [7 empty] | 136 | 1221.65649 | 0.269 | 3.530587
137 | [7 empty] | 137 | 1232.62695 | 0.27189 | 2.329665
138 | [7 empty] | 138 | 1239.55835 | 0.27378 | 1.784964024
139 | [7 empty] | 139 | 1241.25 | 0.27522 | 2.209425
140 | [7 empty] | 140 | 1245.96753 | 0.277 | 3.040161
141 | [7 empty] | 141 | 1254.90747 | 0.27944 | 3.350603
142 | [7 empty] | 142 | 1266.18494 | 0.28211 | 2.810931
143 | [7 empty] | 143 | 1275.06055 | 0.28433 | 1.848838
144 | [7 empty] | 144 | 1277.10864 | 0.28578 | 2.413735
145 | [7 empty] | 145 | 1281.2384 | 0.28767 | 2.985285472
146 | [7 empty] | 146 | 1290.44531 | 0.29 | 3.587438
147 | [7 empty] | 147 | 1301.73181 | 0.29278 | 2.889845
148 | [7 empty] | 148 | 1309.1001 | 0.295 | 1.885104144
149 | [7 empty] | 149 | 1311.67651 | 0.29644 | 2.334784
150 | [7 empty] | 150 | 1314.9657 | 0.29822 | 2.919223854
151 | [7 empty] | 151 | 1323.05273 | 0.30044 | 3.532551
152 | [7 empty] | 152 | 1334.72974 | 0.30311 | 3.416908
153 | [7 empty] | 153 | 1344.90381 | 0.30567 | 1.936661
154 | [7 empty] | 154 | 1347.86133 | 0.30711 | 2.250928
155 | [7 empty] | 155 | 1350.60046 | 0.30878 | 3.295465
156 | [7 empty] | 156 | 1357.92322 | 0.31122 | 3.625655
157 | [7 empty] | 157 | 1370.00378 | 0.31389 | 3.342809
158 | [7 empty] | 158 | 1380.02209 | 0.31633 | 1.84923
159 | [7 empty] | 159 | 1382.8075 | 0.31767 | 2.29546045
160 | [7 empty] | 160 | 1384.99011 | 0.31933 | 2.922329
161 | [7 empty] | 161 | 1392.96533 | 0.32144 | 3.719217
162 | [7 empty] | 162 | 1404.29663 | 0.32411 | 3.903945
163 | [7 empty] | 163 | 1413.92871 | 0.32689 | 2.19159
164 | [7 empty] | 164 | 1418.27869 | 0.32844 | 2.212515
165 | [7 empty] | 165 | 1419.87036 | 0.33 | 2.995926
166 | [7 empty] | 166 | 1426.79407 | 0.33211 | 3.80954
167 | [7 empty] | 167 | 1438.58472 | 0.33478 | 3.999266
168 | [7 empty] | 168 | 1449.99634 | 0.33756 | 2.087995
169 | [7 empty] | 169 | 1453.97192 | 0.339 | 2.268196
170 | [7 empty] | 170 | 1455.8988 | 0.34056 | 2.9117976
171 | [7 empty] | 171 | 1461.66724 | 0.34256 | 3.888035
172 | [7 empty] | 172 | 1472.20862 | 0.34522 | 4.254683
173 | [7 empty] | 173 | 1483.82178 | 0.34811 | 2.477982
174 | [7 empty] | 174 | 1489.77209 | 0.34978 | 2.145272
175 | [7 empty] | 175 | 1490.76221 | 0.35122 | 3.145508
176 | [7 empty] | 176 | 1496.45374 | 0.35333 | 3.830922
177 | [7 empty] | 177 | 1507.27234 | 0.35589 | 4.190217
178 | [7 empty] | 178 | 1517.74915 | 0.35867 | 2.519463589
179 | [7 empty] | 179 | 1524.646 | 0.36033 | 2.2107367
180 | [7 empty] | 180 | 1525.51855 | 0.36178 | 2.88323
181 | [7 empty] | 181 | 1530.35205 | 0.36367 | 3.902398
182 | [7 empty] | 182 | 1540.8186 | 0.36622 | 4.6224558
183 | [7 empty] | 183 | 1552.76978 | 0.36922 | 2.934735
184 | [7 empty] | 184 | 1560.15259 | 0.37111 | 2.262221
185 | [7 empty] | 185 | 1561.42932 | 0.37256 | 2.76373
186 | [7 empty] | 186 | 1564.77466 | 0.37433 | 3.833697917
187 | [7 empty] | 187 | 1574.16162 | 0.37678 | 4.549327
188 | [7 empty] | 188 | 1586.81763 | 0.37967 | 3.348185
189 | [7 empty] | 189 | 1596.09778 | 0.38178 | 2.12281
190 | [7 empty] | 190 | 1597.1676 | 0.38311 | 2.842958328
191 | [7 empty] | 191 | 1600.79016 | 0.38489 | 3.729841
192 | [7 empty] | 192 | 1609.37256 | 0.38722 | 4.651087
193 | [7 empty] | 193 | 1620.96167 | 0.39011 | 3.776841
194 | [7 empty] | 194 | 1630.83093 | 0.39244 | 2.364705
195 | [7 empty] | 195 | 1632.52039 | 0.39389 | 2.905886
196 | [7 empty] | 196 | 1634.89673 | 0.39567 | 3.629471
197 | [7 empty] | 197 | 1643.09875 | 0.39789 | 4.387074
198 | [7 empty] | 198 | 1655.37097 | 0.40056 | 4.039105
199 | [7 empty] | 199 | 1665.98926 | 0.403 | 2.399025
200 | [7 empty] | 200 | 1668.30212 | 0.40444 | 2.786065
201 | [7 empty] | 201 | 1670.14526 | 0.40611 | 3.707722
202 | [7 empty] | 202 | 1677.77148 | 0.40833 | 4.47965
203 | [7 empty] | 203 | 1689.49475 | 0.411 | 4.510951
204 | [7 empty] | 204 | 1701.30054 | 0.41367 | 2.637015837
205 | [7 empty] | 205 | 1704.35852 | 0.41522 | 2.658799
206 | [7 empty] | 206 | 1705.94507 | 0.41678 | 3.787198
207 | [7 empty] | 207 | 1712.44519 | 0.419 | 4.38386
208 | [7 empty] | 208 | 1722.75598 | 0.42156 | 4.393027749
209 | [7 empty] | 209 | 1734.36719 | 0.42411 | 2.896393
210 | [7 empty] | 210 | 1739.77002 | 0.42578 | 2.696643531
211 | [7 empty] | 211 | 1741.18726 | 0.42733 | 3.673905
212 | [7 empty] | 212 | 1747.60498 | 0.42944 | 4.666105
213 | [7 empty] | 213 | 1758.28357 | 0.43211 | 4.694617
214 | [7 empty] | 214 | 1769.36853 | 0.43478 | 3.149476
215 | [7 empty] | 215 | 1775.07275 | 0.43656 | 2.55610476
216 | [7 empty] | 216 | 1776.51099 | 0.438 | 3.55302198
217 | [7 empty] | 217 | 1780.93896 | 0.44 | 4.559204
218 | [7 empty] | 218 | 1791.4845 | 0.44256 | 4.76534877
219 | [7 empty] | 219 | 1803.3739 | 0.44522 | 3.408376671
220 | [7 empty] | 220 | 1810.49829 | 0.44711 | 2.625223
221 | [7 empty] | 221 | 1812.70129 | 0.44856 | 3.62540258
222 | [7 empty] | 222 | 1816.6698 | 0.45056 | 4.432674312
223 | [7 empty] | 223 | 1825.02307 | 0.453 | 5.274317
224 | [7 empty] | 224 | 1837.38806 | 0.45589 | 3.876889
225 | [7 empty] | 225 | 1846.41736 | 0.458 | 2.455735
226 | [7 empty] | 226 | 1847.66748 | 0.45933 | 3.492092
227 | [7 empty] | 227 | 1850.72705 | 0.46122 | 4.534281
228 | [7 empty] | 228 | 1859.46545 | 0.46367 | 4.741637
229 | [7 empty] | 229 | 1870.85461 | 0.46622 | 4.3778
230 | [7 empty] | 230 | 1880.37097 | 0.46856 | 2.707734
231 | [7 empty] | 231 | 1883.34583 | 0.47 | 3.352356
232 | [7 empty] | 232 | 1885.73315 | 0.47178 | 4.393758
233 | [7 empty] | 233 | 1893.6167 | 0.47411 | 5.055956589
234 | [7 empty] | 234 | 1905.25928 | 0.47678 | 4.858411164
235 | [7 empty] | 235 | 1916.40759 | 0.47933 | 2.778791
236 | [7 empty] | 236 | 1919.12915 | 0.48078 | 3.185754389
237 | [7 empty] | 237 | 1920.56592 | 0.48244 | 4.0716
238 | [7 empty] | 238 | 1927.03162 | 0.48456 | 4.701957
239 | [7 empty] | 239 | 1938.15417 | 0.487 | 5.174872
240 | [7 empty] | 240 | 1949.59265 | 0.48967 | 3.450779
241 | [7 empty] | 241 | 1955.42859 | 0.49144 | 3.050469
242 | [7 empty] | 242 | 1956.70618 | 0.493 | 4.12865
243 | [7 empty] | 243 | 1962.67761 | 0.49511 | 5.240349
244 | [7 empty] | 244 | 1973.5625 | 0.49778 | 5.48650375
245 | [7 empty] | 245 | 1985.14392 | 0.50056 | 3.076973
246 | [7 empty] | 246 | 1990.33582 | 0.50211 | 3.104924
247 | [7 empty] | 247 | 1991.06445 | 0.50367 | 3.9821289
248 | [7 empty] | 248 | 1996.50659 | 0.50567 | 4.871476
249 | [7 empty] | 249 | 2006.94983 | 0.50811 | 5.579321
250 | [7 empty] | 250 | 2018.71167 | 0.51089 | 3.815365
251 | [7 empty] | 251 | 2026.88538 | 0.51278 | 2.918715
252 | [7 empty] | 252 | 2028.27991 | 0.51422 | 4.05655982
253 | [7 empty] | 253 | 2031.8396 | 0.51622 | 5.201509376
254 | [7 empty] | 254 | 2041.58276 | 0.51878 | 5.900174
255 | [7 empty] | 255 | 2054.13989 | 0.52167 | 3.882324
256 | [7 empty] | 256 | 2062.11108 | 0.52356 | 2.742608
257 | [7 empty] | 257 | 2063.34473 | 0.52489 | 3.899722
258 | [7 empty] | 258 | 2066.54004 | 0.52678 | 4.815038
259 | [7 empty] | 259 | 2075.05811 | 0.52911 | 5.768662
260 | [7 empty] | 260 | 2087.01123 | 0.53189 | 4.633165
261 | [7 empty] | 261 | 2097.81909 | 0.53411 | 3.041838
262 | [7 empty] | 262 | 2099.84106 | 0.53556 | 3.947701
263 | [7 empty] | 263 | 2102.56323 | 0.53744 | 5.15128
264 | [7 empty] | 264 | 2111.02075 | 0.53989 | 5.636425
265 | [7 empty] | 265 | 2122.37329 | 0.54256 | 4.711669
266 | [7 empty] | 266 | 2132.59644 | 0.54478 | 3.070939
267 | [7 empty] | 267 | 2135.01196 | 0.54622 | 3.56547
268 | [7 empty] | 268 | 2137.04956 | 0.54789 | 4.74425
269 | [7 empty] | 269 | 2144.14722 | 0.55011 | 5.724873
270 | [7 empty] | 270 | 2156.21167 | 0.55278 | 5.735523
271 | [7 empty] | 271 | 2168.49658 | 0.55544 | 3.14432
272 | [7 empty] | 272 | 2171.65405 | 0.55689 | 3.626662
273 | [7 empty] | 273 | 2173.82886 | 0.55856 | 5.304142
274 | [7 empty] | 274 | 2180.1665 | 0.561 | 5.581226
275 | [7 empty] | 275 | 2191.65161 | 0.56356 | 5.588712
276 | [7 empty] | 276 | 2203.28076 | 0.56611 | 3.194757
277 | [7 empty] | 277 | 2207.01929 | 0.56756 | 3.42088
278 | [7 empty] | 278 | 2207.875 | 0.56911 | 4.658616
279 | [7 empty] | 279 | 2213.79712 | 0.57122 | 5.910838
280 | [7 empty] | 280 | 2225.25684 | 0.57389 | 6.186214
281 | [7 empty] | 281 | 2237.16309 | 0.57667 | 3.467603
282 | [7 empty] | 282 | 2241.74951 | 0.57822 | 3.497129
283 | [7 empty] | 283 | 2242.46484 | 0.57978 | 4.731601
284 | [7 empty] | 284 | 2248.17749 | 0.58189 | 6.002634
285 | [7 empty] | 285 | 2258.34937 | 0.58456 | 6.007209
286 | [7 empty] | 286 | 2270.90112 | 0.58722 | 3.792405
287 | [7 empty] | 287 | 2277.52808 | 0.58889 | 3.029112
288 | [7 empty] | 288 | 2277.82617 | 0.59022 | 4.806213
289 | [7 empty] | 289 | 2281.61353 | 0.59233 | 5.589953
290 | [7 empty] | 290 | 2290.65454 | 0.59478 | 6.619992
291 | [7 empty] | 291 | 2303.11035 | 0.59767 | 4.352879
292 | [7 empty] | 292 | 2312.60889 | 0.59956 | 3.330157
293 | [7 empty] | 293 | 2312.91309 | 0.601 | 4.62582618
294 | [7 empty] | 294 | 2316.11377 | 0.603 | 5.651318
295 | [7 empty] | 295 | 2325.22534 | 0.60544 | 6.719901
296 | [7 empty] | 296 | 2337.34082 | 0.60833 | 4.160467
297 | [7 empty] | 297 | 2347.22974 | 0.61011 | 3.121816
298 | [7 empty] | 298 | 2347.50757 | 0.61144 | 4.436789
299 | [7 empty] | 299 | 2349.70581 | 0.61333 | 6.015247
300 | [7 empty] | 300 | 2358.38916 | 0.61589 | 6.296899
301 | [7 empty] | 301 | 2371.1377 | 0.61856 | 5.524751
302 | [7 empty] | 302 | 2382.19507 | 0.62089 | 3.430361
303 | [7 empty] | 303 | 2383.4248 | 0.62233 | 4.242496144
304 | [7 empty] | 304 | 2385.25 | 0.62411 | 5.557632
305 | [7 empty] | 305 | 2392.58911 | 0.62644 | 6.651398
306 | [7 empty] | 306 | 2404.47656 | 0.62922 | 5.337938
307 | [7 empty] | 307 | 2417.06177 | 0.63144 | 3.238863
308 | [7 empty] | 308 | 2419.43091 | 0.63278 | 4.016255
309 | [7 empty] | 309 | 2420.65283 | 0.63444 | 5.664328
310 | [7 empty] | 310 | 2427.72314 | 0.63678 | 6.457744
311 | [7 empty] | 311 | 2439.40112 | 0.63944 | 6.513201
312 | [7 empty] | 312 | 2451.1394 | 0.64211 | 3.554152
313 | [7 empty] | 313 | 2454.14233 | 0.64356 | 4.073876
314 | [7 empty] | 314 | 2455.04736 | 0.64522 | 5.450205
315 | [7 empty] | 315 | 2460.81494 | 0.64744 | 6.299686
316 | [7 empty] | 316 | 2472.21729 | 0.65 | 6.03221
317 | [7 empty] | 317 | 2484.79419 | 0.65244 | 4.149606
318 | [7 empty] | 318 | 2491.29102 | 0.65411 | 3.612372
319 | [7 empty] | 319 | 2492.67041 | 0.65556 | 5.259535
320 | [7 empty] | 320 | 2497.16919 | 0.65767 | 6.367781
321 | [7 empty] | 321 | 2507.08325 | 0.66022 | 7.245471
322 | [7 empty] | 322 | 2519.83081 | 0.66311 | 4.208117
323 | [7 empty] | 323 | 2527.26978 | 0.66478 | 3.639268
324 | [7 empty] | 324 | 2527.50806 | 0.66622 | 5.333042
325 | [7 empty] | 325 | 2531.16138 | 0.66833 | 6.479773
326 | [7 empty] | 326 | 2540.66187 | 0.67089 | 6.478688
327 | [7 empty] | 327 | 2552.29199 | 0.67344 | 4.823832
328 | [7 empty] | 328 | 2562.15039 | 0.67533 | 3.715118
329 | [7 empty] | 329 | 2564.5415 | 0.67678 | 5.129083
330 | [7 empty] | 330 | 2568.33423 | 0.67878 | 6.549252
331 | [7 empty] | 331 | 2577.54102 | 0.68133 | 7.165564
332 | [7 empty] | 332 | 2589.51123 | 0.68411 | 5.463869
333 | [7 empty] | 333 | 2598.60815 | 0.68622 | 3.767982
334 | [7 empty] | 334 | 2599.97046 | 0.68767 | 4.601948
335 | [7 empty] | 335 | 2601.80322 | 0.68944 | 6.374418
336 | [7 empty] | 336 | 2609.55908 | 0.69189 | 6.367324
337 | [7 empty] | 337 | 2621.11938 | 0.69433 | 6.421742
338 | [7 empty] | 338 | 2633.23145 | 0.69678 | 3.791853288
339 | [7 empty] | 339 | 2638.22974 | 0.69822 | 4.696049
340 | [7 empty] | 340 | 2640.03662 | 0.7 | 6.151285
341 | [7 empty] | 341 | 2646.41211 | 0.70233 | 7.06592
342 | [7 empty] | 342 | 2657.74805 | 0.705 | 6.803835008
343 | [7 empty] | 343 | 2669.86182 | 0.70756 | 3.844601
344 | [7 empty] | 344 | 2673.60767 | 0.709 | 4.464925
345 | [7 empty] | 345 | 2674.14868 | 0.71067 | 5.642454
346 | [7 empty] | 346 | 2680.02148 | 0.71278 | 6.539252
347 | [7 empty] | 347 | 2690.31348 | 0.71522 | 7.479071
348 | [7 empty] | 348 | 2702.14038 | 0.718 | 4.512574
349 | [7 empty] | 349 | 2709.91577 | 0.71967 | 4.200369
350 | [7 empty] | 350 | 2711.89038 | 0.72122 | 5.42378076
351 | [7 empty] | 351 | 2716.61255 | 0.72322 | 7.253356
352 | [7 empty] | 352 | 2726.91577 | 0.72589 | 7.580826
353 | [7 empty] | 353 | 2739.63745 | 0.72867 | 4.849158
354 | [7 empty] | 354 | 2746.98999 | 0.73044 | 3.983135
355 | [7 empty] | 355 | 2747.75146 | 0.73189 | 5.49550292
356 | [7 empty] | 356 | 2751.41626 | 0.73389 | 6.4108
357 | [7 empty] | 357 | 2759.19653 | 0.73622 | 7.670566
358 | [7 empty] | 358 | 2771.20215 | 0.739 | 5.5424043
359 | [7 empty] | 359 | 2782.83276 | 0.741 | 4.007279
360 | [7 empty] | 360 | 2785.55444 | 0.74244 | 5.57110888
361 | [7 empty] | 361 | 2788.39893 | 0.74444 | 7.138301
362 | [7 empty] | 362 | 2797.06055 | 0.747 | 7.468152
363 | [7 empty] | 363 | 2809.59155 | 0.74967 | 5.928238
364 | [7 empty] | 364 | 2819.77466 | 0.75178 | 4.060476
365 | [7 empty] | 365 | 2821.17212 | 0.75322 | 5.021686
366 | [7 empty] | 366 | 2822.94556 | 0.755 | 6.266939
367 | [7 empty] | 367 | 2830.00244 | 0.75722 | 7.867407
368 | [7 empty] | 368 | 2841.82837 | 0.76 | 6.62146
369 | [7 empty] | 369 | 2854.44507 | 0.76233 | 3.824956
370 | [7 empty] | 370 | 2858.65747 | 0.76367 | 5.059824
371 | [7 empty] | 371 | 2860.01831 | 0.76544 | 6.692443
372 | [7 empty] | 372 | 2866.86499 | 0.76778 | 7.625861
373 | [7 empty] | 373 | 2878.3584 | 0.77044 | 7.051978
374 | [7 empty] | 374 | 2891.08643 | 0.77289 | 4.163164
375 | [7 empty] | 375 | 2895.95679 | 0.77433 | 4.517693
376 | [7 empty] | 376 | 2895.95898 | 0.77589 | 5.79191796
377 | [7 empty] | 377 | 2900.43579 | 0.77789 | 7.744164
378 | [7 empty] | 378 | 2910.27148 | 0.78056 | 7.741322
379 | [7 empty] | 379 | 2923.0105 | 0.78322 | 4.881428
380 | [7 empty] | 380 | 2932.4978 | 0.78489 | 4.222796832
381 | [7 empty] | 381 | 2933.58154 | 0.78633 | 6.189857
382 | [7 empty] | 382 | 2938.41577 | 0.78844 | 7.522344
383 | [7 empty] | 383 | 2948.36694 | 0.791 | 8.52078
384 | [7 empty] | 384 | 2960.63208 | 0.79389 | 5.269925
385 | [7 empty] | 385 | 2969.31323 | 0.79567 | 3.949187
386 | [7 empty] | 386 | 2969.91479 | 0.797 | 5.613139
387 | [7 empty] | 387 | 2972.41577 | 0.79889 | 7.57966
388 | [7 empty] | 388 | 2981.44604 | 0.80144 | 7.632502
389 | [7 empty] | 389 | 2994.00464 | 0.804 | 6.31735
390 | [7 empty] | 390 | 3006.1814 | 0.80611 | 4.358963
391 | [7 empty] | 391 | 3008.48779 | 0.80756 | 5.655957
392 | [7 empty] | 392 | 3010.69141 | 0.80944 | 7.376194
393 | [7 empty] | 393 | 3018.87866 | 0.81189 | 8.392483
394 | [7 empty] | 394 | 3031.54468 | 0.81467 | 6.396559
395 | [7 empty] | 395 | 3043.68921 | 0.81678 | 4.048107
396 | [7 empty] | 396 | 3045.16528 | 0.81811 | 5.085426
397 | [7 empty] | 397 | 3046.69141 | 0.81978 | 7.433927
398 | [7 empty] | 398 | 3053.70923 | 0.82222 | 8.153404
399 | [7 empty] | 399 | 3066.46143 | 0.82489 | 7.144855
400 | [7 empty] | 400 | 3079.15796 | 0.82722 | 4.464779
401 | [7 empty] | 401 | 3083.50293 | 0.82867 | 5.118615
402 | [7 empty] | 402 | 3084.30444 | 0.83033 | 6.877999
403 | [7 empty] | 403 | 3090.72778 | 0.83256 | 8.561316
404 | [7 empty] | 404 | 3102.41113 | 0.83533 | 7.259642
405 | [7 empty] | 405 | 3115.13428 | 0.83767 | 4.485793
406 | [7 empty] | 406 | 3120.70898 | 0.83911 | 4.525028
407 | [7 empty] | 407 | 3121.13867 | 0.84056 | 6.928928
408 | [7 empty] | 408 | 3126.34937 | 0.84278 | 8.316089
409 | [7 empty] | 409 | 3137.55347 | 0.84544 | 8.377268
410 | [7 empty] | 410 | 3150.32153 | 0.84811 | 5.261037
411 | [7 empty] | 411 | 3158.74707 | 0.84978 | 4.201134
412 | [7 empty] | 412 | 3159.83789 | 0.85111 | 6.31967578
413 | [7 empty] | 413 | 3162.83545 | 0.85311 | 8.444771
414 | [7 empty] | 414 | 3172.16675 | 0.85578 | 8.089025
415 | [7 empty] | 415 | 3184.68921 | 0.85833 | 5.668747
416 | [7 empty] | 416 | 3195.73511 | 0.86011 | 4.633816
417 | [7 empty] | 417 | 3197.68872 | 0.86156 | 6.011655
418 | [7 empty] | 418 | 3200.37158 | 0.86344 | 8.192951
419 | [7 empty] | 419 | 3209.21045 | 0.866 | 8.921605051
420 | [7 empty] | 420 | 3221.7998 | 0.86878 | 6.797998
421 | [7 empty] | 421 | 3233.79028 | 0.87089 | 4.300941
422 | [7 empty] | 422 | 3235.13013 | 0.87222 | 6.114396
423 | [7 empty] | 423 | 3236.51367 | 0.87411 | 7.929458
424 | [7 empty] | 424 | 3244.4314 | 0.87656 | 8.630187524
425 | [7 empty] | 425 | 3257.04175 | 0.87922 | 6.872358
426 | [7 empty] | 426 | 3269.64185 | 0.88133 | 4.740981
427 | [7 empty] | 427 | 3273.78076 | 0.88278 | 5.82733
428 | [7 empty] | 428 | 3275.93286 | 0.88456 | 7.632924
429 | [7 empty] | 429 | 3283.24512 | 0.88689 | 9.127421
430 | [7 empty] | 430 | 3295.76758 | 0.88967 | 7.679138
431 | [7 empty] | 431 | 3308.41089 | 0.892 | 4.764112
432 | [7 empty] | 432 | 3312.45239 | 0.89344 | 5.531795
433 | [7 empty] | 433 | 3313.26489 | 0.89511 | 7.355448
434 | [7 empty] | 434 | 3318.67041 | 0.89733 | 8.495796
435 | [7 empty] | 435 | 3329.56689 | 0.89989 | 8.490396
436 | [7 empty] | 436 | 3342.10986 | 0.90244 | 5.213691
437 | [7 empty] | 437 | 3351.12354 | 0.904 | 5.227753
438 | [7 empty] | 438 | 3353.60791 | 0.90556 | 7.076113
439 | [7 empty] | 439 | 3358.37573 | 0.90767 | 8.563858
440 | [7 empty] | 440 | 3368.23657 | 0.91022 | 9.363698
441 | [7 empty] | 441 | 3380.67969 | 0.913 | 6.01761
442 | [7 empty] | 442 | 3389.15405 | 0.91478 | 4.880381832
443 | [7 empty] | 443 | 3390.43848 | 0.91622 | 7.153825
444 | [7 empty] | 444 | 3394.24463 | 0.91833 | 8.315899
445 | [7 empty] | 445 | 3404.28174 | 0.92078 | 9.055389
446 | [7 empty] | 446 | 3415.9314 | 0.92344 | 6.45611
447 | [7 empty] | 447 | 3426.51538 | 0.92533 | 4.968447
448 | [7 empty] | 448 | 3430.28345 | 0.92678 | 6.8605669
449 | [7 empty] | 449 | 3434.24634 | 0.92878 | 8.757328
450 | [7 empty] | 450 | 3443.42749 | 0.93133 | 9.193951
451 | [7 empty] | 451 | 3456.10425 | 0.934 | 7.29238
452 | [7 empty] | 452 | 3466.104 | 0.93611 | 5.025851
453 | [7 empty] | 453 | 3468.57129 | 0.93756 | 6.520914
454 | [7 empty] | 454 | 3471.23926 | 0.93944 | 8.1227
455 | [7 empty] | 455 | 3478.58008 | 0.94178 | 8.870379
456 | [7 empty] | 456 | 3489.09009 | 0.94433 | 8.164471
457 | [7 empty] | 457 | 3501.24023 | 0.94667 | 5.426922
458 | [7 empty] | 458 | 3507.95679 | 0.94822 | 6.244163
459 | [7 empty] | 459 | 3510.55835 | 0.95 | 8.179601
460 | [7 empty] | 460 | 3517.75928 | 0.95233 | 9.005464
461 | [7 empty] | 461 | 3529.21216 | 0.95489 | 8.999491
462 | [7 empty] | 462 | 3541.58472 | 0.95744 | 5.524872
463 | [7 empty] | 463 | 3546.46704 | 0.959 | 6.312711
464 | [7 empty] | 464 | 3548.14233 | 0.96078 | 7.09628466
465 | [7 empty] | 465 | 3553.65503 | 0.96278 | 8.670918
466 | [7 empty] | 466 | 3563.50122 | 0.96522 | 9.906533
467 | [7 empty] | 467 | 3575.41528 | 0.968 | 5.970944
468 | [7 empty] | 468 | 3585.58179 | 0.96967 | 5.557652
469 | [7 empty] | 469 | 3588.10791 | 0.97122 | 7.570908
470 | [7 empty] | 470 | 3593.16138 | 0.97333 | 9.198493
471 | [7 empty] | 471 | 3603.43335 | 0.97589 | 10.01754
472 | [7 empty] | 472 | 3615.85645 | 0.97867 | 6.400066
473 | [7 empty] | 473 | 3625.42603 | 0.98044 | 5.256868
474 | [7 empty] | 474 | 3626.63867 | 0.98189 | 7.25327734
475 | [7 empty] | 475 | 3629.55151 | 0.98389 | 8.456855
476 | [7 empty] | 476 | 3637.65845 | 0.98622 | 10.11269
477 | [7 empty] | 477 | 3649.92773 | 0.989 | 7.701348
478 | [7 empty] | 478 | 3662.33521 | 0.99111 | 5.310386
479 | [7 empty] | 479 | 3666.70679 | 0.99256 | 6.893409
480 | [7 empty] | 480 | 3670.44775 | 0.99444 | 8.992597
481 | [7 empty] | 481 | 3678.97754 | 0.99689 | 10.22756
482 | [7 empty] | 482 | 3690.39819 | 0.99967 | 8.192684
483 | [7 empty] | 483 | 3702.00122 | 1.00189 | 4.516441
484 | [7 empty] | 484 | 3704.38892 | 1.00311 | 7.001295
485 | [7 empty] | 485 | 3705.87183 | 1.005 | 8.227035
486 | [7 empty] | 486 | 3713.28931 | 1.00722 | 10.32294
487 | [7 empty] | 487 | 3725.09985 | 1.01 | 8.269722
488 | [7 empty] | 488 | 3737.75537 | 1.01222 | 5.419745
489 | [7 empty] | 489 | 3744.16553 | 1.01367 | 6.627173
490 | [7 empty] | 490 | 3746.22485 | 1.01544 | 8.354081
491 | [7 empty] | 491 | 3752.28589 | 1.01767 | 9.568329
492 | [7 empty] | 492 | 3763.57886 | 1.02022 | 9.634762
493 | [7 empty] | 493 | 3776.21289 | 1.02278 | 5.85313
494 | [7 empty] | 494 | 3783.04272 | 1.02433 | 5.485412
495 | [7 empty] | 495 | 3782.91895 | 1.02578 | 7.149717
496 | [7 empty] | 496 | 3786.63501 | 1.02767 | 10.07245
497 | [7 empty] | 497 | 3796.6438 | 1.03033 | 10.55467
498 | [7 empty] | 498 | 3809.36377 | 1.03311 | 6.361637
499 | [7 empty] | 499 | 3821.56738 | 1.03478 | 5.503057
500 | [7 empty] | 500 | 3824.05029 | 1.03622 | 8.068746
501 | [7 empty] | 501 | 3828.44775 | 1.03833 | 8.958567735
502 | [7 empty] | 502 | 3837.17114 | 1.04067 | 11.51151
503 | [7 empty] | 503 | 3849.89941 | 1.04367 | 6.814322
504 | [7 empty] | 504 | 3861.21875 | 1.04544 | 5.174033
505 | [7 empty] | 505 | 3862.40918 | 1.04678 | 7.299953
506 | [7 empty] | 506 | 3864.45532 | 1.04867 | 9.854361
507 | [7 empty] | 507 | 3873.01025 | 1.05122 | 10.34094
508 | [7 empty] | 508 | 3885.55566 | 1.05389 | 7.77111132
509 | [7 empty] | 509 | 3898.06006 | 1.05589 | 5.18442
510 | [7 empty] | 510 | 3902.81128 | 1.05722 | 7.376313
511 | [7 empty] | 511 | 3904.6001 | 1.05911 | 9.097718
512 | [7 empty] | 512 | 3911.78735 | 1.06144 | 10.44447
513 | [7 empty] | 513 | 3924.33472 | 1.06411 | 8.280346
514 | [7 empty] | 514 | 3936.99292 | 1.06622 | 5.70864
515 | [7 empty] | 515 | 3941.13623 | 1.06767 | 6.108761
516 | [7 empty] | 516 | 3942.08545 | 1.06922 | 8.75143
517 | [7 empty] | 517 | 3947.33984 | 1.07144 | 10.5394
518 | [7 empty] | 518 | 3958.86572 | 1.07411 | 9.699221
519 | [7 empty] | 519 | 3971.50098 | 1.07656 | 6.155827
520 | [7 empty] | 520 | 3981.60254 | 1.07811 | 6.2113
521 | [7 empty] | 521 | 3983.80078 | 1.07967 | 7.96760156
522 | [7 empty] | 522 | 3987.46509 | 1.08167 | 10.60666
523 | [7 empty] | 523 | 3996.93848 | 1.08433 | 10.67183
524 | [7 empty] | 524 | 4009.66138 | 1.087 | 6.255072
525 | [7 empty] | 525 | 4020.08301 | 1.08856 | 5.78892
526 | [7 empty] | 526 | 4021.46655 | 1.09 | 8.0429331
527 | [7 empty] | 527 | 4024.5105 | 1.092 | 10.30275
528 | [7 empty] | 528 | 4033.64233 | 1.09456 | 10.72949
529 | [7 empty] | 529 | 4046.1604 | 1.09722 | 8.0923208
530 | [7 empty] | 530 | 4058.83569 | 1.09922 | 5.43884
531 | [7 empty] | 531 | 4062.96802 | 1.10056 | 7.191453
532 | [7 empty] | 532 | 4064.70923 | 1.10233 | 9.958538
533 | [7 empty] | 533 | 4071.59595 | 1.10478 | 9.934694118
534 | [7 empty] | 534 | 4084.17163 | 1.10722 | 9.556962
535 | [7 empty] | 535 | 4096.8042 | 1.10956 | 5.44875
536 | [7 empty] | 536 | 4101.30664 | 1.11089 | 6.849182
537 | [7 empty] | 537 | 4103.04443 | 1.11256 | 9.108759
538 | [7 empty] | 538 | 4108.85498 | 1.11478 | 11.42262
539 | [7 empty] | 539 | 4120.7085 | 1.11756 | 9.601251
540 | [7 empty] | 540 | 4133.23682 | 1.11989 | 6.406517
541 | [7 empty] | 541 | 4142.47705 | 1.12144 | 6.462264198
542 | [7 empty] | 542 | 4143.96631 | 1.123 | 8.28793262
543 | [7 empty] | 543 | 4148.16406 | 1.125 | 11.0756
544 | [7 empty] | 544 | 4158.16992 | 1.12767 | 10.60333
545 | [7 empty] | 545 | 4170.94238 | 1.13022 | 6.965474
546 | [7 empty] | 546 | 4180.94434 | 1.13189 | 6.480464
547 | [7 empty] | 547 | 4183.39258 | 1.13344 | 8.36678516
548 | [7 empty] | 548 | 4187.23877 | 1.13544 | 10.71933
549 | [7 empty] | 549 | 4196.89014 | 1.138 | 11.66735
550 | [7 empty] | 550 | 4209.62988 | 1.14078 | 7.9562
551 | [7 empty] | 551 | 4221.79102 | 1.14267 | 6.079379
552 | [7 empty] | 552 | 4224.25439 | 1.14411 | 7.983841
553 | [7 empty] | 553 | 4226.67529 | 1.146 | 10.82029
554 | [7 empty] | 554 | 4235.13672 | 1.14856 | 10.7996
555 | [7 empty] | 555 | 4247.22021 | 1.15111 | 8.961635
556 | [7 empty] | 556 | 4259.21191 | 1.15322 | 6.175857
557 | [7 empty] | 557 | 4264.51025 | 1.15467 | 8.059924
558 | [7 empty] | 558 | 4267.69141 | 1.15656 | 9.943721
559 | [7 empty] | 559 | 4275.27686 | 1.15889 | 11.41499
560 | [7 empty] | 560 | 4287.41992 | 1.16156 | 9.989688
561 | [7 empty] | 561 | 4300.04688 | 1.16389 | 6.192068
562 | [7 empty] | 562 | 4305.41992 | 1.16533 | 7.190051
563 | [7 empty] | 563 | 4306.81396 | 1.167 | 10.03488
564 | [7 empty] | 564 | 4313.06104 | 1.16933 | 10.567
565 | [7 empty] | 565 | 4324.04785 | 1.17178 | 11.02632
566 | [7 empty] | 566 | 4335.97168 | 1.17433 | 6.764116
567 | [7 empty] | 567 | 4345.15186 | 1.17589 | 7.256404
568 | [7 empty] | 568 | 4348.4585 | 1.17756 | 9.653578
569 | [7 empty] | 569 | 4354.33594 | 1.17978 | 11.10356
570 | [7 empty] | 570 | 4365.35107 | 1.18233 | 11.65549
571 | [7 empty] | 571 | 4377.7041 | 1.185 | 7.792313
572 | [7 empty] | 572 | 4386.14111 | 1.18678 | 6.798519
573 | [7 empty] | 573 | 4388.41455 | 1.18833 | 8.7768291
574 | [7 empty] | 574 | 4392.8252 | 1.19033 | 10.76242
575 | [7 empty] | 575 | 4401.54736 | 1.19278 | 11.70812
576 | [7 empty] | 576 | 4413.0376 | 1.19544 | 8.8260752
577 | [7 empty] | 577 | 4424.34033 | 1.19744 | 6.415293
578 | [7 empty] | 578 | 4429.09521 | 1.19889 | 8.85819042
579 | [7 empty] | 579 | 4433.71875 | 1.20089 | 10.81827375
580 | [7 empty] | 580 | 4442.37061 | 1.20333 | 12.34979
581 | [7 empty] | 581 | 4454.39502 | 1.20611 | 9.398773
582 | [7 empty] | 582 | 4466.56787 | 1.20822 | 5.985201
583 | [7 empty] | 583 | 4469.78711 | 1.20956 | 8.93957422
584 | [7 empty] | 584 | 4472.64111 | 1.21156 | 9.929263
585 | [7 empty] | 585 | 4479.65186 | 1.21378 | 11.42311
586 | [7 empty] | 586 | 4490.55566 | 1.21633 | 10.5079
587 | [7 empty] | 587 | 4503.21631 | 1.21867 | 6.484631
588 | [7 empty] | 588 | 4510.66846 | 1.22011 | 8.02899
589 | [7 empty] | 589 | 4513.24805 | 1.22189 | 10.51587
590 | [7 empty] | 590 | 4520.21094 | 1.22422 | 12.06896
591 | [7 empty] | 591 | 4531.78223 | 1.22689 | 10.55905
592 | [7 empty] | 592 | 4544.44238 | 1.22922 | 7.08933
593 | [7 empty] | 593 | 4552.05762 | 1.23078 | 8.102663
594 | [7 empty] | 594 | 4553.4585 | 1.23256 | 9.106917
595 | [7 empty] | 595 | 4558.30078 | 1.23456 | 11.12225
596 | [7 empty] | 596 | 4567.22754 | 1.237 | 12.1945
597 | [7 empty] | 597 | 4579.80762 | 1.23967 | 8.106259
598 | [7 empty] | 598 | 4591.40479 | 1.24144 | 6.657537
599 | [7 empty] | 599 | 4594.91895 | 1.24289 | 9.695279
600 | [7 empty] | 600 | 4599.78369 | 1.245 | 11.77545
601 | [7 empty] | 601 | 4609.90771 | 1.24756 | 12.26235
602 | [7 empty] | 602 | 4622.44336 | 1.25022 | 8.736418
603 | [7 empty] | 603 | 4632.73926 | 1.25211 | 6.161543
604 | [7 empty] | 604 | 4634.7124 | 1.25344 | 8.249788
605 | [7 empty] | 605 | 4637.11865 | 1.25522 | 11.36094
606 | [7 empty] | 606 | 4645.06738 | 1.25767 | 13.42424
607 | [7 empty] | 607 | 4657.69189 | 1.26056 | 8.756461
608 | [7 empty] | 608 | 4670.30713 | 1.26244 | 6.771945
609 | [7 empty] | 609 | 4676.20947 | 1.26389 | 8.323653
610 | [7 empty] | 610 | 4678.93555 | 1.26567 | 11.4166
611 | [7 empty] | 611 | 4686.31348 | 1.26811 | 12.51246
612 | [7 empty] | 612 | 4698.7207 | 1.27078 | 10.43116
613 | [7 empty] | 613 | 4711.25879 | 1.273 | 6.265974
614 | [7 empty] | 614 | 4717.08643 | 1.27433 | 7.877534
615 | [7 empty] | 615 | 4717.85156 | 1.276 | 9.954667
616 | [7 empty] | 616 | 4722.5957 | 1.27811 | 12.60933
617 | [7 empty] | 617 | 4733.83203 | 1.28078 | 11.55055
618 | [7 empty] | 618 | 4746.39697 | 1.28322 | 7.926483
619 | [7 empty] | 619 | 4758.04932 | 1.28489 | 7.374976
620 | [7 empty] | 620 | 4760.45068 | 1.28644 | 10.09216
621 | [7 empty] | 621 | 4765.80811 | 1.28856 | 12.15281
622 | [7 empty] | 622 | 4775.57324 | 1.29111 | 13.27609
623 | [7 empty] | 623 | 4788.25195 | 1.29389 | 7.996381
624 | [7 empty] | 624 | 4799.01758 | 1.29556 | 6.382693
625 | [7 empty] | 625 | 4800.74414 | 1.29689 | 9.073406
626 | [7 empty] | 626 | 4803.44482 | 1.29878 | 12.24878
627 | [7 empty] | 627 | 4811.88574 | 1.30133 | 12.84773
628 | [7 empty] | 628 | 4824.45654 | 1.304 | 9.118223
629 | [7 empty] | 629 | 4837.06299 | 1.30589 | 6.965371
630 | [7 empty] | 630 | 4842.70703 | 1.30733 | 9.152716
631 | [7 empty] | 631 | 4845.896 | 1.30922 | 11.87245
632 | [7 empty] | 632 | 4853.68945 | 1.31167 | 12.91081
633 | [7 empty] | 633 | 4865.84277 | 1.31433 | 10.26693
634 | [7 empty] | 634 | 4878.48096 | 1.31644 | 7.073797
635 | [7 empty] | 635 | 4883.27637 | 1.31789 | 8.692232
636 | [7 empty] | 636 | 4884.875 | 1.31967 | 10.84442
637 | [7 empty] | 637 | 4891.04932 | 1.32189 | 13.0591
638 | [7 empty] | 638 | 4903.60693 | 1.32456 | 11.4254
639 | [7 empty] | 639 | 4916.12354 | 1.32689 | 7.079218
640 | [7 empty] | 640 | 4925.15576 | 1.32833 | 8.22501
641 | [7 empty] | 641 | 4927.5083 | 1.33 | 10.39704
642 | [7 empty] | 642 | 4932.56787 | 1.33211 | 13.16996
643 | [7 empty] | 643 | 4942.54297 | 1.33478 | 12.60348
644 | [7 empty] | 644 | 4955.3042 | 1.33733 | 7.185191
645 | [7 empty] | 645 | 4965.15479 | 1.33878 | 7.149823
646 | [7 empty] | 646 | 4967.25244 | 1.34022 | 10.4809
647 | [7 empty] | 647 | 4971.08545 | 1.34233 | 12.72598
648 | [7 empty] | 648 | 4980.74121 | 1.34489 | 13.29858
649 | [7 empty] | 649 | 4993.49902 | 1.34756 | 9.387778
650 | [7 empty] | 650 | 5006.05908 | 1.34944 | 6.708119
651 | [7 empty] | 651 | 5010.44092 | 1.35078 | 8.918585
652 | [7 empty] | 652 | 5012.68115 | 1.35256 | 12.23094
653 | [7 empty] | 653 | 5019.77002 | 1.355 | 13.95496
654 | [7 empty] | 654 | 5031.98193 | 1.35778 | 10.06396386
655 | [7 empty] | 655 | 5044.66309 | 1.35978 | 6.709402
656 | [7 empty] | 656 | 5049.63232 | 1.36111 | 9.543805
657 | [7 empty] | 657 | 5052.43359 | 1.363 | 11.77217
658 | [7 empty] | 658 | 5059.91113 | 1.36533 | 14.06655
659 | [7 empty] | 659 | 5072.3335 | 1.36811 | 10.70262
660 | [7 empty] | 660 | 5084.84473 | 1.37022 | 7.373025
661 | [7 empty] | 661 | 5093.56494 | 1.37167 | 7.895026
662 | [7 empty] | 662 | 5094.73584 | 1.37322 | 10.74989
663 | [7 empty] | 663 | 5098.8374 | 1.37533 | 13.6139
664 | [7 empty] | 664 | 5108.604 | 1.378 | 13.07803
665 | [7 empty] | 665 | 5121.30371 | 1.38056 | 7.938021
666 | [7 empty] | 666 | 5132.09424 | 1.38211 | 8.006067
667 | [7 empty] | 667 | 5135.36768 | 1.38367 | 10.27073536
668 | [7 empty] | 668 | 5139.87109 | 1.38567 | 13.10667
669 | [7 empty] | 669 | 5149.69287 | 1.38822 | 13.74968
670 | [7 empty] | 670 | 5162.49365 | 1.39089 | 9.189239
671 | [7 empty] | 671 | 5175.04639 | 1.39267 | 7.452067
672 | [7 empty] | 672 | 5178.31738 | 1.39411 | 9.217405
673 | [7 empty] | 673 | 5180.1665 | 1.39589 | 12.63960626
674 | [7 empty] | 674 | 5186.86084 | 1.39833 | 13.84892
675 | [7 empty] | 675 | 5199.51562 | 1.401 | 10.97098
676 | [7 empty] | 676 | 5212.05176 | 1.40311 | 7.557475
677 | [7 empty] | 677 | 5219.12256 | 1.40456 | 9.237847
678 | [7 empty] | 678 | 5222.06055 | 1.40633 | 11.6452
679 | [7 empty] | 679 | 5228.67432 | 1.40856 | 13.90827
680 | [7 empty] | 680 | 5240.85352 | 1.41122 | 12.2636
681 | [7 empty] | 681 | 5253.56885 | 1.41356 | 8.143032
682 | [7 empty] | 682 | 5261.91357 | 1.41511 | 8.208585
683 | [7 empty] | 683 | 5263.97852 | 1.41667 | 11.10699
684 | [7 empty] | 684 | 5268.92041 | 1.41878 | 14.01533
685 | [7 empty] | 685 | 5279.59424 | 1.42144 | 13.51576
686 | [7 empty] | 686 | 5292.21094 | 1.424 | 8.837992
687 | [7 empty] | 687 | 5302.38281 | 1.42567 | 8.218693
688 | [7 empty] | 688 | 5306.21387 | 1.42722 | 11.19611
689 | [7 empty] | 689 | 5311.43799 | 1.42933 | 13.59728
690 | [7 empty] | 690 | 5321.57031 | 1.43189 | 14.20859
691 | [7 empty] | 691 | 5334.20557 | 1.43456 | 10.02831
692 | [7 empty] | 692 | 5345.95605 | 1.43644 | 7.751636
693 | [7 empty] | 693 | 5349.125 | 1.43789 | 10.10985
694 | [7 empty] | 694 | 5351.87598 | 1.43978 | 13.64728
695 | [7 empty] | 695 | 5360.11572 | 1.44233 | 13.13228
696 | [7 empty] | 696 | 5372.02148 | 1.44478 | 11.92589
697 | [7 empty] | 697 | 5384.62598 | 1.447 | 7.753861
698 | [7 empty] | 698 | 5390.77002 | 1.44844 | 10.18856
699 | [7 empty] | 699 | 5394.43506 | 1.45033 | 12.62298
700 | [7 empty] | 700 | 5402.4165 | 1.45267 | 14.96469
701 | [7 empty] | 701 | 5414.34521 | 1.45544 | 11.47841
702 | [7 empty] | 702 | 5427.04053 | 1.45756 | 7.814938
703 | [7 empty] | 703 | 5433.81494 | 1.459 | 9.672191
704 | [7 empty] | 704 | 5435.41895 | 1.46078 | 12.06663
705 | [7 empty] | 705 | 5441.1123 | 1.463 | 13.27631
706 | [7 empty] | 706 | 5451.43213 | 1.46544 | 13.35601
707 | [7 empty] | 707 | 5463.99561 | 1.46789 | 9.725912
708 | [7 empty] | 708 | 5474.25781 | 1.46967 | 8.4851
709 | [7 empty] | 709 | 5477.5625 | 1.47122 | 11.55766
710 | [7 empty] | 710 | 5482.87988 | 1.47333 | 14.03617
711 | [7 empty] | 711 | 5493.36328 | 1.47589 | 14.00808
712 | [7 empty] | 712 | 5505.95264 | 1.47844 | 9.800596
713 | [7 empty] | 713 | 5517.12354 | 1.48022 | 7.999829
714 | [7 empty] | 714 | 5520.11523 | 1.48167 | 11.04023046
715 | [7 empty] | 715 | 5523.57227 | 1.48367 | 12.26233
716 | [7 empty] | 716 | 5532.04004 | 1.48589 | 15.37907
717 | [7 empty] | 717 | 5544.00098 | 1.48867 | 11.08800196
718 | [7 empty] | 718 | 5556.66895 | 1.49067 | 8.001603
719 | [7 empty] | 719 | 5563.25635 | 1.49211 | 10.51455
720 | [7 empty] | 720 | 5566.39453 | 1.494 | 13.582
721 | [7 empty] | 721 | 5574.20605 | 1.49644 | 14.88313
722 | [7 empty] | 722 | 5586.83447 | 1.49911 | 12.40277
723 | [7 empty] | 723 | 5599.58643 | 1.50133 | 8.1194
724 | [7 empty] | 724 | 5606.29346 | 1.50278 | 9.306447
725 | [7 empty] | 725 | 5607.68896 | 1.50444 | 11.8883
726 | [7 empty] | 726 | 5613.79102 | 1.50656 | 14.31517
727 | [7 empty] | 727 | 5624.28857 | 1.50911 | 13.77951
728 | [7 empty] | 728 | 5636.84326 | 1.51156 | 9.35716
729 | [7 empty] | 729 | 5647.32715 | 1.51322 | 8.809830354
730 | [7 empty] | 730 | 5650.6792 | 1.51478 | 11.92293
731 | [7 empty] | 731 | 5656.01514 | 1.51689 | 14.42284
732 | [7 empty] | 732 | 5666.22803 | 1.51944 | 15.12883
733 | [7 empty] | 733 | 5678.9292 | 1.52211 | 10.10849
734 | [7 empty] | 734 | 5690.42822 | 1.52389 | 7.56827
735 | [7 empty] | 735 | 5693.28857 | 1.52522 | 10.76032
736 | [7 empty] | 736 | 5696.3042 | 1.52711 | 13.95595
737 | [7 empty] | 737 | 5704.40332 | 1.52956 | 15.8012
738 | [7 empty] | 738 | 5717.14941 | 1.53233 | 10.80541
739 | [7 empty] | 739 | 5729.73926 | 1.53422 | 7.677851
740 | [7 empty] | 740 | 5736.33984 | 1.53556 | 10.78432
741 | [7 empty] | 741 | 5739.23535 | 1.53744 | 13.42981
742 | [7 empty] | 742 | 5746.75195 | 1.53978 | 15.28636
743 | [7 empty] | 743 | 5758.06787 | 1.54244 | 12.84049
744 | [7 empty] | 744 | 5770.69043 | 1.54467 | 8.309794
745 | [7 empty] | 745 | 5777.81104 | 1.54611 | 9.648944
746 | [7 empty] | 746 | 5780.08105 | 1.54778 | 12.19597
747 | [7 empty] | 747 | 5785.37744 | 1.54989 | 15.44696
748 | [7 empty] | 748 | 5797.1543 | 1.55256 | 14.14506
749 | [7 empty] | 749 | 5809.75098 | 1.555 | 9.702284
750 | [7 empty] | 750 | 5820.97119 | 1.55667 | 8.382199
751 | [7 empty] | 751 | 5823.97461 | 1.55811 | 12.92922
752 | [7 empty] | 752 | 5828.87012 | 1.56033 | 14.92191
753 | [7 empty] | 753 | 5839.57568 | 1.56289 | 15.59167
754 | [7 empty] | 754 | 5852.14844 | 1.56556 | 9.714566
755 | [7 empty] | 755 | 5862.96045 | 1.56722 | 8.501293
756 | [7 empty] | 756 | 5864.85693 | 1.56867 | 11.08458
757 | [7 empty] | 757 | 5868.74512 | 1.57056 | 15.61086
758 | [7 empty] | 758 | 5878.32812 | 1.57322 | 15.69514
759 | [7 empty] | 759 | 5891.14014 | 1.57589 | 10.48623
760 | [7 empty] | 760 | 5903.6416 | 1.57767 | 8.501244
761 | [7 empty] | 761 | 5908.99268 | 1.57911 | 11.168
762 | [7 empty] | 762 | 5911.73926 | 1.581 | 14.42464
763 | [7 empty] | 763 | 5919.36523 | 1.58344 | 15.80471
764 | [7 empty] | 764 | 5931.94678 | 1.58611 | 11.86389356
765 | [7 empty] | 765 | 5944.66211 | 1.58811 | 7.906401
766 | [7 empty] | 766 | 5950.86816 | 1.58944 | 10.59255
767 | [7 empty] | 767 | 5952.92773 | 1.59122 | 13.2155
768 | [7 empty] | 768 | 5958.66846 | 1.59344 | 15.90964
769 | [7 empty] | 769 | 5970.24756 | 1.59611 | 14.62711
770 | [7 empty] | 770 | 5983.05176 | 1.59856 | 8.615595
771 | [7 empty] | 771 | 5994.01514 | 1.6 | 9.350664
772 | [7 empty] | 772 | 5996.43701 | 1.60156 | 12.65248
773 | [7 empty] | 773 | 6001.20605 | 1.60367 | 15.96321
774 | [7 empty] | 774 | 6011.46143 | 1.60633 | 15.38934
775 | [7 empty] | 775 | 6024.24902 | 1.60889 | 10.0605
776 | [7 empty] | 776 | 6035.4043 | 1.61056 | 8.027088
777 | [7 empty] | 777 | 6038.27588 | 1.61189 | 12.07655176
778 | [7 empty] | 778 | 6041.92725 | 1.61389 | 16.13195
779 | [7 empty] | 779 | 6050.74707 | 1.61656 | 15.42941
780 | [7 empty] | 780 | 6063.57715 | 1.61911 | 10.12617
781 | [7 empty] | 781 | 6076.22803 | 1.62078 | 8.081383
782 | [7 empty] | 782 | 6082.22021 | 1.62211 | 11.4954
783 | [7 empty] | 783 | 6084.01367 | 1.624 | 14.17575
784 | [7 empty] | 784 | 6090.75684 | 1.62633 | 16.26232
785 | [7 empty] | 785 | 6102.45605 | 1.629 | 12.87618
786 | [7 empty] | 786 | 6115.12305 | 1.63111 | 8.866928
787 | [7 empty] | 787 | 6123.46045 | 1.63256 | 10.16494
788 | [7 empty] | 788 | 6125.63379 | 1.63422 | 12.92509
789 | [7 empty] | 789 | 6131.521 | 1.63633 | 16.37116
790 | [7 empty] | 790 | 6142.67773 | 1.639 | 14.98813
791 | [7 empty] | 791 | 6155.23145 | 1.64144 | 10.95631
792 | [7 empty] | 792 | 6167.0127 | 1.64322 | 8.263797
793 | [7 empty] | 793 | 6169.51172 | 1.64456 | 12.33902344
794 | [7 empty] | 794 | 6173.23535 | 1.64656 | 16.42081
795 | [7 empty] | 795 | 6182.01514 | 1.64922 | 15.14594
796 | [7 empty] | 796 | 6194.62598 | 1.65167 | 10.96449
797 | [7 empty] | 797 | 6207.25732 | 1.65344 | 9.000523
798 | [7 empty] | 798 | 6211.91211 | 1.65489 | 11.74051
799 | [7 empty] | 799 | 6215.12207 | 1.65678 | 15.1649
800 | [7 empty] | 800 | 6223.42773 | 1.65922 | 16.61655
801 | [7 empty] | 801 | 6236.0376 | 1.66189 | 12.4720752
802 | [7 empty] | 802 | 6248.55566 | 1.66389 | 9.685261
803 | [7 empty] | 803 | 6255.49463 | 1.66544 | 10.44668
804 | [7 empty] | 804 | 6257.48096 | 1.66711 | 14.57993
805 | [7 empty] | 805 | 6263.74707 | 1.66944 | 16.03519
806 | [7 empty] | 806 | 6275.00879 | 1.672 | 14.62077
807 | [7 empty] | 807 | 6287.67822 | 1.67433 | 9.808778
808 | [7 empty] | 808 | 6296.3584 | 1.67589 | 10.51492
809 | [7 empty] | 809 | 6299.88965 | 1.67756 | 13.98576
810 | [7 empty] | 810 | 6305.62451 | 1.67978 | 16.77296
811 | [7 empty] | 811 | 6317.2251 | 1.68244 | 14.78231
812 | [7 empty] | 812 | 6329.96729 | 1.68478 | 11.26734
813 | [7 empty] | 813 | 6340.23535 | 1.68656 | 9.129939
814 | [7 empty] | 814 | 6343.64941 | 1.688 | 12.68729882
815 | [7 empty] | 815 | 6347.50586 | 1.69 | 15.48791
816 | [7 empty] | 816 | 6356.29053 | 1.69244 | 16.9713
817 | [7 empty] | 817 | 6368.18799 | 1.69511 | 12.03588
818 | [7 empty] | 818 | 6380.80908 | 1.697 | 9.954062
819 | [7 empty] | 819 | 6386.51562 | 1.69856 | 12.77303124
820 | [7 empty] | 820 | 6390.30127 | 1.70056 | 15.59234
821 | [7 empty] | 821 | 6398.80957 | 1.703 | 16.38095
822 | [7 empty] | 822 | 6411.37158 | 1.70556 | 13.52799
823 | [7 empty] | 823 | 6424.07812 | 1.70767 | 9.250672
824 | [7 empty] | 824 | 6430.44336 | 1.70911 | 12.15354
825 | [7 empty] | 825 | 6432.90869 | 1.711 | 14.28106
826 | [7 empty] | 826 | 6439.07031 | 1.71322 | 15.77572
827 | [7 empty] | 827 | 6449.51709 | 1.71567 | 15.73682
828 | [7 empty] | 828 | 6462.20508 | 1.71811 | 10.08104
829 | [7 empty] | 829 | 6472.01611 | 1.71967 | 10.03162
830 | [7 empty] | 830 | 6475.4082 | 1.72122 | 14.37541
831 | [7 empty] | 831 | 6481.15479 | 1.72344 | 17.30468
832 | [7 empty] | 832 | 6492.46484 | 1.72611 | 16.62071
833 | [7 empty] | 833 | 6505.10107 | 1.72867 | 10.79847
834 | [7 empty] | 834 | 6515.62158 | 1.73033 | 10.16437
835 | [7 empty] | 835 | 6518.70312 | 1.73189 | 13.03740624
836 | [7 empty] | 836 | 6522.60547 | 1.73389 | 15.19767
837 | [7 empty] | 837 | 6531.46484 | 1.73622 | 18.15747
838 | [7 empty] | 838 | 6544.11084 | 1.739 | 11.64852
839 | [7 empty] | 839 | 6556.70166 | 1.74078 | 9.44165
840 | [7 empty] | 840 | 6562.39844 | 1.74222 | 13.12479688
841 | [7 empty] | 841 | 6566.20557 | 1.74422 | 16.0872
842 | [7 empty] | 842 | 6574.39746 | 1.74667 | 17.4879
843 | [7 empty] | 843 | 6587.04736 | 1.74933 | 13.89867
844 | [7 empty] | 844 | 6599.74365 | 1.75144 | 8.843656
845 | [7 empty] | 845 | 6605.71436 | 1.75278 | 11.75817
846 | [7 empty] | 846 | 6607.57959 | 1.75456 | 14.66883
847 | [7 empty] | 847 | 6614.0957 | 1.75678 | 17.59349
848 | [7 empty] | 848 | 6625.32471 | 1.75944 | 14.77447
849 | [7 empty] | 849 | 6638.11768 | 1.76167 | 10.28908
850 | [7 empty] | 850 | 6647.87451 | 1.76322 | 11.10195
851 | [7 empty] | 851 | 6651.09766 | 1.76489 | 14.76544
852 | [7 empty] | 852 | 6656.97998 | 1.76711 | 17.04187
853 | [7 empty] | 853 | 6668.02246 | 1.76967 | 17.00346
854 | [7 empty] | 854 | 6680.67285 | 1.77222 | 11.15672
855 | [7 empty] | 855 | 6692.16162 | 1.77389 | 9.636713
856 | [7 empty] | 856 | 6694.63818 | 1.77533 | 12.65287
857 | [7 empty] | 857 | 6698.01318 | 1.77722 | 17.14691
858 | [7 empty] | 858 | 6706.4917 | 1.77978 | 17.83927
859 | [7 empty] | 859 | 6719.14795 | 1.78244 | 11.96008
860 | [7 empty] | 860 | 6731.77002 | 1.78422 | 9.761067
861 | [7 empty] | 861 | 6738.24121 | 1.78567 | 12.73528
862 | [7 empty] | 862 | 6741.59375 | 1.78756 | 15.70791
863 | [7 empty] | 863 | 6749.93018 | 1.78989 | 18.76481
864 | [7 empty] | 864 | 6761.59424 | 1.79267 | 14.26696
865 | [7 empty] | 865 | 6774.23682 | 1.79478 | 9.009735
866 | [7 empty] | 866 | 6781.02393 | 1.79611 | 11.32431
867 | [7 empty] | 867 | 6783.09277 | 1.79778 | 15.05847
868 | [7 empty] | 868 | 6787.91553 | 1.8 | 18.12373
869 | [7 empty] | 869 | 6799.875 | 1.80267 | 15.84371
870 | [7 empty] | 870 | 6812.43262 | 1.805 | 11.37676
871 | [7 empty] | 871 | 6824.56104 | 1.80667 | 10.57807
872 | [7 empty] | 872 | 6827.94531 | 1.80822 | 14.40696
873 | [7 empty] | 873 | 6832.63037 | 1.81033 | 17.49153
874 | [7 empty] | 874 | 6843.19971 | 1.81289 | 17.45016
875 | [7 empty] | 875 | 6855.85742 | 1.81544 | 11.44928
876 | [7 empty] | 876 | 6866.72559 | 1.81711 | 9.956752
877 | [7 empty] | 877 | 6869.42578 | 1.81856 | 13.73885156
878 | [7 empty] | 878 | 6873.44873 | 1.82056 | 17.52729
879 | [7 empty] | 879 | 6882.37012 | 1.82311 | 17.61887
880 | [7 empty] | 880 | 6895.03027 | 1.82567 | 12.2042
881 | [7 empty] | 881 | 6907.74707 | 1.82744 | 10.01623
882 | [7 empty] | 882 | 6913.90039 | 1.82889 | 13.06727
883 | [7 empty] | 883 | 6916.54004 | 1.83078 | 16.11554
884 | [7 empty] | 884 | 6923.18848 | 1.83311 | 18.48491
885 | [7 empty] | 885 | 6935.03906 | 1.83578 | 14.63293
886 | [7 empty] | 886 | 6947.79004 | 1.83789 | 9.240561
887 | [7 empty] | 887 | 6956.60352 | 1.83922 | 11.61753
888 | [7 empty] | 888 | 6958.71045 | 1.84089 | 14.68288
889 | [7 empty] | 889 | 6964.26416 | 1.843 | 18.59459
890 | [7 empty] | 890 | 6975.38574 | 1.84567 | 18.55453
891 | [7 empty] | 891 | 6988.08447 | 1.84833 | 10.90141
892 | [7 empty] | 892 | 6999.89502 | 1.84989 | 10.84984
893 | [7 empty] | 893 | 7002.6333 | 1.85144 | 14.0052666
894 | [7 empty] | 894 | 7006.83496 | 1.85344 | 17.9375
895 | [7 empty] | 895 | 7016.40918 | 1.856 | 18.73381
896 | [7 empty] | 896 | 7029.06641 | 1.85867 | 11.66825
897 | [7 empty] | 897 | 7041.05811 | 1.86033 | 10.20953
898 | [7 empty] | 898 | 7044.3623 | 1.86178 | 13.31384
899 | [7 empty] | 899 | 7047.87842 | 1.86367 | 18.74736
900 | [7 empty] | 900 | 7056.67139 | 1.86633 | 18.06508
901 | [7 empty] | 901 | 7069.38135 | 1.86889 | 12.5835
902 | [7 empty] | 902 | 7082.05273 | 1.87067 | 10.19816
903 | [7 empty] | 903 | 7088.77393 | 1.87211 | 11.83825
904 | [7 empty] | 904 | 7090.86963 | 1.87378 | 16.52173
905 | [7 empty] | 905 | 7097.11523 | 1.87611 | 18.9493
906 | [7 empty] | 906 | 7108.52197 | 1.87878 | 15.78092
907 | [7 empty] | 907 | 7121.17041 | 1.881 | 10.25449
908 | [7 empty] | 908 | 7130.10645 | 1.88244 | 11.12297
909 | [7 empty] | 909 | 7132.58105 | 1.884 | 15.04975
910 | [7 empty] | 910 | 7137.60986 | 1.88611 | 19.05742
911 | [7 empty] | 911 | 7148.30225 | 1.88878 | 17.44185749
912 | [7 empty] | 912 | 7160.88574 | 1.89122 | 11.95868
913 | [7 empty] | 913 | 7173.43604 | 1.89289 | 9.54067
914 | [7 empty] | 914 | 7177.58301 | 1.89422 | 13.56563
915 | [7 empty] | 915 | 7180.25635 | 1.89611 | 17.59163
916 | [7 empty] | 916 | 7187.28906 | 1.89856 | 19.11819
917 | [7 empty] | 917 | 7199.9624 | 1.90122 | 14.3999248
918 | [7 empty] | 918 | 7212.49951 | 1.90322 | 9.664749
919 | [7 empty] | 919 | 7219.68213 | 1.90456 | 12.77884
920 | [7 empty] | 920 | 7222.60986 | 1.90633 | 16.90091
921 | [7 empty] | 921 | 7229.36475 | 1.90867 | 19.23011
922 | [7 empty] | 922 | 7241.02539 | 1.91133 | 16.14749
923 | [7 empty] | 923 | 7253.73828 | 1.91356 | 11.24329
924 | [7 empty] | 924 | 7263.58887 | 1.91511 | 11.3312
925 | [7 empty] | 925 | 7265.93066 | 1.91667 | 15.33111
926 | [7 empty] | 926 | 7270.62354 | 1.91878 | 18.54009
927 | [7 empty] | 927 | 7280.75439 | 1.92133 | 18.63873
928 | [7 empty] | 928 | 7293.07178 | 1.92389 | 12.98167
929 | [7 empty] | 929 | 7304.69727 | 1.92567 | 11.32228
930 | [7 empty] | 930 | 7309.28467 | 1.92722 | 14.61856934
931 | [7 empty] | 931 | 7314.26123 | 1.92922 | 19.52908
932 | [7 empty] | 932 | 7323.98389 | 1.93189 | 18.67616
933 | [7 empty] | 933 | 7336.67773 | 1.93444 | 14.67335546
934 | [7 empty] | 934 | 7349.2124 | 1.93644 | 10.65636
935 | [7 empty] | 935 | 7353.29834 | 1.93789 | 13.89773
936 | [7 empty] | 936 | 7356.55371 | 1.93978 | 17.94999
937 | [7 empty] | 937 | 7364.70752 | 1.94222 | 18.85365
938 | [7 empty] | 938 | 7376.53076 | 1.94478 | 16.3759
939 | [7 empty] | 939 | 7388.95557 | 1.947 | 10.6401
940 | [7 empty] | 940 | 7395.62598 | 1.94844 | 13.97773
941 | [7 empty] | 941 | 7399.01953 | 1.95033 | 17.31371
942 | [7 empty] | 942 | 7406.56836 | 1.95267 | 20.51619
943 | [7 empty] | 943 | 7419.20166 | 1.95544 | 15.72871
944 | [7 empty] | 944 | 7431.76807 | 1.95756 | 10.70175
945 | [7 empty] | 945 | 7439.53809 | 1.959 | 12.42403
946 | [7 empty] | 946 | 7441.22998 | 1.96067 | 15.701
947 | [7 empty] | 947 | 7446.43066 | 1.96278 | 18.16929
948 | [7 empty] | 948 | 7455.80713 | 1.96522 | 19.08687
949 | [7 empty] | 949 | 7468.4165 | 1.96778 | 13.29378
950 | [7 empty] | 950 | 7480.27783 | 1.96956 | 11.59443
951 | [7 empty] | 951 | 7484.47461 | 1.97111 | 15.79224
952 | [7 empty] | 952 | 7489.53955 | 1.97322 | 19.17322
953 | [7 empty] | 953 | 7500.00098 | 1.97578 | 19.95
954 | [7 empty] | 954 | 7512.66699 | 1.97844 | 13.37255
955 | [7 empty] | 955 | 7524.80762 | 1.98022 | 10.91097
956 | [7 empty] | 956 | 7528.3335 | 1.98167 | 15.056667
957 | [7 empty] | 957 | 7531.7002 | 1.98367 | 16.72037
958 | [7 empty] | 958 | 7539.00781 | 1.98589 | 20.12915
959 | [7 empty] | 959 | 7550.7959 | 1.98856 | 15.1015918
960 | [7 empty] | 960 | 7563.375 | 1.99056 | 11.72323
961 | [7 empty] | 961 | 7572.09717 | 1.99211 | 13.47833
962 | [7 empty] | 962 | 7575.50586 | 1.99389 | 18.48423
963 | [7 empty] | 963 | 7582.63379 | 1.99633 | 20.24563
964 | [7 empty] | 964 | 7594.83447 | 1.999 | 16.86053
965 | [7 empty] | 965 | 7607.48242 | 2.00122 | 11.03085
966 | [7 empty] | 966 | 7614.62451 | 2.00267 | 12.64028
967 | [7 empty] | 967 | 7616.46533 | 2.00433 | 15.23293
968 | [7 empty] | 968 | 7621.49561 | 2.00633 | 20.34939
969 | [7 empty] | 969 | 7631.8877 | 2.009 | 18.62181
970 | [7 empty] | 970 | 7644.55957 | 2.01144 | 13.60732
971 | [7 empty] | 971 | 7656.81885 | 2.01322 | 11.10239
972 | [7 empty] | 972 | 7660.38135 | 2.01467 | 16.1634
973 | [7 empty] | 973 | 7664.74023 | 2.01678 | 20.38821
974 | [7 empty] | 974 | 7675.01318 | 2.01944 | 19.64803
975 | [7 empty] | 975 | 7687.58594 | 2.022 | 13.6839
976 | [7 empty] | 976 | 7700.08643 | 2.02378 | 9.394105
977 | [7 empty] | 977 | 7703.46289 | 2.025 | 14.55954
978 | [7 empty] | 978 | 7705.15576 | 2.02689 | 18.80058
979 | [7 empty] | 979 | 7712.51416 | 2.02933 | 20.59241
980 | [7 empty] | 980 | 7725.15527 | 2.032 | 15.45031
981 | [7 empty] | 981 | 7737.79443 | 2.034 | 11.14242
982 | [7 empty] | 982 | 7746.61279 | 2.03544 | 13.78897
983 | [7 empty] | 983 | 7749.33691 | 2.03722 | 18.13345
984 | [7 empty] | 984 | 7755.83398 | 2.03956 | 20.63052
985 | [7 empty] | 985 | 7767.02979 | 2.04222 | 17.24281
986 | [7 empty] | 986 | 7779.62598 | 2.04444 | 11.28046
987 | [7 empty] | 987 | 7788.9248 | 2.04589 | 12.07283
988 | [7 empty] | 988 | 7791.03564 | 2.04744 | 15.58207
989 | [7 empty] | 989 | 7795.31738 | 2.04944 | 20.8135
990 | [7 empty] | 990 | 7805.46436 | 2.05211 | 19.12339
991 | [7 empty] | 991 | 7817.97852 | 2.05456 | 12.97784
992 | [7 empty] | 992 | 7830.64453 | 2.05622 | 11.35443
993 | [7 empty] | 993 | 7835.97803 | 2.05767 | 15.67196
994 | [7 empty] | 994 | 7839.58936 | 2.05967 | 19.1286
995 | [7 empty] | 995 | 7847.59424 | 2.06211 | 21.81631
996 | [7 empty] | 996 | 7860.05908 | 2.06489 | 14.85551
997 | [7 empty] | 997 | 7872.71777 | 2.06678 | 10.47071
998 | [7 empty] | 998 | 7876.72754 | 2.06811 | 14.02058
999 | [7 empty] | 999 | 7879.32568 | 2.06989 | 19.22555
1000 | [7 empty] | 1000 | 7886.34961 | 2.07233 | 20.18906
1001 | [7 empty] | 1001 | 7898.9126 | 2.07489 | 16.66671
1002 | [7 empty] | 1002 | 7911.63721 | 2.077 | 12.34215
1003 | [7 empty] | 1003 | 7920.90576 | 2.07856 | 13.1487
1004 | [7 empty] | 1004 | 7923.62842 | 2.08022 | 16.71886
1005 | [7 empty] | 1005 | 7928.48242 | 2.08233 | 21.16905
1006 | [7 empty] | 1006 | 7939.25684 | 2.085 | 19.37179
1007 | [7 empty] | 1007 | 7951.91455 | 2.08744 | 10.65557
1008 | [7 empty] | 1008 | 7961.76172 | 2.08878 | 12.34073
1009 | [7 empty] | 1009 | 7963.75146 | 2.09033 | 16.80352
1010 | [7 empty] | 1010 | 7967.83936 | 2.09244 | 20.39767
1011 | [7 empty] | 1011 | 7977.7373 | 2.095 | 20.42301
1012 | [7 empty] | 1012 | 7990.54883 | 2.09756 | 13.26431
1013 | [7 empty] | 1013 | 8003.11475 | 2.09922 | 11.60452
1014 | [7 empty] | 1014 | 8008.21045 | 2.10067 | 14.17453
1015 | [7 empty] | 1015 | 8010.60107 | 2.10244 | 19.62597
1016 | [7 empty] | 1016 | 8017.11084 | 2.10489 | 21.40569
1017 | [7 empty] | 1017 | 8029.0293 | 2.10756 | 15.09458
1018 | [7 empty] | 1018 | 8041.71191 | 2.10944 | 10.77589
1019 | [7 empty] | 1019 | 8048.99316 | 2.11078 | 14.32721
1020 | [7 empty] | 1020 | 8051.5498 | 2.11256 | 16.98877
1021 | [7 empty] | 1021 | 8056.87061 | 2.11467 | 22.31753
1022 | [7 empty] | 1022 | 8068.56396 | 2.11744 | 19.76798
1023 | [7 empty] | 1023 | 8081.11963 | 2.11989 | 12.52574
1024 | [7 empty] | 1024 | 8093.53662 | 2.12144 | 12.62592
1025 | [7 empty] | 1025 | 8096.13965 | 2.123 | 16.19228
1026 | [7 empty] | 1026 | 8099.40039 | 2.125 | 19.76254
1027 | [7 empty] | 1027 | 8107.82031 | 2.12744 | 22.53974
1028 | [7 empty] | 1028 | 8120.44287 | 2.13022 | 13.56114
1029 | [7 empty] | 1029 | 8131.76855 | 2.13189 | 12.60424
1030 | [7 empty] | 1030 | 8135.97461 | 2.13344 | 16.27195
1031 | [7 empty] | 1031 | 8140.37695 | 2.13544 | 19.94392
1032 | [7 empty] | 1032 | 8149.37744 | 2.13789 | 22.65527
1033 | [7 empty] | 1033 | 8161.88135 | 2.14067 | 13.54872
1034 | [7 empty] | 1034 | 8174.53418 | 2.14233 | 10.95388
1035 | [7 empty] | 1035 | 8180.85205 | 2.14367 | 14.48011
1036 | [7 empty] | 1036 | 8181.979 | 2.14544 | 19.14583
1037 | [7 empty] | 1037 | 8187.48242 | 2.14778 | 20.87808
1038 | [7 empty] | 1038 | 8198.83105 | 2.15033 | 19.18526
1039 | [7 empty] | 1039 | 8211.58105 | 2.15267 | 12.72795
1040 | [7 empty] | 1040 | 8219.86523 | 2.15422 | 13.72717
1041 | [7 empty] | 1041 | 8223.5957 | 2.15589 | 18.25638
1042 | [7 empty] | 1042 | 8229.58398 | 2.15811 | 21.97299
1043 | [7 empty] | 1043 | 8240.55469 | 2.16078 | 20.10695
1044 | [7 empty] | 1044 | 8253.375 | 2.16322 | 13.78314
1045 | [7 empty] | 1045 | 8264.62305 | 2.16489 | 11.90106
1046 | [7 empty] | 1046 | 8266.8125 | 2.16633 | 17.44297
1047 | [7 empty] | 1047 | 8270.35059 | 2.16844 | 19.35262
1048 | [7 empty] | 1048 | 8279.53125 | 2.17078 | 21.1128
1049 | [7 empty] | 1049 | 8290.69824 | 2.17333 | 17.49337
1050 | [7 empty] | 1050 | 8303.32617 | 2.17544 | 12.03982
1051 | [7 empty] | 1051 | 8309.74219 | 2.17689 | 16.61948
1052 | [7 empty] | 1052 | 8313.89453 | 2.17889 | 21.20043
1053 | [7 empty] | 1053 | 8322.86133 | 2.18144 | 22.22204
1054 | [7 empty] | 1054 | 8335.42676 | 2.18411 | 15.75396
1055 | [7 empty] | 1055 | 8348.00195 | 2.186 | 12.02112
1056 | [7 empty] | 1056 | 8354.10352 | 2.18744 | 15.78926
1057 | [7 empty] | 1057 | 8356.28906 | 2.18933 | 17.63177
1058 | [7 empty] | 1058 | 8361.75781 | 2.19144 | 20.48631
1059 | [7 empty] | 1059 | 8371.88379 | 2.19389 | 21.3483
1060 | [7 empty] | 1060 | 8384.39258 | 2.19644 | 13.07965
1061 | [7 empty] | 1061 | 8394.43848 | 2.198 | 14.9421
1062 | [7 empty] | 1062 | 8398.05176 | 2.19978 | 18.64367
1063 | [7 empty] | 1063 | 8404.52051 | 2.202 | 21.51557
1064 | [7 empty] | 1064 | 8415.19043 | 2.20456 | 21.45874
1065 | [7 empty] | 1065 | 8427.95703 | 2.20711 | 13.14761
1066 | [7 empty] | 1066 | 8438.25 | 2.20867 | 13.07929
1067 | [7 empty] | 1067 | 8440.91406 | 2.21022 | 15.95333
1068 | [7 empty] | 1068 | 8444.67676 | 2.21211 | 20.68946
1069 | [7 empty] | 1069 | 8452.32422 | 2.21456 | 23.41294
1070 | [7 empty] | 1070 | 8464.3584 | 2.21733 | 15.99764
1071 | [7 empty] | 1071 | 8476.92285 | 2.21922 | 11.35908
1072 | [7 empty] | 1072 | 8482.48535 | 2.22056 | 16.96497
1073 | [7 empty] | 1073 | 8486.14551 | 2.22256 | 21.63967
1074 | [7 empty] | 1074 | 8494.6748 | 2.22511 | 21.74637
1075 | [7 empty] | 1075 | 8507.34766 | 2.22767 | 17.0147
1076 | [7 empty] | 1076 | 8520.0332 | 2.22967 | 12.26885
1077 | [7 empty] | 1077 | 8525.74219 | 2.23111 | 14.23799
1078 | [7 empty] | 1078 | 8527.71387 | 2.23278 | 18.93152
1079 | [7 empty] | 1079 | 8532.8291 | 2.235 | 20.8201
1080 | [7 empty] | 1080 | 8542.26855 | 2.23744 | 20.92856
1081 | [7 empty] | 1081 | 8554.95898 | 2.23989 | 14.28678
1082 | [7 empty] | 1082 | 8566.76465 | 2.24156 | 13.27849
1083 | [7 empty] | 1083 | 8570.39941 | 2.24311 | 18.08354
1084 | [7 empty] | 1084 | 8575.69922 | 2.24522 | 22.89712
1085 | [7 empty] | 1085 | 8585.92188 | 2.24789 | 21.8941
1086 | [7 empty] | 1086 | 8598.60645 | 2.25044 | 14.35967
1087 | [7 empty] | 1087 | 8610.28125 | 2.25211 | 11.45167
1088 | [7 empty] | 1088 | 8612.57129 | 2.25344 | 16.27776
1089 | [7 empty] | 1089 | 8614.90527 | 2.25533 | 22.05416
1090 | [7 empty] | 1090 | 8622.38574 | 2.25789 | 23.97023
1091 | [7 empty] | 1091 | 8635.0332 | 2.26067 | 15.28401
1092 | [7 empty] | 1092 | 8647.68652 | 2.26244 | 12.53915
1093 | [7 empty] | 1093 | 8654.55176 | 2.26389 | 15.4051
1094 | [7 empty] | 1094 | 8657.43945 | 2.26567 | 21.12415
1095 | [7 empty] | 1095 | 8663.97363 | 2.26811 | 25.03888
1096 | [7 empty] | 1096 | 8676.43457 | 2.271 | 17.35287
1097 | [7 empty] | 1097 | 8689.11816 | 2.273 | 11.55653
1098 | [7 empty] | 1098 | 8696.20312 | 2.27433 | 13.56608
1099 | [7 empty] | 1099 | 8697.10645 | 2.27589 | 17.39421
1100 | [7 empty] | 1100 | 8700.7168 | 2.27789 | 23.23091
1101 | [7 empty] | 1101 | 8711.47949 | 2.28056 | 22.21427
1102 | [7 empty] | 1102 | 8723.99023 | 2.28311 | 14.56906
1103 | [7 empty] | 1103 | 8736.46094 | 2.28478 | 13.54151
1104 | [7 empty] | 1104 | 8739.77441 | 2.28633 | 18.44092
1105 | [7 empty] | 1105 | 8743.30566 | 2.28844 | 22.38286
1106 | [7 empty] | 1106 | 8753.36719 | 2.291 | 22.40862
1107 | [7 empty] | 1107 | 8765.94531 | 2.29356 | 15.51572
1108 | [7 empty] | 1108 | 8778.00098 | 2.29533 | 11.76252
1109 | [7 empty] | 1109 | 8781.03027 | 2.29667 | 16.59615
1110 | [7 empty] | 1110 | 8783.18848 | 2.29856 | 21.43098
1111 | [7 empty] | 1111 | 8789.90234 | 2.301 | 24.43593
1112 | [7 empty] | 1112 | 8802.67871 | 2.30378 | 16.63706
1113 | [7 empty] | 1113 | 8815.36328 | 2.30567 | 11.72443
1114 | [7 empty] | 1114 | 8823.8584 | 2.307 | 15.70647
1115 | [7 empty] | 1115 | 8825.81543 | 2.30878 | 20.56415
1116 | [7 empty] | 1116 | 8831.70215 | 2.31111 | 24.55213
1117 | [7 empty] | 1117 | 8843.16699 | 2.31389 | 17.68633
1118 | [7 empty] | 1118 | 8855.84473 | 2.31589 | 12.75242
1119 | [7 empty] | 1119 | 8863.07031 | 2.31733 | 14.80133
1120 | [7 empty] | 1120 | 8864.61621 | 2.319 | 18.70434
1121 | [7 empty] | 1121 | 8869.00684 | 2.32111 | 24.65584
1122 | [7 empty] | 1122 | 8880.1123 | 2.32389 | 21.66747
1123 | [7 empty] | 1123 | 8892.78809 | 2.32633 | 14.85096
1124 | [7 empty] | 1124 | 8904.91895 | 2.328 | 12.82308
1125 | [7 empty] | 1125 | 8908.38574 | 2.32944 | 18.88578
1126 | [7 empty] | 1126 | 8911.93262 | 2.33156 | 22.72543
1127 | [7 empty] | 1127 | 8920.97461 | 2.33411 | 23.819
1128 | [7 empty] | 1128 | 8933.58105 | 2.33678 | 14.82974
1129 | [7 empty] | 1129 | 8944.58008 | 2.33844 | 12.96964
1130 | [7 empty] | 1130 | 8947.62793 | 2.33989 | 17.89526
1131 | [7 empty] | 1131 | 8950.57812 | 2.34189 | 21.83941
1132 | [7 empty] | 1132 | 8958.56543 | 2.34433 | 23.91937
1133 | [7 empty] | 1133 | 8971.33691 | 2.347 | 16.95583
1134 | [7 empty] | 1134 | 8983.99414 | 2.34889 | 12.93695
1135 | [7 empty] | 1135 | 8990.86523 | 2.35033 | 16.00374
1136 | [7 empty] | 1136 | 8992.49316 | 2.35211 | 19.96333
1137 | [7 empty] | 1137 | 8997.65527 | 2.35433 | 24.02374
1138 | [7 empty] | 1138 | 9008.61035 | 2.357 | 19.99911
1139 | [7 empty] | 1139 | 9021.19434 | 2.35922 | 13.08073
1140 | [7 empty] | 1140 | 9029.77246 | 2.36067 | 14.98942
1141 | [7 empty] | 1141 | 9031.84766 | 2.36233 | 19.0572
1142 | [7 empty] | 1142 | 9036.68262 | 2.36444 | 25.12198
1143 | [7 empty] | 1143 | 9046.8623 | 2.36722 | 23.15997
1144 | [7 empty] | 1144 | 9059.64746 | 2.36978 | 15.03901
1145 | [7 empty] | 1145 | 9071.97168 | 2.37144 | 13.15436
1146 | [7 empty] | 1146 | 9074.56152 | 2.37289 | 18.14912
1147 | [7 empty] | 1147 | 9077.32617 | 2.37489 | 23.14718
1148 | [7 empty] | 1148 | 9085.35547 | 2.37744 | 24.2579
1149 | [7 empty] | 1149 | 9097.63379 | 2.38011 | 16.19379
1150 | [7 empty] | 1150 | 9108.62109 | 2.38189 | 13.11641
1151 | [7 empty] | 1151 | 9112.65723 | 2.38333 | 18.22531
1152 | [7 empty] | 1152 | 9116.39746 | 2.38533 | 23.33798
1153 | [7 empty] | 1153 | 9125.53027 | 2.38789 | 25.36897
1154 | [7 empty] | 1154 | 9138.22852 | 2.39067 | 17.27125
1155 | [7 empty] | 1155 | 9150.76172 | 2.39256 | 12.17051
1156 | [7 empty] | 1156 | 9155.81348 | 2.39389 | 17.30449
1157 | [7 empty] | 1157 | 9157.43262 | 2.39578 | 21.33682
1158 | [7 empty] | 1158 | 9163.76758 | 2.39811 | 23.45925
1159 | [7 empty] | 1159 | 9174.92969 | 2.40067 | 20.36834
1160 | [7 empty] | 1160 | 9187.61621 | 2.40289 | 14.24081
1161 | [7 empty] | 1161 | 9195.04297 | 2.40444 | 16.36718
1162 | [7 empty] | 1162 | 9197.77637 | 2.40622 | 21.5228
1163 | [7 empty] | 1163 | 9203.47461 | 2.40856 | 24.48124
1164 | [7 empty] | 1164 | 9214.35059 | 2.41122 | 20.45586
1165 | [7 empty] | 1165 | 9226.86621 | 2.41344 | 14.39391
1166 | [7 empty] | 1166 | 9237.30469 | 2.415 | 14.4102
1167 | [7 empty] | 1167 | 9239.36426 | 2.41656 | 20.51139
1168 | [7 empty] | 1168 | 9243.25781 | 2.41878 | 20.52003
1169 | [7 empty] | 1169 | 9252.14258 | 2.421 | 23.68549
1170 | [7 empty] | 1170 | 9262.30273 | 2.42356 | 17.41313
1171 | [7 empty] | 1171 | 9273.62695 | 2.42544 | 14.46686
1172 | [7 empty] | 1172 | 9278.49902 | 2.427 | 20.59827
1173 | [7 empty] | 1173 | 9283.32715 | 2.42922 | 23.76532
1174 | [7 empty] | 1174 | 9292.69238 | 2.43178 | 24.71856
1175 | [7 empty] | 1175 | 9305.43066 | 2.43444 | 17.58726
1176 | [7 empty] | 1176 | 9317.39844 | 2.43633 | 13.51023
1177 | [7 empty] | 1177 | 9320.87793 | 2.43778 | 18.64176
1178 | [7 empty] | 1178 | 9323.51367 | 2.43978 | 20.6982
1179 | [7 empty] | 1179 | 9329.95703 | 2.442 | 23.88469
1180 | [7 empty] | 1180 | 9340.26074 | 2.44456 | 20.73538
1181 | [7 empty] | 1181 | 9352.58887 | 2.44678 | 14.49651
1182 | [7 empty] | 1182 | 9359.66211 | 2.44833 | 18.71932
1183 | [7 empty] | 1183 | 9363.07617 | 2.45033 | 21.9096
1184 | [7 empty] | 1184 | 9370.00391 | 2.45267 | 25.95491
1185 | [7 empty] | 1185 | 9382.3584 | 2.45544 | 18.76472
1186 | [7 empty] | 1186 | 9395.00879 | 2.45744 | 13.62276
1187 | [7 empty] | 1187 | 9402.44531 | 2.45889 | 16.73635
1188 | [7 empty] | 1188 | 9403.63965 | 2.46067 | 18.80728
1189 | [7 empty] | 1189 | 9407.80078 | 2.46267 | 21.92018
1190 | [7 empty] | 1190 | 9415.49707 | 2.465 | 26.17508
1191 | [7 empty] | 1191 | 9427.56348 | 2.46778 | 16.78106
1192 | [7 empty] | 1192 | 9439.64746 | 2.46956 | 14.63145
1193 | [7 empty] | 1193 | 9444.10254 | 2.47111 | 19.92706
1194 | [7 empty] | 1194 | 9448.39258 | 2.47322 | 25.22721
1195 | [7 empty] | 1195 | 9457.77539 | 2.47589 | 25.25226
1196 | [7 empty] | 1196 | 9470.38867 | 2.47856 | 16.76259
1197 | [7 empty] | 1197 | 9480.77539 | 2.48033 | 13.74712
1198 | [7 empty] | 1198 | 9484.13867 | 2.48178 | 17.92502
1199 | [7 empty] | 1199 | 9486.4248 | 2.48367 | 22.10337
1200 | [7 empty] | 1200 | 9493.36719 | 2.486 | 26.39156
1201 | [7 empty] | 1201 | 9504.26953 | 2.48878 | 19.00854
1202 | [7 empty] | 1202 | 9516.81055 | 2.49078 | 13.70421
1203 | [7 empty] | 1203 | 9523.58691 | 2.49222 | 17.99958
1204 | [7 empty] | 1204 | 9526.31152 | 2.49411 | 23.33946
1205 | [7 empty] | 1205 | 9533.68359 | 2.49656 | 26.4083
1206 | [7 empty] | 1206 | 9545.53223 | 2.49933 | 20.14107
1207 | [7 empty] | 1207 | 9558.22559 | 2.50144 | 12.80802
1208 | [7 empty] | 1208 | 9563.2998 | 2.50278 | 17.02267
1209 | [7 empty] | 1209 | 9564.10938 | 2.50456 | 21.23232
1210 | [7 empty] | 1210 | 9568.70312 | 2.50678 | 25.45275
1211 | [7 empty] | 1211 | 9578.94629 | 2.50944 | 22.41473
1212 | [7 empty] | 1212 | 9591.65137 | 2.51178 | 14.86706
1213 | [7 empty] | 1213 | 9602.05566 | 2.51333 | 16.03543
1214 | [7 empty] | 1214 | 9604.23438 | 2.515 | 20.26493
1215 | [7 empty] | 1215 | 9608.73438 | 2.51711 | 25.65532
1216 | [7 empty] | 1216 | 9617.86328 | 2.51978 | 24.52555
1217 | [7 empty] | 1217 | 9630.47266 | 2.52233 | 15.02354
1218 | [7 empty] | 1218 | 9641.65723 | 2.52389 | 12.8234
1219 | [7 empty] | 1219 | 9643.19238 | 2.52522 | 19.28638
1220 | [7 empty] | 1220 | 9645.71289 | 2.52722 | 24.69302
1221 | [7 empty] | 1221 | 9653.64941 | 2.52978 | 25.67871
1222 | [7 empty] | 1222 | 9666.2002 | 2.53244 | 18.26912
1223 | [7 empty] | 1223 | 9678.76855 | 2.53433 | 12.96955
1224 | [7 empty] | 1224 | 9684.2793 | 2.53567 | 19.36856
1225 | [7 empty] | 1225 | 9686.62305 | 2.53767 | 23.63536
1226 | [7 empty] | 1226 | 9694.18457 | 2.54011 | 25.88347
1227 | [7 empty] | 1227 | 9706.41699 | 2.54278 | 21.54825
1228 | [7 empty] | 1228 | 9719.02832 | 2.545 | 12.92631
1229 | [7 empty] | 1229 | 9723.74121 | 2.54633 | 16.23865
1230 | [7 empty] | 1230 | 9724.96387 | 2.548 | 22.65917
1231 | [7 empty] | 1231 | 9729.79688 | 2.55033 | 27.04884
1232 | [7 empty] | 1232 | 9741.64355 | 2.55311 | 22.69803
1233 | [7 empty] | 1233 | 9754.35352 | 2.55544 | 14.14381
1234 | [7 empty] | 1234 | 9764.11816 | 2.55689 | 16.30608
1235 | [7 empty] | 1235 | 9765.77441 | 2.55856 | 21.68002
1236 | [7 empty] | 1236 | 9770.19336 | 2.56078 | 25.98871
1237 | [7 empty] | 1237 | 9780.24609 | 2.56344 | 23.9616
1238 | [7 empty] | 1238 | 9792.79883 | 2.56589 | 13.02442
1239 | [7 empty] | 1239 | 9801.67383 | 2.56722 | 15.29061
1240 | [7 empty] | 1240 | 9802.50586 | 2.56878 | 19.60501
1241 | [7 empty] | 1241 | 9805.31934 | 2.57078 | 26.08215
1242 | [7 empty] | 1242 | 9814.05762 | 2.57344 | 28.36263
1243 | [7 empty] | 1243 | 9826.60254 | 2.57633 | 16.41043
1244 | [7 empty] | 1244 | 9838.49219 | 2.578 | 14.16743
1245 | [7 empty] | 1245 | 9841.57129 | 2.57944 | 20.86413
1246 | [7 empty] | 1246 | 9844.56055 | 2.58156 | 25.10363
1247 | [7 empty] | 1247 | 9852.24121 | 2.58411 | 26.30548
1248 | [7 empty] | 1248 | 9864.29199 | 2.58678 | 17.55844
1249 | [7 empty] | 1249 | 9874.59277 | 2.58856 | 13.13321
1250 | [7 empty] | 1250 | 9877.18555 | 2.58989 | 19.75437
1251 | [7 empty] | 1251 | 9878.91895 | 2.59189 | 25.19124
1252 | [7 empty] | 1252 | 9886.43262 | 2.59444 | 27.48428
1253 | [7 empty] | 1253 | 9899.08984 | 2.59722 | 18.70928
1254 | [7 empty] | 1254 | 9911.79297 | 2.59911 | 14.3721
1255 | [7 empty] | 1255 | 9917.9502 | 2.60056 | 17.55477
1256 | [7 empty] | 1256 | 9919.13281 | 2.60233 | 22.11967
1257 | [7 empty] | 1257 | 9923.6709 | 2.60456 | 26.39696
1258 | [7 empty] | 1258 | 9934.02246 | 2.60722 | 22.05353
1259 | [7 empty] | 1259 | 9946.70703 | 2.60944 | 14.42273
1260 | [7 empty] | 1260 | 9953.11719 | 2.61089 | 16.62171
1261 | [7 empty] | 1261 | 9954.69238 | 2.61256 | 22.09942
1262 | [7 empty] | 1262 | 9959.52832 | 2.61478 | 28.78304
1263 | [7 empty] | 1263 | 9971.05566 | 2.61767 | 24.32938
1264 | [7 empty] | 1264 | 9983.7041 | 2.62011 | 15.57458
1265 | [7 empty] | 1265 | 9993.33301 | 2.62167 | 14.3904
1266 | [7 empty] | 1266 | 9995.11426 | 2.62311 | 21.08969
1267 | [7 empty] | 1267 | 9997.62598 | 2.62522 | 26.69366
1268 | [7 empty] | 1268 | 10005.8457 | 2.62789 | 25.51491
1269 | [7 empty] | 1269 | 10018.13672 | 2.63044 | 16.73029
1270 | [7 empty] | 1270 | 10026.94141 | 2.63211 | 14.53907
1271 | [7 empty] | 1271 | 10029.6123 | 2.63356 | 21.16248
1272 | [7 empty] | 1272 | 10033.0752 | 2.63567 | 26.68798
1273 | [7 empty] | 1273 | 10042.15918 | 2.63833 | 26.81257
1274 | [7 empty] | 1274 | 10054.89258 | 2.641 | 16.79167
1275 | [7 empty] | 1275 | 10067.43555 | 2.64267 | 14.49711
1276 | [7 empty] | 1276 | 10070.68945 | 2.64411 | 17.92583
1277 | [7 empty] | 1277 | 10071.55859 | 2.64589 | 24.5746
1278 | [7 empty] | 1278 | 10076.48535 | 2.64833 | 25.7958
1279 | [7 empty] | 1279 | 10087.33887 | 2.65089 | 22.39389
1280 | [7 empty] | 1280 | 10098.92676 | 2.65311 | 14.64344
1281 | [7 empty] | 1281 | 10105.59375 | 2.65456 | 18.99852
1282 | [7 empty] | 1282 | 10107.41602 | 2.65644 | 23.65135
1283 | [7 empty] | 1283 | 10113.29102 | 2.65878 | 26.90135
1284 | [7 empty] | 1284 | 10124.66016 | 2.66144 | 23.6917
1285 | [7 empty] | 1285 | 10137.27344 | 2.66378 | 14.59767
1286 | [7 empty] | 1286 | 10144.21875 | 2.66522 | 16.94085
1287 | [7 empty] | 1287 | 10145.18359 | 2.66689 | 22.52231
1288 | [7 empty] | 1288 | 10149.2334 | 2.66911 | 24.86562
1289 | [7 empty] | 1289 | 10158.74219 | 2.67156 | 25.90479
1290 | [7 empty] | 1290 | 10169.41406 | 2.67411 | 16.98292
1291 | [7 empty] | 1291 | 10178.65039 | 2.67578 | 16.89656
1292 | [7 empty] | 1292 | 10182.0166 | 2.67744 | 22.7059
1293 | [7 empty] | 1293 | 10185.92188 | 2.67967 | 25.9741
1294 | [7 empty] | 1294 | 10195.27539 | 2.68222 | 27.22139
1295 | [7 empty] | 1295 | 10207.7998 | 2.68489 | 18.16988
1296 | [7 empty] | 1296 | 10217.10449 | 2.68667 | 14.71263
1297 | [7 empty] | 1297 | 10219.66602 | 2.68811 | 20.43933
1298 | [7 empty] | 1298 | 10221.66504 | 2.69011 | 25.04308
1299 | [7 empty] | 1299 | 10228.55664 | 2.69256 | 27.20796
1300 | [7 empty] | 1300 | 10238.23438 | 2.69522 | 20.47647
1301 | [7 empty] | 1301 | 10249.02148 | 2.69722 | 14.86108
1302 | [7 empty] | 1302 | 10253.33496 | 2.69867 | 21.63454
1303 | [7 empty] | 1303 | 10256.38281 | 2.70078 | 25.02557
1304 | [7 empty] | 1304 | 10263.64062 | 2.70322 | 28.53292
1305 | [7 empty] | 1305 | 10274.85449 | 2.706 | 20.54971
1306 | [7 empty] | 1306 | 10286.67188 | 2.708 | 14.81281
1307 | [7 empty] | 1307 | 10290.18555 | 2.70944 | 19.44845
1308 | [7 empty] | 1308 | 10291.17969 | 2.71133 | 22.94933
1309 | [7 empty] | 1309 | 10295.93164 | 2.71356 | 26.25463
1310 | [7 empty] | 1310 | 10305.40332 | 2.71611 | 25.24824
1311 | [7 empty] | 1311 | 10317.78516 | 2.71856 | 15.99257
1312 | [7 empty] | 1312 | 10325.21191 | 2.72011 | 18.37888
1313 | [7 empty] | 1313 | 10327.1123 | 2.72189 | 22.92619
1314 | [7 empty] | 1314 | 10332.21289 | 2.72411 | 27.58701
1315 | [7 empty] | 1315 | 10341.52832 | 2.72678 | 25.23333
1316 | [7 empty] | 1316 | 10354.10059 | 2.72922 | 16.1524
1317 | [7 empty] | 1317 | 10361.18848 | 2.73078 | 17.19957
1318 | [7 empty] | 1318 | 10362.64551 | 2.73244 | 21.96881
1319 | [7 empty] | 1319 | 10366.61133 | 2.73456 | 24.1542
1320 | [7 empty] | 1320 | 10374.17676 | 2.73689 | 28.84021
1321 | [7 empty] | 1321 | 10386.28418 | 2.73967 | 18.38372
1322 | [7 empty] | 1322 | 10396.19727 | 2.74144 | 16.21807
1323 | [7 empty] | 1323 | 10399.02832 | 2.743 | 23.08584
1324 | [7 empty] | 1324 | 10402.51953 | 2.74522 | 27.77473
1325 | [7 empty] | 1325 | 10411.07617 | 2.74789 | 27.79757
1326 | [7 empty] | 1326 | 10423.68652 | 2.75056 | 16.15671
1327 | [7 empty] | 1327 | 10433.11621 | 2.75211 | 13.87604
1328 | [7 empty] | 1328 | 10433.97363 | 2.75344 | 20.86795
1329 | [7 empty] | 1329 | 10435.00586 | 2.75544 | 25.56576
1330 | [7 empty] | 1330 | 10441.07715 | 2.75789 | 30.17471
1331 | [7 empty] | 1331 | 10452.4541 | 2.76078 | 20.90491
1332 | [7 empty] | 1332 | 10465.07031 | 2.76278 | 13.91854
1333 | [7 empty] | 1333 | 10469.68066 | 2.76411 | 20.93936
1334 | [7 empty] | 1334 | 10471.10449 | 2.76611 | 25.65421
1335 | [7 empty] | 1335 | 10477.4375 | 2.76856 | 30.17502
1336 | [7 empty] | 1336 | 10488.55664 | 2.77144 | 20.97711
1337 | [7 empty] | 1337 | 10499.62598 | 2.77344 | 14.0695
1338 | [7 empty] | 1338 | 10502.73438 | 2.77478 | 18.69487
1339 | [7 empty] | 1339 | 10502.95605 | 2.77656 | 24.47189
1340 | [7 empty] | 1340 | 10507.18848 | 2.77889 | 29.20998
1341 | [7 empty] | 1341 | 10518.30273 | 2.78167 | 22.19362
1342 | [7 empty] | 1342 | 10531.00195 | 2.78378 | 15.16464
1343 | [7 empty] | 1343 | 10538.76855 | 2.78522 | 18.75901
1344 | [7 empty] | 1344 | 10539.56348 | 2.787 | 23.39783
1345 | [7 empty] | 1345 | 10543.33496 | 2.78922 | 26.99094
1346 | [7 empty] | 1346 | 10551.62207 | 2.79178 | 26.90664
1347 | [7 empty] | 1347 | 10562.97656 | 2.79433 | 16.47824
1348 | [7 empty] | 1348 | 10570.43164 | 2.79589 | 16.38417
1349 | [7 empty] | 1349 | 10571.21289 | 2.79744 | 21.14243
1350 | [7 empty] | 1350 | 10573.50293 | 2.79944 | 28.23125
1351 | [7 empty] | 1351 | 10582.33691 | 2.80211 | 29.4189
1352 | [7 empty] | 1352 | 10595.0918 | 2.80489 | 17.6938
1353 | [7 empty] | 1353 | 10605.76172 | 2.80656 | 16.43893
1354 | [7 empty] | 1354 | 10607.34473 | 2.80811 | 22.3815
1355 | [7 empty] | 1355 | 10609.72852 | 2.81022 | 27.16091
1356 | [7 empty] | 1356 | 10617.32715 | 2.81278 | 28.24209
1357 | [7 empty] | 1357 | 10629.14551 | 2.81544 | 17.75067
1358 | [7 empty] | 1358 | 10638.17578 | 2.81711 | 15.42535
1359 | [7 empty] | 1359 | 10639.50391 | 2.81856 | 21.27901
1360 | [7 empty] | 1360 | 10641.24219 | 2.82056 | 28.3057
1361 | [7 empty] | 1361 | 10647.94336 | 2.82322 | 30.77256
1362 | [7 empty] | 1362 | 10659.9834 | 2.82611 | 18.97477
1363 | [7 empty] | 1363 | 10672.29102 | 2.82789 | 15.3681
1364 | [7 empty] | 1364 | 10674.11719 | 2.82933 | 21.34823
1365 | [7 empty] | 1365 | 10675.49023 | 2.83133 | 26.15495
1366 | [7 empty] | 1366 | 10681.47754 | 2.83378 | 29.69451
1367 | [7 empty] | 1367 | 10692.35352 | 2.83656 | 20.10162
1368 | [7 empty] | 1368 | 10702.86914 | 2.83844 | 14.34184
1369 | [7 empty] | 1369 | 10705.09961 | 2.83978 | 21.4102
1370 | [7 empty] | 1370 | 10705.63965 | 2.84178 | 27.29938
1371 | [7 empty] | 1371 | 10711.51172 | 2.84433 | 29.778
1372 | [7 empty] | 1372 | 10723.20898 | 2.84711 | 22.62597
1373 | [7 empty] | 1373 | 10735.74609 | 2.84922 | 14.3859
1374 | [7 empty] | 1374 | 10739.96973 | 2.85056 | 20.19114
1375 | [7 empty] | 1375 | 10740.27441 | 2.85244 | 25.13224
1376 | [7 empty] | 1376 | 10744.3418 | 2.85478 | 28.57995
1377 | [7 empty] | 1377 | 10753.72168 | 2.85744 | 23.9808
1378 | [7 empty] | 1378 | 10765.53418 | 2.85967 | 15.50237
1379 | [7 empty] | 1379 | 10769.81348 | 2.86111 | 19.17027
1380 | [7 empty] | 1380 | 10770.12891 | 2.86289 | 25.0944
1381 | [7 empty] | 1381 | 10774.91309 | 2.86522 | 29.95426
1382 | [7 empty] | 1382 | 10785.76855 | 2.868 | 25.13084
1383 | [7 empty] | 1383 | 10798.27637 | 2.87033 | 15.6575
1384 | [7 empty] | 1384 | 10804.7041 | 2.87178 | 16.74729
1385 | [7 empty] | 1385 | 10804.6543 | 2.87333 | 22.79782
1386 | [7 empty] | 1386 | 10807.00195 | 2.87544 | 28.8547
1387 | [7 empty] | 1387 | 10814.82129 | 2.87811 | 27.68594
1388 | [7 empty] | 1388 | 10826.4834 | 2.88067 | 16.78105
1389 | [7 empty] | 1389 | 10834.58105 | 2.88222 | 16.90195
1390 | [7 empty] | 1390 | 10835.24121 | 2.88378 | 22.86236
1391 | [7 empty] | 1391 | 10838.0293 | 2.88589 | 30.12972
1392 | [7 empty] | 1392 | 10846.30371 | 2.88867 | 30.04426
1393 | [7 empty] | 1393 | 10859.06543 | 2.89144 | 16.94014
1394 | [7 empty] | 1394 | 10868.03906 | 2.893 | 16.95414
1395 | [7 empty] | 1395 | 10868.40625 | 2.89456 | 21.73681
1396 | [7 empty] | 1396 | 10869.77148 | 2.89656 | 27.71792
1397 | [7 empty] | 1397 | 10875.8252 | 2.89911 | 29.03845
1398 | [7 empty] | 1398 | 10886.89941 | 2.90178 | 19.37868
1399 | [7 empty] | 1399 | 10896.51172 | 2.90356 | 15.69098
1400 | [7 empty] | 1400 | 10898.88184 | 2.905 | 21.79776
1401 | [7 empty] | 1401 | 10900.12305 | 2.907 | 27.90432
1402 | [7 empty] | 1402 | 10905.87109 | 2.90956 | 31.40891
1403 | [7 empty] | 1403 | 10916.09961 | 2.91244 | 20.63143
1404 | [7 empty] | 1404 | 10927.87598 | 2.91433 | 15.84542
1405 | [7 empty] | 1405 | 10929.83887 | 2.91578 | 21.85968
1406 | [7 empty] | 1406 | 10930.30957 | 2.91778 | 26.66996
1407 | [7 empty] | 1407 | 10935.41797 | 2.92022 | 26.79177
1408 | [7 empty] | 1408 | 10945.15723 | 2.92267 | 23.09428
1409 | [7 empty] | 1409 | 10954.27344 | 2.92478 | 16.97912
1410 | [7 empty] | 1410 | 10958.53516 | 2.92633 | 21.91707
1411 | [7 empty] | 1411 | 10959.51855 | 2.92833 | 25.64527
1412 | [7 empty] | 1412 | 10964.3125 | 2.93067 | 30.37115
1413 | [7 empty] | 1413 | 10974.51367 | 2.93344 | 24.47317
1414 | [7 empty] | 1414 | 10985.95508 | 2.93567 | 15.81978
1415 | [7 empty] | 1415 | 10990.06348 | 2.93711 | 19.56231
1416 | [7 empty] | 1416 | 10990.24609 | 2.93889 | 25.60727
1417 | [7 empty] | 1417 | 10993.8623 | 2.94122 | 25.72564
1418 | [7 empty] | 1418 | 11001.75195 | 2.94356 | 28.05447
1419 | [7 empty] | 1419 | 11011.91113 | 2.94611 | 18.38989
1420 | [7 empty] | 1420 | 11018.81348 | 2.94778 | 18.29123
1421 | [7 empty] | 1421 | 11020.3252 | 2.94944 | 24.57533
1422 | [7 empty] | 1422 | 11023.30273 | 2.95167 | 29.32199
1423 | [7 empty] | 1423 | 11031.34277 | 2.95433 | 29.45369
1424 | [7 empty] | 1424 | 11042.69238 | 2.957 | 17.2266
1425 | [7 empty] | 1425 | 11050.22656 | 2.95856 | 17.12785
1426 | [7 empty] | 1426 | 11049.57812 | 2.96011 | 23.31461
1427 | [7 empty] | 1427 | 11051.21582 | 2.96222 | 25.85985
1428 | [7 empty] | 1428 | 11056.66113 | 2.96456 | 30.62695
1429 | [7 empty] | 1429 | 11065.20703 | 2.96733 | 20.91324
1430 | [7 empty] | 1430 | 11074.94043 | 2.96922 | 16.05866
1431 | [7 empty] | 1431 | 11077.09375 | 2.97067 | 23.37267
1432 | [7 empty] | 1432 | 11078.75 | 2.97278 | 27.03215
1433 | [7 empty] | 1433 | 11084.73047 | 2.97522 | 30.81555
1434 | [7 empty] | 1434 | 11095.35352 | 2.978 | 20.97022
1435 | [7 empty] | 1435 | 11105.01855 | 2.97989 | 17.21278
1436 | [7 empty] | 1436 | 11107.08203 | 2.98144 | 20.99239
1437 | [7 empty] | 1437 | 11107.25586 | 2.98333 | 24.76918
1438 | [7 empty] | 1438 | 11110.82422 | 2.98556 | 29.55479
1439 | [7 empty] | 1439 | 11118.18066 | 2.98822 | 26.01654
1440 | [7 empty] | 1440 | 11129.56543 | 2.99056 | 16.02657
1441 | [7 empty] | 1441 | 11134.11719 | 2.992 | 21.04348
1442 | [7 empty] | 1442 | 11134.38574 | 2.99389 | 27.1679
1443 | [7 empty] | 1443 | 11138.96191 | 2.99633 | 29.74103
1444 | [7 empty] | 1444 | 11148.12695 | 2.999 | 25.97514
1445 | [7 empty] | 1445 | 11159.25 | 3.00133 | 16.18091
1446 | [7 empty] | 1446 | 11162.2207 | 3.00278 | 18.52929
1447 | [7 empty] | 1447 | 11161.50098 | 3.00444 | 23.66238
1448 | [7 empty] | 1448 | 11163.62012 | 3.00656 | 29.69523
1449 | [7 empty] | 1449 | 11170.10156 | 3.00922 | 29.82417
1450 | [7 empty] | 1450 | 11181.7793 | 3.01189 | 17.33176
1451 | [7 empty] | 1451 | 11188.29297 | 3.01344 | 18.68445
1452 | [7 empty] | 1452 | 11188.04102 | 3.01511 | 24.83745
1453 | [7 empty] | 1453 | 11190.26172 | 3.01733 | 28.64707
1454 | [7 empty] | 1454 | 11197.70215 | 3.01989 | 29.89786
1455 | [7 empty] | 1455 | 11208.86621 | 3.02256 | 17.37374
1456 | [7 empty] | 1456 | 11214.71094 | 3.02411 | 17.49495
1457 | [7 empty] | 1457 | 11213.01172 | 3.02567 | 22.42602
1458 | [7 empty] | 1458 | 11212.91992 | 3.02767 | 28.59295
1459 | [7 empty] | 1459 | 11218.01562 | 3.03022 | 32.42007
1460 | [7 empty] | 1460 | 11228.14746 | 3.03311 | 18.75101
1461 | [7 empty] | 1461 | 11236.86914 | 3.03478 | 17.41715
1462 | [7 empty] | 1462 | 11236.43262 | 3.03633 | 23.70887
1463 | [7 empty] | 1463 | 11236.93262 | 3.03844 | 28.76655
1464 | [7 empty] | 1464 | 11242.09277 | 3.041 | 30.01639
1465 | [7 empty] | 1465 | 11251.09375 | 3.04367 | 19.91444
1466 | [7 empty] | 1466 | 11258.93945 | 3.04544 | 16.32546
1467 | [7 empty] | 1467 | 11258.50977 | 3.04689 | 21.27858
1468 | [7 empty] | 1468 | 11257.05273 | 3.04878 | 28.70548
1469 | [7 empty] | 1469 | 11260.60352 | 3.05133 | 32.54314
1470 | [7 empty] | 1470 | 11269.84082 | 3.05422 | 22.53968
1471 | [7 empty] | 1471 | 11279.17285 | 3.05622 | 16.3548
1472 | [7 empty] | 1472 | 11279.89551 | 3.05767 | 21.319
1473 | [7 empty] | 1473 | 11278.13379 | 3.05956 | 28.75924
1474 | [7 empty] | 1474 | 11281.20312 | 3.06211 | 30.12081
1475 | [7 empty] | 1475 | 11289.12305 | 3.06478 | 22.57825
1476 | [7 empty] | 1476 | 11296.64746 | 3.06678 | 15.02454
1477 | [7 empty] | 1477 | 11295.40234 | 3.06811 | 21.34831
1478 | [7 empty] | 1478 | 11291.64844 | 3.07 | 27.55162
1479 | [7 empty] | 1479 | 11291.92969 | 3.07244 | 31.39156
1480 | [7 empty] | 1480 | 11297.44824 | 3.07522 | 25.08034
1481 | [7 empty] | 1481 | 11303.70117 | 3.07744 | 16.39037
1482 | [7 empty] | 1482
1483 | [7 empty] | 1483
1484 | [7 empty] | 1484
1485 | [7 empty] | 1485
1486 | [7 empty] | 1486
1487 | [7 empty] | 1487
1488 | [7 empty] | 1488
1489 | [7 empty] | 1489
1490 | [7 empty] | 1490
1491 | [7 empty] | 1491
1492 | [7 empty] | 1492
1493 | [7 empty] | 1493
1494 | [7 empty] | 1494
1495 | [7 empty] | 1495
1496 | [7 empty] | 1496
1497 | [7 empty] | 1497
1498 | [7 empty] | 1498
1499 | [7 empty] | 1499
1500 | [7 empty] | 1500
1501 | [7 empty] | 1501
1502 | [7 empty] | 1502
1503 | [7 empty] | 1503
1504 | [7 empty] | 1504
1505 | [7 empty] | 1505
1506 | [7 empty] | 1506
1507 | [7 empty] | 1507
1508 | [7 empty] | 1508
1509 | [7 empty] | 1509
1510 | [7 empty] | 1510
1511 | [7 empty] | 1511
1512 | [7 empty] | 1512
1513 | [7 empty] | 1513
1514 | [7 empty] | 1514
1515 | [7 empty] | 1515
1516 | [7 empty] | 1516
1517 | [7 empty] | 1517
1518 | [7 empty] | 1518
1519 | [7 empty] | 1519
1520 | [7 empty] | 1520
1521 | [7 empty] | 1521
1522 | [7 empty] | 1522
1523 | [7 empty] | 1523
1524 | [7 empty] | 1524
1525 | [7 empty] | 1525
1526 | [7 empty] | 1526
1527 | [7 empty] | 1527
1528 | [7 empty] | 1528
1529 | [7 empty] | 1529
1530 | [7 empty] | 1530
1531 | [7 empty] | 1531
1532 | [7 empty] | 1532
1533 | [7 empty] | 1533
1534 | [7 empty] | 1534
1535 | [7 empty] | 1535
1536 | [7 empty] | 1536
1537 | [7 empty] | 1537
1538 | [7 empty] | 1538
1539 | [7 empty] | 1539
1540 | [7 empty] | 1540
1541 | [7 empty] | 1541
1542 | [7 empty] | 1542
1543 | [7 empty] | 1543
1544 | [7 empty] | 1544
1545 | [7 empty] | 1545
1546 | [7 empty] | 1546
1547 | [7 empty] | 1547
1548 | [7 empty] | 1548
1549 | [7 empty] | 1549
1550 | [7 empty] | 1550
1551 | [7 empty] | 1551
1552 | [7 empty] | 1552
1553 | [7 empty] | 1553
1554 | [7 empty] | 1554
1555 | [7 empty] | 1555
1556 | [7 empty] | 1556
1557 | [7 empty] | 1557
1558 | [7 empty] | 1558
1559 | [7 empty] | 1559
1560 | [7 empty] | 1560
1561 | [7 empty] | 1561
1562 | [7 empty] | 1562
1563 | [7 empty] | 1563
1564 | [7 empty] | 1564
1565 | [7 empty] | 1565
1566 | [7 empty] | 1566
1567 | [7 empty] | 1567
1568 | [7 empty] | 1568
1569 | [7 empty] | 1569
1570 | [7 empty] | 1570
1571 | [7 empty] | 1571
1572 | [7 empty] | 1572
1573 | [7 empty] | 1573
1574 | [7 empty] | 1574
1575 | [7 empty] | 1575
1576 | [7 empty] | 1576
1577 | [7 empty] | 1577
1578 | [7 empty] | 1578
1579 | [7 empty] | 1579
1580 | [7 empty] | 1580
1581 | [7 empty] | 1581
1582 | [7 empty] | 1582
1583 | [7 empty] | 1583
1584 | [7 empty] | 1584
1585 | [7 empty] | 1585
1586 | [7 empty] | 1586
1587 | [7 empty] | 1587
1588 | [7 empty] | 1588
1589 | [7 empty] | 1589
1590 | [7 empty] | 1590
1591 | [7 empty] | 1591
1592 | [7 empty] | 1592
1593 | [7 empty] | 1593
1594 | [7 empty] | 1594
1595 | [7 empty] | 1595
1596 | [7 empty] | 1596
1597 | [7 empty] | 1597
1598 | [7 empty] | 1598
1599 | [7 empty] | 1599
1600 | [7 empty] | 1600
1601 | [7 empty] | 1601
1602 | [7 empty] | 1602
1603 | [7 empty] | 1603
1604 | [7 empty] | 1604
1605 | [7 empty] | 1605
1606 | [7 empty] | 1606
1607 | [7 empty] | 1607
1608 | [7 empty] | 1608
1609 | [7 empty] | 1609
1610 | [7 empty] | 1610
1611 | [7 empty] | 1611
1612 | [7 empty] | 1612
1613 | [7 empty] | 1613
1614 | [7 empty] | 1614
1615 | [7 empty] | 1615
1616 | [7 empty] | 1616
1617 | [7 empty] | 1617
1618 | [7 empty] | 1618
1619 | [7 empty] | 1619
1620 | [7 empty] | 1620
1621 | [7 empty] | 1621
1622 | [7 empty] | 1622
1623 | [7 empty] | 1623
1624 | [7 empty] | 1624
1625 | [7 empty] | 1625
1626 | [7 empty] | 1626
1627 | [7 empty] | 1627
1628 | [7 empty] | 1628
1629 | [7 empty] | 1629
1630 | [7 empty] | 1630
1631 | [7 empty] | 1631
1632 | [7 empty] | 1632
1633 | [7 empty] | 1633
1634 | [7 empty] | 1634
1635 | [7 empty] | 1635
1636 | [7 empty] | 1636
1637 | [7 empty] | 1637
1638 | [7 empty] | 1638
1639 | [7 empty] | 1639
1640 | [7 empty] | 1640
1641 | [7 empty] | 1641
1642 | [7 empty] | 1642
1643 | [7 empty] | 1643
1644 | [7 empty] | 1644
1645 | [7 empty] | 1645
1646 | [7 empty] | 1646
1647 | [7 empty] | 1647
1648 | [7 empty] | 1648
1649 | [7 empty] | 1649
1650 | [7 empty] | 1650
1651 | [7 empty] | 1651
1652 | [7 empty] | 1652
1653 | [7 empty] | 1653
1654 | [7 empty] | 1654
1655 | [7 empty] | 1655
1656 | [7 empty] | 1656
1657 | [7 empty] | 1657
1658 | [7 empty] | 1658
1659 | [7 empty] | 1659
1660 | [7 empty] | 1660
1661 | [7 empty] | 1661
1662 | [7 empty] | 1662
1663 | [7 empty] | 1663
1664 | [7 empty] | 1664
1665 | [7 empty] | 1665
1666 | [7 empty] | 1666
1667 | [7 empty] | 1667
1668 | [7 empty] | 1668
1669 | [7 empty] | 1669
1670 | [7 empty] | 1670
1671 | [7 empty] | 1671
1672 | [7 empty] | 1672
1673 | [7 empty] | 1673
1674 | [7 empty] | 1674
1675 | [7 empty] | 1675
1676 | [7 empty] | 1676
1677 | [7 empty] | 1677
1678 | [7 empty] | 1678
1679 | [7 empty] | 1679
1680 | [7 empty] | 1680
1681 | [7 empty] | 1681
1682 | [7 empty] | 1682
1683 | [7 empty] | 1683
1684 | [7 empty] | 1684
1685 | [7 empty] | 1685
1686 | [7 empty] | 1686
1687 | [7 empty] | 1687
1688 | [7 empty] | 1688
1689 | [7 empty] | 1689
1690 | [7 empty] | 1690
1691 | [7 empty] | 1691
1692 | [7 empty] | 1692
1693 | [7 empty] | 1693
1694 | [7 empty] | 1694
1695 | [7 empty] | 1695
1696 | [7 empty] | 1696
1697 | [7 empty] | 1697
1698 | [7 empty] | 1698
1699 | [7 empty] | 1699
1700 | [7 empty] | 1700
1701 | [7 empty] | 1701
1702 | [7 empty] | 1702
1703 | [7 empty] | 1703
1704 | [7 empty] | 1704
1705 | [7 empty] | 1705
1706 | [7 empty] | 1706
1707 | [7 empty] | 1707
1708 | [7 empty] | 1708
1709 | [7 empty] | 1709
1710 | [7 empty] | 1710
1711 | [7 empty] | 1711
1712 | [7 empty] | 1712
1713 | [7 empty] | 1713
1714 | [7 empty] | 1714
1715 | [7 empty] | 1715
1716 | [7 empty] | 1716
1717 | [7 empty] | 1717
1718 | [7 empty] | 1718
1719 | [7 empty] | 1719
1720 | [7 empty] | 1720
1721 | [7 empty] | 1721
1722 | [7 empty] | 1722
1723 | [7 empty] | 1723
1724 | [7 empty] | 1724
1725 | [7 empty] | 1725
1726 | [7 empty] | 1726
1727 | [7 empty] | 1727
1728 | [7 empty] | 1728
1729 | [7 empty] | 1729
1730 | [7 empty] | 1730
1731 | [7 empty] | 1731
1732 | [7 empty] | 1732
1733 | [7 empty] | 1733
1734 | [7 empty] | 1734
1735 | [7 empty] | 1735
1736 | [7 empty] | 1736
1737 | [7 empty] | 1737
1738 | [7 empty] | 1738
1739 | [7 empty] | 1739
1740 | [7 empty] | 1740
1741 | [7 empty] | 1741
1742 | [7 empty] | 1742
1743 | [7 empty] | 1743
1744 | [7 empty] | 1744
1745 | [7 empty] | 1745
1746 | [7 empty] | 1746
1747 | [7 empty] | 1747
1748 | [7 empty] | 1748
1749 | [7 empty] | 1749
1750 | [7 empty] | 1750
1751 | [7 empty] | 1751
1752 | [7 empty] | 1752
1753 | [7 empty] | 1753
1754 | [7 empty] | 1754
1755 | [7 empty] | 1755
1756 | [7 empty] | 1756
1757 | [7 empty] | 1757
1758 | [7 empty] | 1758
1759 | [7 empty] | 1759
1760 | [7 empty] | 1760
1761 | [7 empty] | 1761
1762 | [7 empty] | 1762
1763 | [7 empty] | 1763
1764 | [7 empty] | 1764
1765 | [7 empty] | 1765
1766 | [7 empty] | 1766
1767 | [7 empty] | 1767
1768 | [7 empty] | 1768
1769 | [7 empty] | 1769
1770 | [7 empty] | 1770
1771 | [7 empty] | 1771
1772 | [7 empty] | 1772
1773 | [7 empty] | 1773
1774 | [7 empty] | 1774
1775 | [7 empty] | 1775
1776 | [7 empty] | 1776
1777 | [7 empty] | 1777
1778 | [7 empty] | 1778
1779 | [7 empty] | 1779
1780 | [7 empty] | 1780
1781 | [7 empty] | 1781
1782 | [7 empty] | 1782
1783 | [7 empty] | 1783
1784 | [7 empty] | 1784
1785 | [7 empty] | 1785
1786 | [7 empty] | 1786
1787 | [7 empty] | 1787
1788 | [7 empty] | 1788
1789 | [7 empty] | 1789
1790 | [7 empty] | 1790
1791 | [7 empty] | 1791
1792 | [7 empty] | 1792
1793 | [7 empty] | 1793
1794 | [7 empty] | 1794
1795 | [7 empty] | 1795
1796 | [7 empty] | 1796
1797 | [7 empty] | 1797
1798 | [7 empty] | 1798
1799 | [7 empty] | 1799
1800 | [7 empty] | 1800
1801 | [7 empty] | 1801
1802 | [7 empty] | 1802
1803 | [7 empty] | 1803
1804 | [7 empty] | 1804
1805 | [7 empty] | 1805
1806 | [7 empty] | 1806
1807 | [7 empty] | 1807
1808 | [7 empty] | 1808
1809 | [7 empty] | 1809
1810 | [7 empty] | 1810
1811 | [7 empty] | 1811
1812 | [7 empty] | 1812
1813 | [7 empty] | 1813
1814 | [7 empty] | 1814
1815 | [7 empty] | 1815
1816 | [7 empty] | 1816
1817 | [7 empty] | 1817
1818 | [7 empty] | 1818
1819 | [7 empty] | 1819
1820 | [7 empty] | 1820
1821 | [7 empty] | 1821
1822 | [7 empty] | 1822
1823 | [7 empty] | 1823
1824 | [7 empty] | 1824
1825 | [7 empty] | 1825
1826 | [7 empty] | 1826
1827 | [7 empty] | 1827
1828 | [7 empty] | 1828
1829 | [7 empty] | 1829
1830 | [7 empty] | 1830
1831 | [7 empty] | 1831
1832 | [7 empty] | 1832
1833 | [7 empty] | 1833
1834 | [7 empty] | 1834
1835 | [7 empty] | 1835
1836 | [7 empty] | 1836
1837 | [7 empty] | 1837
1838 | [7 empty] | 1838
1839 | [7 empty] | 1839
1840 | [7 empty] | 1840
1841 | [7 empty] | 1841
1842 | [7 empty] | 1842
1843 | [7 empty] | 1843
1844 | [7 empty] | 1844
1845 | [7 empty] | 1845
1846 | [7 empty] | 1846
1847 | [7 empty] | 1847
1848 | [7 empty] | 1848
1849 | [7 empty] | 1849
1850 | [7 empty] | 1850
1851 | [7 empty] | 1851
1852 | [7 empty] | 1852
1853 | [7 empty] | 1853
1854 | [7 empty] | 1854
1855 | [7 empty] | 1855
1856 | [7 empty] | 1856
1857 | [7 empty] | 1857
1858 | [7 empty] | 1858
1859 | [7 empty] | 1859
1860 | [7 empty] | 1860
1861 | [7 empty] | 1861
1862 | [7 empty] | 1862
1863 | [7 empty] | 1863
1864 | [7 empty] | 1864
1865 | [7 empty] | 1865
1866 | [7 empty] | 1866
1867 | [7 empty] | 1867
1868 | [7 empty] | 1868
1869 | [7 empty] | 1869
1870 | [7 empty] | 1870
1871 | [7 empty] | 1871
1872 | [7 empty] | 1872
1873 | [7 empty] | 1873
1874 | [7 empty] | 1874
1875 | [7 empty] | 1875
1876 | [7 empty] | 1876
1877 | [7 empty] | 1877
1878 | [7 empty] | 1878
1879 | [7 empty] | 1879
1880 | [7 empty] | 1880
1881 | [7 empty] | 1881
1882 | [7 empty] | 1882
1883 | [7 empty] | 1883
1884 | [7 empty] | 1884
1885 | [7 empty] | 1885
1886 | [7 empty] | 1886
1887 | [7 empty] | 1887
1888 | [7 empty] | 1888
1889 | [7 empty] | 1889
1890 | [7 empty] | 1890
1891 | [7 empty] | 1891
1892 | [7 empty] | 1892
1893 | [7 empty] | 1893
1894 | [7 empty] | 1894
1895 | [7 empty] | 1895
1896 | [7 empty] | 1896
1897 | [7 empty] | 1897
1898 | [7 empty] | 1898
1899 | [7 empty] | 1899
1900 | [7 empty] | 1900
1901 | [7 empty] | 1901
1902 | [7 empty] | 1902
1903 | [7 empty] | 1903
1904 | [7 empty] | 1904
1905 | [7 empty] | 1905
1906 | [7 empty] | 1906
1907 | [7 empty] | 1907
1908 | [7 empty] | 1908
1909 | [7 empty] | 1909
1910 | [7 empty] | 1910
1911 | [7 empty] | 1911
1912 | [7 empty] | 1912
1913 | [7 empty] | 1913
1914 | [7 empty] | 1914
1915 | [7 empty] | 1915
1916 | [7 empty] | 1916
1917 | [7 empty] | 1917
1918 | [7 empty] | 1918
1919 | [7 empty] | 1919
1920 | [7 empty] | 1920
1921 | [7 empty] | 1921
1922 | [7 empty] | 1922
1923 | [7 empty] | 1923
1924 | [7 empty] | 1924
1925 | [7 empty] | 1925
1926 | [7 empty] | 1926
1927 | [7 empty] | 1927
1928 | [7 empty] | 1928
1929 | [7 empty] | 1929
1930 | [7 empty] | 1930
1931 | [7 empty] | 1931
1932 | [7 empty] | 1932
1933 | [7 empty] | 1933
1934 | [7 empty] | 1934
1935 | [7 empty] | 1935
1936 | [7 empty] | 1936
1937 | [7 empty] | 1937
1938 | [7 empty] | 1938
1939 | [7 empty] | 1939
1940 | [7 empty] | 1940
1941 | [7 empty] | 1941
1942 | [7 empty] | 1942
1943 | [7 empty] | 1943
1944 | [7 empty] | 1944
1945 | [7 empty] | 1945
1946 | [7 empty] | 1946
1947 | [7 empty] | 1947
1948 | [7 empty] | 1948
1949 | [7 empty] | 1949
1950 | [7 empty] | 1950
1951 | [7 empty] | 1951
1952 | [7 empty] | 1952
1953 | [7 empty] | 1953
1954 | [7 empty] | 1954
1955 | [7 empty] | 1955
1956 | [7 empty] | 1956
1957 | [7 empty] | 1957
1958 | [7 empty] | 1958
1959 | [7 empty] | 1959
1960 | [7 empty] | 1960
1961 | [7 empty] | 1961
1962 | [7 empty] | 1962
1963 | [7 empty] | 1963
1964 | [7 empty] | 1964
1965 | [7 empty] | 1965
1966 | [7 empty] | 1966
1967 | [7 empty] | 1967
1968 | [7 empty] | 1968
1969 | [7 empty] | 1969
1970 | [7 empty] | 1970
1971 | [7 empty] | 1971
1972 | [7 empty] | 1972
1973 | [7 empty] | 1973
1974 | [7 empty] | 1974
1975 | [7 empty] | 1975
1976 | [7 empty] | 1976
1977 | [7 empty] | 1977
1978 | [7 empty] | 1978
1979 | [7 empty] | 1979
1980 | [7 empty] | 1980
1981 | [7 empty] | 1981
1982 | [7 empty] | 1982
1983 | [7 empty] | 1983
1984 | [7 empty] | 1984
1985 | [7 empty] | 1985
1986 | [7 empty] | 1986
1987 | [7 empty] | 1987
1988 | [7 empty] | 1988
1989 | [7 empty] | 1989
1990 | [7 empty] | 1990
1991 | [7 empty] | 1991
1992 | [7 empty] | 1992
1993 | [7 empty] | 1993
1994 | [7 empty] | 1994
1995 | [7 empty] | 1995
1996 | [7 empty] | 1996
1997 | [7 empty] | 1997
1998 | [7 empty] | 1998
1999 | [7 empty] | 1999
2000 | [7 empty] | 2000
2001 | [7 empty] | 2001
2002 | [7 empty] | 2002
2003 | [7 empty] | 2003
2004 | [7 empty] | 2004
2005 | [7 empty] | 2005
2006 | [7 empty] | 2006
2007 | [7 empty] | 2007
2008 | [7 empty] | 2008
2009 | [7 empty] | 2009
2010 | [7 empty] | 2010
2011 | [7 empty] | 2011
2012 | [7 empty] | 2012
2013 | [7 empty] | 2013
2014 | [7 empty] | 2014
2015 | [7 empty] | 2015
2016 | [7 empty] | 2016
2017 | [7 empty] | 2017
2018 | [7 empty] | 2018
2019 | [7 empty] | 2019
2020 | [7 empty] | 2020
2021 | [7 empty] | 2021
2022 | [7 empty] | 2022
2023 | [7 empty] | 2023
2024 | [7 empty] | 2024
2025 | [7 empty] | 2025
2026 | [7 empty] | 2026
2027 | [7 empty] | 2027
2028 | [7 empty] | 2028
2029 | [7 empty] | 2029
2030 | [7 empty] | 2030
2031 | [7 empty] | 2031
2032 | [7 empty] | 2032
2033 | [7 empty] | 2033
2034 | [7 empty] | 2034
2035 | [7 empty] | 2035
2036 | [7 empty] | 2036
2037 | [7 empty] | 2037
2038 | [7 empty] | 2038
2039 | [7 empty] | 2039
2040 | [7 empty] | 2040
2041 | [7 empty] | 2041
2042 | [7 empty] | 2042
2043 | [7 empty] | 2043
2044 | [7 empty] | 2044
2045 | [7 empty] | 2045
2046 | [7 empty] | 2046
2047 | [7 empty] | 2047
2048 | [7 empty] | 2048
2049 | [7 empty] | 2049
2050 | [7 empty] | 2050
2051 | [7 empty] | 2051
2052 | [7 empty] | 2052
2053 | [7 empty] | 2053
2054 | [7 empty] | 2054
2055 | [7 empty] | 2055
2056 | [7 empty] | 2056
2057 | [7 empty] | 2057
2058 | [7 empty] | 2058
2059 | [7 empty] | 2059
2060 | [7 empty] | 2060
2061 | [7 empty] | 2061
2062 | [7 empty] | 2062
2063 | [7 empty] | 2063
2064 | [7 empty] | 2064
2065 | [7 empty] | 2065
2066 | [7 empty] | 2066
2067 | [7 empty] | 2067
2068 | [7 empty] | 2068
2069 | [7 empty] | 2069
2070 | [7 empty] | 2070
2071 | [7 empty] | 2071
2072 | [7 empty] | 2072
2073 | [7 empty] | 2073
2074 | [7 empty] | 2074
2075 | [7 empty] | 2075
2076 | [7 empty] | 2076
2077 | [7 empty] | 2077
2078 | [7 empty] | 2078
2079 | [7 empty] | 2079
2080 | [7 empty] | 2080
2081 | [7 empty] | 2081
2082 | [7 empty] | 2082
2083 | [7 empty] | 2083
2084 | [7 empty] | 2084
2085 | [7 empty] | 2085
2086 | [7 empty] | 2086
2087 | [7 empty] | 2087
2088 | [7 empty] | 2088
2089 | [7 empty] | 2089
2090 | [7 empty] | 2090
2091 | [7 empty] | 2091
2092 | [7 empty] | 2092
2093 | [7 empty] | 2093
2094 | [7 empty] | 2094
2095 | [7 empty] | 2095
2096 | [7 empty] | 2096
2097 | [7 empty] | 2097
2098 | [7 empty] | 2098
2099 | [7 empty] | 2099
2100 | [7 empty] | 2100
2101 | [7 empty] | 2101
2102 | [7 empty] | 2102
2103 | [7 empty] | 2103
2104 | [7 empty] | 2104
2105 | [7 empty] | 2105
2106 | [7 empty] | 2106
2107 | [7 empty] | 2107
2108 | [7 empty] | 2108
2109 | [7 empty] | 2109
2110 | [7 empty] | 2110
2111 | [7 empty] | 2111
2112 | [7 empty] | 2112
2113 | [7 empty] | 2113
2114 | [7 empty] | 2114
2115 | [7 empty] | 2115
2116 | [7 empty] | 2116
2117 | [7 empty] | 2117
2118 | [7 empty] | 2118
2119 | [7 empty] | 2119
2120 | [7 empty] | 2120
2121 | [7 empty] | 2121
2122 | [7 empty] | 2122
2123 | [7 empty] | 2123
2124 | [7 empty] | 2124
2125 | [7 empty] | 2125
2126 | [7 empty] | 2126
2127 | [7 empty] | 2127
2128 | [7 empty] | 2128
2129 | [7 empty] | 2129
2130 | [7 empty] | 2130
2131 | [7 empty] | 2131
2132 | [7 empty] | 2132
2133 | [7 empty] | 2133
2134 | [7 empty] | 2134
2135 | [7 empty] | 2135
2136 | [7 empty] | 2136
2137 | [7 empty] | 2137
2138 | [7 empty] | 2138
2139 | [7 empty] | 2139
2140 | [7 empty] | 2140
2141 | [7 empty] | 2141
2142 | [7 empty] | 2142
2143 | [7 empty] | 2143
2144 | [7 empty] | 2144
2145 | [7 empty] | 2145
2146 | [7 empty] | 2146
2147 | [7 empty] | 2147
2148 | [7 empty] | 2148
2149 | [7 empty] | 2149
2150 | [7 empty] | 2150
2151 | [7 empty] | 2151
2152 | [7 empty] | 2152
2153 | [7 empty] | 2153
2154 | [7 empty] | 2154
2155 | [7 empty] | 2155
2156 | [7 empty] | 2156
2157 | [7 empty] | 2157
2158 | [7 empty] | 2158
2159 | [7 empty] | 2159
2160 | [7 empty] | 2160
2161 | [7 empty] | 2161
2162 | [7 empty] | 2162
2163 | [7 empty] | 2163
2164 | [7 empty] | 2164
2165 | [7 empty] | 2165
2166 | [7 empty] | 2166
2167 | [7 empty] | 2167
2168 | [7 empty] | 2168
2169 | [7 empty] | 2169
2170 | [7 empty] | 2170
2171 | [7 empty] | 2171
2172 | [7 empty] | 2172
2173 | [7 empty] | 2173
2174 | [7 empty] | 2174
2175 | [7 empty] | 2175
2176 | [7 empty] | 2176
2177 | [7 empty] | 2177
2178 | [7 empty] | 2178
2179 | [7 empty] | 2179
2180 | [7 empty] | 2180
2181 | [7 empty] | 2181
2182 | [7 empty] | 2182
2183 | [7 empty] | 2183
2184 | [7 empty] | 2184
2185 | [7 empty] | 2185
2186 | [7 empty] | 2186
2187 | [7 empty] | 2187
2188 | [7 empty] | 2188
2189 | [7 empty] | 2189
2190 | [7 empty] | 2190
2191 | [7 empty] | 2191
2192 | [7 empty] | 2192
2193 | [7 empty] | 2193
2194 | [7 empty] | 2194
2195 | [7 empty] | 2195
2196 | [7 empty] | 2196
2197 | [7 empty] | 2197
2198 | [7 empty] | 2198
2199 | [7 empty] | 2199
2200 | [7 empty] | 2200
2201 | [7 empty] | 2201
2202 | [7 empty] | 2202
2203 | [7 empty] | 2203
2204 | [7 empty] | 2204
2205 | [7 empty] | 2205
2206 | [7 empty] | 2206
2207 | [7 empty] | 2207
2208 | [7 empty] | 2208
2209 | [7 empty] | 2209
2210 | [7 empty] | 2210
2211 | [7 empty] | 2211
2212 | [7 empty] | 2212
2213 | [7 empty] | 2213
2214 | [7 empty] | 2214
2215 | [7 empty] | 2215
2216 | [7 empty] | 2216
2217 | [7 empty] | 2217
2218 | [7 empty] | 2218
2219 | [7 empty] | 2219
2220 | [7 empty] | 2220
2221 | [7 empty] | 2221
2222 | [7 empty] | 2222
2223 | [7 empty] | 2223
2224 | [7 empty] | 2224
2225 | [7 empty] | 2225
2226 | [7 empty] | 2226
2227 | [7 empty] | 2227
2228 | [7 empty] | 2228
2229 | [7 empty] | 2229
2230 | [7 empty] | 2230
2231 | [7 empty] | 2231
2232 | [7 empty] | 2232
2233 | [7 empty] | 2233
2234 | [7 empty] | 2234
2235 | [7 empty] | 2235
2236 | [7 empty] | 2236
2237 | [7 empty] | 2237
2238 | [7 empty] | 2238
2239 | [7 empty] | 2239
2240 | [7 empty] | 2240
2241 | [7 empty] | 2241
2242 | [7 empty] | 2242
2243 | [7 empty] | 2243
2244 | [7 empty] | 2244
2245 | [7 empty] | 2245
2246 | [7 empty] | 2246
2247 | [7 empty] | 2247
2248 | [7 empty] | 2248
2249 | [7 empty] | 2249
2250 | [7 empty] | 2250
2251 | [7 empty] | 2251
2252 | [7 empty] | 2252
2253 | [7 empty] | 2253
2254 | [7 empty] | 2254
2255 | [7 empty] | 2255
2256 | [7 empty] | 2256
2257 | [7 empty] | 2257
2258 | [7 empty] | 2258
2259 | [7 empty] | 2259
2260 | [7 empty] | 2260
2261 | [7 empty] | 2261
2262 | [7 empty] | 2262
2263 | [7 empty] | 2263
2264 | [7 empty] | 2264
2265 | [7 empty] | 2265
2266 | [7 empty] | 2266
2267 | [7 empty] | 2267
2268 | [7 empty] | 2268
2269 | [7 empty] | 2269
2270 | [7 empty] | 2270
2271 | [7 empty] | 2271
2272 | [7 empty] | 2272
2273 | [7 empty] | 2273
2274 | [7 empty] | 2274
2275 | [7 empty] | 2275
2276 | [7 empty] | 2276
2277 | [7 empty] | 2277
2278 | [7 empty] | 2278
2279 | [7 empty] | 2279
2280 | [7 empty] | 2280
2281 | [7 empty] | 2281
2282 | [7 empty] | 2282
2283 | [7 empty] | 2283
2284 | [7 empty] | 2284
2285 | [7 empty] | 2285
2286 | [7 empty] | 2286
2287 | [7 empty] | 2287
2288 | [7 empty] | 2288
2289 | [7 empty] | 2289
2290 | [7 empty] | 2290
2291 | [7 empty] | 2291
2292 | [7 empty] | 2292
2293 | [7 empty] | 2293
2294 | [7 empty] | 2294
2295 | [7 empty] | 2295
2296 | [7 empty] | 2296
2297 | [7 empty] | 2297
2298 | [7 empty] | 2298
2299 | [7 empty] | 2299
2300 | [7 empty] | 2300
2301 | [7 empty] | 2301
2302 | [7 empty] | 2302
2303 | [7 empty] | 2303
2304 | [7 empty] | 2304
2305 | [7 empty] | 2305
2306 | [7 empty] | 2306
2307 | [7 empty] | 2307
2308 | [7 empty] | 2308
2309 | [7 empty] | 2309
2310 | [7 empty] | 2310
2311 | [7 empty] | 2311
2312 | [7 empty] | 2312
2313 | [7 empty] | 2313
2314 | [7 empty] | 2314
2315 | [7 empty] | 2315
2316 | [7 empty] | 2316
2317 | [7 empty] | 2317
2318 | [7 empty] | 2318
2319 | [7 empty] | 2319
2320 | [7 empty] | 2320
2321 | [7 empty] | 2321
2322 | [7 empty] | 2322
2323 | [7 empty] | 2323
2324 | [7 empty] | 2324
2325 | [7 empty] | 2325
2326 | [7 empty] | 2326
2327 | [7 empty] | 2327
2328 | [7 empty] | 2328
2329 | [7 empty] | 2329
2330 | [7 empty] | 2330
2331 | [7 empty] | 2331
2332 | [7 empty] | 2332
2333 | [7 empty] | 2333
2334 | [7 empty] | 2334
2335 | [7 empty] | 2335
2336 | [7 empty] | 2336
2337 | [7 empty] | 2337
2338 | [7 empty] | 2338
2339 | [7 empty] | 2339
2340 | [7 empty] | 2340
2341 | [7 empty] | 2341
2342 | [7 empty] | 2342
2343 | [7 empty] | 2343
2344 | [7 empty] | 2344
2345 | [7 empty] | 2345
2346 | [7 empty] | 2346
2347 | [7 empty] | 2347
2348 | [7 empty] | 2348
2349 | [7 empty] | 2349
2350 | [7 empty] | 2350
2351 | [7 empty] | 2351
2352 | [7 empty] | 2352
2353 | [7 empty] | 2353
2354 | [7 empty] | 2354
2355 | [7 empty] | 2355
2356 | [7 empty] | 2356
2357 | [7 empty] | 2357
2358 | [7 empty] | 2358
2359 | [7 empty] | 2359
2360 | [7 empty] | 2360
2361 | [7 empty] | 2361
2362 | [7 empty] | 2362
2363 | [7 empty] | 2363
2364 | [7 empty] | 2364
2365 | [7 empty] | 2365
2366 | [7 empty] | 2366
2367 | [7 empty] | 2367
2368 | [7 empty] | 2368
2369 | [7 empty] | 2369
2370 | [7 empty] | 2370
2371 | [7 empty] | 2371
2372 | [7 empty] | 2372
2373 | [7 empty] | 2373
2374 | [7 empty] | 2374
2375 | [7 empty] | 2375
2376 | [7 empty] | 2376
2377 | [7 empty] | 2377
2378 | [7 empty] | 2378
2379 | [7 empty] | 2379
2380 | [7 empty] | 2380
2381 | [7 empty] | 2381
2382 | [7 empty] | 2382
2383 | [7 empty] | 2383
2384 | [7 empty] | 2384
2385 | [7 empty] | 2385
2386 | [7 empty] | 2386
2387 | [7 empty] | 2387
2388 | [7 empty] | 2388
2389 | [7 empty] | 2389
2390 | [7 empty] | 2390
2391 | [7 empty] | 2391
2392 | [7 empty] | 2392
2393 | [7 empty] | 2393
2394 | [7 empty] | 2394
2395 | [7 empty] | 2395
2396 | [7 empty] | 2396
2397 | [7 empty] | 2397
2398 | [7 empty] | 2398
2399 | [7 empty] | 2399
2400 | [7 empty] | 2400
2401 | [7 empty] | 2401
2402 | [7 empty] | 2402
2403 | [7 empty] | 2403
2404 | [7 empty] | 2404
2405 | [7 empty] | 2405
2406 | [7 empty] | 2406
2407 | [7 empty] | 2407
2408 | [7 empty] | 2408
2409 | [7 empty] | 2409
2410 | [7 empty] | 2410
2411 | [7 empty] | 2411
2412 | [7 empty] | 2412
2413 | [7 empty] | 2413
2414 | [7 empty] | 2414
2415 | [7 empty] | 2415
2416 | [7 empty] | 2416
2417 | [7 empty] | 2417
2418 | [7 empty] | 2418
2419 | [7 empty] | 2419
2420 | [7 empty] | 2420
2421 | [7 empty] | 2421
2422 | [7 empty] | 2422
2423 | [7 empty] | 2423
2424 | [7 empty] | 2424
2425 | [7 empty] | 2425
2426 | [7 empty] | 2426
2427 | [7 empty] | 2427
2428 | [7 empty] | 2428
2429 | [7 empty] | 2429
2430 | [7 empty] | 2430
2431 | [7 empty] | 2431
2432 | [7 empty] | 2432
2433 | [7 empty] | 2433
2434 | [7 empty] | 2434
2435 | [7 empty] | 2435
2436 | [7 empty] | 2436
2437 | [7 empty] | 2437
2438 | [7 empty] | 2438
2439 | [7 empty] | 2439
2440 | [7 empty] | 2440
2441 | [7 empty] | 2441
2442 | [7 empty] | 2442
2443 | [7 empty] | 2443
2444 | [7 empty] | 2444
2445 | [7 empty] | 2445
2446 | [7 empty] | 2446
2447 | [7 empty] | 2447
2448 | [7 empty] | 2448
2449 | [7 empty] | 2449
2450 | [7 empty] | 2450
2451 | [7 empty] | 2451
2452 | [7 empty] | 2452
2453 | [7 empty] | 2453
2454 | [7 empty] | 2454
2455 | [7 empty] | 2455
2456 | [7 empty] | 2456
2457 | [7 empty] | 2457
2458 | [7 empty] | 2458
2459 | [7 empty] | 2459
2460 | [7 empty] | 2460
2461 | [7 empty] | 2461
2462 | [7 empty] | 2462
2463 | [7 empty] | 2463
2464 | [7 empty] | 2464
2465 | [7 empty] | 2465
2466 | [7 empty] | 2466
2467 | [7 empty] | 2467
2468 | [7 empty] | 2468
2469 | [7 empty] | 2469
2470 | [7 empty] | 2470
2471 | [7 empty] | 2471
2472 | [7 empty] | 2472
2473 | [7 empty] | 2473
2474 | [7 empty] | 2474
2475 | [7 empty] | 2475
2476 | [7 empty] | 2476
2477 | [7 empty] | 2477
2478 | [7 empty] | 2478
2479 | [7 empty] | 2479
2480 | [7 empty] | 2480
2481 | [7 empty] | 2481
2482 | [7 empty] | 2482
2483 | [7 empty] | 2483
2484 | [7 empty] | 2484
2485 | [7 empty] | 2485
2486 | [7 empty] | 2486
2487 | [7 empty] | 2487
2488 | [7 empty] | 2488
2489 | [7 empty] | 2489
2490 | [7 empty] | 2490
2491 | [7 empty] | 2491
2492 | [7 empty] | 2492
2493 | [7 empty] | 2493
2494 | [7 empty] | 2494
2495 | [7 empty] | 2495
2496 | [7 empty] | 2496
2497 | [7 empty] | 2497
2498 | [7 empty] | 2498
2499 | [7 empty] | 2499
2500 | [7 empty] | 2500
2501 | [7 empty] | 2501
2502 | [7 empty] | 2502
2503 | [7 empty] | 2503
2504 | [7 empty] | 2504
2505 | [7 empty] | 2505
2506 | [7 empty] | 2506
2507 | [7 empty] | 2507
2508 | [7 empty] | 2508
2509 | [7 empty] | 2509
2510 | [7 empty] | 2510
2511 | [7 empty] | 2511
2512 | [7 empty] | 2512
2513 | [7 empty] | 2513
2514 | [7 empty] | 2514
2515 | [7 empty] | 2515
2516 | [7 empty] | 2516
2517 | [7 empty] | 2517
2518 | [7 empty] | 2518
2519 | [7 empty] | 2519
2520 | [7 empty] | 2520
2521 | [7 empty] | 2521
2522 | [7 empty] | 2522
2523 | [7 empty] | 2523
2524 | [7 empty] | 2524
2525 | [7 empty] | 2525
2526 | [7 empty] | 2526
2527 | [7 empty] | 2527
2528 | [7 empty] | 2528
2529 | [7 empty] | 2529
2530 | [7 empty] | 2530
2531 | [7 empty] | 2531
2532 | [7 empty] | 2532
2533 | [7 empty] | 2533
2534 | [7 empty] | 2534
2535 | [7 empty] | 2535
2536 | [7 empty] | 2536
2537 | [7 empty] | 2537
2538 | [7 empty] | 2538
2539 | [7 empty] | 2539
2540 | [7 empty] | 2540
2541 | [7 empty] | 2541
2542 | [7 empty] | 2542
2543 | [7 empty] | 2543
2544 | [7 empty] | 2544
2545 | [7 empty] | 2545
2546 | [7 empty] | 2546
2547 | [7 empty] | 2547
2548 | [7 empty] | 2548
2549 | [7 empty] | 2549
2550 | [7 empty] | 2550
2551 | [7 empty] | 2551
2552 | [7 empty] | 2552
2553 | [7 empty] | 2553
2554 | [7 empty] | 2554
2555 | [7 empty] | 2555
2556 | [7 empty] | 2556
2557 | [7 empty] | 2557
2558 | [7 empty] | 2558
2559 | [7 empty] | 2559
2560 | [7 empty] | 2560
2561 | [7 empty] | 2561
2562 | [7 empty] | 2562
2563 | [7 empty] | 2563
2564 | [7 empty] | 2564
2565 | [7 empty] | 2565
2566 | [7 empty] | 2566
2567 | [7 empty] | 2567
2568 | [7 empty] | 2568
2569 | [7 empty] | 2569
2570 | [7 empty] | 2570
2571 | [7 empty] | 2571
2572 | [7 empty] | 2572
2573 | [7 empty] | 2573
2574 | [7 empty] | 2574
2575 | [7 empty] | 2575
2576 | [7 empty] | 2576
2577 | [7 empty] | 2577
2578 | [7 empty] | 2578
2579 | [7 empty] | 2579
2580 | [7 empty] | 2580
2581 | [7 empty] | 2581
2582 | [7 empty] | 2582
2583 | [7 empty] | 2583
2584 | [7 empty] | 2584
2585 | [7 empty] | 2585
2586 | [7 empty] | 2586
2587 | [7 empty] | 2587
2588 | [7 empty] | 2588
2589 | [7 empty] | 2589
2590 | [7 empty] | 2590
2591 | [7 empty] | 2591
2592 | [7 empty] | 2592
2593 | [7 empty] | 2593
2594 | [7 empty] | 2594
2595 | [7 empty] | 2595
2596 | [7 empty] | 2596
2597 | [7 empty] | 2597
2598 | [7 empty] | 2598
2599 | [7 empty] | 2599
2600 | [7 empty] | 2600
2601 | [7 empty] | 2601
2602 | [7 empty] | 2602
2603 | [7 empty] | 2603
2604 | [7 empty] | 2604
2605 | [7 empty] | 2605
2606 | [7 empty] | 2606
2607 | [7 empty] | 2607
2608 | [7 empty] | 2608
2609 | [7 empty] | 2609
2610 | [7 empty] | 2610
2611 | [7 empty] | 2611
2612 | [7 empty] | 2612
2613 | [7 empty] | 2613
2614 | [7 empty] | 2614
2615 | [7 empty] | 2615
2616 | [7 empty] | 2616
2617 | [7 empty] | 2617
2618 | [7 empty] | 2618
2619 | [7 empty] | 2619
2620 | [7 empty] | 2620
2621 | [7 empty] | 2621
2622 | [7 empty] | 2622
2623 | [7 empty] | 2623
2624 | [7 empty] | 2624
2625 | [7 empty] | 2625
2626 | [7 empty] | 2626
2627 | [7 empty] | 2627
2628 | [7 empty] | 2628
2629 | [7 empty] | 2629
2630 | [7 empty] | 2630
2631 | [7 empty] | 2631
2632 | [7 empty] | 2632
2633 | [7 empty] | 2633
2634 | [7 empty] | 2634
2635 | [7 empty] | 2635
2636 | [7 empty] | 2636
2637 | [7 empty] | 2637
2638 | [7 empty] | 2638
2639 | [7 empty] | 2639
2640 | [7 empty] | 2640
2641 | [7 empty] | 2641
2642 | [7 empty] | 2642
2643 | [7 empty] | 2643
2644 | [7 empty] | 2644
2645 | [7 empty] | 2645
2646 | [7 empty] | 2646
2647 | [7 empty] | 2647
2648 | [7 empty] | 2648
2649 | [7 empty] | 2649
2650 | [7 empty] | 2650
2651 | [7 empty] | 2651
2652 | [7 empty] | 2652
2653 | [7 empty] | 2653
2654 | [7 empty] | 2654
2655 | [7 empty] | 2655
2656 | [7 empty] | 2656
2657 | [7 empty] | 2657
2658 | [7 empty] | 2658
2659 | [7 empty] | 2659
2660 | [7 empty] | 2660
2661 | [7 empty] | 2661
2662 | [7 empty] | 2662
2663 | [7 empty] | 2663
2664 | [7 empty] | 2664
2665 | [7 empty] | 2665
2666 | [7 empty] | 2666
2667 | [7 empty] | 2667
2668 | [7 empty] | 2668
2669 | [7 empty] | 2669
2670 | [7 empty] | 2670
2671 | [7 empty] | 2671
2672 | [7 empty] | 2672
2673 | [7 empty] | 2673
2674 | [7 empty] | 2674
2675 | [7 empty] | 2675
2676 | [7 empty] | 2676
2677 | [7 empty] | 2677
2678 | [7 empty] | 2678
2679 | [7 empty] | 2679
2680 | [7 empty] | 2680
2681 | [7 empty] | 2681
2682 | [7 empty] | 2682
2683 | [7 empty] | 2683
2684 | [7 empty] | 2684
2685 | [7 empty] | 2685
2686 | [7 empty] | 2686
2687 | [7 empty] | 2687
2688 | [7 empty] | 2688
2689 | [7 empty] | 2689
2690 | [7 empty] | 2690
2691 | [7 empty] | 2691
2692 | [7 empty] | 2692
2693 | [7 empty] | 2693
2694 | [7 empty] | 2694
2695 | [7 empty] | 2695
2696 | [7 empty] | 2696
2697 | [7 empty] | 2697
2698 | [7 empty] | 2698
2699 | [7 empty] | 2699
2700 | [7 empty] | 2700
2701 | [7 empty] | 2701
2702 | [7 empty] | 2702
2703 | [7 empty] | 2703
2704 | [7 empty] | 2704
2705 | [7 empty] | 2705
2706 | [7 empty] | 2706
2707 | [7 empty] | 2707
2708 | [7 empty] | 2708
2709 | [7 empty] | 2709
2710 | [7 empty] | 2710
2711 | [7 empty] | 2711
2712 | [7 empty] | 2712
2713 | [7 empty] | 2713
2714 | [7 empty] | 2714
2715 | [7 empty] | 2715
2716 | [7 empty] | 2716
2717 | [7 empty] | 2717
2718 | [7 empty] | 2718
2719 | [7 empty] | 2719
2720 | [7 empty] | 2720
2721 | [7 empty] | 2721
2722 | [7 empty] | 2722
2723 | [7 empty] | 2723
2724 | [7 empty] | 2724
2725 | [7 empty] | 2725
2726 | [7 empty] | 2726
2727 | [7 empty] | 2727
2728 | [7 empty] | 2728
2729 | [7 empty] | 2729
2730 | [7 empty] | 2730
2731 | [7 empty] | 2731
2732 | [7 empty] | 2732
2733 | [7 empty] | 2733
2734 | [7 empty] | 2734
2735 | [7 empty] | 2735
2736 | [7 empty] | 2736
2737 | [7 empty] | 2737
2738 | [7 empty] | 2738
2739 | [7 empty] | 2739
2740 | [7 empty] | 2740
2741 | [7 empty] | 2741
2742 | [7 empty] | 2742
2743 | [7 empty] | 2743
2744 | [7 empty] | 2744
2745 | [7 empty] | 2745
2746 | [7 empty] | 2746
2747 | [7 empty] | 2747
2748 | [7 empty] | 2748
2749 | [7 empty] | 2749
2750 | [7 empty] | 2750
2751 | [7 empty] | 2751
2752 | [7 empty] | 2752
2753 | [7 empty] | 2753
2754 | [7 empty] | 2754
2755 | [7 empty] | 2755
2756 | [7 empty] | 2756
2757 | [7 empty] | 2757
2758 | [7 empty] | 2758
2759 | [7 empty] | 2759
2760 | [7 empty] | 2760
2761 | [7 empty] | 2761
2762 | [7 empty] | 2762
2763 | [7 empty] | 2763
2764 | [7 empty] | 2764
2765 | [7 empty] | 2765
2766 | [7 empty] | 2766
2767 | [7 empty] | 2767
2768 | [7 empty] | 2768
2769 | [7 empty] | 2769
2770 | [7 empty] | 2770
2771 | [7 empty] | 2771
2772 | [7 empty] | 2772
2773 | [7 empty] | 2773
2774 | [7 empty] | 2774
2775 | [7 empty] | 2775
2776 | [7 empty] | 2776
2777 | [7 empty] | 2777
2778 | [7 empty] | 2778
2779 | [7 empty] | 2779
2780 | [7 empty] | 2780
2781 | [7 empty] | 2781
2782 | [7 empty] | 2782
2783 | [7 empty] | 2783
2784 | [7 empty] | 2784
2785 | [7 empty] | 2785
2786 | [7 empty] | 2786
2787 | [7 empty] | 2787
2788 | [7 empty] | 2788
2789 | [7 empty] | 2789
2790 | [7 empty] | 2790
2791 | [7 empty] | 2791
2792 | [7 empty] | 2792
2793 | [7 empty] | 2793
2794 | [7 empty] | 2794
2795 | [7 empty] | 2795
2796 | [7 empty] | 2796
2797 | [7 empty] | 2797
2798 | [7 empty] | 2798
2799 | [7 empty] | 2799
2800 | [7 empty] | 2800
2801 | [7 empty] | 2801
2802 | [7 empty] | 2802
2803 | [7 empty] | 2803
2804 | [7 empty] | 2804
2805 | [7 empty] | 2805
2806 | [7 empty] | 2806
2807 | [7 empty] | 2807
2808 | [7 empty] | 2808
2809 | [7 empty] | 2809
2810 | [7 empty] | 2810
2811 | [7 empty] | 2811
2812 | [7 empty] | 2812
2813 | [7 empty] | 2813
2814 | [7 empty] | 2814
2815 | [7 empty] | 2815
2816 | [7 empty] | 2816
2817 | [7 empty] | 2817
2818 | [7 empty] | 2818
2819 | [7 empty] | 2819
2820 | [7 empty] | 2820
2821 | [7 empty] | 2821
2822 | [7 empty] | 2822
2823 | [7 empty] | 2823
2824 | [7 empty] | 2824
2825 | [7 empty] | 2825
2826 | [7 empty] | 2826
2827 | [7 empty] | 2827
2828 | [7 empty] | 2828
2829 | [7 empty] | 2829
2830 | [7 empty] | 2830
2831 | [7 empty] | 2831
2832 | [7 empty] | 2832
2833 | [7 empty] | 2833
2834 | [7 empty] | 2834
2835 | [7 empty] | 2835
2836 | [7 empty] | 2836
2837 | [7 empty] | 2837
2838 | [7 empty] | 2838
2839 | [7 empty] | 2839
2840 | [7 empty] | 2840
2841 | [7 empty] | 2841
2842 | [7 empty] | 2842
2843 | [7 empty] | 2843
2844 | [7 empty] | 2844
2845 | [7 empty] | 2845
2846 | [7 empty] | 2846
2847 | [7 empty] | 2847
2848 | [7 empty] | 2848
2849 | [7 empty] | 2849
2850 | [7 empty] | 2850
2851 | [7 empty] | 2851
2852 | [7 empty] | 2852
2853 | [7 empty] | 2853
2854 | [7 empty] | 2854
2855 | [7 empty] | 2855
2856 | [7 empty] | 2856
2857 | [7 empty] | 2857
2858 | [7 empty] | 2858
2859 | [7 empty] | 2859
2860 | [7 empty] | 2860
2861 | [7 empty] | 2861
2862 | [7 empty] | 2862
2863 | [7 empty] | 2863
2864 | [7 empty] | 2864
2865 | [7 empty] | 2865
2866 | [7 empty] | 2866
2867 | [7 empty] | 2867
2868 | [7 empty] | 2868
2869 | [7 empty] | 2869
2870 | [7 empty] | 2870
2871 | [7 empty] | 2871
2872 | [7 empty] | 2872
2873 | [7 empty] | 2873
2874 | [7 empty] | 2874
2875 | [7 empty] | 2875
2876 | [7 empty] | 2876
2877 | [7 empty] | 2877
2878 | [7 empty] | 2878
2879 | [7 empty] | 2879
2880 | [7 empty] | 2880
2881 | [7 empty] | 2881
2882 | [7 empty] | 2882
2883 | [7 empty] | 2883
2884 | [7 empty] | 2884
2885 | [7 empty] | 2885
2886 | [7 empty] | 2886
2887 | [7 empty] | 2887
2888 | [7 empty] | 2888
2889 | [7 empty] | 2889
2890 | [7 empty] | 2890
2891 | [7 empty] | 2891
2892 | [7 empty] | 2892
2893 | [7 empty] | 2893
2894 | [7 empty] | 2894
2895 | [7 empty] | 2895
2896 | [7 empty] | 2896
2897 | [7 empty] | 2897
2898 | [7 empty] | 2898
2899 | [7 empty] | 2899
2900 | [7 empty] | 2900
2901 | [7 empty] | 2901
2902 | [7 empty] | 2902
2903 | [7 empty] | 2903
2904 | [7 empty] | 2904
2905 | [7 empty] | 2905
2906 | [7 empty] | 2906
2907 | [7 empty] | 2907
2908 | [7 empty] | 2908
2909 | [7 empty] | 2909
2910 | [7 empty] | 2910
2911 | [7 empty] | 2911
2912 | [7 empty] | 2912
2913 | [7 empty] | 2913
2914 | [7 empty] | 2914
2915 | [7 empty] | 2915
2916 | [7 empty] | 2916
2917 | [7 empty] | 2917
2918 | [7 empty] | 2918
2919 | [7 empty] | 2919
2920 | [7 empty] | 2920
2921 | [7 empty] | 2921
2922 | [7 empty] | 2922
2923 | [7 empty] | 2923
2924 | [7 empty] | 2924
2925 | [7 empty] | 2925
2926 | [7 empty] | 2926
2927 | [7 empty] | 2927
2928 | [7 empty] | 2928
2929 | [7 empty] | 2929
2930 | [7 empty] | 2930
2931 | [7 empty] | 2931
2932 | [7 empty] | 2932
2933 | [7 empty] | 2933
2934 | [7 empty] | 2934
2935 | [7 empty] | 2935
2936 | [7 empty] | 2936
2937 | [7 empty] | 2937
2938 | [7 empty] | 2938
2939 | [7 empty] | 2939
2940 | [7 empty] | 2940
2941 | [7 empty] | 2941
2942 | [7 empty] | 2942
2943 | [7 empty] | 2943
2944 | [7 empty] | 2944
2945 | [7 empty] | 2945
2946 | [7 empty] | 2946
2947 | [7 empty] | 2947
2948 | [7 empty] | 2948
2949 | [7 empty] | 2949
2950 | [7 empty] | 2950
2951 | [7 empty] | 2951
2952 | [7 empty] | 2952
2953 | [7 empty] | 2953
2954 | [7 empty] | 2954
2955 | [7 empty] | 2955
2956 | [7 empty] | 2956
2957 | [7 empty] | 2957
2958 | [7 empty] | 2958
2959 | [7 empty] | 2959
2960 | [7 empty] | 2960
2961 | [7 empty] | 2961
2962 | [7 empty] | 2962
2963 | [7 empty] | 2963
2964 | [7 empty] | 2964
2965 | [7 empty] | 2965
2966 | [7 empty] | 2966
2967 | [7 empty] | 2967
2968 | [7 empty] | 2968
2969 | [7 empty] | 2969
2970 | [7 empty] | 2970
2971 | [7 empty] | 2971
2972 | [7 empty] | 2972
2973 | [7 empty] | 2973
2974 | [7 empty] | 2974
2975 | [7 empty] | 2975
2976 | [7 empty] | 2976
2977 | [7 empty] | 2977
2978 | [7 empty] | 2978
2979 | [7 empty] | 2979
2980 | [7 empty] | 2980
2981 | [7 empty] | 2981
2982 | [7 empty] | 2982
2983 | [7 empty] | 2983
2984 | [7 empty] | 2984
2985 | [7 empty] | 2985
2986 | [7 empty] | 2986
2987 | [7 empty] | 2987
2988 | [7 empty] | 2988
2989 | [7 empty] | 2989
2990 | [7 empty] | 2990
2991 | [7 empty] | 2991
2992 | [7 empty] | 2992
2993 | [7 empty] | 2993
2994 | [7 empty] | 2994
2995 | [7 empty] | 2995
2996 | [7 empty] | 2996
2997 | [7 empty] | 2997
2998 | [7 empty] | 2998
2999 | [7 empty] | 2999
3000 | [7 empty] | 3000
3001 | [7 empty] | 3001
3002 | [7 empty] | 3002
3003 | [7 empty] | 3003
3004 | [7 empty] | 3004
3005 | [7 empty] | 3005
3006 | [7 empty] | 3006
3007 | [7 empty] | 3007
3008 | [7 empty] | 3008
3009 | [7 empty] | 3009
3010 | [7 empty] | 3010
3011 | [7 empty] | 3011
3012 | [7 empty] | 3012
3013 | [7 empty] | 3013
3014 | [7 empty] | 3014
3015 | [7 empty] | 3015
3016 | [7 empty] | 3016
3017 | [7 empty] | 3017
3018 | [7 empty] | 3018
3019 | [7 empty] | 3019
3020 | [7 empty] | 3020
3021 | [7 empty] | 3021
3022 | [7 empty] | 3022
3023 | [7 empty] | 3023
3024 | [7 empty] | 3024
3025 | [7 empty] | 3025
3026 | [7 empty] | 3026
3027 | [7 empty] | 3027
3028 | [7 empty] | 3028
3029 | [7 empty] | 3029
3030 | [7 empty] | 3030
3031 | [7 empty] | 3031
3032 | [7 empty] | 3032
3033 | [7 empty] | 3033
3034 | [7 empty] | 3034
3035 | [7 empty] | 3035
3036 | [7 empty] | 3036
3037 | [7 empty] | 3037
3038 | [7 empty] | 3038
3039 | [7 empty] | 3039
3040 | [7 empty] | 3040
3041 | [7 empty] | 3041
3042 | [7 empty] | 3042
3043 | [7 empty] | 3043
3044 | [7 empty] | 3044
3045 | [7 empty] | 3045
3046 | [7 empty] | 3046
3047 | [7 empty] | 3047
3048 | [7 empty] | 3048
3049 | [7 empty] | 3049
3050 | [7 empty] | 3050
3051 | [7 empty] | 3051
3052 | [7 empty] | 3052
3053 | [7 empty] | 3053
3054 | [7 empty] | 3054
3055 | [7 empty] | 3055
3056 | [7 empty] | 3056
3057 | [7 empty] | 3057
3058 | [7 empty] | 3058
3059 | [7 empty] | 3059
3060 | [7 empty] | 3060
3061 | [7 empty] | 3061
3062 | [7 empty] | 3062
3063 | [7 empty] | 3063
3064 | [7 empty] | 3064
3065 | [7 empty] | 3065
3066 | [7 empty] | 3066
3067 | [7 empty] | 3067
3068 | [7 empty] | 3068
3069 | [7 empty] | 3069
3070 | [7 empty] | 3070
3071 | [7 empty] | 3071
3072 | [7 empty] | 3072
3073 | [7 empty] | 3073
3074 | [7 empty] | 3074
3075 | [7 empty] | 3075
3076 | [7 empty] | 3076
3077 | [7 empty] | 3077
3078 | [7 empty] | 3078
3079 | [7 empty] | 3079
3080 | [7 empty] | 3080
3081 | [7 empty] | 3081
3082 | [7 empty] | 3082
3083 | [7 empty] | 3083
3084 | [7 empty] | 3084
3085 | [7 empty] | 3085
3086 | [7 empty] | 3086
3087 | [7 empty] | 3087
3088 | [7 empty] | 3088
3089 | [7 empty] | 3089
3090 | [7 empty] | 3090
3091 | [7 empty] | 3091
3092 | [7 empty] | 3092
3093 | [7 empty] | 3093
3094 | [7 empty] | 3094
3095 | [7 empty] | 3095
3096 | [7 empty] | 3096
3097 | [7 empty] | 3097
3098 | [7 empty] | 3098
3099 | [7 empty] | 3099
3100 | [7 empty] | 3100
3101 | [7 empty] | 3101
3102 | [7 empty] | 3102
3103 | [7 empty] | 3103
3104 | [7 empty] | 3104
3105 | [7 empty] | 3105
3106 | [7 empty] | 3106
3107 | [7 empty] | 3107
3108 | [7 empty] | 3108
3109 | [7 empty] | 3109
3110 | [7 empty] | 3110
3111 | [7 empty] | 3111
3112 | [7 empty] | 3112
3113 | [7 empty] | 3113
3114 | [7 empty] | 3114
3115 | [7 empty] | 3115
3116 | [7 empty] | 3116
3117 | [7 empty] | 3117
3118 | [7 empty] | 3118
3119 | [7 empty] | 3119
3120 | [7 empty] | 3120
3121 | [7 empty] | 3121
3122 | [7 empty] | 3122
3123 | [7 empty] | 3123
3124 | [7 empty] | 3124
3125 | [7 empty] | 3125
3126 | [7 empty] | 3126
3127 | [7 empty] | 3127
3128 | [7 empty] | 3128
3129 | [7 empty] | 3129
3130 | [7 empty] | 3130
3131 | [7 empty] | 3131
3132 | [7 empty] | 3132
3133 | [7 empty] | 3133
3134 | [7 empty] | 3134
3135 | [7 empty] | 3135
3136 | [7 empty] | 3136
3137 | [7 empty] | 3137
3138 | [7 empty] | 3138
3139 | [7 empty] | 3139
3140 | [7 empty] | 3140
3141 | [7 empty] | 3141
3142 | [7 empty] | 3142
3143 | [7 empty] | 3143
3144 | [7 empty] | 3144
3145 | [7 empty] | 3145
3146 | [7 empty] | 3146
3147 | [7 empty] | 3147
3148 | [7 empty] | 3148
3149 | [7 empty] | 3149
3150 | [7 empty] | 3150
3151 | [7 empty] | 3151
3152 | [7 empty] | 3152
3153 | [7 empty] | 3153
3154 | [7 empty] | 3154
3155 | [7 empty] | 3155
3156 | [7 empty] | 3156
3157 | [7 empty] | 3157
3158 | [7 empty] | 3158
3159 | [7 empty] | 3159
3160 | [7 empty] | 3160
3161 | [7 empty] | 3161
3162 | [7 empty] | 3162
3163 | [7 empty] | 3163
3164 | [7 empty] | 3164
3165 | [7 empty] | 3165
3166 | [7 empty] | 3166
3167 | [7 empty] | 3167
3168 | [7 empty] | 3168
3169 | [7 empty] | 3169
3170 | [7 empty] | 3170
3171 | [7 empty] | 3171
3172 | [7 empty] | 3172
3173 | [7 empty] | 3173
3174 | [7 empty] | 3174
3175 | [7 empty] | 3175
3176 | [7 empty] | 3176
3177 | [7 empty] | 3177
3178 | [7 empty] | 3178
3179 | [7 empty] | 3179
3180 | [7 empty] | 3180
3181 | [7 empty] | 3181
3182 | [7 empty] | 3182
3183 | [7 empty] | 3183
3184 | [7 empty] | 3184
3185 | [7 empty] | 3185
3186 | [7 empty] | 3186
3187 | [7 empty] | 3187
3188 | [7 empty] | 3188
3189 | [7 empty] | 3189
3190 | [7 empty] | 3190
3191 | [7 empty] | 3191
3192 | [7 empty] | 3192
3193 | [7 empty] | 3193
3194 | [7 empty] | 3194
3195 | [7 empty] | 3195
3196 | [7 empty] | 3196
3197 | [7 empty] | 3197
3198 | [7 empty] | 3198
3199 | [7 empty] | 3199
3200 | [7 empty] | 3200
3201 | [7 empty] | 3201
3202 | [7 empty] | 3202
3203 | [7 empty] | 3203
3204 | [7 empty] | 3204
3205 | [7 empty] | 3205
3206 | [7 empty] | 3206
3207 | [7 empty] | 3207
3208 | [7 empty] | 3208
3209 | [7 empty] | 3209
3210 | [7 empty] | 3210
3211 | [7 empty] | 3211
3212 | [7 empty] | 3212
3213 | [7 empty] | 3213
3214 | [7 empty] | 3214
3215 | [7 empty] | 3215
3216 | [7 empty] | 3216
3217 | [7 empty] | 3217
3218 | [7 empty] | 3218
3219 | [7 empty] | 3219
3220 | [7 empty] | 3220
3221 | [7 empty] | 3221
3222 | [7 empty] | 3222
3223 | [7 empty] | 3223
3224 | [7 empty] | 3224
3225 | [7 empty] | 3225
3226 | [7 empty] | 3226
3227 | [7 empty] | 3227
3228 | [7 empty] | 3228
3229 | [7 empty] | 3229
3230 | [7 empty] | 3230
3231 | [7 empty] | 3231
3232 | [7 empty] | 3232
3233 | [7 empty] | 3233
3234 | [7 empty] | 3234
3235 | [7 empty] | 3235
3236 | [7 empty] | 3236
3237 | [7 empty] | 3237
3238 | [7 empty] | 3238
3239 | [7 empty] | 3239
3240 | [7 empty] | 3240
3241 | [7 empty] | 3241
3242 | [7 empty] | 3242
3243 | [7 empty] | 3243
3244 | [7 empty] | 3244
3245 | [7 empty] | 3245
3246 | [7 empty] | 3246
3247 | [7 empty] | 3247
3248 | [7 empty] | 3248
3249 | [7 empty] | 3249
3250 | [7 empty] | 3250
3251 | [7 empty] | 3251
3252 | [7 empty] | 3252
3253 | [7 empty] | 3253
3254 | [7 empty] | 3254
3255 | [7 empty] | 3255
3256 | [7 empty] | 3256
3257 | [7 empty] | 3257
3258 | [7 empty] | 3258
3259 | [7 empty] | 3259
3260 | [7 empty] | 3260
3261 | [7 empty] | 3261
3262 | [7 empty] | 3262
3263 | [7 empty] | 3263
3264 | [7 empty] | 3264
3265 | [7 empty] | 3265
3266 | [7 empty] | 3266
3267 | [7 empty] | 3267
3268 | [7 empty] | 3268
3269 | [7 empty] | 3269
3270 | [7 empty] | 3270
3271 | [7 empty] | 3271
3272 | [7 empty] | 3272
3273 | [7 empty] | 3273
3274 | [7 empty] | 3274
3275 | [7 empty] | 3275
3276 | [7 empty] | 3276
3277 | [7 empty] | 3277
3278 | [7 empty] | 3278
3279 | [7 empty] | 3279
3280 | [7 empty] | 3280
3281 | [7 empty] | 3281
3282 | [7 empty] | 3282
3283 | [7 empty] | 3283
3284 | [7 empty] | 3284
3285 | [7 empty] | 3285
3286 | [7 empty] | 3286
3287 | [7 empty] | 3287
3288 | [7 empty] | 3288
3289 | [7 empty] | 3289
3290 | [7 empty] | 3290
3291 | [7 empty] | 3291
3292 | [7 empty] | 3292
3293 | [7 empty] | 3293
3294 | [7 empty] | 3294
3295 | [7 empty] | 3295
3296 | [7 empty] | 3296
3297 | [7 empty] | 3297
3298 | [7 empty] | 3298
3299 | [7 empty] | 3299
3300 | [7 empty] | 3300
3301 | [7 empty] | 3301
3302 | [7 empty] | 3302
3303 | [7 empty] | 3303
3304 | [7 empty] | 3304
3305 | [7 empty] | 3305
3306 | [7 empty] | 3306
3307 | [7 empty] | 3307
3308 | [7 empty] | 3308
3309 | [7 empty] | 3309
3310 | [7 empty] | 3310
3311 | [7 empty] | 3311
3312 | [7 empty] | 3312
3313 | [7 empty] | 3313
3314 | [7 empty] | 3314
3315 | [7 empty] | 3315
3316 | [7 empty] | 3316
3317 | [7 empty] | 3317
3318 | [7 empty] | 3318
3319 | [7 empty] | 3319
3320 | [7 empty] | 3320
3321 | [7 empty] | 3321
3322 | [7 empty] | 3322
3323 | [7 empty] | 3323
3324 | [7 empty] | 3324
3325 | [7 empty] | 3325
3326 | [7 empty] | 3326
3327 | [7 empty] | 3327
3328 | [7 empty] | 3328
3329 | [7 empty] | 3329
3330 | [7 empty] | 3330
3331 | [7 empty] | 3331
3332 | [7 empty] | 3332
3333 | [7 empty] | 3333
3334 | [7 empty] | 3334
3335 | [7 empty] | 3335
3336 | [7 empty] | 3336
3337 | [7 empty] | 3337
3338 | [7 empty] | 3338
3339 | [7 empty] | 3339
3340 | [7 empty] | 3340
3341 | [7 empty] | 3341
3342 | [7 empty] | 3342
3343 | [7 empty] | 3343
3344 | [7 empty] | 3344
3345 | [7 empty] | 3345
3346 | [7 empty] | 3346
3347 | [7 empty] | 3347
3348 | [7 empty] | 3348
3349 | [7 empty] | 3349
3350 | [7 empty] | 3350
3351 | [7 empty] | 3351
3352 | [7 empty] | 3352
3353 | [7 empty] | 3353
3354 | [7 empty] | 3354
3355 | [7 empty] | 3355
3356 | [7 empty] | 3356
3357 | [7 empty] | 3357
3358 | [7 empty] | 3358
3359 | [7 empty] | 3359
3360 | [7 empty] | 3360
3361 | [7 empty] | 3361
3362 | [7 empty] | 3362
3363 | [7 empty] | 3363
3364 | [7 empty] | 3364
3365 | [7 empty] | 3365
3366 | [7 empty] | 3366
3367 | [7 empty] | 3367
3368 | [7 empty] | 3368
3369 | [7 empty] | 3369
3370 | [7 empty] | 3370
3371 | [7 empty] | 3371
3372 | [7 empty] | 3372
3373 | [7 empty] | 3373
3374 | [7 empty] | 3374
3375 | [7 empty] | 3375
3376 | [7 empty] | 3376
3377 | [7 empty] | 3377
3378 | [7 empty] | 3378
3379 | [7 empty] | 3379
3380 | [7 empty] | 3380
3381 | [7 empty] | 3381
3382 | [7 empty] | 3382
3383 | [7 empty] | 3383
3384 | [7 empty] | 3384
3385 | [7 empty] | 3385
3386 | [7 empty] | 3386
3387 | [7 empty] | 3387
3388 | [7 empty] | 3388
3389 | [7 empty] | 3389
3390 | [7 empty] | 3390
3391 | [7 empty] | 3391
3392 | [7 empty] | 3392
3393 | [7 empty] | 3393
3394 | [7 empty] | 3394
3395 | [7 empty] | 3395
3396 | [7 empty] | 3396
3397 | [7 empty] | 3397
3398 | [7 empty] | 3398
3399 | [7 empty] | 3399
3400 | [7 empty] | 3400
3401 | [7 empty] | 3401
3402 | [7 empty] | 3402
3403 | [7 empty] | 3403
3404 | [7 empty] | 3404
3405 | [7 empty] | 3405
3406 | [7 empty] | 3406
3407 | [7 empty] | 3407
3408 | [7 empty] | 3408
3409 | [7 empty] | 3409
3410 | [7 empty] | 3410
3411 | [7 empty] | 3411
3412 | [7 empty] | 3412
3413 | [7 empty] | 3413
3414 | [7 empty] | 3414
3415 | [7 empty] | 3415
3416 | [7 empty] | 3416
3417 | [7 empty] | 3417
3418 | [7 empty] | 3418
3419 | [7 empty] | 3419
3420 | [7 empty] | 3420
3421 | [7 empty] | 3421
3422 | [7 empty] | 3422
3423 | [7 empty] | 3423
3424 | [7 empty] | 3424
3425 | [7 empty] | 3425
3426 | [7 empty] | 3426
3427 | [7 empty] | 3427
3428 | [7 empty] | 3428
3429 | [7 empty] | 3429
3430 | [7 empty] | 3430
3431 | [7 empty] | 3431
3432 | [7 empty] | 3432
3433 | [7 empty] | 3433
3434 | [7 empty] | 3434
3435 | [7 empty] | 3435
3436 | [7 empty] | 3436
3437 | [7 empty] | 3437
3438 | [7 empty] | 3438
3439 | [7 empty] | 3439
3440 | [7 empty] | 3440
3441 | [7 empty] | 3441
3442 | [7 empty] | 3442
3443 | [7 empty] | 3443
3444 | [7 empty] | 3444
3445 | [7 empty] | 3445
3446 | [7 empty] | 3446
3447 | [7 empty] | 3447
3448 | [7 empty] | 3448
3449 | [7 empty] | 3449
3450 | [7 empty] | 3450
3451 | [7 empty] | 3451
3452 | [7 empty] | 3452
3453 | [7 empty] | 3453
3454 | [7 empty] | 3454
3455 | [7 empty] | 3455
3456 | [7 empty] | 3456
3457 | [7 empty] | 3457
3458 | [7 empty] | 3458
3459 | [7 empty] | 3459
3460 | [7 empty] | 3460
3461 | [7 empty] | 3461
3462 | [7 empty] | 3462
3463 | [7 empty] | 3463
3464 | [7 empty] | 3464
3465 | [7 empty] | 3465
3466 | [7 empty] | 3466
3467 | [7 empty] | 3467
3468 | [7 empty] | 3468
3469 | [7 empty] | 3469
3470 | [7 empty] | 3470
3471 | [7 empty] | 3471
3472 | [7 empty] | 3472
3473 | [7 empty] | 3473
3474 | [7 empty] | 3474
3475 | [7 empty] | 3475
3476 | [7 empty] | 3476
3477 | [7 empty] | 3477
3478 | [7 empty] | 3478
3479 | [7 empty] | 3479
3480 | [7 empty] | 3480
3481 | [7 empty] | 3481
3482 | [7 empty] | 3482
3483 | [7 empty] | 3483
3484 | [7 empty] | 3484
3485 | [7 empty] | 3485
3486 | [7 empty] | 3486
3487 | [7 empty] | 3487
3488 | [7 empty] | 3488
3489 | [7 empty] | 3489
3490 | [7 empty] | 3490
3491 | [7 empty] | 3491
3492 | [7 empty] | 3492
3493 | [7 empty] | 3493
3494 | [7 empty] | 3494
3495 | [7 empty] | 3495
3496 | [7 empty] | 3496
3497 | [7 empty] | 3497
3498 | [7 empty] | 3498
3499 | [7 empty] | 3499
3500 | [7 empty] | 3500
3501 | [7 empty] | 3501
3502 | [7 empty] | 3502
3503 | [7 empty] | 3503
3504 | [7 empty] | 3504
3505 | [7 empty] | 3505
3506 | [7 empty] | 3506
3507 | [7 empty] | 3507
3508 | [7 empty] | 3508
3509 | [7 empty] | 3509
3510 | [7 empty] | 3510
3511 | [7 empty] | 3511
3512 | [7 empty] | 3512
3513 | [7 empty] | 3513
3514 | [7 empty] | 3514
3515 | [7 empty] | 3515
3516 | [7 empty] | 3516
3517 | [7 empty] | 3517
3518 | [7 empty] | 3518
3519 | [7 empty] | 3519
3520 | [7 empty] | 3520
3521 | [7 empty] | 3521
3522 | [7 empty] | 3522
3523 | [7 empty] | 3523
3524 | [7 empty] | 3524
3525 | [7 empty] | 3525
3526 | [7 empty] | 3526
3527 | [7 empty] | 3527
3528 | [7 empty] | 3528
3529 | [7 empty] | 3529
3530 | [7 empty] | 3530
3531 | [7 empty] | 3531
3532 | [7 empty] | 3532
3533 | [7 empty] | 3533
3534 | [7 empty] | 3534
3535 | [7 empty] | 3535
3536 | [7 empty] | 3536
3537 | [7 empty] | 3537
3538 | [7 empty] | 3538
3539 | [7 empty] | 3539
3540 | [7 empty] | 3540
3541 | [7 empty] | 3541
3542 | [7 empty] | 3542
3543 | [7 empty] | 3543
3544 | [7 empty] | 3544
3545 | [7 empty] | 3545
3546 | [7 empty] | 3546
3547 | [7 empty] | 3547
3548 | [7 empty] | 3548
3549 | [7 empty] | 3549
3550 | [7 empty] | 3550
3551 | [7 empty] | 3551
3552 | [7 empty] | 3552
3553 | [7 empty] | 3553
3554 | [7 empty] | 3554
3555 | [7 empty] | 3555
3556 | [7 empty] | 3556
3557 | [7 empty] | 3557
3558 | [7 empty] | 3558
3559 | [7 empty] | 3559
3560 | [7 empty] | 3560
3561 | [7 empty] | 3561
3562 | [7 empty] | 3562
3563 | [7 empty] | 3563
3564 | [7 empty] | 3564
3565 | [7 empty] | 3565
3566 | [7 empty] | 3566
3567 | [7 empty] | 3567
3568 | [7 empty] | 3568
3569 | [7 empty] | 3569
3570 | [7 empty] | 3570
3571 | [7 empty] | 3571
3572 | [7 empty] | 3572
3573 | [7 empty] | 3573
3574 | [7 empty] | 3574
3575 | [7 empty] | 3575
3576 | [7 empty] | 3576
3577 | [7 empty] | 3577
3578 | [7 empty] | 3578
3579 | [7 empty] | 3579
3580 | [7 empty] | 3580
3581 | [7 empty] | 3581
3582 | [7 empty] | 3582
3583 | [7 empty] | 3583
3584 | [7 empty] | 3584
3585 | [7 empty] | 3585
3586 | [7 empty] | 3586
3587 | [7 empty] | 3587
3588 | [7 empty] | 3588
3589 | [7 empty] | 3589
3590 | [7 empty] | 3590
3591 | [7 empty] | 3591
3592 | [7 empty] | 3592
3593 | [7 empty] | 3593
3594 | [7 empty] | 3594
3595 | [7 empty] | 3595
3596 | [7 empty] | 3596
3597 | [7 empty] | 3597
3598 | [7 empty] | 3598
3599 | [7 empty] | 3599
3600 | [7 empty] | 3600
3601 | [7 empty] | 3601
3602 | [7 empty] | 3602
3603 | [7 empty] | 3603
3604 | [7 empty] | 3604
3605 | [7 empty] | 3605
3606 | [7 empty] | 3606
3607 | [7 empty] | 3607
3608 | [7 empty] | 3608
3609 | [7 empty] | 3609
3610 | [7 empty] | 3610
3611 | [7 empty] | 3611
3612 | [7 empty] | 3612
3613 | [7 empty] | 3613
3614 | [7 empty] | 3614
3615 | [7 empty] | 3615
3616 | [7 empty] | 3616
3617 | [7 empty] | 3617
3618 | [7 empty] | 3618
3619 | [7 empty] | 3619
3620 | [7 empty] | 3620
3621 | [7 empty] | 3621
3622 | [7 empty] | 3622
3623 | [7 empty] | 3623
3624 | [7 empty] | 3624
3625 | [7 empty] | 3625
3626 | [7 empty] | 3626
3627 | [7 empty] | 3627
3628 | [7 empty] | 3628
3629 | [7 empty] | 3629
3630 | [7 empty] | 3630
3631 | [7 empty] | 3631
3632 | [7 empty] | 3632
3633 | [7 empty] | 3633
3634 | [7 empty] | 3634
3635 | [7 empty] | 3635
3636 | [7 empty] | 3636
3637 | [7 empty] | 3637
3638 | [7 empty] | 3638
3639 | [7 empty] | 3639
3640 | [7 empty] | 3640
3641 | [7 empty] | 3641
3642 | [7 empty] | 3642
3643 | [7 empty] | 3643
3644 | [7 empty] | 3644
3645 | [7 empty] | 3645
3646 | [7 empty] | 3646
3647 | [7 empty] | 3647
3648 | [7 empty] | 3648
3649 | [7 empty] | 3649
3650 | [7 empty] | 3650
3651 | [7 empty] | 3651
3652 | [7 empty] | 3652
3653 | [7 empty] | 3653
3654 | [7 empty] | 3654
3655 | [7 empty] | 3655
3656 | [7 empty] | 3656
3657 | [7 empty] | 3657
3658 | [7 empty] | 3658
3659 | [7 empty] | 3659
3660 | [7 empty] | 3660
3661 | [7 empty] | 3661
3662 | [7 empty] | 3662
3663 | [7 empty] | 3663
3664 | [7 empty] | 3664
3665 | [7 empty] | 3665
3666 | [7 empty] | 3666
3667 | [7 empty] | 3667
3668 | [7 empty] | 3668
3669 | [7 empty] | 3669
3670 | [7 empty] | 3670
3671 | [7 empty] | 3671
3672 | [7 empty] | 3672
3673 | [7 empty] | 3673
3674 | [7 empty] | 3674
3675 | [7 empty] | 3675
3676 | [7 empty] | 3676
3677 | [7 empty] | 3677
3678 | [7 empty] | 3678
3679 | [7 empty] | 3679
3680 | [7 empty] | 3680
3681 | [7 empty] | 3681
3682 | [7 empty] | 3682
3683 | [7 empty] | 3683
3684 | [7 empty] | 3684
3685 | [7 empty] | 3685
3686 | [7 empty] | 3686
3687 | [7 empty] | 3687
3688 | [7 empty] | 3688
3689 | [7 empty] | 3689
3690 | [7 empty] | 3690
3691 | [7 empty] | 3691
3692 | [7 empty] | 3692
3693 | [7 empty] | 3693
3694 | [7 empty] | 3694
3695 | [7 empty] | 3695
3696 | [7 empty] | 3696
3697 | [7 empty] | 3697
3698 | [7 empty] | 3698
3699 | [7 empty] | 3699
3700 | [7 empty] | 3700
3701 | [7 empty] | 3701
3702 | [7 empty] | 3702
3703 | [7 empty] | 3703
3704 | [7 empty] | 3704
3705 | [7 empty] | 3705
3706 | [7 empty] | 3706
3707 | [7 empty] | 3707
3708 | [7 empty] | 3708
3709 | [7 empty] | 3709
3710 | [7 empty] | 3710
3711 | [7 empty] | 3711
3712 | [7 empty] | 3712
3713 | [7 empty] | 3713
3714 | [7 empty] | 3714
3715 | [7 empty] | 3715
3716 | [7 empty] | 3716
3717 | [7 empty] | 3717
3718 | [7 empty] | 3718
3719 | [7 empty] | 3719
3720 | [7 empty] | 3720
3721 | [7 empty] | 3721
3722 | [7 empty] | 3722
3723 | [7 empty] | 3723
3724 | [7 empty] | 3724
3725 | [7 empty] | 3725
3726 | [7 empty] | 3726
3727 | [7 empty] | 3727
3728 | [7 empty] | 3728
3729 | [7 empty] | 3729
3730 | [7 empty] | 3730
3731 | [7 empty] | 3731
3732 | [7 empty] | 3732
3733 | [7 empty] | 3733
3734 | [7 empty] | 3734
3735 | [7 empty] | 3735
3736 | [7 empty] | 3736
3737 | [7 empty] | 3737
3738 | [7 empty] | 3738
3739 | [7 empty] | 3739
3740 | [7 empty] | 3740
3741 | [7 empty] | 3741
3742 | [7 empty] | 3742
3743 | [7 empty] | 3743
3744 | [7 empty] | 3744
3745 | [7 empty] | 3745
3746 | [7 empty] | 3746
3747 | [7 empty] | 3747
3748 | [7 empty] | 3748
3749 | [7 empty] | 3749
3750 | [7 empty] | 3750
3751 | [7 empty] | 3751
3752 | [7 empty] | 3752
3753 | [7 empty] | 3753
3754 | [7 empty] | 3754
3755 | [7 empty] | 3755
3756 | [7 empty] | 3756
3757 | [7 empty] | 3757
3758 | [7 empty] | 3758
3759 | [7 empty] | 3759
3760 | [7 empty] | 3760
3761 | [7 empty] | 3761
3762 | [7 empty] | 3762
3763 | [7 empty] | 3763
3764 | [7 empty] | 3764
3765 | [7 empty] | 3765
3766 | [7 empty] | 3766
3767 | [7 empty] | 3767
3768 | [7 empty] | 3768
3769 | [7 empty] | 3769
3770 | [7 empty] | 3770
3771 | [7 empty] | 3771
3772 | [7 empty] | 3772
3773 | [7 empty] | 3773
3774 | [7 empty] | 3774
3775 | [7 empty] | 3775
3776 | [7 empty] | 3776
3777 | [7 empty] | 3777
3778 | [7 empty] | 3778
3779 | [7 empty] | 3779
3780 | [7 empty] | 3780
3781 | [7 empty] | 3781
3782 | [7 empty] | 3782
3783 | [7 empty] | 3783
3784 | [7 empty] | 3784
3785 | [7 empty] | 3785
3786 | [7 empty] | 3786
3787 | [7 empty] | 3787
3788 | [7 empty] | 3788
3789 | [7 empty] | 3789
3790 | [7 empty] | 3790
3791 | [7 empty] | 3791
3792 | [7 empty] | 3792
3793 | [7 empty] | 3793
3794 | [7 empty] | 3794
3795 | [7 empty] | 3795
3796 | [7 empty] | 3796
3797 | [7 empty] | 3797
3798 | [7 empty] | 3798
3799 | [7 empty] | 3799
3800 | [7 empty] | 3800
3801 | [7 empty] | 3801
3802 | [7 empty] | 3802
3803 | [7 empty] | 3803
3804 | [7 empty] | 3804
3805 | [7 empty] | 3805
3806 | [7 empty] | 3806
3807 | [7 empty] | 3807
3808 | [7 empty] | 3808
3809 | [7 empty] | 3809
3810 | [7 empty] | 3810
3811 | [7 empty] | 3811
3812 | [7 empty] | 3812
3813 | [7 empty] | 3813
3814 | [7 empty] | 3814
3815 | [7 empty] | 3815
3816 | [7 empty] | 3816
3817 | [7 empty] | 3817
3818 | [7 empty] | 3818
3819 | [7 empty] | 3819
3820 | [7 empty] | 3820
3821 | [7 empty] | 3821
3822 | [7 empty] | 3822
3823 | [7 empty] | 3823
3824 | [7 empty] | 3824
3825 | [7 empty] | 3825
3826 | [7 empty] | 3826
3827 | [7 empty] | 3827
3828 | [7 empty] | 3828
3829 | [7 empty] | 3829
3830 | [7 empty] | 3830
3831 | [7 empty] | 3831
3832 | [7 empty] | 3832
3833 | [7 empty] | 3833
3834 | [7 empty] | 3834
3835 | [7 empty] | 3835
3836 | [7 empty] | 3836
3837 | [7 empty] | 3837
3838 | [7 empty] | 3838
3839 | [7 empty] | 3839
3840 | [7 empty] | 3840
3841 | [7 empty] | 3841
3842 | [7 empty] | 3842
3843 | [7 empty] | 3843
3844 | [7 empty] | 3844
3845 | [7 empty] | 3845
3846 | [7 empty] | 3846
3847 | [7 empty] | 3847
3848 | [7 empty] | 3848
3849 | [7 empty] | 3849
3850 | [7 empty] | 3850
3851 | [7 empty] | 3851
3852 | [7 empty] | 3852
3853 | [7 empty] | 3853
3854 | [7 empty] | 3854
3855 | [7 empty] | 3855
3856 | [7 empty] | 3856
3857 | [7 empty] | 3857
3858 | [7 empty] | 3858
3859 | [7 empty] | 3859
3860 | [7 empty] | 3860
3861 | [7 empty] | 3861
3862 | [7 empty] | 3862
3863 | [7 empty] | 3863
3864 | [7 empty] | 3864
3865 | [7 empty] | 3865
3866 | [7 empty] | 3866
3867 | [7 empty] | 3867
3868 | [7 empty] | 3868
3869 | [7 empty] | 3869
3870 | [7 empty] | 3870
3871 | [7 empty] | 3871
3872 | [7 empty] | 3872
3873 | [7 empty] | 3873
3874 | [7 empty] | 3874
3875 | [7 empty] | 3875
3876 | [7 empty] | 3876
3877 | [7 empty] | 3877
3878 | [7 empty] | 3878
3879 | [7 empty] | 3879
3880 | [7 empty] | 3880
3881 | [7 empty] | 3881
3882 | [7 empty] | 3882
3883 | [7 empty] | 3883
3884 | [7 empty] | 3884
3885 | [7 empty] | 3885
3886 | [7 empty] | 3886
3887 | [7 empty] | 3887
3888 | [7 empty] | 3888
3889 | [7 empty] | 3889
3890 | [7 empty] | 3890
3891 | [7 empty] | 3891
3892 | [7 empty] | 3892
3893 | [7 empty] | 3893
3894 | [7 empty] | 3894
3895 | [7 empty] | 3895
3896 | [7 empty] | 3896
3897 | [7 empty] | 3897
3898 | [7 empty] | 3898
3899 | [7 empty] | 3899
3900 | [7 empty] | 3900
3901 | [7 empty] | 3901
3902 | [7 empty] | 3902
3903 | [7 empty] | 3903
3904 | [7 empty] | 3904
3905 | [7 empty] | 3905
3906 | [7 empty] | 3906
3907 | [7 empty] | 3907
3908 | [7 empty] | 3908
3909 | [7 empty] | 3909
3910 | [7 empty] | 3910
3911 | [7 empty] | 3911
3912 | [7 empty] | 3912
3913 | [7 empty] | 3913
3914 | [7 empty] | 3914
3915 | [7 empty] | 3915
3916 | [7 empty] | 3916
3917 | [7 empty] | 3917
3918 | [7 empty] | 3918
3919 | [7 empty] | 3919
3920 | [7 empty] | 3920
3921 | [7 empty] | 3921
3922 | [7 empty] | 3922
3923 | [7 empty] | 3923
3924 | [7 empty] | 3924
3925 | [7 empty] | 3925
3926 | [7 empty] | 3926
3927 | [7 empty] | 3927
3928 | [7 empty] | 3928
3929 | [7 empty] | 3929
3930 | [7 empty] | 3930
3931 | [7 empty] | 3931
3932 | [7 empty] | 3932
3933 | [7 empty] | 3933
3934 | [7 empty] | 3934
3935 | [7 empty] | 3935
3936 | [7 empty] | 3936
3937 | [7 empty] | 3937
3938 | [7 empty] | 3938
3939 | [7 empty] | 3939
3940 | [7 empty] | 3940
3941 | [7 empty] | 3941
3942 | [7 empty] | 3942
3943 | [7 empty] | 3943
3944 | [7 empty] | 3944
3945 | [7 empty] | 3945
3946 | [7 empty] | 3946
3947 | [7 empty] | 3947
3948 | [7 empty] | 3948
3949 | [7 empty] | 3949
3950 | [7 empty] | 3950
3951 | [7 empty] | 3951
3952 | [7 empty] | 3952
3953 | [7 empty] | 3953
3954 | [7 empty] | 3954
3955 | [7 empty] | 3955
3956 | [7 empty] | 3956
3957 | [7 empty] | 3957
3958 | [7 empty] | 3958
3959 | [7 empty] | 3959
3960 | [7 empty] | 3960
3961 | [7 empty] | 3961
3962 | [7 empty] | 3962
3963 | [7 empty] | 3963
3964 | [7 empty] | 3964
3965 | [7 empty] | 3965
3966 | [7 empty] | 3966
3967 | [7 empty] | 3967
3968 | [7 empty] | 3968
3969 | [7 empty] | 3969
3970 | [7 empty] | 3970
3971 | [7 empty] | 3971
3972 | [7 empty] | 3972
3973 | [7 empty] | 3973
3974 | [7 empty] | 3974
3975 | [7 empty] | 3975
3976 | [7 empty] | 3976
3977 | [7 empty] | 3977
3978 | [7 empty] | 3978
3979 | [7 empty] | 3979
3980 | [7 empty] | 3980
3981 | [7 empty] | 3981
3982 | [7 empty] | 3982
3983 | [7 empty] | 3983
3984 | [7 empty] | 3984
3985 | [7 empty] | 3985
3986 | [7 empty] | 3986
3987 | [7 empty] | 3987
3988 | [7 empty] | 3988
3989 | [7 empty] | 3989
3990 | [7 empty] | 3990
3991 | [7 empty] | 3991
3992 | [7 empty] | 3992
3993 | [7 empty] | 3993
3994 | [7 empty] | 3994
3995 | [7 empty] | 3995
3996 | [7 empty] | 3996
3997 | [7 empty] | 3997
3998 | [7 empty] | 3998
3999 | [7 empty] | 3999
4000 | [7 empty] | 4000
4001 | [7 empty] | 4001
4002 | [7 empty] | 4002
4003 | [7 empty] | 4003
4004 | [7 empty] | 4004
4005 | [7 empty] | 4005
4006 | [7 empty] | 4006
4007 | [7 empty] | 4007
4008 | [7 empty] | 4008
4009 | [7 empty] | 4009
4010 | [7 empty] | 4010
4011 | [7 empty] | 4011
4012 | [7 empty] | 4012
4013 | [7 empty] | 4013
4014 | [7 empty] | 4014
4015 | [7 empty] | 4015
4016 | [7 empty] | 4016
4017 | [7 empty] | 4017
4018 | [7 empty] | 4018
4019 | [7 empty] | 4019
4020 | [7 empty] | 4020
4021 | [7 empty] | 4021
4022 | [7 empty] | 4022
4023 | [7 empty] | 4023
4024 | [7 empty] | 4024
4025 | [7 empty] | 4025
4026 | [7 empty] | 4026
4027 | [7 empty] | 4027
4028 | [7 empty] | 4028
4029 | [7 empty] | 4029
4030 | [7 empty] | 4030
4031 | [7 empty] | 4031
4032 | [7 empty] | 4032
4033 | [7 empty] | 4033
4034 | [7 empty] | 4034
4035 | [7 empty] | 4035
4036 | [7 empty] | 4036
4037 | [7 empty] | 4037
4038 | [7 empty] | 4038
4039 | [7 empty] | 4039
4040 | [7 empty] | 4040
4041 | [7 empty] | 4041
4042 | [7 empty] | 4042
4043 | [7 empty] | 4043
4044 | [7 empty] | 4044
4045 | [7 empty] | 4045
4046 | [7 empty] | 4046
4047 | [7 empty] | 4047
4048 | [7 empty] | 4048
4049 | [7 empty] | 4049
4050 | [7 empty] | 4050
4051 | [7 empty] | 4051
4052 | [7 empty] | 4052
4053 | [7 empty] | 4053
4054 | [7 empty] | 4054
4055 | [7 empty] | 4055
4056 | [7 empty] | 4056
4057 | [7 empty] | 4057
4058 | [7 empty] | 4058
4059 | [7 empty] | 4059
4060 | [7 empty] | 4060
4061 | [7 empty] | 4061
4062 | [7 empty] | 4062
4063 | [7 empty] | 4063
4064 | [7 empty] | 4064
4065 | [7 empty] | 4065
4066 | [7 empty] | 4066
4067 | [7 empty] | 4067
4068 | [7 empty] | 4068
4069 | [7 empty] | 4069
4070 | [7 empty] | 4070
4071 | [7 empty] | 4071
4072 | [7 empty] | 4072
4073 | [7 empty] | 4073
4074 | [7 empty] | 4074
4075 | [7 empty] | 4075
4076 | [7 empty] | 4076
4077 | [7 empty] | 4077
4078 | [7 empty] | 4078
4079 | [7 empty] | 4079
4080 | [7 empty] | 4080
4081 | [7 empty] | 4081
4082 | [7 empty] | 4082
4083 | [7 empty] | 4083
4084 | [7 empty] | 4084
4085 | [7 empty] | 4085
4086 | [7 empty] | 4086
4087 | [7 empty] | 4087
4088 | [7 empty] | 4088
4089 | [7 empty] | 4089
4090 | [7 empty] | 4090
4091 | [7 empty] | 4091
4092 | [7 empty] | 4092
4093 | [7 empty] | 4093
4094 | [7 empty] | 4094
4095 | [7 empty] | 4095
4096 | [7 empty] | 4096
4097 | [7 empty] | 4097
4098 | [7 empty] | 4098
4099 | [7 empty] | 4099
4100 | [7 empty] | 4100
4101 | [7 empty] | 4101
4102 | [7 empty] | 4102
4103 | [7 empty] | 4103
4104 | [7 empty] | 4104
4105 | [7 empty] | 4105
4106 | [7 empty] | 4106
4107 | [7 empty] | 4107
4108 | [7 empty] | 4108
4109 | [7 empty] | 4109
4110 | [7 empty] | 4110
4111 | [7 empty] | 4111
4112 | [7 empty] | 4112
4113 | [7 empty] | 4113
4114 | [7 empty] | 4114
4115 | [7 empty] | 4115
4116 | [7 empty] | 4116
4117 | [7 empty] | 4117
4118 | [7 empty] | 4118
4119 | [7 empty] | 4119
4120 | [7 empty] | 4120
4121 | [7 empty] | 4121
4122 | [7 empty] | 4122
4123 | [7 empty] | 4123
4124 | [7 empty] | 4124
4125 | [7 empty] | 4125
4126 | [7 empty] | 4126
4127 | [7 empty] | 4127
4128 | [7 empty] | 4128
4129 | [7 empty] | 4129
4130 | [7 empty] | 4130
4131 | [7 empty] | 4131
4132 | [7 empty] | 4132
4133 | [7 empty] | 4133
4134 | [7 empty] | 4134
4135 | [7 empty] | 4135
4136 | [7 empty] | 4136
4137 | [7 empty] | 4137
4138 | [7 empty] | 4138
4139 | [7 empty] | 4139
4140 | [7 empty] | 4140
4141 | [7 empty] | 4141
4142 | [7 empty] | 4142
4143 | [7 empty] | 4143
4144 | [7 empty] | 4144
4145 | [7 empty] | 4145
4146 | [7 empty] | 4146
4147 | [7 empty] | 4147
4148 | [7 empty] | 4148
4149 | [7 empty] | 4149
4150 | [7 empty] | 4150
4151 | [7 empty] | 4151
4152 | [7 empty] | 4152
4153 | [7 empty] | 4153
4154 | [7 empty] | 4154
4155 | [7 empty] | 4155
4156 | [7 empty] | 4156
4157 | [7 empty] | 4157
4158 | [7 empty] | 4158
4159 | [7 empty] | 4159
4160 | [7 empty] | 4160
4161 | [7 empty] | 4161
4162 | [7 empty] | 4162
4163 | [7 empty] | 4163
4164 | [7 empty] | 4164
4165 | [7 empty] | 4165
4166 | [7 empty] | 4166
4167 | [7 empty] | 4167
4168 | [7 empty] | 4168
4169 | [7 empty] | 4169
4170 | [7 empty] | 4170
4171 | [7 empty] | 4171
4172 | [7 empty] | 4172
4173 | [7 empty] | 4173
4174 | [7 empty] | 4174
4175 | [7 empty] | 4175
4176 | [7 empty] | 4176
4177 | [7 empty] | 4177
4178 | [7 empty] | 4178
4179 | [7 empty] | 4179
4180 | [7 empty] | 4180
4181 | [7 empty] | 4181
4182 | [7 empty] | 4182
4183 | [7 empty] | 4183
4184 | [7 empty] | 4184
4185 | [7 empty] | 4185
4186 | [7 empty] | 4186
4187 | [7 empty] | 4187
4188 | [7 empty] | 4188
4189 | [7 empty] | 4189
4190 | [7 empty] | 4190
4191 | [7 empty] | 4191
4192 | [7 empty] | 4192
4193 | [7 empty] | 4193
4194 | [7 empty] | 4194
4195 | [7 empty] | 4195
4196 | [7 empty] | 4196
4197 | [7 empty] | 4197
4198 | [7 empty] | 4198
4199 | [7 empty] | 4199
4200 | [7 empty] | 4200
4201 | [7 empty] | 4201
4202 | [7 empty] | 4202
4203 | [7 empty] | 4203
4204 | [7 empty] | 4204
4205 | [7 empty] | 4205
4206 | [7 empty] | 4206
4207 | [7 empty] | 4207
4208 | [7 empty] | 4208
4209 | [7 empty] | 4209
4210 | [7 empty] | 4210
4211 | [7 empty] | 4211
4212 | [7 empty] | 4212
4213 | [7 empty] | 4213
4214 | [7 empty] | 4214
4215 | [7 empty] | 4215
4216 | [7 empty] | 4216
4217 | [7 empty] | 4217
4218 | [7 empty] | 4218
4219 | [7 empty] | 4219
4220 | [7 empty] | 4220
4221 | [7 empty] | 4221
4222 | [7 empty] | 4222
4223 | [7 empty] | 4223
4224 | [7 empty] | 4224
4225 | [7 empty] | 4225
4226 | [7 empty] | 4226
4227 | [7 empty] | 4227
4228 | [7 empty] | 4228
4229 | [7 empty] | 4229
4230 | [7 empty] | 4230
4231 | [7 empty] | 4231
4232 | [7 empty] | 4232
4233 | [7 empty] | 4233
4234 | [7 empty] | 4234
4235 | [7 empty] | 4235
4236 | [7 empty] | 4236
4237 | [7 empty] | 4237
4238 | [7 empty] | 4238
4239 | [7 empty] | 4239
4240 | [7 empty] | 4240
4241 | [7 empty] | 4241
4242 | [7 empty] | 4242
4243 | [7 empty] | 4243
4244 | [7 empty] | 4244
4245 | [7 empty] | 4245
4246 | [7 empty] | 4246
4247 | [7 empty] | 4247
4248 | [7 empty] | 4248
4249 | [7 empty] | 4249
4250 | [7 empty] | 4250
4251 | [7 empty] | 4251
4252 | [7 empty] | 4252
4253 | [7 empty] | 4253
4254 | [7 empty] | 4254
4255 | [7 empty] | 4255
4256 | [7 empty] | 4256
4257 | [7 empty] | 4257
4258 | [7 empty] | 4258
4259 | [7 empty] | 4259
4260 | [7 empty] | 4260
4261 | [7 empty] | 4261
4262 | [7 empty] | 4262
4263 | [7 empty] | 4263
4264 | [7 empty] | 4264
4265 | [7 empty] | 4265
4266 | [7 empty] | 4266
4267 | [7 empty] | 4267
4268 | [7 empty] | 4268
4269 | [7 empty] | 4269
4270 | [7 empty] | 4270
4271 | [7 empty] | 4271
4272 | [7 empty] | 4272
4273 | [7 empty] | 4273
4274 | [7 empty] | 4274
4275 | [7 empty] | 4275
4276 | [7 empty] | 4276
4277 | [7 empty] | 4277
4278 | [7 empty] | 4278
4279 | [7 empty] | 4279
4280 | [7 empty] | 4280
4281 | [7 empty] | 4281
4282 | [7 empty] | 4282
4283 | [7 empty] | 4283
4284 | [7 empty] | 4284
4285 | [7 empty] | 4285
4286 | [7 empty] | 4286
4287 | [7 empty] | 4287
4288 | [7 empty] | 4288
4289 | [7 empty] | 4289
4290 | [7 empty] | 4290
4291 | [7 empty] | 4291
4292 | [7 empty] | 4292
4293 | [7 empty] | 4293
4294 | [7 empty] | 4294
4295 | [7 empty] | 4295
4296 | [7 empty] | 4296
4297 | [7 empty] | 4297
4298 | [7 empty] | 4298
4299 | [7 empty] | 4299
4300 | [7 empty] | 4300
4301 | [7 empty] | 4301
4302 | [7 empty] | 4302
4303 | [7 empty] | 4303
4304 | [7 empty] | 4304
4305 | [7 empty] | 4305
4306 | [7 empty] | 4306
4307 | [7 empty] | 4307
4308 | [7 empty] | 4308
4309 | [7 empty] | 4309
4310 | [7 empty] | 4310
4311 | [7 empty] | 4311
4312 | [7 empty] | 4312
4313 | [7 empty] | 4313
4314 | [7 empty] | 4314
4315 | [7 empty] | 4315
4316 | [7 empty] | 4316
4317 | [7 empty] | 4317
4318 | [7 empty] | 4318
4319 | [7 empty] | 4319
4320 | [7 empty] | 4320
4321 | [7 empty] | 4321
4322 | [7 empty] | 4322
4323 | [7 empty] | 4323
4324 | [7 empty] | 4324
4325 | [7 empty] | 4325
4326 | [7 empty] | 4326
4327 | [7 empty] | 4327
4328 | [7 empty] | 4328
4329 | [7 empty] | 4329
4330 | [7 empty] | 4330
4331 | [7 empty] | 4331
4332 | [7 empty] | 4332
4333 | [7 empty] | 4333
4334 | [7 empty] | 4334
4335 | [7 empty] | 4335
4336 | [7 empty] | 4336
4337 | [7 empty] | 4337
4338 | [7 empty] | 4338
4339 | [7 empty] | 4339
4340 | [7 empty] | 4340
4341 | [7 empty] | 4341
4342 | [7 empty] | 4342
4343 | [7 empty] | 4343
4344 | [7 empty] | 4344
4345 | [7 empty] | 4345
4346 | [7 empty] | 4346
4347 | [7 empty] | 4347
4348 | [7 empty] | 4348
4349 | [7 empty] | 4349
4350 | [7 empty] | 4350
4351 | [7 empty] | 4351
4352 | [7 empty] | 4352
4353 | [7 empty] | 4353
4354 | [7 empty] | 4354
4355 | [7 empty] | 4355
4356 | [7 empty] | 4356
4357 | [7 empty] | 4357
4358 | [7 empty] | 4358
4359 | [7 empty] | 4359
4360 | [7 empty] | 4360
4361 | [7 empty] | 4361
4362 | [7 empty] | 4362
4363 | [7 empty] | 4363
4364 | [7 empty] | 4364
4365 | [7 empty] | 4365
4366 | [7 empty] | 4366
4367 | [7 empty] | 4367
4368 | [7 empty] | 4368
4369 | [7 empty] | 4369
4370 | [7 empty] | 4370
4371 | [7 empty] | 4371
4372 | [7 empty] | 4372
4373 | [7 empty] | 4373
4374 | [7 empty] | 4374
4375 | [7 empty] | 4375
4376 | [7 empty] | 4376
4377 | [7 empty] | 4377
4378 | [7 empty] | 4378
4379 | [7 empty] | 4379
4380 | [7 empty] | 4380
4381 | [7 empty] | 4381
4382 | [7 empty] | 4382
4383 | [7 empty] | 4383
4384 | [7 empty] | 4384
4385 | [7 empty] | 4385
4386 | [7 empty] | 4386
4387 | [7 empty] | 4387
4388 | [7 empty] | 4388
4389 | [7 empty] | 4389
4390 | [7 empty] | 4390
4391 | [7 empty] | 4391
4392 | [7 empty] | 4392
4393 | [7 empty] | 4393
4394 | [7 empty] | 4394
4395 | [7 empty] | 4395
4396 | [7 empty] | 4396
4397 | [7 empty] | 4397
4398 | [7 empty] | 4398
4399 | [7 empty] | 4399
4400 | [7 empty] | 4400
4401 | [7 empty] | 4401
4402 | [7 empty] | 4402
4403 | [7 empty] | 4403
4404 | [7 empty] | 4404
4405 | [7 empty] | 4405
4406 | [7 empty] | 4406
4407 | [7 empty] | 4407
4408 | [7 empty] | 4408
4409 | [7 empty] | 4409
4410 | [7 empty] | 4410
4411 | [7 empty] | 4411
4412 | [7 empty] | 4412
4413 | [7 empty] | 4413
4414 | [7 empty] | 4414
4415 | [7 empty] | 4415
4416 | [7 empty] | 4416
4417 | [7 empty] | 4417
4418 | [7 empty] | 4418
4419 | [7 empty] | 4419
4420 | [7 empty] | 4420
4421 | [7 empty] | 4421
4422 | [7 empty] | 4422
4423 | [7 empty] | 4423
4424 | [7 empty] | 4424
4425 | [7 empty] | 4425
4426 | [7 empty] | 4426
4427 | [7 empty] | 4427
4428 | [7 empty] | 4428
4429 | [7 empty] | 4429
4430 | [7 empty] | 4430
4431 | [7 empty] | 4431
4432 | [7 empty] | 4432
4433 | [7 empty] | 4433
4434 | [7 empty] | 4434
4435 | [7 empty] | 4435
4436 | [7 empty] | 4436
4437 | [7 empty] | 4437
4438 | [7 empty] | 4438
4439 | [7 empty] | 4439
4440 | [7 empty] | 4440
4441 | [7 empty] | 4441
4442 | [7 empty] | 4442
4443 | [7 empty] | 4443
4444 | [7 empty] | 4444
4445 | [7 empty] | 4445
4446 | [7 empty] | 4446
4447 | [7 empty] | 4447
4448 | [7 empty] | 4448
4449 | [7 empty] | 4449
4450 | [7 empty] | 4450
4451 | [7 empty] | 4451
4452 | [7 empty] | 4452
4453 | [7 empty] | 4453
4454 | [7 empty] | 4454
4455 | [7 empty] | 4455
4456 | [7 empty] | 4456
4457 | [7 empty] | 4457
4458 | [7 empty] | 4458
4459 | [7 empty] | 4459
4460 | [7 empty] | 4460
4461 | [7 empty] | 4461
4462 | [7 empty] | 4462
4463 | [7 empty] | 4463
4464 | [7 empty] | 4464
4465 | [7 empty] | 4465
4466 | [7 empty] | 4466
4467 | [7 empty] | 4467
4468 | [7 empty] | 4468
4469 | [7 empty] | 4469
4470 | [7 empty] | 4470
4471 | [7 empty] | 4471
4472 | [7 empty] | 4472
4473 | [7 empty] | 4473
4474 | [7 empty] | 4474
4475 | [7 empty] | 4475
4476 | [7 empty] | 4476
4477 | [7 empty] | 4477
4478 | [7 empty] | 4478
4479 | [7 empty] | 4479
4480 | [7 empty] | 4480
4481 | [7 empty] | 4481
4482 | [7 empty] | 4482
4483 | [7 empty] | 4483
4484 | [7 empty] | 4484
4485 | [7 empty] | 4485
4486 | [7 empty] | 4486
4487 | [7 empty] | 4487
4488 | [7 empty] | 4488
4489 | [7 empty] | 4489
4490 | [7 empty] | 4490
4491 | [7 empty] | 4491
4492 | [7 empty] | 4492
4493 | [7 empty] | 4493
4494 | [7 empty] | 4494
4495 | [7 empty] | 4495
4496 | [7 empty] | 4496
4497 | [7 empty] | 4497
4498 | [7 empty] | 4498
4499 | [7 empty] | 4499
4500 | [7 empty] | 4500
4501 | [7 empty] | 4501
4502 | [7 empty] | 4502
4503 | [7 empty] | 4503
4504 | [7 empty] | 4504
4505 | [7 empty] | 4505
4506 | [7 empty] | 4506
4507 | [7 empty] | 4507
4508 | [7 empty] | 4508
4509 | [7 empty] | 4509
4510 | [7 empty] | 4510
4511 | [7 empty] | 4511
4512 | [7 empty] | 4512
4513 | [7 empty] | 4513
4514 | [7 empty] | 4514
4515 | [7 empty] | 4515
4516 | [7 empty] | 4516
4517 | [7 empty] | 4517
4518 | [7 empty] | 4518
4519 | [7 empty] | 4519
4520 | [7 empty] | 4520
4521 | [7 empty] | 4521
4522 | [7 empty] | 4522
4523 | [7 empty] | 4523
4524 | [7 empty] | 4524
4525 | [7 empty] | 4525
4526 | [7 empty] | 4526
4527 | [7 empty] | 4527
4528 | [7 empty] | 4528
4529 | [7 empty] | 4529
4530 | [7 empty] | 4530
4531 | [7 empty] | 4531
4532 | [7 empty] | 4532
4533 | [7 empty] | 4533
4534 | [7 empty] | 4534
4535 | [7 empty] | 4535
4536 | [7 empty] | 4536
4537 | [7 empty] | 4537
4538 | [7 empty] | 4538
4539 | [7 empty] | 4539
4540 | [7 empty] | 4540
4541 | [7 empty] | 4541
4542 | [7 empty] | 4542
4543 | [7 empty] | 4543
4544 | [7 empty] | 4544
4545 | [7 empty] | 4545
4546 | [7 empty] | 4546
4547 | [7 empty] | 4547
4548 | [7 empty] | 4548
4549 | [7 empty] | 4549
4550 | [7 empty] | 4550
4551 | [7 empty] | 4551
4552 | [7 empty] | 4552
4553 | [7 empty] | 4553
4554 | [7 empty] | 4554
4555 | [7 empty] | 4555
4556 | [7 empty] | 4556
4557 | [7 empty] | 4557
4558 | [7 empty] | 4558
4559 | [7 empty] | 4559
4560 | [7 empty] | 4560
4561 | [7 empty] | 4561
4562 | [7 empty] | 4562
4563 | [7 empty] | 4563
4564 | [7 empty] | 4564
4565 | [7 empty] | 4565
4566 | [7 empty] | 4566
4567 | [7 empty] | 4567
4568 | [7 empty] | 4568
4569 | [7 empty] | 4569
4570 | [7 empty] | 4570
4571 | [7 empty] | 4571
4572 | [7 empty] | 4572
4573 | [7 empty] | 4573
4574 | [7 empty] | 4574
4575 | [7 empty] | 4575
4576 | [7 empty] | 4576
4577 | [7 empty] | 4577
4578 | [7 empty] | 4578
4579 | [7 empty] | 4579
4580 | [7 empty] | 4580
4581 | [7 empty] | 4581
4582 | [7 empty] | 4582
4583 | [7 empty] | 4583
4584 | [7 empty] | 4584
4585 | [7 empty] | 4585
4586 | [7 empty] | 4586
4587 | [7 empty] | 4587
4588 | [7 empty] | 4588
4589 | [7 empty] | 4589
4590 | [7 empty] | 4590
4591 | [7 empty] | 4591
4592 | [7 empty] | 4592
4593 | [7 empty] | 4593
4594 | [7 empty] | 4594
4595 | [7 empty] | 4595
4596 | [7 empty] | 4596
4597 | [7 empty] | 4597
4598 | [7 empty] | 4598
4599 | [7 empty] | 4599
4600 | [7 empty] | 4600
4601 | [7 empty] | 4601
4602 | [7 empty] | 4602
4603 | [7 empty] | 4603
4604 | [7 empty] | 4604
4605 | [7 empty] | 4605
4606 | [7 empty] | 4606
4607 | [7 empty] | 4607
4608 | [7 empty] | 4608
4609 | [7 empty] | 4609
4610 | [7 empty] | 4610
4611 | [7 empty] | 4611
4612 | [7 empty] | 4612
4613 | [7 empty] | 4613
4614 | [7 empty] | 4614
4615 | [7 empty] | 4615
4616 | [7 empty] | 4616
4617 | [7 empty] | 4617
4618 | [7 empty] | 4618
4619 | [7 empty] | 4619
4620 | [7 empty] | 4620
4621 | [7 empty] | 4621
4622 | [7 empty] | 4622
4623 | [7 empty] | 4623
4624 | [7 empty] | 4624
4625 | [7 empty] | 4625
4626 | [7 empty] | 4626
4627 | [7 empty] | 4627
4628 | [7 empty] | 4628
4629 | [7 empty] | 4629
4630 | [7 empty] | 4630
4631 | [7 empty] | 4631
4632 | [7 empty] | 4632
4633 | [7 empty] | 4633
4634 | [7 empty] | 4634
4635 | [7 empty] | 4635
4636 | [7 empty] | 4636
4637 | [7 empty] | 4637
4638 | [7 empty] | 4638
4639 | [7 empty] | 4639
4640 | [7 empty] | 4640
4641 | [7 empty] | 4641
4642 | [7 empty] | 4642
4643 | [7 empty] | 4643
4644 | [7 empty] | 4644
4645 | [7 empty] | 4645
4646 | [7 empty] | 4646
4647 | [7 empty] | 4647
4648 | [7 empty] | 4648
4649 | [7 empty] | 4649
4650 | [7 empty] | 4650
4651 | [7 empty] | 4651
4652 | [7 empty] | 4652
4653 | [7 empty] | 4653
4654 | [7 empty] | 4654
4655 | [7 empty] | 4655
4656 | [7 empty] | 4656
4657 | [7 empty] | 4657
4658 | [7 empty] | 4658
4659 | [7 empty] | 4659
4660 | [7 empty] | 4660
4661 | [7 empty] | 4661
4662 | [7 empty] | 4662
4663 | [7 empty] | 4663
4664 | [7 empty] | 4664
4665 | [7 empty] | 4665
4666 | [7 empty] | 4666
4667 | [7 empty] | 4667
4668 | [7 empty] | 4668
4669 | [7 empty] | 4669
4670 | [7 empty] | 4670
4671 | [7 empty] | 4671
4672 | [7 empty] | 4672
4673 | [7 empty] | 4673
4674 | [7 empty] | 4674
4675 | [7 empty] | 4675
4676 | [7 empty] | 4676
4677 | [7 empty] | 4677
4678 | [7 empty] | 4678
4679 | [7 empty] | 4679
4680 | [7 empty] | 4680
4681 | [7 empty] | 4681
4682 | [7 empty] | 4682
4683 | [7 empty] | 4683
4684 | [7 empty] | 4684
4685 | [7 empty] | 4685
4686 | [7 empty] | 4686
4687 | [7 empty] | 4687
4688 | [7 empty] | 4688
4689 | [7 empty] | 4689
4690 | [7 empty] | 4690
4691 | [7 empty] | 4691
4692 | [7 empty] | 4692
4693 | [7 empty] | 4693
4694 | [7 empty] | 4694
4695 | [7 empty] | 4695
4696 | [7 empty] | 4696
4697 | [7 empty] | 4697
4698 | [7 empty] | 4698
4699 | [7 empty] | 4699
4700 | [7 empty] | 4700
4701 | [7 empty] | 4701
4702 | [7 empty] | 4702
4703 | [7 empty] | 4703
4704 | [7 empty] | 4704
4705 | [7 empty] | 4705
4706 | [7 empty] | 4706
4707 | [7 empty] | 4707
4708 | [7 empty] | 4708
4709 | [7 empty] | 4709
4710 | [7 empty] | 4710
4711 | [7 empty] | 4711
4712 | [7 empty] | 4712
4713 | [7 empty] | 4713
4714 | [7 empty] | 4714
4715 | [7 empty] | 4715
4716 | [7 empty] | 4716
4717 | [7 empty] | 4717
4718 | [7 empty] | 4718
4719 | [7 empty] | 4719
4720 | [7 empty] | 4720
4721 | [7 empty] | 4721
4722 | [7 empty] | 4722
4723 | [7 empty] | 4723
4724 | [7 empty] | 4724
4725 | [7 empty] | 4725
4726 | [7 empty] | 4726
4727 | [7 empty] | 4727
4728 | [7 empty] | 4728
4729 | [7 empty] | 4729
4730 | [7 empty] | 4730
4731 | [7 empty] | 4731
4732 | [7 empty] | 4732
4733 | [7 empty] | 4733
4734 | [7 empty] | 4734
4735 | [7 empty] | 4735
4736 | [7 empty] | 4736
4737 | [7 empty] | 4737
4738 | [7 empty] | 4738
4739 | [7 empty] | 4739
4740 | [7 empty] | 4740
4741 | [7 empty] | 4741
4742 | [7 empty] | 4742
4743 | [7 empty] | 4743
4744 | [7 empty] | 4744
4745 | [7 empty] | 4745
4746 | [7 empty] | 4746
4747 | [7 empty] | 4747
4748 | [7 empty] | 4748
4749 | [7 empty] | 4749
4750 | [7 empty] | 4750
4751 | [7 empty] | 4751
4752 | [7 empty] | 4752
4753 | [7 empty] | 4753
4754 | [7 empty] | 4754
4755 | [7 empty] | 4755
4756 | [7 empty] | 4756
4757 | [7 empty] | 4757
4758 | [7 empty] | 4758
4759 | [7 empty] | 4759
4760 | [7 empty] | 4760
4761 | [7 empty] | 4761
4762 | [7 empty] | 4762
4763 | [7 empty] | 4763
4764 | [7 empty] | 4764
4765 | [7 empty] | 4765
4766 | [7 empty] | 4766
4767 | [7 empty] | 4767
4768 | [7 empty] | 4768
4769 | [7 empty] | 4769
4770 | [7 empty] | 4770
4771 | [7 empty] | 4771
4772 | [7 empty] | 4772
4773 | [7 empty] | 4773
4774 | [7 empty] | 4774
4775 | [7 empty] | 4775
4776 | [7 empty] | 4776
4777 | [7 empty] | 4777
4778 | [7 empty] | 4778
4779 | [7 empty] | 4779
4780 | [7 empty] | 4780
4781 | [7 empty] | 4781
4782 | [7 empty] | 4782
4783 | [7 empty] | 4783
4784 | [7 empty] | 4784
4785 | [7 empty] | 4785
4786 | [7 empty] | 4786
4787 | [7 empty] | 4787
4788 | [7 empty] | 4788
4789 | [7 empty] | 4789
4790 | [7 empty] | 4790
4791 | [7 empty] | 4791
4792 | [7 empty] | 4792
4793 | [7 empty] | 4793
4794 | [7 empty] | 4794
4795 | [7 empty] | 4795
4796 | [7 empty] | 4796
4797 | [7 empty] | 4797
4798 | [7 empty] | 4798
4799 | [7 empty] | 4799
4800 | [7 empty] | 4800
4801 | [7 empty] | 4801
4802 | [7 empty] | 4802
4803 | [7 empty] | 4803
4804 | [7 empty] | 4804
4805 | [7 empty] | 4805
4806 | [7 empty] | 4806
4807 | [7 empty] | 4807
4808 | [7 empty] | 4808
4809 | [7 empty] | 4809
4810 | [7 empty] | 4810
4811 | [7 empty] | 4811
4812 | [7 empty] | 4812
4813 | [7 empty] | 4813
4814 | [7 empty] | 4814
4815 | [7 empty] | 4815
4816 | [7 empty] | 4816
4817 | [7 empty] | 4817
4818 | [7 empty] | 4818
4819 | [7 empty] | 4819
4820 | [7 empty] | 4820
4821 | [7 empty] | 4821
4822 | [7 empty] | 4822
4823 | [7 empty] | 4823
4824 | [7 empty] | 4824
4825 | [7 empty] | 4825
4826 | [7 empty] | 4826
4827 | [7 empty] | 4827
4828 | [7 empty] | 4828
4829 | [7 empty] | 4829
4830 | [7 empty] | 4830
4831 | [7 empty] | 4831
4832 | [7 empty] | 4832
4833 | [7 empty] | 4833
4834 | [7 empty] | 4834
4835 | [7 empty] | 4835
4836 | [7 empty] | 4836
4837 | [7 empty] | 4837
4838 | [7 empty] | 4838
4839 | [7 empty] | 4839
4840 | [7 empty] | 4840
4841 | [7 empty] | 4841
4842 | [7 empty] | 4842
4843 | [7 empty] | 4843
4844 | [7 empty] | 4844
4845 | [7 empty] | 4845
4846 | [7 empty] | 4846
4847 | [7 empty] | 4847
4848 | [7 empty] | 4848
4849 | [7 empty] | 4849
4850 | [7 empty] | 4850
4851 | [7 empty] | 4851
4852 | [7 empty] | 4852
4853 | [7 empty] | 4853
4854 | [7 empty] | 4854
4855 | [7 empty] | 4855
4856 | [7 empty] | 4856
4857 | [7 empty] | 4857
4858 | [7 empty] | 4858
4859 | [7 empty] | 4859
4860 | [7 empty] | 4860
4861 | [7 empty] | 4861
4862 | [7 empty] | 4862
4863 | [7 empty] | 4863
4864 | [7 empty] | 4864
4865 | [7 empty] | 4865
4866 | [7 empty] | 4866
4867 | [7 empty] | 4867
4868 | [7 empty] | 4868
4869 | [7 empty] | 4869
4870 | [7 empty] | 4870
4871 | [7 empty] | 4871
4872 | [7 empty] | 4872
4873 | [7 empty] | 4873
4874 | [7 empty] | 4874
4875 | [7 empty] | 4875
4876 | [7 empty] | 4876
4877 | [7 empty] | 4877
4878 | [7 empty] | 4878
4879 | [7 empty] | 4879
4880 | [7 empty] | 4880
4881 | [7 empty] | 4881
4882 | [7 empty] | 4882
4883 | [7 empty] | 4883
4884 | [7 empty] | 4884
4885 | [7 empty] | 4885
4886 | [7 empty] | 4886
4887 | [7 empty] | 4887
4888 | [7 empty] | 4888
4889 | [7 empty] | 4889
4890 | [7 empty] | 4890
4891 | [7 empty] | 4891
4892 | [7 empty] | 4892
4893 | [7 empty] | 4893
4894 | [7 empty] | 4894
4895 | [7 empty] | 4895
4896 | [7 empty] | 4896
4897 | [7 empty] | 4897
4898 | [7 empty] | 4898
4899 | [7 empty] | 4899
4900 | [7 empty] | 4900
4901 | [7 empty] | 4901
4902 | [7 empty] | 4902
4903 | [7 empty] | 4903
4904 | [7 empty] | 4904
4905 | [7 empty] | 4905
4906 | [7 empty] | 4906
4907 | [7 empty] | 4907
4908 | [7 empty] | 4908
4909 | [7 empty] | 4909
4910 | [7 empty] | 4910
4911 | [7 empty] | 4911
4912 | [7 empty] | 4912
4913 | [7 empty] | 4913
4914 | [7 empty] | 4914
4915 | [7 empty] | 4915
4916 | [7 empty] | 4916
4917 | [7 empty] | 4917
4918 | [7 empty] | 4918
4919 | [7 empty] | 4919
4920 | [7 empty] | 4920
4921 | [7 empty] | 4921
4922 | [7 empty] | 4922
4923 | [7 empty] | 4923
4924 | [7 empty] | 4924
4925 | [7 empty] | 4925
4926 | [7 empty] | 4926
4927 | [7 empty] | 4927
4928 | [7 empty] | 4928
4929 | [7 empty] | 4929
4930 | [7 empty] | 4930
4931 | [7 empty] | 4931
4932 | [7 empty] | 4932
4933 | [7 empty] | 4933
4934 | [7 empty] | 4934
4935 | [7 empty] | 4935
4936 | [7 empty] | 4936
4937 | [7 empty] | 4937
4938 | [7 empty] | 4938
4939 | [7 empty] | 4939
4940 | [7 empty] | 4940
4941 | [7 empty] | 4941
4942 | [7 empty] | 4942
4943 | [7 empty] | 4943
4944 | [7 empty] | 4944
4945 | [7 empty] | 4945
4946 | [7 empty] | 4946
4947 | [7 empty] | 4947
4948 | [7 empty] | 4948
4949 | [7 empty] | 4949
4950 | [7 empty] | 4950
4951 | [7 empty] | 4951
4952 | [7 empty] | 4952
4953 | [7 empty] | 4953
4954 | [7 empty] | 4954
4955 | [7 empty] | 4955
4956 | [7 empty] | 4956
4957 | [7 empty] | 4957
4958 | [7 empty] | 4958
4959 | [7 empty] | 4959
4960 | [7 empty] | 4960
4961 | [7 empty] | 4961
4962 | [7 empty] | 4962
4963 | [7 empty] | 4963
4964 | [7 empty] | 4964
4965 | [7 empty] | 4965
4966 | [7 empty] | 4966
4967 | [7 empty] | 4967
4968 | [7 empty] | 4968
4969 | [7 empty] | 4969
4970 | [7 empty] | 4970
4971 | [7 empty] | 4971
4972 | [7 empty] | 4972
4973 | [7 empty] | 4973
4974 | [7 empty] | 4974
4975 | [7 empty] | 4975
4976 | [7 empty] | 4976
4977 | [7 empty] | 4977
4978 | [7 empty] | 4978
4979 | [7 empty] | 4979
4980 | [7 empty] | 4980
4981 | [7 empty] | 4981
4982 | [7 empty] | 4982
4983 | [7 empty] | 4983
4984 | [7 empty] | 4984
4985 | [7 empty] | 4985
4986 | [7 empty] | 4986
4987 | [7 empty] | 4987
4988 | [7 empty] | 4988
4989 | [7 empty] | 4989
4990 | [7 empty] | 4990
4991 | [7 empty] | 4991
4992 | [7 empty] | 4992
4993 | [7 empty] | 4993
4994 | [7 empty] | 4994
4995 | [7 empty] | 4995
4996 | [7 empty] | 4996
4997 | [7 empty] | 4997
4998 | [7 empty] | 4998
4999 | [7 empty] | 4999
5000 | [7 empty] | 5000
5001 | [7 empty] | 5001
5002 | [7 empty] | 5002

## Attribute Lookup (hidden)
Tensile Attribute | DataType | Units | Parent Attribute | Specimen | Worksheet | Data Range | Parameter 1 Range | Parameter 2 Range | Parameter 3 Range | Parameter 4 Range | Parameter 5 Range | Line Type | Log | Interpolate | Estimate | Parameter 1 Name | Parameter 2 Name | Parameter 3 Name | Parameter 4 Name | Parameter 5 Name | No. of cycles sheet | No. of cycles range | Import
Record Name | RCN |  |  |  | Data | MI_RecordName
Name | STXT |  |  |  | Data | MI_RecordName | [16 empty] | FALSE
Extension shift | PNT | mm |  |  | Data | MI_Ext_Shift
Constant | PNT |  |  |  | Data | MI_Constant
x | PNT |  |  |  | Data | MI_X
x^2 | PNT |  |  |  | Data | MI_X2
x^3 | PNT |  |  |  | Data | MI_X3
x^4 | PNT |  |  |  | Data | MI_X4
x^5 | PNT |  |  |  | Data | MI_X5
x^6 | PNT |  |  |  | Data | MI_X6
Load at 1st maximum in 2nd derivative | PNT | N |  |  | Data | MI_Load_1st_Max
Strength at 1st maximum in 2nd derivative | PNT | MPa |  |  | Data | MI_Strength_1st_Max
Extension at 1st maximum in 2nd derivative | PNT | mm |  |  | Data | MI_Ext_1st_Max
Area under the curve to 1st maximum in 2nd derivative - integration | PNT | N.mm |  |  | Data | MI_Area_1st_Max
Load at 1st minimum in 2nd derivative | PNT | N |  |  | Data | MI_Load_1st_Min
Strength at 1st minimum in 2nd derivative | PNT | MPa |  |  | Data | MI_Strength_1st_Min
Extension at 1st minimum in 2nd derivative | PNT | mm |  |  | Data | MI_Ext_1st_Min
Area under the curve to 1st minimum in 2nd derivative - integration | PNT | N.mm |  |  | Data | MI_Area_1st_Min
Max load | PNT | N |  |  | Data | MI_Max_Load
Max strength | PNT | MPa |  |  | Data | MI_Max_Strength
Extension at Max Load | PNT | mm |  |  | Data | MI_Ext_Max_Load
Area under the curve to max load - Riemann Sums | PNT | N.mm |  |  | Data | MI_Area_Max_Load
Extension at complete failure | PNT | mm |  |  | Data | MI_Ext_Complete_Fail
Total under the curve - Riemann Sums | PNT | N.mm |  |  | Data | MI_Total_Riemann
Third Derivative vs Shifted Extension | FDA |  |  |  | Modified | MI_3rd_Der | MI_Mod_Shifted_Ext
Second Derivative vs Shifted Extension | FDA |  |  |  | Modified | MI_2nd_Der | MI_Mod_Shifted_Ext
First Derivative vs Shifted Extension | FDA |  |  |  | Modified | MI_1st_Der | MI_Mod_Shifted_Ext
Load vs Extension | FDA | N |  |  | Data | MI_Shift_Load | MI_Shift_Ext | MI_Shift_Name
Date of analysis | DAT |  |  |  | Data | MI_Analysis_Date
Valid test | LOG |  |  |  | Data | MI_Valid_Test
Used in Summary | LOG |  |  |  | Data | MI_Use_Summary
Send questions to: | HYP |  |  |  | Data | MI_SendQuestions
File analyzed | LOG |  |  |  | Data | MI_FileAnalyzed
Analysis File 1 | FILE |  |  |  | Data | MI_ThisFile

## Export Lookup (hidden)
Attribute Name | DataType | Units | Parent Attribute | Worksheet | Specimen | Data Range | Data Quality | Parameter 1 Range | Parameter 2 Range | Parameter 3 Range | Parameter 4 Range | Parameter 5 Range | Parameter 6 Range | Parameter 7 Range | Parameter 8 Range | Parameter 9 Range | Parameter 10 Range | Line Type | Log | Estimate | Interpolate | Invert | Show as Table | Parameter 1 Name | Parameter 2 Name | Parameter 3 Name | Parameter 4 Name | Parameter 5 Name | Parameter 6 Name | Parameter 7 Name | Parameter 8 Name | Parameter 9 Name | Parameter 10 Name
Record Name | RCN |  |  | Data |  | MI_RecordName
Material ID | STXT |  |  | Data |  | MI_Material_ID
Length of overlap used | PNT | mm |  | Data |  | MI_Length_Overlap
Joint width | PNT | mm |  | Data |  | MI_Joint_Width
Extension shift | PNT | mm |  | Data |  | MI_Ext_Shift
Constant | PNT |  |  | Data |  | MI_Constant
x | PNT |  |  | Data |  | MI_X
x^2 | PNT |  |  | Data |  | MI_X2
x^3 | PNT |  |  | Data |  | MI_X3
x^4 | PNT |  |  | Data |  | MI_X4
x^5 | PNT |  |  | Data |  | MI_X5
x^6 | PNT |  |  | Data |  | MI_X6
Load vs displacement | FDA | N |  | Data |  | MI_Load |  | MI_Ext
Load vs time | FDA | N |  | Data |  | MI_Load |  | MI_Time

## Parameter Lookup (hidden)
Parameter (CES) | Data Range | Units
Displacement | MI_Ext | mm
Extension | MI_Shift_Ext | mm
Extension Type | MI_Shift_Name
Time | MI_Time | s
Extension | MI_Mod_Shifted_Ext | mm
File analyzed | MI_FileAnalyzed
Analysis File 1 | MI_ThisFile

## Import Options (hidden)
Auto-Placement |  | Auto-Links | Link Group | Search Value | Search Attribute | Match Attribute | Match Property | Data Link Group Attribute | Data Link Group Table | Data Link Criteria
DBKey | MSAT_Adhesive | Link 1 | [8 empty] | NoChecks | FULLNAME | TRUE | Replace Record
Table | Test Data - Lap Shear | Link 2 | [8 empty] | AtLeastOneDataRequired | TREENAME | FALSE | Replace Data
Search Value |  | Link 3 | [8 empty] | AllDataRequired | RECORDID |  | Merge
Search Attribute | Name | Link 4 | [9 empty] | GUID |  | Append
Match Property | FULLNAME | Link 5
Match Attribute |  | Link 6
IsChildRecord | FALSE | Link 7
Filter |  | Link 8
Conflict Resolution | Merge | Link 9
Link 10
Link 11
Additonal Information |  | Link 12
Layout |  | Link 13
Link 14
Link 15
Valid Table |  | Link 16
Table 1 | Test Data - Lap Shear | Link 17
Table 2 |  | Link 18
Table 3
GUIDs
Exported Records | 5de7b526-45f6-4b18-bdca-898bf400376d
Tree
Level 1
Level 2
Level 3
Level 4
Level 5
Level 6
Level 7
Level 8
Exported Worksheet Naming

## Model (hidden)
|  | Suffix | Model
Record Name | Hysol EA9309-ARL Model |  |  | Appending Data to Tables
|  |  |  | Row | Link Value | Linking when not used in summary
Update Date | 2016-11-29 |  |  | 100 | 20140465