## Data
Specimen ID | 20140466 |  | Extension shift (mm) | [5 empty] | 0
Material ID | Hysol EA9309-ARL |  | constant
|  |  | x |  |  |  |  | x |  | Load vs Extension
|  |  | x^2 |  |  |  |  | x^2 |  | Load vs Shifted Extension
Length of overlap used (mm) | 12.7 |  | x^3 |  |  |  |  | x^3 |  | Document | Doc Description | Target | Indexed | Display as record
Joint width (mm) | 25.4 |  | x^4 |  |  |  |  | x^4 |  | !FILENAME |  | _blank | TRUE | FALSE
|  |  | x^5 |  |  |  |  | x^5
|  |  | x^6 |  |  |  |  | x^6
Analysis Date | 2016-11-29 |  | Row of 1st minimum in 2nd derivative curve | [5 empty] | 31
Load at 1st minimum in 2nd derivative (N)
Strength at 1st minimum in 2nd derivative (MPa)
Valid Test | TRUE |  | Extension at 1st minimum in 2nd derivative (mm)
Use in Summary | TRUE |  | Area under the curve to 1st minimum in 2nd derivative (N mm) - integration
Use Derivative | FALSE |  | Row of 1st maximum in 2nd derivative curve | [5 empty] | 31
Load at 1st maximum in 2nd derivative (N)
Projected Start | 31 |  | Strength at 1st maximum in 2nd derivative (MPa)
Start Row | 31 |  | Extension at 1st maximum in 2nd derivative (mm)
End Row | 5000 |  | Area under the curve to 1st maximum in 2nd derivative (N mm) - integration
Last Row | 1570 |  | Row of Max Load | [5 empty] | 1495
|  |  | Max Load (N) | [5 empty] | 11143.84961
Send Questions to | usarmy.APG.arl.mbx.adhesive-research@mail.mil |  | Max Strength (MPa) | [5 empty] | 34.546
Analyzed | Yes |  | Extension at Max Load (mm) | [5 empty] | 3.04522
ThisFile | !FILENAME |  | Area under the curve to max load (N mm) - Riemann Sums | [5 empty] | 17401.56
|  |  | Extension at complete failure (mm) | [5 empty] | 3.12611
|  |  | Total area under the curve (N mm) - Riemann Sums | [5 empty] | 18215.79
Time | Extension | Load | Shifted | First | Second | Third | Riemann
(sec) | (mm) | (N) | Extension | Derivative | Derivative | Derivative | Sums
0 | 0 | 0.33519 | 0 | 0 | 0 | 0 | 0
0.1 | 0 | 0.39794 | 0 | 0 | 0 | 0 | 0.0007521066
0.2 | 0.00189 | 0.68929 | 0.00189 | 0 | 0 | 0 | 0.0019920481
0.3 | 0.00478 | 4.02168 | 0.00478 | 0 | 0 | 0 | 0.0089281296
0.376 | 0.007 | 16.56617 | 0.007 | 0 | 0 | 0 | 0.03313234
0.446 | 0.009 | 29.27339 | 0.009 | 0 | 0 | 0 | 0.0553267071
0.512 | 0.01089 | 41.81474 | 0.01089 | 0 | 0 | 0 | 0.08362948
0.578 | 0.01289 | 54.37491 | 0.01289 | 0 | 0 | 0 | 0.0723186303
0.646 | 0.01422 | 66.96724 | 0.01422 | 0 | 0 | 0 | 0.097102498
0.746 | 0.01567 | 78.73685 | 0.01567 | 0 | 0 | 0 | 0.1393642245
0.846 | 0.01744 | 87.78701 | 0.01744 | 0 | 0 | 0 | 0.1957650323
0.942 | 0.01967 | 100.5758 | 0.01967 | 0 | 0 | 0 | 0.190088262
1.014 | 0.02156 | 113.3587 | 0.02156 | 0 | 0 | 0 | 0.239186857
1.084 | 0.02367 | 126.22826 | 0.02367 | 0 | 0 | 0 | 0.195653803
1.156 | 0.02522 | 138.94373 | 0.02522 | 0 | 0 | 0 | 0.1695113506
1.256 | 0.02644 | 150.48003 | 0.02644 | 0 | 0 | 0 | 0.2678544534
1.356 | 0.02822 | 160.61092 | 0.02822 | 0 | 0 | 0 | 0.32122184
1.448 | 0.03022 | 173.31461 | 0.03022 | 0 | 0 | 0 | 0.3656938271
1.528 | 0.03233 | 185.82928 | 0.03233 | 0 | 0 | 0 | 0.37165856
1.596 | 0.03433 | 198.52237 | 0.03433 | 0 | 0 | 0 | 0.2660199758
1.66 | 0.03567 | 211.35628 | 0.03567 | 0 | 0 | 0 | 0.2811038524
1.752 | 0.037 | 223.94585 | 0.037 | 0 | 0 | 0 | 0.3739895695
1.852 | 0.03867 | 233.21481 | 0.03867 | 0 | 0 | 0 | 0.5177368782
1.948 | 0.04089 | 245.87614 | 0.04089 | 0 | 0 | 0 | 0.4647059046
2.018 | 0.04278 | 258.75357 | 0.04278 | 0 | 0 | 0 | 0.4890442473
2.084 | 0.04467 | 271.62744 | 0.04467 | 0 | 0 | 0 | 0.4509015504
2.15 | 0.04633 | 284.25116 | 0.04633 | 0 | 0 | 0 | 0.3808965544
2.25 | 0.04767 | 296.80307 | 0.04767 | 0 | 0 | 0 | 0.4600447585
2.35 | 0.04922 | 306.00107 | 0.04922 | 0 | 0 | 0 | 0.6793223754
2.45 | 0.05144 | 318.47028 | 0.05144 | 0 | 0 | 0 | 0.63694056
2.526 | 0.05344 | 331.28885 | 0.05344 | 0 | 0 | 0 | 0.6261359265
2.596 | 0.05533 | 343.81766 | 0.05533 | 0 | 0 | 0 | 0.6119954348
2.664 | 0.05711 | 356.47781 | 0.05711 | 0 | 0 | 0 | 0.4741154873
2.756 | 0.05844 | 369.01602 | 0.05844 | 0 | 0 | 0 | 0.5756649912
2.856 | 0.06 | 377.43015 | 0.06 | 0 | 0 | 0 | 0.837894933
2.956 | 0.06222 | 388.20139 | 0.06222 | 0 | 0 | 0 | 0.8618070858
3.038 | 0.06444 | 400.92346 | 0.06444 | 0 | 0 | 0 | 0.7577453394
3.106 | 0.06633 | 413.44482 | 0.06633 | 0 | 0 | 0 | 0.6904528494
3.176 | 0.068 | 426.19165 | 0.068 | 0 | 0 | 0 | 0.613715976
3.276 | 0.06944 | 437.13977 | 0.06944 | 0 | 0 | 0 | 0.6819380412
3.376 | 0.071 | 444.48059 | 0.071 | 0 | 0 | 0 | 0.9378540449
3.476 | 0.07311 | 455.31024 | 0.07311 | 0 | 0 | 0 | 0.9607046064
3.556 | 0.07522 | 468.10886 | 0.07522 | 0 | 0 | 0 | 1.039202
3.634 | 0.07744 | 480.83096 | 0.07744 | 0 | 0 | 0 | 0.8558791088
3.712 | 0.07922 | 493.36719 | 0.07922 | 0 | 0 | 0 | 0.6611120346
3.812 | 0.08056 | 501.806 | 0.08056 | 0 | 0 | 0 | 0.88819662
3.912 | 0.08233 | 509.70953 | 0.08233 | 0 | 0 | 0 | 1.248788
4.012 | 0.08478 | 522.14227 | 0.08478 | 0 | 0 | 0 | 1.159156
4.096 | 0.087 | 534.83423 | 0.087 | 0 | 0 | 0 | 1.304996
4.182 | 0.08944 | 547.56689 | 0.08944 | 0 | 0 | 0 | 0.7337396326
4.282 | 0.09078 | 557.3006 | 0.09078 | 0 | 0 | 0 | 0.86381593
4.382 | 0.09233 | 563.49042 | 0.09233 | 0 | 0 | 0 | 1.12698084
4.482 | 0.09433 | 573.49036 | 0.09433 | 0 | 0 | 0 | 1.405051382
4.576 | 0.09678 | 586.17523 | 0.09678 | 0 | 0 | 0 | 1.559226
4.668 | 0.09944 | 598.96051 | 0.09944 | 0 | 0 | 0 | 1.06615
4.768 | 0.10122 | 610.94775 | 0.10122 | 0 | 0 | 0 | 0.8858742375
4.868 | 0.10267 | 617.55133 | 0.10267 | 0 | 0 | 0 | 1.23510266
4.968 | 0.10467 | 625.43018 | 0.10467 | 0 | 0 | 0 | 1.594846959
5.068 | 0.10722 | 638.13586 | 0.10722 | 0 | 0 | 0 | 1.703823
5.162 | 0.10989 | 650.71875 | 0.10989 | 0 | 0 | 0 | 1.3014375
5.26 | 0.11189 | 663.3338 | 0.11189 | 0 | 0 | 0 | 0.809267236
5.36 | 0.11311 | 668.83752 | 0.11311 | 0 | 0 | 0 | 1.264103
5.46 | 0.115 | 676.09631 | 0.115 | 0 | 0 | 0 | 1.649675
5.56 | 0.11744 | 687.63971 | 0.11744 | 0 | 0 | 0 | 1.911638
5.66 | 0.12022 | 700.25946 | 0.12022 | 0 | 0 | 0 | 1.554576
5.76 | 0.12244 | 712.20282 | 0.12244 | 0 | 0 | 0 | 1.032694089
5.86 | 0.12389 | 718.73108 | 0.12389 | 0 | 0 | 0 | 1.279341
5.96 | 0.12567 | 725.15002 | 0.12567 | 0 | 0 | 0 | 1.769366
6.06 | 0.12811 | 737.04669 | 0.12811 | 0 | 0 | 0 | 2.130065
6.16 | 0.131 | 749.36493 | 0.131 | 0 | 0 | 0 | 1.49872986
6.26 | 0.133 | 761.13257 | 0.133 | 0 | 0 | 0 | 1.012306
6.36 | 0.13433 | 765.94727 | 0.13433 | 0 | 0 | 0 | 1.363386
6.46 | 0.13611 | 772.60693 | 0.13611 | 0 | 0 | 0 | 1.892887
6.56 | 0.13856 | 783.32208 | 0.13856 | 0 | 0 | 0 | 2.169802
6.658 | 0.14133 | 795.85834 | 0.14133 | 0 | 0 | 0 | 1.862309
6.758 | 0.14367 | 807.4209 | 0.14367 | 0 | 0 | 0 | 1.073869797
6.858 | 0.145 | 812.53284 | 0.145 | 0 | 0 | 0 | 1.535687
6.958 | 0.14689 | 818.52509 | 0.14689 | 0 | 0 | 0 | 1.907163
7.058 | 0.14922 | 828.67627 | 0.14922 | 0 | 0 | 0 | 2.30372
7.158 | 0.152 | 840.40521 | 0.152 | 0 | 0 | 0 | 1.8657
7.258 | 0.15422 | 851.44855 | 0.15422 | 0 | 0 | 0 | 1.140941057
7.358 | 0.15556 | 856.02124 | 0.15556 | 0 | 0 | 0 | 1.515158
7.458 | 0.15733 | 861.30536 | 0.15733 | 0 | 0 | 0 | 2.015455
7.558 | 0.15967 | 871.35388 | 0.15967 | 0 | 0 | 0 | 2.317801
7.658 | 0.16233 | 882.94073 | 0.16233 | 0 | 0 | 0 | 2.260328
7.758 | 0.16489 | 894.22882 | 0.16489 | 0 | 0 | 0 | 1.28769
7.858 | 0.16633 | 899.92145 | 0.16633 | 0 | 0 | 0 | 1.502869
7.958 | 0.168 | 904.57501 | 0.168 | 0 | 0 | 0 | 2.10766
8.058 | 0.17033 | 913.46552 | 0.17033 | 0 | 0 | 0 | 2.438953
8.158 | 0.173 | 924.16779 | 0.173 | 0 | 0 | 0 | 2.254969
8.258 | 0.17544 | 933.79004 | 0.17544 | 0 | 0 | 0 | 1.353996
8.358 | 0.17689 | 940.32892 | 0.17689 | 0 | 0 | 0 | 1.570349
8.458 | 0.17856 | 945.23181 | 0.17856 | 0 | 0 | 0 | 2.098415
8.558 | 0.18078 | 953.97925 | 0.18078 | 0 | 0 | 0 | 2.537584805
8.658 | 0.18344 | 963.7254 | 0.18344 | 0 | 0 | 0 | 2.573146818
8.758 | 0.18611 | 973.49164 | 0.18611 | 0 | 0 | 0 | 1.518647
8.858 | 0.18767 | 980.05914 | 0.18767 | 0 | 0 | 0 | 1.519091667
8.958 | 0.18922 | 984.43225 | 0.18922 | 0 | 0 | 0 | 2.077152
9.058 | 0.19133 | 991.6394 | 0.19133 | 0 | 0 | 0 | 2.647677198
9.158 | 0.194 | 1002.12872 | 0.194 | 0 | 0 | 0 | 2.56545
9.258 | 0.19656 | 1009.8667 | 0.19656 | 0 | 0 | 0 | 1.676378722
9.358 | 0.19822 | 1014.62646 | 0.19822 | 0 | 0 | 0 | 1.582817
9.458 | 0.19978 | 1017.18323 | 0.19978 | 0 | 0 | 0 | 2.146257
9.558 | 0.20189 | 1023.521 | 0.20189 | 0 | 0 | 0 | 2.60997855
9.658 | 0.20444 | 1033.47034 | 0.20444 | 0 | 0 | 0 | 2.986729
9.758 | 0.20733 | 1041.90515 | 0.20733 | 0 | 0 | 0 | 1.739982
9.858 | 0.209 | 1047.84534 | 0.209 | 0 | 0 | 0 | 1.508897
9.958 | 0.21044 | 1050.08594 | 0.21044 | 0 | 0 | 0 | 2.226182
10.058 | 0.21256 | 1056.30322 | 0.21256 | 0 | 0 | 0 | 2.57738
10.158 | 0.215 | 1065.69849 | 0.215 | 0 | 0 | 0 | 2.845415
10.258 | 0.21767 | 1074.19775 | 0.21767 | 0 | 0 | 0 | 2.1483955
10.358 | 0.21967 | 1081.12207 | 0.21967 | 0 | 0 | 0 | 1.437892
10.458 | 0.221 | 1083.61218 | 0.221 | 0 | 0 | 0 | 2.16722436
10.558 | 0.223 | 1088.55383 | 0.223 | 0 | 0 | 0 | 2.656071
10.658 | 0.22544 | 1098.17493 | 0.22544 | 0 | 0 | 0 | 3.052926
10.758 | 0.22822 | 1107.42114 | 0.22822 | 0 | 0 | 0 | 2.336659
10.858 | 0.23033 | 1113.40833 | 0.23033 | 0 | 0 | 0 | 1.491967
10.958 | 0.23167 | 1116.02783 | 0.23167 | 0 | 0 | 0 | 2.23205566
11.058 | 0.23367 | 1119.72925 | 0.23367 | 0 | 0 | 0 | 2.485798935
11.158 | 0.23589 | 1128.99731 | 0.23589 | 0 | 0 | 0 | 3.014423
11.258 | 0.23856 | 1139.41919 | 0.23856 | 0 | 0 | 0 | 2.654847
11.358 | 0.24089 | 1147.48743 | 0.24089 | 0 | 0 | 0 | 1.652382
11.458 | 0.24233 | 1150.36963 | 0.24233 | 0 | 0 | 0 | 2.047658
11.558 | 0.24411 | 1154.25574 | 0.24411 | 0 | 0 | 0 | 2.827926563
11.658 | 0.24656 | 1162.19421 | 0.24656 | 0 | 0 | 0 | 3.091437
11.758 | 0.24922 | 1172.15881 | 0.24922 | 0 | 0 | 0 | 2.871789
11.858 | 0.25167 | 1179.69495 | 0.25167 | 0 | 0 | 0 | 1.568994
11.958 | 0.253 | 1182.10022 | 0.253 | 0 | 0 | 0 | 2.104138
12.058 | 0.25478 | 1185.35315 | 0.25478 | 0 | 0 | 0 | 2.631483993
12.158 | 0.257 | 1193.58752 | 0.257 | 0 | 0 | 0 | 3.186879
12.258 | 0.25967 | 1204.75403 | 0.25967 | 0 | 0 | 0 | 3.072123
12.358 | 0.26222 | 1213.37488 | 0.26222 | 0 | 0 | 0 | 1.759393576
12.458 | 0.26367 | 1216.58301 | 0.26367 | 0 | 0 | 0 | 2.019528
12.558 | 0.26533 | 1219.13416 | 0.26533 | 0 | 0 | 0 | 2.852774
12.658 | 0.26767 | 1226.26001 | 0.26767 | 0 | 0 | 0 | 3.126963
12.758 | 0.27022 | 1237.51599 | 0.27022 | 0 | 0 | 0 | 3.440294
12.858 | 0.273 | 1245.91992 | 0.273 | 0 | 0 | 0 | 1.794125
12.958 | 0.27444 | 1249.42798 | 0.27444 | 0 | 0 | 0 | 1.949108
13.058 | 0.276 | 1251.54504 | 0.276 | 0 | 0 | 0 | 2.64076
13.158 | 0.27811 | 1258.5553 | 0.27811 | 0 | 0 | 0 | 3.221902
13.258 | 0.28067 | 1268.63879 | 0.28067 | 0 | 0 | 0 | 3.514129
13.358 | 0.28344 | 1278.24231 | 0.28344 | 0 | 0 | 0 | 1.994058
13.458 | 0.285 | 1282.94788 | 0.285 | 0 | 0 | 0 | 2.001399
13.558 | 0.28656 | 1284.88977 | 0.28656 | 0 | 0 | 0 | 2.852455
13.658 | 0.28878 | 1291.47644 | 0.28878 | 0 | 0 | 0 | 3.293264922
13.758 | 0.29133 | 1302.52856 | 0.29133 | 0 | 0 | 0 | 3.621029
13.858 | 0.29411 | 1312.16296 | 0.29411 | 0 | 0 | 0 | 2.191312
13.958 | 0.29578 | 1316.5321 | 0.29578 | 0 | 0 | 0 | 1.895806224
14.058 | 0.29722 | 1318.02075 | 0.29722 | 0 | 0 | 0 | 2.6360415
14.158 | 0.29922 | 1323.44043 | 0.29922 | 0 | 0 | 0 | 3.242429
14.258 | 0.30167 | 1332.87329 | 0.30167 | 0 | 0 | 0 | 3.692059
14.358 | 0.30444 | 1343.05322 | 0.30444 | 0 | 0 | 0 | 2.538371
14.458 | 0.30633 | 1349.46814 | 0.30633 | 0 | 0 | 0 | 1.956728803
14.558 | 0.30778 | 1351.01477 | 0.30778 | 0 | 0 | 0 | 2.850641
14.658 | 0.30989 | 1356.1416 | 0.30989 | 0 | 0 | 0 | 3.45816108
14.758 | 0.31244 | 1366.62463 | 0.31244 | 0 | 0 | 0 | 3.799216
14.858 | 0.31522 | 1376.57239 | 0.31522 | 0 | 0 | 0 | 2.450299
14.958 | 0.317 | 1381.88818 | 0.317 | 0 | 0 | 0 | 1.989919
15.058 | 0.31844 | 1383.32812 | 0.31844 | 0 | 0 | 0 | 2.61449
15.158 | 0.32033 | 1388.22278 | 0.32033 | 0 | 0 | 0 | 3.401145811
15.258 | 0.32278 | 1398.02783 | 0.32278 | 0 | 0 | 0 | 3.886517
15.358 | 0.32556 | 1409.16809 | 0.32556 | 0 | 0 | 0 | 2.973345
15.458 | 0.32767 | 1416.11279 | 0.32767 | 0 | 0 | 0 | 2.039202
15.558 | 0.32911 | 1417.84131 | 0.32911 | 0 | 0 | 0 | 2.67972
15.658 | 0.331 | 1421.32935 | 0.331 | 0 | 0 | 0 | 3.468043614
15.758 | 0.33344 | 1429.88696 | 0.33344 | 0 | 0 | 0 | 3.975086
15.858 | 0.33622 | 1441.0249 | 0.33622 | 0 | 0 | 0 | 3.040562539
15.958 | 0.33833 | 1448.96802 | 0.33833 | 0 | 0 | 0 | 1.941617
16.058 | 0.33967 | 1449.95898 | 0.33967 | 0 | 0 | 0 | 2.566427
16.158 | 0.34144 | 1453.00818 | 0.34144 | 0 | 0 | 0 | 3.55987
16.258 | 0.34389 | 1462.10901 | 0.34389 | 0 | 0 | 0 | 3.903831
16.358 | 0.34656 | 1473.37317 | 0.34656 | 0 | 0 | 0 | 3.595031
16.458 | 0.349 | 1482.48914 | 0.349 | 0 | 0 | 0 | 2.134784
16.558 | 0.35044 | 1484.05688 | 0.35044 | 0 | 0 | 0 | 2.478375
16.658 | 0.35211 | 1486.42114 | 0.35211 | 0 | 0 | 0 | 3.641731793
16.758 | 0.35456 | 1494.33337 | 0.35456 | 0 | 0 | 0 | 3.81055
16.858 | 0.35711 | 1505.23157 | 0.35711 | 0 | 0 | 0 | 3.853393
16.958 | 0.35967 | 1515.34766 | 0.35967 | 0 | 0 | 0 | 2.015412
17.058 | 0.361 | 1517.4314 | 0.361 | 0 | 0 | 0 | 2.367192984
17.158 | 0.36256 | 1519.09436 | 0.36256 | 0 | 0 | 0 | 3.53949
17.258 | 0.36489 | 1526.09558 | 0.36489 | 0 | 0 | 0 | 4.074675
17.358 | 0.36756 | 1537.24109 | 0.36756 | 0 | 0 | 0 | 4.258158
17.458 | 0.37033 | 1547.9585 | 0.37033 | 0 | 0 | 0 | 2.244539825
17.558 | 0.37178 | 1550.64392 | 0.37178 | 0 | 0 | 0 | 2.403498076
17.658 | 0.37333 | 1552.12817 | 0.37333 | 0 | 0 | 0 | 3.27499
17.758 | 0.37544 | 1558.81091 | 0.37544 | 0 | 0 | 0 | 4.162025
17.858 | 0.37811 | 1569.89893 | 0.37811 | 0 | 0 | 0 | 4.364319
17.958 | 0.38089 | 1580.39929 | 0.38089 | 0 | 0 | 0 | 2.275775
18.058 | 0.38233 | 1583.40186 | 0.38233 | 0 | 0 | 0 | 2.470107
18.158 | 0.38389 | 1584.74841 | 0.38389 | 0 | 0 | 0 | 3.16949682
18.258 | 0.38589 | 1590.34827 | 0.38589 | 0 | 0 | 0 | 4.24623
18.358 | 0.38856 | 1601.81543 | 0.38856 | 0 | 0 | 0 | 4.613228
18.458 | 0.39144 | 1613.7345 | 0.39144 | 0 | 0 | 0 | 2.87244741
18.558 | 0.39322 | 1617.9469 | 0.39322 | 0 | 0 | 0 | 2.168048846
18.658 | 0.39456 | 1619.34045 | 0.39456 | 0 | 0 | 0 | 3.2386809
18.758 | 0.39656 | 1624.45007 | 0.39656 | 0 | 0 | 0 | 4.321037
18.858 | 0.39922 | 1633.83777 | 0.39922 | 0 | 0 | 0 | 4.542069
18.958 | 0.402 | 1645.05615 | 0.402 | 0 | 0 | 0 | 2.9282
19.058 | 0.40378 | 1651.12805 | 0.40378 | 0 | 0 | 0 | 2.377624
19.158 | 0.40522 | 1652.09656 | 0.40522 | 0 | 0 | 0 | 3.122462
19.258 | 0.40711 | 1656.48389 | 0.40711 | 0 | 0 | 0 | 4.058386
19.358 | 0.40956 | 1666.34998 | 0.40956 | 0 | 0 | 0 | 4.799088
19.458 | 0.41244 | 1677.92834 | 0.41244 | 0 | 0 | 0 | 3.35585668
19.558 | 0.41444 | 1684.98584 | 0.41444 | 0 | 0 | 0 | 2.443229468
19.658 | 0.41589 | 1685.9082 | 0.41589 | 0 | 0 | 0 | 3.186366498
19.758 | 0.41778 | 1689.06726 | 0.41778 | 0 | 0 | 0 | 4.121324
19.858 | 0.42022 | 1698.25977 | 0.42022 | 0 | 0 | 0 | 4.534354
19.958 | 0.42289 | 1709.45691 | 0.42289 | 0 | 0 | 0 | 3.606954
20.058 | 0.425 | 1718.11304 | 0.425 | 0 | 0 | 0 | 2.474083
20.158 | 0.42644 | 1719.82886 | 0.42644 | 0 | 0 | 0 | 3.250477
20.258 | 0.42833 | 1723.27271 | 0.42833 | 0 | 0 | 0 | 4.032458
20.358 | 0.43067 | 1731.06604 | 0.43067 | 0 | 0 | 0 | 4.795053
20.458 | 0.43344 | 1741.90234 | 0.43344 | 0 | 0 | 0 | 4.076051
20.558 | 0.43578 | 1750.10669 | 0.43578 | 0 | 0 | 0 | 2.520154
20.658 | 0.43722 | 1752.74109 | 0.43722 | 0 | 0 | 0 | 3.119879
20.758 | 0.439 | 1754.59033 | 0.439 | 0 | 0 | 0 | 3.895191
20.858 | 0.44122 | 1762.08728 | 0.44122 | 0 | 0 | 0 | 4.704773
20.958 | 0.44389 | 1773.76831 | 0.44389 | 0 | 0 | 0 | 4.327995
21.058 | 0.44633 | 1783.42029 | 0.44633 | 0 | 0 | 0 | 2.782136
21.158 | 0.44789 | 1786.06348 | 0.44789 | 0 | 0 | 0 | 2.768398394
21.258 | 0.44944 | 1787.97156 | 0.44944 | 0 | 0 | 0 | 3.987177
21.358 | 0.45167 | 1794.13745 | 0.45167 | 0 | 0 | 0 | 4.772405617
21.458 | 0.45433 | 1805.19507 | 0.45433 | 0 | 0 | 0 | 5.018442
21.558 | 0.45711 | 1816.15283 | 0.45711 | 0 | 0 | 0 | 2.833198
21.658 | 0.45867 | 1819.39197 | 0.45867 | 0 | 0 | 0 | 2.820058
21.758 | 0.46022 | 1820.13696 | 0.46022 | 0 | 0 | 0 | 3.840489
21.858 | 0.46233 | 1825.74927 | 0.46233 | 0 | 0 | 0 | 4.673918
21.958 | 0.46489 | 1835.65784 | 0.46489 | 0 | 0 | 0 | 4.680927492
22.058 | 0.46744 | 1846.1239 | 0.46744 | 0 | 0 | 0 | 3.286100542
22.158 | 0.46922 | 1851.47656 | 0.46922 | 0 | 0 | 0 | 2.684641
22.258 | 0.47067 | 1852.5675 | 0.47067 | 0 | 0 | 0 | 3.908917425
22.358 | 0.47278 | 1857.34924 | 0.47278 | 0 | 0 | 0 | 4.736240562
22.458 | 0.47533 | 1867.06946 | 0.47533 | 0 | 0 | 0 | 5.190453
22.558 | 0.47811 | 1878.7561 | 0.47811 | 0 | 0 | 0 | 3.7575122
22.658 | 0.48011 | 1884.85706 | 0.48011 | 0 | 0 | 0 | 2.50686
22.758 | 0.48144 | 1885.36755 | 0.48144 | 0 | 0 | 0 | 3.7707351
22.858 | 0.48344 | 1888.55176 | 0.48344 | 0 | 0 | 0 | 4.419211
22.958 | 0.48578 | 1896.67212 | 0.48578 | 0 | 0 | 0 | 5.045148
23.058 | 0.48844 | 1907.56177 | 0.48844 | 0 | 0 | 0 | 4.253863
23.158 | 0.49067 | 1916.96606 | 0.49067 | 0 | 0 | 0 | 2.760431
23.258 | 0.49211 | 1918.22949 | 0.49211 | 0 | 0 | 0 | 3.414448
23.358 | 0.49389 | 1920.71948 | 0.49389 | 0 | 0 | 0 | 4.897834674
23.458 | 0.49644 | 1929.22266 | 0.49644 | 0 | 0 | 0 | 5.363239
23.558 | 0.49922 | 1940.98596 | 0.49922 | 0 | 0 | 0 | 4.308989
23.658 | 0.50144 | 1949.34009 | 0.50144 | 0 | 0 | 0 | 2.612116
23.758 | 0.50278 | 1950.10718 | 0.50278 | 0 | 0 | 0 | 3.471191
23.858 | 0.50456 | 1951.73682 | 0.50456 | 0 | 0 | 0 | 4.332856
23.958 | 0.50678 | 1959.14978 | 0.50678 | 0 | 0 | 0 | 5.211338
24.058 | 0.50944 | 1970.29041 | 0.50944 | 0 | 0 | 0 | 4.827212
24.158 | 0.51189 | 1981.30945 | 0.51189 | 0 | 0 | 0 | 3.07103
24.258 | 0.51344 | 1984.05835 | 0.51344 | 0 | 0 | 0 | 3.313377
24.358 | 0.51511 | 1985.48804 | 0.51511 | 0 | 0 | 0 | 4.626187
24.458 | 0.51744 | 1991.70581 | 0.51744 | 0 | 0 | 0 | 5.317855
24.558 | 0.52011 | 2003.34448 | 0.52011 | 0 | 0 | 0 | 5.34893
24.658 | 0.52278 | 2014.54797 | 0.52278 | 0 | 0 | 0 | 2.679349
24.758 | 0.52411 | 2017.06384 | 0.52411 | 0 | 0 | 0 | 3.368497
24.858 | 0.52578 | 2017.76343 | 0.52578 | 0 | 0 | 0 | 4.257481
24.958 | 0.52789 | 2023.7655 | 0.52789 | 0 | 0 | 0 | 4.93798782
25.058 | 0.53033 | 2034.30933 | 0.53033 | 0 | 0 | 0 | 5.65538
25.158 | 0.53311 | 2045.91418 | 0.53311 | 0 | 0 | 0 | 3.416677
25.258 | 0.53478 | 2050.95166 | 0.53478 | 0 | 0 | 0 | 3.178975
25.358 | 0.53633 | 2051.47778 | 0.53633 | 0 | 0 | 0 | 4.574795
25.458 | 0.53856 | 2056.56689 | 0.53856 | 0 | 0 | 0 | 5.244246
25.558 | 0.54111 | 2066.46704 | 0.54111 | 0 | 0 | 0 | 5.744778
25.658 | 0.54389 | 2078.4812 | 0.54389 | 0 | 0 | 0 | 3.471064
25.758 | 0.54556 | 2085.13892 | 0.54556 | 0 | 0 | 0 | 3.0026
25.858 | 0.547 | 2085.28174 | 0.547 | 0 | 0 | 0 | 3.941182
25.958 | 0.54889 | 2089.01245 | 0.54889 | 0 | 0 | 0 | 5.326982
26.058 | 0.55144 | 2098.51465 | 0.55144 | 0 | 0 | 0 | 5.833870727
26.158 | 0.55422 | 2110.85205 | 0.55422 | 0 | 0 | 0 | 3.98951
26.258 | 0.55611 | 2118.80078 | 0.55611 | 0 | 0 | 0 | 3.072261
26.358 | 0.55756 | 2119.21509 | 0.55756 | 0 | 0 | 0 | 4.471544
26.458 | 0.55967 | 2122.50903 | 0.55967 | 0 | 0 | 0 | 5.412398
26.558 | 0.56222 | 2132.71704 | 0.56222 | 0 | 0 | 0 | 5.928953
26.658 | 0.565 | 2144.32422 | 0.565 | 0 | 0 | 0 | 4.052773
26.758 | 0.56689 | 2152.66113 | 0.56689 | 0 | 0 | 0 | 2.863039
26.858 | 0.56822 | 2152.68384 | 0.56822 | 0 | 0 | 0 | 4.068572
26.958 | 0.57011 | 2155.47437 | 0.57011 | 0 | 0 | 0 | 5.280912
27.058 | 0.57256 | 2164.21362 | 0.57256 | 0 | 0 | 0 | 5.756808
27.158 | 0.57522 | 2176.73047 | 0.57522 | 0 | 0 | 0 | 4.832342
27.258 | 0.57744 | 2187.21094 | 0.57744 | 0 | 0 | 0 | 3.171456
27.358 | 0.57889 | 2187.99902 | 0.57889 | 0 | 0 | 0 | 4.135318
27.458 | 0.58078 | 2189.95654 | 0.58078 | 0 | 0 | 0 | 5.343494
27.558 | 0.58322 | 2197.73267 | 0.58322 | 0 | 0 | 0 | 5.867946
27.658 | 0.58589 | 2209.46851 | 0.58589 | 0 | 0 | 0 | 5.148062
27.758 | 0.58822 | 2220.97852 | 0.58822 | 0 | 0 | 0 | 2.709594
27.858 | 0.58944 | 2222.26172 | 0.58944 | 0 | 0 | 0 | 3.955626
27.958 | 0.59122 | 2223.20215 | 0.59122 | 0 | 0 | 0 | 5.202293031
28.058 | 0.59356 | 2230.84399 | 0.59356 | 0 | 0 | 0 | 5.688652
28.158 | 0.59611 | 2242.6897 | 0.59611 | 0 | 0 | 0 | 5.987981
28.258 | 0.59878 | 2254.57373 | 0.59878 | 0 | 0 | 0 | 3.494589
28.358 | 0.60033 | 2257.36743 | 0.60033 | 0 | 0 | 0 | 3.769804
28.458 | 0.602 | 2258.18457 | 0.602 | 0 | 0 | 0 | 5.01317
28.558 | 0.60422 | 2264.62036 | 0.60422 | 0 | 0 | 0 | 5.797428
28.658 | 0.60678 | 2275.76733 | 0.60678 | 0 | 0 | 0 | 5.803207
28.752 | 0.60933 | 2288.37378 | 0.60933 | 0 | 0 | 0 | 3.318142
28.852 | 0.61078 | 2292.64966 | 0.61078 | 0 | 0 | 0 | 3.553607
28.952 | 0.61233 | 2292.93994 | 0.61233 | 0 | 0 | 0 | 4.58587988
29.052 | 0.61433 | 2298.07617 | 0.61433 | 0 | 0 | 0 | 6.135863
29.152 | 0.617 | 2308.43628 | 0.617 | 0 | 0 | 0 | 6.417453
29.246 | 0.61978 | 2320.99414 | 0.61978 | 0 | 0 | 0 | 3.85285
29.346 | 0.62144 | 2327.28638 | 0.62144 | 0 | 0 | 0 | 3.630567
29.446 | 0.623 | 2327.44409 | 0.623 | 0 | 0 | 0 | 4.65488818
29.546 | 0.625 | 2331.69727 | 0.625 | 0 | 0 | 0 | 5.969145
29.646 | 0.62756 | 2341.57031 | 0.62756 | 0 | 0 | 0 | 6.228577
29.738 | 0.63022 | 2354.16211 | 0.63022 | 0 | 0 | 0 | 3.931451
29.838 | 0.63189 | 2362.44385 | 0.63189 | 0 | 0 | 0 | 3.401919144
29.938 | 0.63333 | 2363.21802 | 0.63333 | 0 | 0 | 0 | 4.466482
30.038 | 0.63522 | 2366.17627 | 0.63522 | 0 | 0 | 0 | 5.797132
30.138 | 0.63767 | 2375.08569 | 0.63767 | 0 | 0 | 0 | 6.863998
30.234 | 0.64056 | 2387.70068 | 0.64056 | 0 | 0 | 0 | 5.038048
30.334 | 0.64267 | 2398.25464 | 0.64267 | 0 | 0 | 0 | 3.453487
30.434 | 0.64411 | 2398.73389 | 0.64411 | 0 | 0 | 0 | 4.269746
30.534 | 0.64589 | 2400.52905 | 0.64589 | 0 | 0 | 0 | 5.593233
30.634 | 0.64822 | 2407.94678 | 0.64822 | 0 | 0 | 0 | 6.694092
30.734 | 0.651 | 2420.36108 | 0.651 | 0 | 0 | 0 | 5.373202
30.834 | 0.65322 | 2432.07178 | 0.65322 | 0 | 0 | 0 | 3.258976
30.934 | 0.65456 | 2435.0647 | 0.65456 | 0 | 0 | 0 | 4.310065
31.034 | 0.65633 | 2437.2041 | 0.65633 | 0 | 0 | 0 | 5.703057594
31.134 | 0.65867 | 2444.22021 | 0.65867 | 0 | 0 | 0 | 6.501626
31.234 | 0.66133 | 2455.52002 | 0.66133 | 0 | 0 | 0 | 6.286131
31.334 | 0.66389 | 2467.04956 | 0.66389 | 0 | 0 | 0 | 3.823927
31.434 | 0.66544 | 2469.44263 | 0.66544 | 0 | 0 | 0 | 4.123969
31.534 | 0.66711 | 2470.073 | 0.66711 | 0 | 0 | 0 | 5.48356206
31.634 | 0.66933 | 2476.64526 | 0.66933 | 0 | 0 | 0 | 6.340212
31.734 | 0.67189 | 2488.37964 | 0.67189 | 0 | 0 | 0 | 6.071646
31.834 | 0.67433 | 2500.57202 | 0.67433 | 0 | 0 | 0 | 4.175955
31.934 | 0.676 | 2506.72876 | 0.676 | 0 | 0 | 0 | 3.910497
32.034 | 0.67756 | 2508.41577 | 0.67756 | 0 | 0 | 0 | 5.568683
32.134 | 0.67978 | 2513.96899 | 0.67978 | 0 | 0 | 0 | 6.687158
32.234 | 0.68244 | 2524.60229 | 0.68244 | 0 | 0 | 0 | 7.018394
32.334 | 0.68522 | 2536.38428 | 0.68522 | 0 | 0 | 0 | 3.956759
32.434 | 0.68678 | 2541.91431 | 0.68678 | 0 | 0 | 0 | 3.939967
32.534 | 0.68833 | 2542.24365 | 0.68833 | 0 | 0 | 0 | 5.0844873
32.634 | 0.69033 | 2546.99878 | 0.69033 | 0 | 0 | 0 | 6.520317
32.734 | 0.69289 | 2557.01172 | 0.69289 | 0 | 0 | 0 | 6.827221
32.834 | 0.69556 | 2568.07935 | 0.69556 | 0 | 0 | 0 | 4.827989178
32.934 | 0.69744 | 2577.646 | 0.69744 | 0 | 0 | 0 | 3.737587
33.034 | 0.69889 | 2579.86548 | 0.69889 | 0 | 0 | 0 | 5.15973096
33.134 | 0.70089 | 2583.7146 | 0.70089 | 0 | 0 | 0 | 6.304263624
33.234 | 0.70333 | 2592.98242 | 0.70333 | 0 | 0 | 0 | 7.493719
33.334 | 0.70622 | 2604.57007 | 0.70622 | 0 | 0 | 0 | 5.20914014
33.434 | 0.70822 | 2614.51074 | 0.70822 | 0 | 0 | 0 | 3.791041
33.534 | 0.70967 | 2614.73047 | 0.70967 | 0 | 0 | 0 | 4.941841
33.634 | 0.71156 | 2617.21753 | 0.71156 | 0 | 0 | 0 | 6.098117
33.734 | 0.71389 | 2624.92212 | 0.71389 | 0 | 0 | 0 | 6.693551
33.834 | 0.71644 | 2636.06274 | 0.71644 | 0 | 0 | 0 | 6.168387
33.934 | 0.71878 | 2648.61035 | 0.71878 | 0 | 0 | 0 | 3.813998904
34.034 | 0.72022 | 2653.03296 | 0.72022 | 0 | 0 | 0 | 4.722399
34.134 | 0.722 | 2654.88672 | 0.722 | 0 | 0 | 0 | 6.185886
34.234 | 0.72433 | 2661.896 | 0.72433 | 0 | 0 | 0 | 7.107262
34.334 | 0.727 | 2672.77856 | 0.727 | 0 | 0 | 0 | 6.52158
34.434 | 0.72944 | 2685.01562 | 0.72944 | 0 | 0 | 0 | 4.188624
34.534 | 0.731 | 2688.12207 | 0.731 | 0 | 0 | 0 | 4.784857
34.634 | 0.73278 | 2689.29834 | 0.73278 | 0 | 0 | 0 | 5.674419
34.734 | 0.73489 | 2695.47241 | 0.73489 | 0 | 0 | 0 | 6.576953
34.834 | 0.73733 | 2705.54248 | 0.73733 | 0 | 0 | 0 | 7.223798
34.932 | 0.74 | 2718.16528 | 0.74 | 0 | 0 | 0 | 4.539336
35.032 | 0.74167 | 2725.36572 | 0.74167 | 0 | 0 | 0 | 4.224317
35.132 | 0.74322 | 2726.77271 | 0.74322 | 0 | 0 | 0 | 5.75349
35.232 | 0.74533 | 2731.90674 | 0.74533 | 0 | 0 | 0 | 7.294191
35.332 | 0.748 | 2742.56885 | 0.748 | 0 | 0 | 0 | 7.322659
35.424 | 0.75067 | 2755.11182 | 0.75067 | 0 | 0 | 0 | 4.573486
35.524 | 0.75233 | 2761.93091 | 0.75233 | 0 | 0 | 0 | 3.700987
35.624 | 0.75367 | 2762.08472 | 0.75367 | 0 | 0 | 0 | 5.52416944
35.724 | 0.75567 | 2765.64941 | 0.75567 | 0 | 0 | 0 | 6.748185
35.824 | 0.75811 | 2774.2959 | 0.75811 | 0 | 0 | 0 | 8.017715
35.924 | 0.761 | 2786.73145 | 0.761 | 0 | 0 | 0 | 5.266922
36.024 | 0.76289 | 2798.10498 | 0.76289 | 0 | 0 | 0 | 4.029271
36.124 | 0.76433 | 2799.49072 | 0.76433 | 0 | 0 | 0 | 5.59898144
36.224 | 0.76633 | 2802.88916 | 0.76633 | 0 | 0 | 0 | 6.867078
36.324 | 0.76878 | 2811.62988 | 0.76878 | 0 | 0 | 0 | 8.12561
36.424 | 0.77167 | 2824.25513 | 0.77167 | 0 | 0 | 0 | 5.64851026
36.524 | 0.77367 | 2835.31177 | 0.77367 | 0 | 0 | 0 | 3.770965
36.624 | 0.775 | 2835.92749 | 0.775 | 0 | 0 | 0 | 5.047951
36.724 | 0.77678 | 2837.39087 | 0.77678 | 0 | 0 | 0 | 6.923234
36.824 | 0.77922 | 2845.02661 | 0.77922 | 0 | 0 | 0 | 7.596221
36.924 | 0.78189 | 2857.49194 | 0.78189 | 0 | 0 | 0 | 6.343632
37.02 | 0.78411 | 2870.06934 | 0.78411 | 0 | 0 | 0 | 4.161601
37.12 | 0.78556 | 2873.89429 | 0.78556 | 0 | 0 | 0 | 5.402921
37.22 | 0.78744 | 2875.3772 | 0.78744 | 0 | 0 | 0 | 6.728382648
37.32 | 0.78978 | 2882.35815 | 0.78978 | 0 | 0 | 0 | 7.667072679
37.42 | 0.79244 | 2894.11206 | 0.79244 | 0 | 0 | 0 | 6.772222
37.514 | 0.79478 | 2906.75146 | 0.79478 | 0 | 0 | 0 | 3.865979
37.614 | 0.79611 | 2910.4314 | 0.79611 | 0 | 0 | 0 | 4.86042
37.714 | 0.79778 | 2910.95215 | 0.79778 | 0 | 0 | 0 | 6.142109
37.814 | 0.79989 | 2916.21216 | 0.79989 | 0 | 0 | 0 | 7.786286
37.914 | 0.80256 | 2927.46118 | 0.80256 | 0 | 0 | 0 | 7.787047
38.008 | 0.80522 | 2940.21899 | 0.80522 | 0 | 0 | 0 | 4.586742
38.108 | 0.80678 | 2948.19165 | 0.80678 | 0 | 0 | 0 | 4.569697
38.208 | 0.80833 | 2948.65918 | 0.80833 | 0 | 0 | 0 | 6.221671
38.308 | 0.81044 | 2953.89966 | 0.81044 | 0 | 0 | 0 | 8.211841
38.408 | 0.81322 | 2965.04663 | 0.81322 | 0 | 0 | 0 | 7.916675
38.502 | 0.81589 | 2977.64844 | 0.81589 | 0 | 0 | 0 | 4.287814
38.602 | 0.81733 | 2984.45508 | 0.81733 | 0 | 0 | 0 | 4.32746
38.702 | 0.81878 | 2984.5791 | 0.81878 | 0 | 0 | 0 | 5.9691582
38.802 | 0.82078 | 2988.4314 | 0.82078 | 0 | 0 | 0 | 7.949227524
38.902 | 0.82344 | 2998.66064 | 0.82344 | 0 | 0 | 0 | 7.676571
38.992 | 0.826 | 3011.42944 | 0.826 | 0 | 0 | 0 | 5.691602
39.092 | 0.82789 | 3022.27295 | 0.82789 | 0 | 0 | 0 | 4.019623
39.192 | 0.82922 | 3023.59351 | 0.82922 | 0 | 0 | 0 | 6.04718702
39.292 | 0.83122 | 3025.91113 | 0.83122 | 0 | 0 | 0 | 7.746332
39.392 | 0.83378 | 3034.49414 | 0.83378 | 0 | 0 | 0 | 8.435894
39.488 | 0.83656 | 3047.25757 | 0.83656 | 0 | 0 | 0 | 5.728844
39.588 | 0.83844 | 3059.32666 | 0.83844 | 0 | 0 | 0 | 4.099498
39.688 | 0.83978 | 3060.86328 | 0.83978 | 0 | 0 | 0 | 5.785032
39.788 | 0.84167 | 3062.60669 | 0.84167 | 0 | 0 | 0 | 7.47276
39.888 | 0.84411 | 3070.9707 | 0.84411 | 0 | 0 | 0 | 8.199492
39.986 | 0.84678 | 3083.54272 | 0.84678 | 0 | 0 | 0 | 7.184655
40.086 | 0.84911 | 3095.9375 | 0.84911 | 0 | 0 | 0 | 4.489109
40.186 | 0.85056 | 3098.68872 | 0.85056 | 0 | 0 | 0 | 5.143823
40.286 | 0.85222 | 3099.8252 | 0.85222 | 0 | 0 | 0 | 7.253590968
40.386 | 0.85456 | 3106.47192 | 0.85456 | 0 | 0 | 0 | 8.604927
40.486 | 0.85733 | 3119.11694 | 0.85733 | 0 | 0 | 0 | 6.955631
40.58 | 0.85956 | 3131.83447 | 0.85956 | 0 | 0 | 0 | 4.509842
40.68 | 0.861 | 3136.40283 | 0.861 | 0 | 0 | 0 | 4.892788
40.78 | 0.86256 | 3137.78857 | 0.86256 | 0 | 0 | 0 | 7.311047
40.88 | 0.86489 | 3143.68799 | 0.86489 | 0 | 0 | 0 | 8.739453
40.98 | 0.86767 | 3156.02075 | 0.86767 | 0 | 0 | 0 | 7.353528
41.066 | 0.87 | 3168.71509 | 0.87 | 0 | 0 | 0 | 4.943196
41.166 | 0.87156 | 3174.81689 | 0.87156 | 0 | 0 | 0 | 4.571736
41.266 | 0.873 | 3174.99219 | 0.873 | 0 | 0 | 0 | 7.048483
41.366 | 0.87522 | 3179.03613 | 0.87522 | 0 | 0 | 0 | 8.138332
41.466 | 0.87778 | 3189.59961 | 0.87778 | 0 | 0 | 0 | 8.484335
41.562 | 0.88044 | 3202.28125 | 0.88044 | 0 | 0 | 0 | 5.34781
41.662 | 0.88211 | 3211.81274 | 0.88211 | 0 | 0 | 0 | 4.657128
41.762 | 0.88356 | 3214.22339 | 0.88356 | 0 | 0 | 0 | 6.782011
41.862 | 0.88567 | 3218.72534 | 0.88567 | 0 | 0 | 0 | 7.85369
41.962 | 0.88811 | 3228.55933 | 0.88811 | 0 | 0 | 0 | 9.330536
42.06 | 0.891 | 3241.15381 | 0.891 | 0 | 0 | 0 | 5.769254
42.16 | 0.89278 | 3250.42651 | 0.89278 | 0 | 0 | 0 | 4.680614
42.26 | 0.89422 | 3251.20752 | 0.89422 | 0 | 0 | 0 | 6.50241504
42.36 | 0.89622 | 3254.27808 | 0.89622 | 0 | 0 | 0 | 7.972981
42.46 | 0.89867 | 3262.98804 | 0.89867 | 0 | 0 | 0 | 9.038477
42.56 | 0.90144 | 3275.72705 | 0.90144 | 0 | 0 | 0 | 6.5514541
42.66 | 0.90344 | 3287.72412 | 0.90344 | 0 | 0 | 0 | 4.7672
42.76 | 0.90489 | 3291.60962 | 0.90489 | 0 | 0 | 0 | 6.221142
42.86 | 0.90678 | 3294.5105 | 0.90678 | 0 | 0 | 0 | 7.676209
42.96 | 0.90911 | 3302.69458 | 0.90911 | 0 | 0 | 0 | 9.181491
43.06 | 0.91189 | 3314.45532 | 0.91189 | 0 | 0 | 0 | 7.358091
43.16 | 0.91411 | 3327.01099 | 0.91411 | 0 | 0 | 0 | 4.824166
43.26 | 0.91556 | 3329.67554 | 0.91556 | 0 | 0 | 0 | 6.25979
43.36 | 0.91744 | 3331.52686 | 0.91744 | 0 | 0 | 0 | 7.795773
43.46 | 0.91978 | 3338.57422 | 0.91978 | 0 | 0 | 0 | 8.513364
43.56 | 0.92233 | 3349.75488 | 0.92233 | 0 | 0 | 0 | 7.838426
43.66 | 0.92467 | 3362.12842 | 0.92467 | 0 | 0 | 0 | 4.841465
43.76 | 0.92611 | 3368.82764 | 0.92611 | 0 | 0 | 0 | 5.996513
43.86 | 0.92789 | 3371.21265 | 0.92789 | 0 | 0 | 0 | 7.854925
43.96 | 0.93022 | 3378.01685 | 0.93022 | 0 | 0 | 0 | 8.647723136
44.06 | 0.93278 | 3389.58008 | 0.93278 | 0 | 0 | 0 | 9.016283
44.16 | 0.93544 | 3401.5647 | 0.93544 | 0 | 0 | 0 | 5.306440932
44.26 | 0.937 | 3406.60205 | 0.937 | 0 | 0 | 0 | 5.314299
44.36 | 0.93856 | 3408.12061 | 0.93856 | 0 | 0 | 0 | 7.566028
44.46 | 0.94078 | 3413.41113 | 0.94078 | 0 | 0 | 0 | 8.328723
44.56 | 0.94322 | 3424.07104 | 0.94322 | 0 | 0 | 0 | 9.14227
44.66 | 0.94589 | 3435.8877 | 0.94589 | 0 | 0 | 0 | 6.115880106
44.76 | 0.94767 | 3445.23267 | 0.94767 | 0 | 0 | 0 | 5.340111
44.86 | 0.94922 | 3448.10938 | 0.94922 | 0 | 0 | 0 | 6.89621876
44.96 | 0.95122 | 3453.17236 | 0.95122 | 0 | 0 | 0 | 8.840121
45.06 | 0.95378 | 3462.93457 | 0.95378 | 0 | 0 | 0 | 9.626958
45.16 | 0.95656 | 3475.29614 | 0.95656 | 0 | 0 | 0 | 6.151274
45.26 | 0.95833 | 3484.81421 | 0.95833 | 0 | 0 | 0 | 5.43631
45.36 | 0.95989 | 3486.5498 | 0.95989 | 0 | 0 | 0 | 6.9730996
45.46 | 0.96189 | 3489.88428 | 0.96189 | 0 | 0 | 0 | 8.13143
45.56 | 0.96422 | 3497.55542 | 0.96422 | 0 | 0 | 0 | 9.338473
45.66 | 0.96689 | 3508.66455 | 0.96689 | 0 | 0 | 0 | 7.403282
45.76 | 0.969 | 3520.90332 | 0.969 | 0 | 0 | 0 | 5.070101
45.86 | 0.97044 | 3525.80518 | 0.97044 | 0 | 0 | 0 | 6.663772
45.96 | 0.97233 | 3529.02368 | 0.97233 | 0 | 0 | 0 | 8.646108
46.06 | 0.97478 | 3537.14551 | 0.97478 | 0 | 0 | 0 | 9.408807
46.16 | 0.97744 | 3549.08398 | 0.97744 | 0 | 0 | 0 | 8.304857
46.26 | 0.97978 | 3560.38135 | 0.97978 | 0 | 0 | 0 | 5.126949144
46.36 | 0.98122 | 3564.49902 | 0.98122 | 0 | 0 | 0 | 6.344808
46.46 | 0.983 | 3565.93311 | 0.983 | 0 | 0 | 0 | 7.916372
46.56 | 0.98522 | 3572.0625 | 0.98522 | 0 | 0 | 0 | 9.14448
46.66 | 0.98778 | 3582.34839 | 0.98778 | 0 | 0 | 0 | 8.346872
46.75 | 0.99011 | 3595.04492 | 0.99011 | 0 | 0 | 0 | 5.60827
46.85 | 0.99167 | 3603.1001 | 0.99167 | 0 | 0 | 0 | 6.377487
46.95 | 0.99344 | 3605.72974 | 0.99344 | 0 | 0 | 0 | 7.644147
47.05 | 0.99556 | 3611.65186 | 0.99556 | 0 | 0 | 0 | 9.209712
47.15 | 0.99811 | 3622.12573 | 0.99811 | 0 | 0 | 0 | 10.06951
47.248 | 1.00089 | 3634.84766 | 1.00089 | 0 | 0 | 0 | 5.234181
47.348 | 1.00233 | 3642.53809 | 1.00233 | 0 | 0 | 0 | 5.682359
47.448 | 1.00389 | 3642.88159 | 1.00389 | 0 | 0 | 0 | 7.28576318
47.548 | 1.00589 | 3646.61108 | 1.00589 | 0 | 0 | 0 | 9.298858
47.648 | 1.00844 | 3655.646 | 1.00844 | 0 | 0 | 0 | 10.16269588
47.742 | 1.01122 | 3668.41553 | 1.01122 | 0 | 0 | 0 | 6.52978
47.842 | 1.013 | 3680.51758 | 1.013 | 0 | 0 | 0 | 5.299945
47.942 | 1.01444 | 3682.95264 | 1.01444 | 0 | 0 | 0 | 7.36590528
48.042 | 1.01644 | 3686.53613 | 1.01644 | 0 | 0 | 0 | 9.437532
48.142 | 1.019 | 3695.37256 | 1.019 | 0 | 0 | 0 | 10.67963
48.242 | 1.02189 | 3707.78076 | 1.02189 | 0 | 0 | 0 | 7.007706
48.342 | 1.02378 | 3718.43164 | 1.02378 | 0 | 0 | 0 | 4.945514
48.442 | 1.02511 | 3720.07935 | 1.02511 | 0 | 0 | 0 | 7.03095
48.542 | 1.027 | 3721.85449 | 1.027 | 0 | 0 | 0 | 8.671921
48.642 | 1.02933 | 3730.2063 | 1.02933 | 0 | 0 | 0 | 10.7803
48.742 | 1.03222 | 3742.67847 | 1.03222 | 0 | 0 | 0 | 7.48535694
48.83 | 1.03422 | 3755.35303 | 1.03422 | 0 | 0 | 0 | 5.032173
48.93 | 1.03556 | 3760.58887 | 1.03556 | 0 | 0 | 0 | 6.656242
49.03 | 1.03733 | 3762.59839 | 1.03733 | 0 | 0 | 0 | 8.80448
49.13 | 1.03967 | 3769.62061 | 1.03967 | 0 | 0 | 0 | 10.02719
49.23 | 1.04233 | 3781.23413 | 1.04233 | 0 | 0 | 0 | 8.848088
49.32 | 1.04467 | 3793.79053 | 1.04467 | 0 | 0 | 0 | 5.463058
49.42 | 1.04611 | 3799.25854 | 1.04611 | 0 | 0 | 0 | 5.926843
49.52 | 1.04767 | 3799.74463 | 1.04767 | 0 | 0 | 0 | 8.435433
49.62 | 1.04989 | 3804.56177 | 1.04989 | 0 | 0 | 0 | 10.15818
49.72 | 1.05256 | 3815.61523 | 1.05256 | 0 | 0 | 0 | 9.310101
49.808 | 1.055 | 3828.17944 | 1.055 | 0 | 0 | 0 | 5.97196
49.908 | 1.05656 | 3838.69336 | 1.05656 | 0 | 0 | 0 | 5.949975
50.008 | 1.05811 | 3840.23047 | 1.05811 | 0 | 0 | 0 | 7.68046094
50.108 | 1.06011 | 3844.48218 | 1.06011 | 0 | 0 | 0 | 10.26477
50.208 | 1.06278 | 3854.66504 | 1.06278 | 0 | 0 | 0 | 10.25341
50.298 | 1.06544 | 3867.19482 | 1.06544 | 0 | 0 | 0 | 6.458215
50.398 | 1.06711 | 3876.64282 | 1.06711 | 0 | 0 | 0 | 5.155935
50.498 | 1.06844 | 3878.02954 | 1.06844 | 0 | 0 | 0 | 7.75605908
50.598 | 1.07044 | 3880.65283 | 1.07044 | 0 | 0 | 0 | 9.934471
50.698 | 1.073 | 3889.92212 | 1.073 | 0 | 0 | 0 | 10.38609
50.79 | 1.07567 | 3902.46216 | 1.07567 | 0 | 0 | 0 | 7.80492432
50.89 | 1.07767 | 3914.87402 | 1.07767 | 0 | 0 | 0 | 5.206782
50.99 | 1.079 | 3918.19849 | 1.079 | 0 | 0 | 0 | 7.405395
51.09 | 1.08089 | 3920.69897 | 1.08089 | 0 | 0 | 0 | 9.566505
51.19 | 1.08333 | 3928.32837 | 1.08333 | 0 | 0 | 0 | 10.92075
51.286 | 1.08611 | 3940.99023 | 1.08611 | 0 | 0 | 0 | 7.88198046
51.376 | 1.08811 | 3953.60693 | 1.08811 | 0 | 0 | 0 | 5.258297
51.476 | 1.08944 | 3957.14014 | 1.08944 | 0 | 0 | 0 | 7.043709
51.576 | 1.09122 | 3958.22412 | 1.09122 | 0 | 0 | 0 | 8.787258
51.676 | 1.09344 | 3964.90918 | 1.09344 | 0 | 0 | 0 | 10.58631
51.776 | 1.09611 | 3976.5752 | 1.09611 | 0 | 0 | 0 | 9.26542
51.862 | 1.09844 | 3989.28369 | 1.09844 | 0 | 0 | 0 | 6.223283
51.962 | 1.1 | 3997.77954 | 1.1 | 0 | 0 | 0 | 5.756803
52.062 | 1.10144 | 3999.00488 | 1.10144 | 0 | 0 | 0 | 8.917781
52.162 | 1.10367 | 4003.6853 | 1.10367 | 0 | 0 | 0 | 10.6498
52.262 | 1.10633 | 4014.16309 | 1.10633 | 0 | 0 | 0 | 10.27626
52.352 | 1.10889 | 4026.71021 | 1.10889 | 0 | 0 | 0 | 6.241401
52.452 | 1.11044 | 4035.81641 | 1.11044 | 0 | 0 | 0 | 5.851934
52.552 | 1.11189 | 4037.04468 | 1.11189 | 0 | 0 | 0 | 8.07408936
52.652 | 1.11389 | 4040.98633 | 1.11389 | 0 | 0 | 0 | 10.78943
52.752 | 1.11656 | 4051.09082 | 1.11656 | 0 | 0 | 0 | 10.7759
52.842 | 1.11922 | 4063.66992 | 1.11922 | 0 | 0 | 0 | 7.233332
52.942 | 1.121 | 4075.75562 | 1.121 | 0 | 0 | 0 | 5.869088
53.042 | 1.12244 | 4078.59448 | 1.12244 | 0 | 0 | 0 | 7.708544
53.142 | 1.12433 | 4080.77026 | 1.12433 | 0 | 0 | 0 | 10.44677
53.242 | 1.12689 | 4088.96924 | 1.12689 | 0 | 0 | 0 | 10.42687
53.334 | 1.12944 | 4101.5791 | 1.12944 | 0 | 0 | 0 | 8.2031582
53.434 | 1.13144 | 4113.53418 | 1.13144 | 0 | 0 | 0 | 5.964625
53.534 | 1.13289 | 4117.12598 | 1.13289 | 0 | 0 | 0 | 7.328484
53.634 | 1.13467 | 4119.46484 | 1.13467 | 0 | 0 | 0 | 10.50464
53.734 | 1.13722 | 4127.44824 | 1.13722 | 0 | 0 | 0 | 11.02029
53.834 | 1.13989 | 4140.10352 | 1.13989 | 0 | 0 | 0 | 8.735618
53.918 | 1.142 | 4152.63184 | 1.142 | 0 | 0 | 0 | 5.97979
54.018 | 1.14344 | 4158.22119 | 1.14344 | 0 | 0 | 0 | 6.944229
54.118 | 1.14511 | 4159.70898 | 1.14511 | 0 | 0 | 0 | 9.692122
54.218 | 1.14744 | 4164.98975 | 1.14744 | 0 | 0 | 0 | 10.20422
54.318 | 1.14989 | 4175.95117 | 1.14989 | 0 | 0 | 0 | 10.64868
54.416 | 1.15244 | 4188.46533 | 1.15244 | 0 | 0 | 0 | 6.534006
54.516 | 1.154 | 4197.41943 | 1.154 | 0 | 0 | 0 | 7.00969
54.616 | 1.15567 | 4200.50195 | 1.15567 | 0 | 0 | 0 | 8.863059
54.716 | 1.15778 | 4205.92627 | 1.15778 | 0 | 0 | 0 | 10.72511
54.816 | 1.16033 | 4215.88818 | 1.16033 | 0 | 0 | 0 | 11.72017
54.916 | 1.16311 | 4228.66895 | 1.16311 | 0 | 0 | 0 | 7.061877
55.016 | 1.16478 | 4237.9292 | 1.16478 | 0 | 0 | 0 | 6.102618
55.116 | 1.16622 | 4239.74414 | 1.16622 | 0 | 0 | 0 | 9.412232
55.216 | 1.16844 | 4243.41699 | 1.16844 | 0 | 0 | 0 | 10.39637
55.316 | 1.17089 | 4253.29004 | 1.17089 | 0 | 0 | 0 | 10.84589
55.416 | 1.17344 | 4264.61865 | 1.17344 | 0 | 0 | 0 | 8.5292373
55.516 | 1.17544 | 4276.28857 | 1.17544 | 0 | 0 | 0 | 6.200618
55.616 | 1.17689 | 4280.9502 | 1.17689 | 0 | 0 | 0 | 8.5619004
55.716 | 1.17889 | 4285.19238 | 1.17889 | 0 | 0 | 0 | 10.92724
55.816 | 1.18144 | 4294.33691 | 1.18144 | 0 | 0 | 0 | 11.46588
55.916 | 1.18411 | 4307.02441 | 1.18411 | 0 | 0 | 0 | 8.61404882
56.016 | 1.18611 | 4317.67236 | 1.18611 | 0 | 0 | 0 | 6.735569
56.116 | 1.18767 | 4320.96631 | 1.18767 | 0 | 0 | 0 | 8.166626
56.216 | 1.18956 | 4323.56543 | 1.18956 | 0 | 0 | 0 | 10.07391
56.316 | 1.19189 | 4330.84326 | 1.19189 | 0 | 0 | 0 | 10.56726
56.416 | 1.19433 | 4341.55518 | 1.19433 | 0 | 0 | 0 | 10.63681
56.516 | 1.19678 | 4354.27051 | 1.19678 | 0 | 0 | 0 | 6.749119
56.616 | 1.19833 | 4361.28955 | 1.19833 | 0 | 0 | 0 | 7.763095
56.716 | 1.20011 | 4365.37891 | 1.20011 | 0 | 0 | 0 | 9.691141
56.816 | 1.20233 | 4371.59961 | 1.20233 | 0 | 0 | 0 | 11.67217
56.916 | 1.205 | 4382.85938 | 1.205 | 0 | 0 | 0 | 11.22012
57.016 | 1.20756 | 4395.52734 | 1.20756 | 0 | 0 | 0 | 6.329559
57.116 | 1.209 | 4402.09961 | 1.209 | 0 | 0 | 0 | 7.835737
57.216 | 1.21078 | 4403.84277 | 1.21078 | 0 | 0 | 0 | 9.292108
57.316 | 1.21289 | 4409.75439 | 1.21289 | 0 | 0 | 0 | 10.7598
57.416 | 1.21533 | 4418.71289 | 1.21533 | 0 | 0 | 0 | 11.3119
57.514 | 1.21789 | 4431.35693 | 1.21789 | 0 | 0 | 0 | 7.887815
57.614 | 1.21967 | 4441.50781 | 1.21967 | 0 | 0 | 0 | 6.884337
57.714 | 1.22122 | 4444.78857 | 1.22122 | 0 | 0 | 0 | 8.88957714
57.814 | 1.22322 | 4449.79297 | 1.22322 | 0 | 0 | 0 | 11.88095
57.914 | 1.22589 | 4459.88867 | 1.22589 | 0 | 0 | 0 | 11.9079
58.01 | 1.22856 | 4472.44287 | 1.22856 | 0 | 0 | 0 | 7.916224
58.11 | 1.23033 | 4482.79736 | 1.23033 | 0 | 0 | 0 | 6.993164
58.21 | 1.23189 | 4484.82471 | 1.23189 | 0 | 0 | 0 | 8.476319
58.31 | 1.23378 | 4488.56836 | 1.23378 | 0 | 0 | 0 | 10.45836
58.41 | 1.23611 | 4495.89355 | 1.23611 | 0 | 0 | 0 | 12.99313
58.51 | 1.239 | 4508.03027 | 1.239 | 0 | 0 | 0 | 8.520177
58.6 | 1.24089 | 4520.65625 | 1.24089 | 0 | 0 | 0 | 6.509745
58.7 | 1.24233 | 4526.29736 | 1.24233 | 0 | 0 | 0 | 8.056809
58.8 | 1.24411 | 4529.06396 | 1.24411 | 0 | 0 | 0 | 11.5944
58.9 | 1.24667 | 4537.27637 | 1.24667 | 0 | 0 | 0 | 12.56826
59 | 1.24944 | 4549.78125 | 1.24944 | 0 | 0 | 0 | 9.645536
59.096 | 1.25156 | 4562.39062 | 1.25156 | 0 | 0 | 0 | 6.06798
59.196 | 1.25289 | 4566.44141 | 1.25289 | 0 | 0 | 0 | 8.128266
59.296 | 1.25467 | 4567.48438 | 1.25467 | 0 | 0 | 0 | 9.637392
59.396 | 1.25678 | 4573.35498 | 1.25678 | 0 | 0 | 0 | 12.16512
59.496 | 1.25944 | 4584.38818 | 1.25944 | 0 | 0 | 0 | 11.23175
59.582 | 1.26189 | 4596.9458 | 1.26189 | 0 | 0 | 0 | 6.619602
59.682 | 1.26333 | 4606.34766 | 1.26333 | 0 | 0 | 0 | 7.692601
59.782 | 1.265 | 4609.33252 | 1.265 | 0 | 0 | 0 | 9.725692
59.882 | 1.26711 | 4614.8291 | 1.26711 | 0 | 0 | 0 | 12.32159
59.982 | 1.26978 | 4625.72412 | 1.26978 | 0 | 0 | 0 | 12.30443
60.074 | 1.27244 | 4638.30615 | 1.27244 | 0 | 0 | 0 | 7.235757594
60.174 | 1.274 | 4647.59277 | 1.274 | 0 | 0 | 0 | 6.692534
60.274 | 1.27544 | 4648.34326 | 1.27544 | 0 | 0 | 0 | 8.785369
60.374 | 1.27733 | 4651.27588 | 1.27733 | 0 | 0 | 0 | 11.90727
60.474 | 1.27989 | 4659.96729 | 1.27989 | 0 | 0 | 0 | 11.88292
60.562 | 1.28244 | 4672.55957 | 1.28244 | 0 | 0 | 0 | 8.831138
60.652 | 1.28433 | 4685.21289 | 1.28433 | 0 | 0 | 0 | 6.278185
60.752 | 1.28567 | 4689.83691 | 1.28567 | 0 | 0 | 0 | 9.37967382
60.852 | 1.28767 | 4693.50684 | 1.28767 | 0 | 0 | 0 | 10.93587
60.952 | 1.29 | 4701.34033 | 1.29 | 0 | 0 | 0 | 13.06973
61.052 | 1.29278 | 4712.8916 | 1.29278 | 0 | 0 | 0 | 9.944201
61.144 | 1.29489 | 4725.40234 | 1.29489 | 0 | 0 | 0 | 6.284785
61.244 | 1.29622 | 4730.48828 | 1.29622 | 0 | 0 | 0 | 7.899915
61.344 | 1.29789 | 4731.28027 | 1.29789 | 0 | 0 | 0 | 10.50344
61.444 | 1.30011 | 4736.95117 | 1.30011 | 0 | 0 | 0 | 12.64766
61.544 | 1.30278 | 4749.15088 | 1.30278 | 0 | 0 | 0 | 11.58793
61.63 | 1.30522 | 4761.83838 | 1.30522 | 0 | 0 | 0 | 7.428468
61.73 | 1.30678 | 4771.95996 | 1.30678 | 0 | 0 | 0 | 7.396538
61.83 | 1.30833 | 4774.4751 | 1.30833 | 0 | 0 | 0 | 10.64708
61.93 | 1.31056 | 4780.0625 | 1.31056 | 0 | 0 | 0 | 12.71497
62.03 | 1.31322 | 4790.83496 | 1.31322 | 0 | 0 | 0 | 12.79153
62.128 | 1.31589 | 4803.53516 | 1.31589 | 0 | 0 | 0 | 6.917091
62.228 | 1.31733 | 4811.9541 | 1.31733 | 0 | 0 | 0 | 6.977333
62.328 | 1.31878 | 4813.61377 | 1.31878 | 0 | 0 | 0 | 10.15673
62.428 | 1.32089 | 4817.93652 | 1.32089 | 0 | 0 | 0 | 12.28574
62.528 | 1.32344 | 4827.97412 | 1.32344 | 0 | 0 | 0 | 12.89069
62.618 | 1.32611 | 4840.61621 | 1.32611 | 0 | 0 | 0 | 8.616297
62.718 | 1.32789 | 4853.16309 | 1.32789 | 0 | 0 | 0 | 6.988555
62.818 | 1.32933 | 4856.45166 | 1.32933 | 0 | 0 | 0 | 10.24711
62.918 | 1.33144 | 4859.56104 | 1.33144 | 0 | 0 | 0 | 11.90592
63.018 | 1.33389 | 4868.37012 | 1.33389 | 0 | 0 | 0 | 14.06959
63.118 | 1.33678 | 4881.0752 | 1.33678 | 0 | 0 | 0 | 8.688314
63.218 | 1.33856 | 4893.16797 | 1.33856 | 0 | 0 | 0 | 6.507913
63.318 | 1.33989 | 4895.97119 | 1.33989 | 0 | 0 | 0 | 9.253386
63.418 | 1.34178 | 4898.53662 | 1.34178 | 0 | 0 | 0 | 11.95243
63.518 | 1.34422 | 4907.19727 | 1.34422 | 0 | 0 | 0 | 12.56243
63.612 | 1.34678 | 4919.85938 | 1.34678 | 0 | 0 | 0 | 10.92209
63.698 | 1.349 | 4932.58496 | 1.349 | 0 | 0 | 0 | 6.560338
63.798 | 1.35033 | 4939.354 | 1.35033 | 0 | 0 | 0 | 8.79205
63.898 | 1.35211 | 4941.0542 | 1.35211 | 0 | 0 | 0 | 10.96914
63.998 | 1.35433 | 4946.87354 | 1.35433 | 0 | 0 | 0 | 13.20815
64.098 | 1.357 | 4957.98047 | 1.357 | 0 | 0 | 0 | 11.00672
64.186 | 1.35922 | 4970.57422 | 1.35922 | 0 | 0 | 0 | 7.754096
64.286 | 1.36078 | 4978.63232 | 1.36078 | 0 | 0 | 0 | 7.71688
64.386 | 1.36233 | 4981.0249 | 1.36233 | 0 | 0 | 0 | 10.50996
64.486 | 1.36444 | 4986.24951 | 1.36444 | 0 | 0 | 0 | 13.31329
64.586 | 1.36711 | 4997.32178 | 1.36711 | 0 | 0 | 0 | 12.79314
64.672 | 1.36967 | 5010.05664 | 1.36967 | 0 | 0 | 0 | 8.8678
64.772 | 1.37144 | 5021.64209 | 1.37144 | 0 | 0 | 0 | 6.729
64.872 | 1.37278 | 5023.53369 | 1.37278 | 0 | 0 | 0 | 10.04706738
64.972 | 1.37478 | 5027.06299 | 1.37478 | 0 | 0 | 0 | 12.81901
65.072 | 1.37733 | 5035.35205 | 1.37733 | 0 | 0 | 0 | 13.99828
65.17 | 1.38011 | 5047.87109 | 1.38011 | 0 | 0 | 0 | 8.985211
65.27 | 1.38189 | 5059.7085 | 1.38189 | 0 | 0 | 0 | 7.28598
65.37 | 1.38333 | 5063.49854 | 1.38333 | 0 | 0 | 0 | 9.570012
65.47 | 1.38522 | 5067.19189 | 1.38522 | 0 | 0 | 0 | 12.41462
65.57 | 1.38767 | 5076.34424 | 1.38767 | 0 | 0 | 0 | 14.06147
65.662 | 1.39044 | 5088.99805 | 1.39044 | 0 | 0 | 0 | 9.618206
65.746 | 1.39233 | 5101.58789 | 1.39233 | 0 | 0 | 0 | 7.397302
65.846 | 1.39378 | 5106.87451 | 1.39378 | 0 | 0 | 0 | 8.477412
65.946 | 1.39544 | 5107.95068 | 1.39544 | 0 | 0 | 0 | 11.39073
66.046 | 1.39767 | 5113.56299 | 1.39767 | 0 | 0 | 0 | 13.60208
66.146 | 1.40033 | 5125.33203 | 1.40033 | 0 | 0 | 0 | 11.99328
66.236 | 1.40267 | 5138.03076 | 1.40267 | 0 | 0 | 0 | 7.963948
66.336 | 1.40422 | 5146.50635 | 1.40422 | 0 | 0 | 0 | 8.028549906
66.436 | 1.40578 | 5150.2207 | 1.40578 | 0 | 0 | 0 | 10.86697
66.536 | 1.40789 | 5155.53076 | 1.40789 | 0 | 0 | 0 | 13.76527
66.636 | 1.41056 | 5166.1001 | 1.41056 | 0 | 0 | 0 | 12.60528
66.724 | 1.413 | 5178.70508 | 1.413 | 0 | 0 | 0 | 9.218095
66.824 | 1.41478 | 5189.91113 | 1.41478 | 0 | 0 | 0 | 6.902582
66.924 | 1.41611 | 5192.46826 | 1.41611 | 0 | 0 | 0 | 10.95611
67.024 | 1.41822 | 5195.7251 | 1.41822 | 0 | 0 | 0 | 13.30106
67.124 | 1.42078 | 5204.7876 | 1.42078 | 0 | 0 | 0 | 13.84474
67.224 | 1.42344 | 5217.51172 | 1.42344 | 0 | 0 | 0 | 9.861097
67.324 | 1.42533 | 5229.32129 | 1.42533 | 0 | 0 | 0 | 7.582516
67.424 | 1.42678 | 5234.4585 | 1.42678 | 0 | 0 | 0 | 10.468917
67.524 | 1.42878 | 5238.48096 | 1.42878 | 0 | 0 | 0 | 13.35813
67.624 | 1.43133 | 5247.6709 | 1.43133 | 0 | 0 | 0 | 14.01128
67.722 | 1.434 | 5260.42725 | 1.434 | 0 | 0 | 0 | 11.0995
67.822 | 1.43611 | 5273.02734 | 1.43611 | 0 | 0 | 0 | 7.64589
67.922 | 1.43756 | 5277.48633 | 1.43756 | 0 | 0 | 0 | 9.921674
68.022 | 1.43944 | 5279.7627 | 1.43944 | 0 | 0 | 0 | 12.35464
68.122 | 1.44178 | 5287.01953 | 1.44178 | 0 | 0 | 0 | 13.4819
68.222 | 1.44433 | 5298.61914 | 1.44433 | 0 | 0 | 0 | 11.81592
68.318 | 1.44656 | 5311.25293 | 1.44656 | 0 | 0 | 0 | 8.232442
68.418 | 1.44811 | 5319.02441 | 1.44811 | 0 | 0 | 0 | 9.467863
68.518 | 1.44989 | 5322.40771 | 1.44989 | 0 | 0 | 0 | 11.81575
68.618 | 1.45211 | 5328.83105 | 1.45211 | 0 | 0 | 0 | 14.22798
68.718 | 1.45478 | 5340.73926 | 1.45478 | 0 | 0 | 0 | 13.0314
68.806 | 1.45722 | 5353.33154 | 1.45722 | 0 | 0 | 0 | 8.351197
68.906 | 1.45878 | 5361.98047 | 1.45878 | 0 | 0 | 0 | 8.31107
69.006 | 1.46033 | 5363.82666 | 1.46033 | 0 | 0 | 0 | 11.31767
69.106 | 1.46244 | 5368.31982 | 1.46244 | 0 | 0 | 0 | 12.56187
69.206 | 1.46478 | 5377.37354 | 1.46478 | 0 | 0 | 0 | 14.30381
69.304 | 1.46744 | 5389.90381 | 1.46744 | 0 | 0 | 0 | 10.18692
69.404 | 1.46933 | 5401.7998 | 1.46933 | 0 | 0 | 0 | 7.83261
69.504 | 1.47078 | 5406.021 | 1.47078 | 0 | 0 | 0 | 10.812042
69.604 | 1.47278 | 5410.28955 | 1.47278 | 0 | 0 | 0 | 14.39137
69.704 | 1.47544 | 5419.76855 | 1.47544 | 0 | 0 | 0 | 13.27843
69.796 | 1.47789 | 5432.41504 | 1.47789 | 0 | 0 | 0 | 11.4624
69.896 | 1.48 | 5444.95117 | 1.48 | 0 | 0 | 0 | 7.241785
69.996 | 1.48133 | 5448.84521 | 1.48133 | 0 | 0 | 0 | 10.29832
70.096 | 1.48322 | 5451.34033 | 1.48322 | 0 | 0 | 0 | 12.75614
70.196 | 1.48556 | 5458.60352 | 1.48556 | 0 | 0 | 0 | 13.91944
70.296 | 1.48811 | 5470.09082 | 1.48811 | 0 | 0 | 0 | 12.1436
70.384 | 1.49033 | 5482.83203 | 1.49033 | 0 | 0 | 0 | 8.553218
70.484 | 1.49189 | 5491.70947 | 1.49189 | 0 | 0 | 0 | 9.775243
70.584 | 1.49367 | 5495.2417 | 1.49367 | 0 | 0 | 0 | 12.19944
70.684 | 1.49589 | 5501.6626 | 1.49589 | 0 | 0 | 0 | 14.68944
70.784 | 1.49856 | 5513.11621 | 1.49856 | 0 | 0 | 0 | 12.84556
70.876 | 1.50089 | 5525.77979 | 1.50089 | 0 | 0 | 0 | 8.564959
70.976 | 1.50244 | 5533.95752 | 1.50244 | 0 | 0 | 0 | 9.241709
71.076 | 1.50411 | 5535.67871 | 1.50411 | 0 | 0 | 0 | 11.07135742
71.176 | 1.50611 | 5540.85059 | 1.50611 | 0 | 0 | 0 | 13.57508
71.276 | 1.50856 | 5550.58643 | 1.50856 | 0 | 0 | 0 | 14.76456
71.368 | 1.51122 | 5563.09717 | 1.51122 | 0 | 0 | 0 | 9.902313
71.468 | 1.513 | 5575.23926 | 1.513 | 0 | 0 | 0 | 8.697373
71.568 | 1.51456 | 5579.63379 | 1.51456 | 0 | 0 | 0 | 11.15926758
71.668 | 1.51656 | 5584.23242 | 1.51656 | 0 | 0 | 0 | 14.23979
71.768 | 1.51911 | 5593.6001 | 1.51911 | 0 | 0 | 0 | 15.55021
71.864 | 1.52189 | 5606.31543 | 1.52189 | 0 | 0 | 0 | 9.979241
71.96 | 1.52367 | 5618.84326 | 1.52367 | 0 | 0 | 0 | 7.473062
72.06 | 1.525 | 5622.24561 | 1.525 | 0 | 0 | 0 | 10.62604
72.16 | 1.52689 | 5624.60547 | 1.52689 | 0 | 0 | 0 | 13.10533
72.26 | 1.52922 | 5631.80176 | 1.52922 | 0 | 0 | 0 | 15.65641
72.36 | 1.532 | 5644.32129 | 1.532 | 0 | 0 | 0 | 11.28864258
72.442 | 1.534 | 5656.88867 | 1.534 | 0 | 0 | 0 | 8.14592
72.542 | 1.53544 | 5664.52295 | 1.53544 | 0 | 0 | 0 | 10.08285
72.642 | 1.53722 | 5667.11475 | 1.53722 | 0 | 0 | 0 | 13.26105
72.742 | 1.53956 | 5674.23047 | 1.53956 | 0 | 0 | 0 | 14.46929
72.842 | 1.54211 | 5685.64648 | 1.54211 | 0 | 0 | 0 | 13.24756
72.93 | 1.54444 | 5698.17529 | 1.54444 | 0 | 0 | 0 | 8.262354
73.03 | 1.54589 | 5706.625 | 1.54589 | 0 | 0 | 0 | 8.845269
73.13 | 1.54744 | 5708.56934 | 1.54744 | 0 | 0 | 0 | 11.41713868
73.23 | 1.54944 | 5712.78467 | 1.54944 | 0 | 0 | 0 | 15.25314
73.33 | 1.55211 | 5723.58105 | 1.55211 | 0 | 0 | 0 | 14.65237
73.416 | 1.55467 | 5736.11426 | 1.55467 | 0 | 0 | 0 | 9.52195
73.512 | 1.55633 | 5748.66064 | 1.55633 | 0 | 0 | 0 | 8.335558
73.612 | 1.55778 | 5752.68945 | 1.55778 | 0 | 0 | 0 | 12.13817
73.712 | 1.55989 | 5756.646 | 1.55989 | 0 | 0 | 0 | 14.67945
73.812 | 1.56244 | 5765.83838 | 1.56244 | 0 | 0 | 0 | 14.76055
73.906 | 1.565 | 5778.60352 | 1.565 | 0 | 0 | 0 | 11.55720704
74.006 | 1.567 | 5790.82568 | 1.567 | 0 | 0 | 0 | 7.701798
74.106 | 1.56833 | 5793.80371 | 1.56833 | 0 | 0 | 0 | 10.31297
74.206 | 1.57011 | 5796.73291 | 1.57011 | 0 | 0 | 0 | 14.202
74.306 | 1.57256 | 5804.5708 | 1.57256 | 0 | 0 | 0 | 15.44016
74.4 | 1.57522 | 5817.10986 | 1.57522 | 0 | 0 | 0 | 11.63421972
74.484 | 1.57722 | 5829.84961 | 1.57722 | 0 | 0 | 0 | 8.453282
74.584 | 1.57867 | 5837.69092 | 1.57867 | 0 | 0 | 0 | 10.33271
74.684 | 1.58044 | 5839.90967 | 1.58044 | 0 | 0 | 0 | 13.023
74.784 | 1.58267 | 5845.95947 | 1.58267 | 0 | 0 | 0 | 15.55025
74.884 | 1.58533 | 5857.62158 | 1.58533 | 0 | 0 | 0 | 14.35117
74.974 | 1.58778 | 5870.1875 | 1.58778 | 0 | 0 | 0 | 8.45307
75.074 | 1.58922 | 5879.21875 | 1.58922 | 0 | 0 | 0 | 8.524867
75.174 | 1.59067 | 5880.97559 | 1.59067 | 0 | 0 | 0 | 12.40886
75.274 | 1.59278 | 5885.5293 | 1.59278 | 0 | 0 | 0 | 15.65551
75.374 | 1.59544 | 5896.01807 | 1.59544 | 0 | 0 | 0 | 14.44524
75.46 | 1.59789 | 5908.57275 | 1.59789 | 0 | 0 | 0 | 10.51726
75.56 | 1.59967 | 5921.11035 | 1.59967 | 0 | 0 | 0 | 9.177721
75.66 | 1.60122 | 5924.88916 | 1.60122 | 0 | 0 | 0 | 11.19804
75.76 | 1.60311 | 5928.79639 | 1.60311 | 0 | 0 | 0 | 15.17772
75.86 | 1.60567 | 5937.81055 | 1.60567 | 0 | 0 | 0 | 16.44774
75.956 | 1.60844 | 5950.49707 | 1.60844 | 0 | 0 | 0 | 9.93733
76.048 | 1.61011 | 5963.08838 | 1.61011 | 0 | 0 | 0 | 7.930908
76.148 | 1.61144 | 5966.66699 | 1.61144 | 0 | 0 | 0 | 11.277
76.248 | 1.61333 | 5969.5 | 1.61333 | 0 | 0 | 0 | 14.62528
76.348 | 1.61578 | 5976.51367 | 1.61578 | 0 | 0 | 0 | 15.89753
76.442 | 1.61844 | 5989.10791 | 1.61844 | 0 | 0 | 0 | 11.97821582
76.52 | 1.62044 | 6001.6958 | 1.62044 | 0 | 0 | 0 | 8.702459
76.62 | 1.62189 | 6010.6543 | 1.62189 | 0 | 0 | 0 | 9.316514
76.72 | 1.62344 | 6013.03516 | 1.62344 | 0 | 0 | 0 | 13.40907
76.82 | 1.62567 | 6018.354 | 1.62567 | 0 | 0 | 0 | 16.00882
76.92 | 1.62833 | 6029.1416 | 1.62833 | 0 | 0 | 0 | 14.10819
77.008 | 1.63067 | 6041.91064 | 1.63067 | 0 | 0 | 0 | 10.02957
77.108 | 1.63233 | 6052.10938 | 1.63233 | 0 | 0 | 0 | 8.775559
77.208 | 1.63378 | 6054.56738 | 1.63378 | 0 | 0 | 0 | 12.77514
77.308 | 1.63589 | 6059.2666 | 1.63589 | 0 | 0 | 0 | 15.45113
77.408 | 1.63844 | 6068.89551 | 1.63844 | 0 | 0 | 0 | 16.20395
77.498 | 1.64111 | 6081.53516 | 1.64111 | 0 | 0 | 0 | 10.15616
77.582 | 1.64278 | 6094.04199 | 1.64278 | 0 | 0 | 0 | 8.105076
77.682 | 1.64411 | 6098.98584 | 1.64411 | 0 | 0 | 0 | 10.85619
77.782 | 1.64589 | 6101.73145 | 1.64589 | 0 | 0 | 0 | 14.88822
77.882 | 1.64833 | 6108.80469 | 1.64833 | 0 | 0 | 0 | 16.98248
77.982 | 1.65111 | 6121.32568 | 1.65111 | 0 | 0 | 0 | 12.24265136
78.074 | 1.65311 | 6133.97998 | 1.65311 | 0 | 0 | 0 | 8.894271
78.174 | 1.65456 | 6140.521 | 1.65456 | 0 | 0 | 0 | 10.86872
78.274 | 1.65633 | 6143.21289 | 1.65633 | 0 | 0 | 0 | 13.69936
78.374 | 1.65856 | 6150.00635 | 1.65856 | 0 | 0 | 0 | 17.03552
78.474 | 1.66133 | 6162.38281 | 1.66133 | 0 | 0 | 0 | 14.41998
78.56 | 1.66367 | 6175.16162 | 1.66367 | 0 | 0 | 0 | 8.892233
78.66 | 1.66511 | 6184.34277 | 1.66511 | 0 | 0 | 0 | 9.647575
78.76 | 1.66667 | 6186.64795 | 1.66667 | 0 | 0 | 0 | 13.73436
78.86 | 1.66889 | 6191.98486 | 1.66889 | 0 | 0 | 0 | 15.78956
78.96 | 1.67144 | 6202.15527 | 1.67144 | 0 | 0 | 0 | 15.19528
79.058 | 1.67389 | 6214.90869 | 1.67389 | 0 | 0 | 0 | 11.06254
79.158 | 1.67567 | 6225.125 | 1.67567 | 0 | 0 | 0 | 9.648944
79.258 | 1.67722 | 6229.30518 | 1.67722 | 0 | 0 | 0 | 13.14383
79.358 | 1.67933 | 6234.20898 | 1.67933 | 0 | 0 | 0 | 15.95957
79.458 | 1.68189 | 6244.94141 | 1.68189 | 0 | 0 | 0 | 15.9246
79.55 | 1.68444 | 6257.46094 | 1.68444 | 0 | 0 | 0 | 11.8266
79.65 | 1.68633 | 6268.80908 | 1.68633 | 0 | 0 | 0 | 9.089773
79.75 | 1.68778 | 6273.30713 | 1.68778 | 0 | 0 | 0 | 11.85655
79.85 | 1.68967 | 6276.50244 | 1.68967 | 0 | 0 | 0 | 16.00508
79.95 | 1.69222 | 6284.40527 | 1.69222 | 0 | 0 | 0 | 16.08808
80.05 | 1.69478 | 6296.56592 | 1.69478 | 0 | 0 | 0 | 13.28575
80.148 | 1.69689 | 6309.2002 | 1.69689 | 0 | 0 | 0 | 9.085248
80.248 | 1.69833 | 6315.65918 | 1.69833 | 0 | 0 | 0 | 11.9366
80.348 | 1.70022 | 6319.48242 | 1.70022 | 0 | 0 | 0 | 14.78759
80.448 | 1.70256 | 6326.854 | 1.70256 | 0 | 0 | 0 | 17.52539
80.548 | 1.70533 | 6339.11426 | 1.70533 | 0 | 0 | 0 | 13.37553
80.632 | 1.70744 | 6351.82129 | 1.70744 | 0 | 0 | 0 | 9.210141
80.732 | 1.70889 | 6359.84766 | 1.70889 | 0 | 0 | 0 | 11.32053
80.832 | 1.71067 | 6362.24316 | 1.71067 | 0 | 0 | 0 | 13.42433
80.932 | 1.71278 | 6367.61328 | 1.71278 | 0 | 0 | 0 | 15.53698
81.032 | 1.71522 | 6377.71924 | 1.71522 | 0 | 0 | 0 | 17.02851
81.132 | 1.71789 | 6390.48877 | 1.71789 | 0 | 0 | 0 | 9.905258
81.232 | 1.71944 | 6401.20947 | 1.71944 | 0 | 0 | 0 | 10.69002
81.332 | 1.72111 | 6404.83105 | 1.72111 | 0 | 0 | 0 | 13.51419
81.432 | 1.72322 | 6409.57129 | 1.72322 | 0 | 0 | 0 | 17.11356
81.532 | 1.72589 | 6420.51562 | 1.72589 | 0 | 0 | 0 | 16.37231
81.624 | 1.72844 | 6433.22461 | 1.72844 | 0 | 0 | 0 | 11.45114
81.724 | 1.73022 | 6444.83496 | 1.73022 | 0 | 0 | 0 | 9.345011
81.824 | 1.73167 | 6447.97461 | 1.73167 | 0 | 0 | 0 | 12.89594922
81.924 | 1.73367 | 6451.70117 | 1.73367 | 0 | 0 | 0 | 15.03246
82.024 | 1.736 | 6459.8916 | 1.736 | 0 | 0 | 0 | 17.9585
82.124 | 1.73878 | 6471.79346 | 1.73878 | 0 | 0 | 0 | 11.51979
82.212 | 1.74056 | 6484.42871 | 1.74056 | 0 | 0 | 0 | 10.05086
82.312 | 1.74211 | 6491.19678 | 1.74211 | 0 | 0 | 0 | 11.55433
82.412 | 1.74389 | 6494.67334 | 1.74389 | 0 | 0 | 0 | 15.847
82.512 | 1.74633 | 6502.13281 | 1.74633 | 0 | 0 | 0 | 17.36069
82.61 | 1.749 | 6514.73633 | 1.749 | 0 | 0 | 0 | 14.46271
82.7 | 1.75122 | 6527.43262 | 1.75122 | 0 | 0 | 0 | 8.74676
82.8 | 1.75256 | 6533.7876 | 1.75256 | 0 | 0 | 0 | 11.5648
82.9 | 1.75433 | 6535.73926 | 1.75433 | 0 | 0 | 0 | 13.79041
83 | 1.75644 | 6541.41553 | 1.75644 | 0 | 0 | 0 | 16.74602
83.1 | 1.759 | 6552.31836 | 1.759 | 0 | 0 | 0 | 15.98766
83.186 | 1.76144 | 6564.87646 | 1.76144 | 0 | 0 | 0 | 10.24121
83.286 | 1.763 | 6576.34717 | 1.763 | 0 | 0 | 0 | 10.2591
83.386 | 1.76456 | 6580.35742 | 1.76456 | 0 | 0 | 0 | 14.60839
83.486 | 1.76678 | 6585.06836 | 1.76678 | 0 | 0 | 0 | 16.79192
83.586 | 1.76933 | 6594.94922 | 1.76933 | 0 | 0 | 0 | 16.88307
83.678 | 1.77189 | 6607.50928 | 1.77189 | 0 | 0 | 0 | 11.76137
83.778 | 1.77367 | 6619.38135 | 1.77367 | 0 | 0 | 0 | 9.531909
83.878 | 1.77511 | 6622.51709 | 1.77511 | 0 | 0 | 0 | 12.51656
83.978 | 1.777 | 6625.61816 | 1.777 | 0 | 0 | 0 | 16.16651
84.078 | 1.77944 | 6633.56836 | 1.77944 | 0 | 0 | 0 | 17.71163
84.176 | 1.78211 | 6646.25684 | 1.78211 | 0 | 0 | 0 | 12.56143
84.256 | 1.784 | 6658.78369 | 1.784 | 0 | 0 | 0 | 9.588649
84.356 | 1.78544 | 6666.05078 | 1.78544 | 0 | 0 | 0 | 11.86557
84.456 | 1.78722 | 6668.97656 | 1.78722 | 0 | 0 | 0 | 15.60541
84.556 | 1.78956 | 6676.21729 | 1.78956 | 0 | 0 | 0 | 17.75874
84.656 | 1.79222 | 6688.05078 | 1.79222 | 0 | 0 | 0 | 14.84747
84.744 | 1.79444 | 6700.63477 | 1.79444 | 0 | 0 | 0 | 9.71592
84.844 | 1.79589 | 6709.24414 | 1.79589 | 0 | 0 | 0 | 11.20444
84.944 | 1.79756 | 6711.7793 | 1.79756 | 0 | 0 | 0 | 14.16185
85.044 | 1.79967 | 6716.04883 | 1.79967 | 0 | 0 | 0 | 17.12592
85.144 | 1.80222 | 6726.11816 | 1.80222 | 0 | 0 | 0 | 16.47899
85.228 | 1.80467 | 6738.7998 | 1.80467 | 0 | 0 | 0 | 11.18641
85.324 | 1.80633 | 6751.41162 | 1.80633 | 0 | 0 | 0 | 10.5322
85.424 | 1.80789 | 6755.94971 | 1.80789 | 0 | 0 | 0 | 13.51189942
85.524 | 1.80989 | 6760.16602 | 1.80989 | 0 | 0 | 0 | 17.23842
85.624 | 1.81244 | 6769.61621 | 1.81244 | 0 | 0 | 0 | 18.07488
85.72 | 1.81511 | 6782.19189 | 1.81511 | 0 | 0 | 0 | 12.81834
85.82 | 1.817 | 6794.13232 | 1.817 | 0 | 0 | 0 | 9.036196
85.92 | 1.81833 | 6797.60352 | 1.81833 | 0 | 0 | 0 | 12.84747
86.02 | 1.82022 | 6800.51904 | 1.82022 | 0 | 0 | 0 | 16.66127
86.12 | 1.82267 | 6808.39111 | 1.82267 | 0 | 0 | 0 | 17.3614
86.214 | 1.82522 | 6820.94824 | 1.82522 | 0 | 0 | 0 | 13.64189648
86.296 | 1.82722 | 6833.63477 | 1.82722 | 0 | 0 | 0 | 9.90877
86.396 | 1.82867 | 6841.56787 | 1.82867 | 0 | 0 | 0 | 12.10958
86.496 | 1.83044 | 6844.34033 | 1.83044 | 0 | 0 | 0 | 15.26288
86.596 | 1.83267 | 6850.38135 | 1.83267 | 0 | 0 | 0 | 18.22201
86.696 | 1.83533 | 6861.9082 | 1.83533 | 0 | 0 | 0 | 16.05687
86.782 | 1.83767 | 6874.49072 | 1.83767 | 0 | 0 | 0 | 9.899267
86.882 | 1.83911 | 6883.75391 | 1.83911 | 0 | 0 | 0 | 9.981443
86.982 | 1.84056 | 6886.17139 | 1.84056 | 0 | 0 | 0 | 15.2873
87.082 | 1.84278 | 6890.94287 | 1.84278 | 0 | 0 | 0 | 17.5719
87.182 | 1.84533 | 6901.59277 | 1.84533 | 0 | 0 | 0 | 17.66808
87.268 | 1.84789 | 6914.27686 | 1.84789 | 0 | 0 | 0 | 12.30741
87.362 | 1.84967 | 6926.78564 | 1.84967 | 0 | 0 | 0 | 9.212625
87.462 | 1.851 | 6930.66553 | 1.851 | 0 | 0 | 0 | 13.86133106
87.562 | 1.853 | 6934.25977 | 1.853 | 0 | 0 | 0 | 16.91959
87.662 | 1.85544 | 6941.9502 | 1.85544 | 0 | 0 | 0 | 20.06224
87.762 | 1.85833 | 6954.45996 | 1.85833 | 0 | 0 | 0 | 11.61395
87.848 | 1.86 | 6967.02686 | 1.86 | 0 | 0 | 0 | 9.266146
87.948 | 1.86133 | 6972.31152 | 1.86133 | 0 | 0 | 0 | 12.41071
88.048 | 1.86311 | 6974.88037 | 1.86311 | 0 | 0 | 0 | 17.08846
88.148 | 1.86556 | 6982.46338 | 1.86556 | 0 | 0 | 0 | 19.34142
88.248 | 1.86833 | 6994.58398 | 1.86833 | 0 | 0 | 0 | 14.75857
88.328 | 1.87044 | 7007.29785 | 1.87044 | 0 | 0 | 0 | 10.16058
88.428 | 1.87189 | 7016.16699 | 1.87189 | 0 | 0 | 0 | 10.87506
88.528 | 1.87344 | 7018.66504 | 1.87344 | 0 | 0 | 0 | 15.65162
88.628 | 1.87567 | 7023.45801 | 1.87567 | 0 | 0 | 0 | 17.90982
88.728 | 1.87822 | 7033.98193 | 1.87822 | 0 | 0 | 0 | 16.45952
88.814 | 1.88056 | 7046.49365 | 1.88056 | 0 | 0 | 0 | 11.69718
88.914 | 1.88222 | 7057.24365 | 1.88222 | 0 | 0 | 0 | 10.233
89.014 | 1.88367 | 7060.22607 | 1.88367 | 0 | 0 | 0 | 14.12045214
89.114 | 1.88567 | 7064.53027 | 1.88567 | 0 | 0 | 0 | 18.79165
89.214 | 1.88833 | 7073.75098 | 1.88833 | 0 | 0 | 0 | 18.88692
89.302 | 1.891 | 7086.26904 | 1.891 | 0 | 0 | 0 | 11.05458
89.386 | 1.89256 | 7098.99121 | 1.89256 | 0 | 0 | 0 | 10.22255
89.486 | 1.894 | 7104.48633 | 1.894 | 0 | 0 | 0 | 12.64599
89.586 | 1.89578 | 7106.94336 | 1.89578 | 0 | 0 | 0 | 16.55918
89.686 | 1.89811 | 7113.35986 | 1.89811 | 0 | 0 | 0 | 18.99267
89.786 | 1.90078 | 7125.69141 | 1.90078 | 0 | 0 | 0 | 15.81903
89.874 | 1.903 | 7138.45947 | 1.903 | 0 | 0 | 0 | 10.27938
89.974 | 1.90444 | 7146.18115 | 1.90444 | 0 | 0 | 0 | 11.93412
90.074 | 1.90611 | 7149.32764 | 1.90611 | 0 | 0 | 0 | 15.87151
90.174 | 1.90833 | 7154.83203 | 1.90833 | 0 | 0 | 0 | 19.1034
90.274 | 1.911 | 7166.21582 | 1.911 | 0 | 0 | 0 | 15.909
90.354 | 1.91322 | 7178.73047 | 1.91322 | 0 | 0 | 0 | 11.98848
90.454 | 1.91489 | 7190.33936 | 1.91489 | 0 | 0 | 0 | 10.35409
90.554 | 1.91633 | 7193.27197 | 1.91633 | 0 | 0 | 0 | 15.1778
90.654 | 1.91844 | 7196.93164 | 1.91844 | 0 | 0 | 0 | 18.42414
90.754 | 1.921 | 7205.75977 | 1.921 | 0 | 0 | 0 | 17.58205
90.854 | 1.92344 | 7217.88867 | 1.92344 | 0 | 0 | 0 | 14.43577734
90.954 | 1.92544 | 7230.37646 | 1.92544 | 0 | 0 | 0 | 11.27939
91.054 | 1.927 | 7235.9292 | 1.927 | 0 | 0 | 0 | 14.4718584
91.154 | 1.929 | 7240.17529 | 1.929 | 0 | 0 | 0 | 17.66603
91.254 | 1.93144 | 7249.24219 | 1.93144 | 0 | 0 | 0 | 20.15289
91.354 | 1.93422 | 7261.94238 | 1.93422 | 0 | 0 | 0 | 13.72507
91.444 | 1.93611 | 7274.48291 | 1.93611 | 0 | 0 | 0 | 10.548
91.544 | 1.93756 | 7280.11816 | 1.93756 | 0 | 0 | 0 | 13.68662
91.644 | 1.93944 | 7282.5 | 1.93944 | 0 | 0 | 0 | 17.04105
91.744 | 1.94178 | 7289.02002 | 1.94178 | 0 | 0 | 0 | 17.78521
91.844 | 1.94422 | 7300.63916 | 1.94422 | 0 | 0 | 0 | 17.0835
91.942 | 1.94656 | 7313.36768 | 1.94656 | 0 | 0 | 0 | 11.33572
92.042 | 1.94811 | 7321.41797 | 1.94811 | 0 | 0 | 0 | 13.03212
92.142 | 1.94989 | 7324.96094 | 1.94989 | 0 | 0 | 0 | 16.26141
92.242 | 1.95211 | 7331.62451 | 1.95211 | 0 | 0 | 0 | 19.57544
92.342 | 1.95478 | 7343.08496 | 1.95478 | 0 | 0 | 0 | 17.91713
92.43 | 1.95722 | 7355.70801 | 1.95722 | 0 | 0 | 0 | 11.4749
92.53 | 1.95878 | 7365.08154 | 1.95878 | 0 | 0 | 0 | 11.41588
92.63 | 1.96033 | 7367.57227 | 1.96033 | 0 | 0 | 0 | 14.73514454
92.73 | 1.96233 | 7371.53516 | 1.96233 | 0 | 0 | 0 | 18.06026
92.83 | 1.96478 | 7381.00195 | 1.96478 | 0 | 0 | 0 | 20.51919
92.93 | 1.96756 | 7393.27686 | 1.96756 | 0 | 0 | 0 | 13.0861
93.03 | 1.96933 | 7405.79492 | 1.96933 | 0 | 0 | 0 | 10.7384
93.13 | 1.97078 | 7410.24219 | 1.97078 | 0 | 0 | 0 | 15.63561
93.23 | 1.97289 | 7414.86914 | 1.97289 | 0 | 0 | 0 | 19.7977
93.33 | 1.97556 | 7424.16406 | 1.97556 | 0 | 0 | 0 | 17.2983
93.418 | 1.97789 | 7436.69336 | 1.97789 | 0 | 0 | 0 | 14.87338672
93.512 | 1.97989 | 7449.26611 | 1.97989 | 0 | 0 | 0 | 9.907524
93.612 | 1.98122 | 7454.21875 | 1.98122 | 0 | 0 | 0 | 14.9084375
93.712 | 1.98322 | 7457.20215 | 1.98322 | 0 | 0 | 0 | 15.7347
93.812 | 1.98533 | 7463.57959 | 1.98533 | 0 | 0 | 0 | 19.10676
93.912 | 1.98789 | 7473.58496 | 1.98789 | 0 | 0 | 0 | 16.59136
93.998 | 1.99011 | 7486.3291 | 1.99011 | 0 | 0 | 0 | 12.50217
94.098 | 1.99178 | 7496.62305 | 1.99178 | 0 | 0 | 0 | 12.44439
94.198 | 1.99344 | 7500.38184 | 1.99344 | 0 | 0 | 0 | 16.72585
94.298 | 1.99567 | 7506.53223 | 1.99567 | 0 | 0 | 0 | 20.79309
94.398 | 1.99844 | 7517.80176 | 1.99844 | 0 | 0 | 0 | 17.59166
94.484 | 2.00078 | 7530.62354 | 2.00078 | 0 | 0 | 0 | 11.67247
94.584 | 2.00233 | 7540.05029 | 2.00233 | 0 | 0 | 0 | 10.93307
94.684 | 2.00378 | 7542.25488 | 2.00378 | 0 | 0 | 0 | 15.08451
94.784 | 2.00578 | 7545.63525 | 2.00578 | 0 | 0 | 0 | 18.41135001
94.884 | 2.00822 | 7554.31445 | 2.00822 | 0 | 0 | 0 | 21.00099
94.982 | 2.011 | 7567.09668 | 2.011 | 0 | 0 | 0 | 13.46943
95.07 | 2.01278 | 7579.70801 | 2.01278 | 0 | 0 | 0 | 10.91478
95.17 | 2.01422 | 7585.62305 | 2.01422 | 0 | 0 | 0 | 14.33683
95.27 | 2.01611 | 7589.70459 | 2.01611 | 0 | 0 | 0 | 19.42964
95.37 | 2.01867 | 7597.64258 | 2.01867 | 0 | 0 | 0 | 21.04547
95.47 | 2.02144 | 7610.22998 | 2.02144 | 0 | 0 | 0 | 15.22046
95.562 | 2.02344 | 7622.87451 | 2.02344 | 0 | 0 | 0 | 10.21465
95.662 | 2.02478 | 7627.72998 | 2.02478 | 0 | 0 | 0 | 12.66203
95.762 | 2.02644 | 7629.53223 | 2.02644 | 0 | 0 | 0 | 17.01386
95.862 | 2.02867 | 7635.2373 | 2.02867 | 0 | 0 | 0 | 20.30973
95.962 | 2.03133 | 7647.35059 | 2.03133 | 0 | 0 | 0 | 17.05359
96.042 | 2.03356 | 7660.04541 | 2.03356 | 0 | 0 | 0 | 11.87307
96.142 | 2.03511 | 7670.76709 | 2.03511 | 0 | 0 | 0 | 12.81018
96.242 | 2.03678 | 7674.13379 | 2.03678 | 0 | 0 | 0 | 17.03658
96.342 | 2.039 | 7679.05273 | 2.039 | 0 | 0 | 0 | 18.73689
96.442 | 2.04144 | 7689.8916 | 2.04144 | 0 | 0 | 0 | 19.68612
96.532 | 2.044 | 7702.39453 | 2.044 | 0 | 0 | 0 | 12.863
96.632 | 2.04567 | 7713.47754 | 2.04567 | 0 | 0 | 0 | 10.25893
96.732 | 2.047 | 7716.49414 | 2.047 | 0 | 0 | 0 | 15.43299
96.832 | 2.049 | 7719.51904 | 2.049 | 0 | 0 | 0 | 19.76197
96.932 | 2.05156 | 7727.77051 | 2.05156 | 0 | 0 | 0 | 18.85576
97.018 | 2.054 | 7740.46387 | 2.054 | 0 | 0 | 0 | 14.62948
97.1 | 2.05589 | 7753.10254 | 2.05589 | 0 | 0 | 0 | 11.16447
97.2 | 2.05733 | 7760.34131 | 2.05733 | 0 | 0 | 0 | 13.81341
97.3 | 2.05911 | 7763.19727 | 2.05911 | 0 | 0 | 0 | 19.01983
97.4 | 2.06156 | 7770.20898 | 2.06156 | 0 | 0 | 0 | 21.52348
97.5 | 2.06433 | 7782.68652 | 2.06433 | 0 | 0 | 0 | 15.56537
97.59 | 2.06633 | 7795.39697 | 2.06633 | 0 | 0 | 0 | 10.44583
97.69 | 2.06767 | 7801.9707 | 2.06767 | 0 | 0 | 0 | 12.95127
97.79 | 2.06933 | 7803.75098 | 2.06933 | 0 | 0 | 0 | 17.40236
97.89 | 2.07156 | 7809.24854 | 2.07156 | 0 | 0 | 0 | 20.7726
97.99 | 2.07422 | 7820.5249 | 2.07422 | 0 | 0 | 0 | 18.30003
98.072 | 2.07656 | 7833.17334 | 2.07656 | 0 | 0 | 0 | 13.00307
98.172 | 2.07822 | 7844.84082 | 2.07822 | 0 | 0 | 0 | 12.23795
98.272 | 2.07978 | 7848.52148 | 2.07978 | 0 | 0 | 0 | 16.56038
98.372 | 2.08189 | 7852.57764 | 2.08189 | 0 | 0 | 0 | 20.02407
98.472 | 2.08444 | 7862.21533 | 2.08444 | 0 | 0 | 0 | 20.99211
98.566 | 2.08711 | 7874.80762 | 2.08711 | 0 | 0 | 0 | 12.2847
98.666 | 2.08867 | 7885.4292 | 2.08867 | 0 | 0 | 0 | 11.35502
98.766 | 2.09011 | 7888.10156 | 2.09011 | 0 | 0 | 0 | 15.7762
98.866 | 2.09211 | 7891.40967 | 2.09211 | 0 | 0 | 0 | 20.20201
98.966 | 2.09467 | 7901.1084 | 2.09467 | 0 | 0 | 0 | 20.14783
99.056 | 2.09722 | 7913.70215 | 2.09722 | 0 | 0 | 0 | 14.9569
99.14 | 2.09911 | 7926.41504 | 2.09911 | 0 | 0 | 0 | 11.4933
99.24 | 2.10056 | 7933.09717 | 2.10056 | 0 | 0 | 0 | 14.04158
99.34 | 2.10233 | 7935.43213 | 2.10233 | 0 | 0 | 0 | 17.69601
99.44 | 2.10456 | 7941.12988 | 2.10456 | 0 | 0 | 0 | 21.12341
99.54 | 2.10722 | 7952.48828 | 2.10722 | 0 | 0 | 0 | 15.90498
99.624 | 2.10922 | 7965.05664 | 2.10922 | 0 | 0 | 0 | 12.42549
99.724 | 2.11078 | 7973.15479 | 2.11078 | 0 | 0 | 0 | 12.35839
99.824 | 2.11233 | 7975.45312 | 2.11233 | 0 | 0 | 0 | 17.78526
99.924 | 2.11456 | 7980.78467 | 2.11456 | 0 | 0 | 0 | 21.22889
100.024 | 2.11722 | 7992.17285 | 2.11722 | 0 | 0 | 0 | 19.58082
100.104 | 2.11967 | 8004.90137 | 2.11967 | 0 | 0 | 0 | 13.28814
100.198 | 2.12133 | 8017.46045 | 2.12133 | 0 | 0 | 0 | 11.62532
100.298 | 2.12278 | 8020.77637 | 2.12278 | 0 | 0 | 0 | 16.04155
100.398 | 2.12478 | 8023.87842 | 2.12478 | 0 | 0 | 0 | 19.57826
100.498 | 2.12722 | 8031.21777 | 2.12722 | 0 | 0 | 0 | 21.44335
100.598 | 2.12989 | 8043.61768 | 2.12989 | 0 | 0 | 0 | 14.31764
100.698 | 2.13167 | 8056.14941 | 2.13167 | 0 | 0 | 0 | 12.48703
100.798 | 2.13322 | 8061.0498 | 2.13322 | 0 | 0 | 0 | 16.1221
100.898 | 2.13522 | 8064.54492 | 2.13522 | 0 | 0 | 0 | 19.75814
100.998 | 2.13767 | 8072.47998 | 2.13767 | 0 | 0 | 0 | 21.4728
101.092 | 2.14033 | 8084.98926 | 2.14033 | 0 | 0 | 0 | 16.16998
101.174 | 2.14233 | 8097.64941 | 2.14233 | 0 | 0 | 0 | 10.85085
101.274 | 2.14367 | 8105.25195 | 2.14367 | 0 | 0 | 0 | 14.3463
101.374 | 2.14544 | 8106.80664 | 2.14544 | 0 | 0 | 0 | 18.07818
101.474 | 2.14767 | 8112.18164 | 2.14767 | 0 | 0 | 0 | 19.79372
101.574 | 2.15011 | 8122.88574 | 2.15011 | 0 | 0 | 0 | 19.90107
101.67 | 2.15256 | 8135.50195 | 2.15256 | 0 | 0 | 0 | 12.61003
101.77 | 2.15411 | 8144.5708 | 2.15411 | 0 | 0 | 0 | 13.60143
101.87 | 2.15578 | 8147.9209 | 2.15578 | 0 | 0 | 0 | 17.19211
101.97 | 2.15789 | 8153.33203 | 2.15789 | 0 | 0 | 0 | 21.7694
102.07 | 2.16056 | 8163.88721 | 2.16056 | 0 | 0 | 0 | 20.81791
102.156 | 2.16311 | 8176.64551 | 2.16311 | 0 | 0 | 0 | 13.655
102.256 | 2.16478 | 8188.22021 | 2.16478 | 0 | 0 | 0 | 11.79104
102.356 | 2.16622 | 8190.91357 | 2.16622 | 0 | 0 | 0 | 17.28283
102.456 | 2.16833 | 8194.10645 | 2.16833 | 0 | 0 | 0 | 19.17421
102.556 | 2.17067 | 8202.54785 | 2.17067 | 0 | 0 | 0 | 20.9165
102.656 | 2.17322 | 8214.29297 | 2.17322 | 0 | 0 | 0 | 16.42859
102.756 | 2.17522 | 8226.55664 | 2.17522 | 0 | 0 | 0 | 12.83343
102.856 | 2.17678 | 8232.74805 | 2.17678 | 0 | 0 | 0 | 16.4655
102.956 | 2.17878 | 8236.95801 | 2.17878 | 0 | 0 | 0 | 20.09818
103.056 | 2.18122 | 8245.48926 | 2.18122 | 0 | 0 | 0 | 22.01546
103.152 | 2.18389 | 8258.23535 | 2.18389 | 0 | 0 | 0 | 16.51647
103.242 | 2.18589 | 8270.84668 | 2.18589 | 0 | 0 | 0 | 12.81981
103.342 | 2.18744 | 8277.13867 | 2.18744 | 0 | 0 | 0 | 14.73331
103.442 | 2.18922 | 8279.2002 | 2.18922 | 0 | 0 | 0 | 17.46911
103.542 | 2.19133 | 8285.01172 | 2.19133 | 0 | 0 | 0 | 20.29828
103.642 | 2.19378 | 8294.52246 | 2.19378 | 0 | 0 | 0 | 21.15103
103.738 | 2.19633 | 8307.18164 | 2.19633 | 0 | 0 | 0 | 12.9592
103.838 | 2.19789 | 8317.50781 | 2.19789 | 0 | 0 | 0 | 14.80516
103.938 | 2.19967 | 8321.39355 | 2.19967 | 0 | 0 | 0 | 17.55814
104.038 | 2.20178 | 8327.29102 | 2.20178 | 0 | 0 | 0 | 22.15059
104.138 | 2.20444 | 8337.36914 | 2.20444 | 0 | 0 | 0 | 21.34366
104.23 | 2.207 | 8350.13867 | 2.207 | 0 | 0 | 0 | 13.02622
104.33 | 2.20856 | 8361.27441 | 2.20856 | 0 | 0 | 0 | 12.95998
104.43 | 2.21011 | 8363.99219 | 2.21011 | 0 | 0 | 0 | 16.72798
104.53 | 2.21211 | 8367.8584 | 2.21211 | 0 | 0 | 0 | 19.49711
104.63 | 2.21444 | 8375.25098 | 2.21444 | 0 | 0 | 0 | 23.2832
104.73 | 2.21722 | 8387.05762 | 2.21722 | 0 | 0 | 0 | 15.85154
104.82 | 2.21911 | 8399.6416 | 2.21911 | 0 | 0 | 0 | 12.17948
104.92 | 2.22056 | 8405.54785 | 2.22056 | 0 | 0 | 0 | 16.8111
105.02 | 2.22256 | 8409.18164 | 2.22256 | 0 | 0 | 0 | 20.5184
105.12 | 2.225 | 8417.24609 | 2.225 | 0 | 0 | 0 | 22.47405
105.218 | 2.22767 | 8430.00879 | 2.22767 | 0 | 0 | 0 | 16.86002
105.306 | 2.22967 | 8442.51367 | 2.22967 | 0 | 0 | 0 | 12.15722
105.406 | 2.23111 | 8448.56836 | 2.23111 | 0 | 0 | 0 | 14.10911
105.506 | 2.23278 | 8450.29785 | 2.23278 | 0 | 0 | 0 | 17.83013
105.606 | 2.23489 | 8454.98242 | 2.23489 | 0 | 0 | 0 | 21.56021
105.706 | 2.23744 | 8465.48145 | 2.23744 | 0 | 0 | 0 | 20.74043
105.794 | 2.23989 | 8478.01562 | 2.23989 | 0 | 0 | 0 | 14.15829
105.894 | 2.24156 | 8489.21191 | 2.24156 | 0 | 0 | 0 | 14.09209
105.994 | 2.24322 | 8492.87988 | 2.24322 | 0 | 0 | 0 | 17.91998
106.094 | 2.24533 | 8498.28809 | 2.24533 | 0 | 0 | 0 | 22.69043
106.194 | 2.248 | 8508.6377 | 2.248 | 0 | 0 | 0 | 20.76108
106.28 | 2.25044 | 8521.29785 | 2.25044 | 0 | 0 | 0 | 14.23057
106.38 | 2.25211 | 8532.8291 | 2.25211 | 0 | 0 | 0 | 11.34866
106.48 | 2.25344 | 8535.54102 | 2.25344 | 0 | 0 | 0 | 16.13217
106.58 | 2.25533 | 8537.44043 | 2.25533 | 0 | 0 | 0 | 20.91673
106.68 | 2.25778 | 8544.59766 | 2.25778 | 0 | 0 | 0 | 24.69389
106.78 | 2.26067 | 8557.25098 | 2.26067 | 0 | 0 | 0 | 14.20504
106.856 | 2.26233 | 8569.81543 | 2.26233 | 0 | 0 | 0 | 12.42623
106.956 | 2.26378 | 8577.47656 | 2.26378 | 0 | 0 | 0 | 16.21143
107.056 | 2.26567 | 8580.10156 | 2.26567 | 0 | 0 | 0 | 19.99164
107.156 | 2.268 | 8586.3916 | 2.268 | 0 | 0 | 0 | 23.87017
107.256 | 2.27078 | 8598.75391 | 2.27078 | 0 | 0 | 0 | 18.14337
107.342 | 2.27289 | 8611.43652 | 2.27289 | 0 | 0 | 0 | 11.45321
107.442 | 2.27422 | 8618.90137 | 2.27422 | 0 | 0 | 0 | 13.44549
107.542 | 2.27578 | 8619.78125 | 2.27578 | 0 | 0 | 0 | 18.18774
107.642 | 2.27789 | 8623.58691 | 2.27789 | 0 | 0 | 0 | 23.02498
107.742 | 2.28056 | 8633.71191 | 2.28056 | 0 | 0 | 0 | 22.01597
107.828 | 2.28311 | 8646.49414 | 2.28311 | 0 | 0 | 0 | 14.43965
107.926 | 2.28478 | 8659.05664 | 2.28478 | 0 | 0 | 0 | 12.46904
108.026 | 2.28622 | 8662.7959 | 2.28622 | 0 | 0 | 0 | 18.2785
108.126 | 2.28833 | 8666.97168 | 2.28833 | 0 | 0 | 0 | 22.18745
108.226 | 2.29089 | 8676.03125 | 2.29089 | 0 | 0 | 0 | 24.11937
108.326 | 2.29367 | 8688.71777 | 2.29367 | 0 | 0 | 0 | 15.37903
108.426 | 2.29544 | 8700.71289 | 2.29544 | 0 | 0 | 0 | 11.65896
108.526 | 2.29678 | 8703.46191 | 2.29678 | 0 | 0 | 0 | 15.49216
108.626 | 2.29856 | 8705.93164 | 2.29856 | 0 | 0 | 0 | 23.15778
108.726 | 2.30122 | 8713.04785 | 2.30122 | 0 | 0 | 0 | 22.3054
108.818 | 2.30378 | 8725.81738 | 2.30378 | 0 | 0 | 0 | 16.49179
108.894 | 2.30567 | 8738.35938 | 2.30567 | 0 | 0 | 0 | 11.62202
108.994 | 2.307 | 8746.72266 | 2.307 | 0 | 0 | 0 | 15.56917
109.094 | 2.30878 | 8748.5459 | 2.30878 | 0 | 0 | 0 | 20.38411
109.194 | 2.31111 | 8754.09961 | 2.31111 | 0 | 0 | 0 | 23.37345
109.294 | 2.31378 | 8765.61621 | 2.31378 | 0 | 0 | 0 | 18.49545
109.378 | 2.31589 | 8778.2793 | 2.31589 | 0 | 0 | 0 | 11.67511
109.478 | 2.31722 | 8786.11719 | 2.31722 | 0 | 0 | 0 | 13.70634
109.578 | 2.31878 | 8787.70996 | 2.31878 | 0 | 0 | 0 | 19.50872
109.678 | 2.321 | 8792.34082 | 2.321 | 0 | 0 | 0 | 23.47555
109.778 | 2.32367 | 8802.93359 | 2.32367 | 0 | 0 | 0 | 23.4158
109.87 | 2.32633 | 8815.48535 | 2.32633 | 0 | 0 | 0 | 14.72186
109.966 | 2.328 | 8828.02539 | 2.328 | 0 | 0 | 0 | 12.71236
110.066 | 2.32944 | 8831.38281 | 2.32944 | 0 | 0 | 0 | 17.66277
110.166 | 2.33144 | 8834.66797 | 2.33144 | 0 | 0 | 0 | 22.61675
110.266 | 2.334 | 8843.59473 | 2.334 | 0 | 0 | 0 | 24.58519
110.364 | 2.33678 | 8856.30371 | 2.33678 | 0 | 0 | 0 | 14.70146
110.464 | 2.33844 | 8867.79785 | 2.33844 | 0 | 0 | 0 | 12.85831
110.564 | 2.33989 | 8871.00391 | 2.33989 | 0 | 0 | 0 | 17.74201
110.664 | 2.34189 | 8873.68945 | 2.34189 | 0 | 0 | 0 | 21.6518
110.764 | 2.34433 | 8881.61914 | 2.34433 | 0 | 0 | 0 | 23.71392
110.856 | 2.347 | 8894.22461 | 2.347 | 0 | 0 | 0 | 16.81008
110.942 | 2.34889 | 8906.8877 | 2.34889 | 0 | 0 | 0 | 12.82592
111.042 | 2.35033 | 8913.58301 | 2.35033 | 0 | 0 | 0 | 15.86618
111.142 | 2.35211 | 8915.29199 | 2.35211 | 0 | 0 | 0 | 19.79195
111.242 | 2.35433 | 8920.3252 | 2.35433 | 0 | 0 | 0 | 23.81727
111.342 | 2.357 | 8932.22168 | 2.357 | 0 | 0 | 0 | 19.82953
111.432 | 2.35922 | 8944.93945 | 2.35922 | 0 | 0 | 0 | 13.95411
111.532 | 2.36078 | 8952.35352 | 2.36078 | 0 | 0 | 0 | 13.87615
111.632 | 2.36233 | 8954.81445 | 2.36233 | 0 | 0 | 0 | 19.96924
111.732 | 2.36456 | 8959.4375 | 2.36456 | 0 | 0 | 0 | 23.8321
111.832 | 2.36722 | 8970.15039 | 2.36722 | 0 | 0 | 0 | 21.97687
111.916 | 2.36967 | 8982.65039 | 2.36967 | 0 | 0 | 0 | 15.89929
112.016 | 2.37144 | 8995.28027 | 2.37144 | 0 | 0 | 0 | 12.05368
112.116 | 2.37278 | 8998.06641 | 2.37278 | 0 | 0 | 0 | 17.99613
112.216 | 2.37478 | 9000.82324 | 2.37478 | 0 | 0 | 0 | 23.94219
112.316 | 2.37744 | 9008.9375 | 2.37744 | 0 | 0 | 0 | 23.06288
112.416 | 2.38 | 9020.2832 | 2.38 | 0 | 0 | 0 | 17.04834
112.516 | 2.38189 | 9031.5498 | 2.38189 | 0 | 0 | 0 | 12.01196
112.616 | 2.38322 | 9036.39648 | 2.38322 | 0 | 0 | 0 | 19.0668
112.716 | 2.38533 | 9039.67969 | 2.38533 | 0 | 0 | 0 | 22.14722
112.816 | 2.38778 | 9048.6582 | 2.38778 | 0 | 0 | 0 | 26.15062
112.912 | 2.39067 | 9061.40723 | 2.39067 | 0 | 0 | 0 | 16.03869
112.998 | 2.39244 | 9074.03516 | 2.39244 | 0 | 0 | 0 | 13.15735
113.098 | 2.39389 | 9079.9209 | 2.39389 | 0 | 0 | 0 | 16.16226
113.198 | 2.39567 | 9081.05664 | 2.39567 | 0 | 0 | 0 | 21.15886
113.298 | 2.398 | 9086.48633 | 2.398 | 0 | 0 | 0 | 23.26141
113.398 | 2.40056 | 9097.77441 | 2.40056 | 0 | 0 | 0 | 20.19706
113.498 | 2.40278 | 9110.44434 | 2.40278 | 0 | 0 | 0 | 14.12119
113.598 | 2.40433 | 9117.76855 | 2.40433 | 0 | 0 | 0 | 16.22963
113.698 | 2.40611 | 9120.64062 | 2.40611 | 0 | 0 | 0 | 21.25109
113.798 | 2.40844 | 9126.6416 | 2.40844 | 0 | 0 | 0 | 24.36813
113.898 | 2.41111 | 9137.96387 | 2.41111 | 0 | 0 | 0 | 21.29146
113.984 | 2.41344 | 9150.6582 | 2.41344 | 0 | 0 | 0 | 14.27503
114.084 | 2.415 | 9160.38086 | 2.415 | 0 | 0 | 0 | 14.29019
114.184 | 2.41656 | 9162.45508 | 2.41656 | 0 | 0 | 0 | 20.34065
114.284 | 2.41878 | 9166.17676 | 2.41878 | 0 | 0 | 0 | 21.35719
114.384 | 2.42111 | 9174.5752 | 2.42111 | 0 | 0 | 0 | 23.48691
114.484 | 2.42367 | 9185.62402 | 2.42367 | 0 | 0 | 0 | 17.36083
114.584 | 2.42556 | 9197.18457 | 2.42556 | 0 | 0 | 0 | 14.25564
114.684 | 2.42711 | 9202.34668 | 2.42711 | 0 | 0 | 0 | 19.41695
114.784 | 2.42922 | 9207.28516 | 2.42922 | 0 | 0 | 0 | 23.57065
114.884 | 2.43178 | 9215.97852 | 2.43178 | 0 | 0 | 0 | 25.62042
114.984 | 2.43456 | 9228.66309 | 2.43456 | 0 | 0 | 0 | 16.33473
115.084 | 2.43633 | 9240.36914 | 2.43633 | 0 | 0 | 0 | 14.41498
115.184 | 2.43789 | 9244.2832 | 2.43789 | 0 | 0 | 0 | 18.48857
115.284 | 2.43989 | 9247.07812 | 2.43989 | 0 | 0 | 0 | 20.52851
115.384 | 2.44211 | 9253.69727 | 2.44211 | 0 | 0 | 0 | 23.68947
115.484 | 2.44467 | 9264.38379 | 2.44467 | 0 | 0 | 0 | 20.56693
115.584 | 2.44689 | 9276.32422 | 2.44689 | 0 | 0 | 0 | 14.3783
115.684 | 2.44844 | 9283.01465 | 2.44844 | 0 | 0 | 0 | 17.5449
115.784 | 2.45033 | 9286.57715 | 2.45033 | 0 | 0 | 0 | 22.75211
115.884 | 2.45278 | 9293.91797 | 2.45278 | 0 | 0 | 0 | 25.83709
115.984 | 2.45556 | 9305.98828 | 2.45556 | 0 | 0 | 0 | 18.61198
116.07 | 2.45756 | 9318.52246 | 2.45756 | 0 | 0 | 0 | 13.41867
116.17 | 2.459 | 9325.2168 | 2.459 | 0 | 0 | 0 | 16.59889
116.27 | 2.46078 | 9326.68066 | 2.46078 | 0 | 0 | 0 | 18.65336
116.37 | 2.46278 | 9331.27148 | 2.46278 | 0 | 0 | 0 | 22.7683
116.47 | 2.46522 | 9339.45508 | 2.46522 | 0 | 0 | 0 | 24.93635
116.57 | 2.46789 | 9352.19141 | 2.46789 | 0 | 0 | 0 | 16.6469
116.67 | 2.46967 | 9363.61328 | 2.46967 | 0 | 0 | 0 | 14.5136
116.77 | 2.47122 | 9367.03906 | 2.47122 | 0 | 0 | 0 | 20.79483
116.87 | 2.47344 | 9371.5332 | 2.47344 | 0 | 0 | 0 | 23.99112
116.97 | 2.476 | 9381.24902 | 2.476 | 0 | 0 | 0 | 25.04793
117.068 | 2.47867 | 9393.98242 | 2.47867 | 0 | 0 | 0 | 16.62735
117.168 | 2.48044 | 9404.80566 | 2.48044 | 0 | 0 | 0 | 13.63697
117.268 | 2.48189 | 9407.87598 | 2.48189 | 0 | 0 | 0 | 17.78089
117.368 | 2.48378 | 9410.34863 | 2.48378 | 0 | 0 | 0 | 21.92611
117.468 | 2.48611 | 9417.34082 | 2.48611 | 0 | 0 | 0 | 26.18021
117.568 | 2.48889 | 9428.13281 | 2.48889 | 0 | 0 | 0 | 18.85627
117.66 | 2.49089 | 9440.86328 | 2.49089 | 0 | 0 | 0 | 13.59484
117.76 | 2.49233 | 9447.50293 | 2.49233 | 0 | 0 | 0 | 18.89501
117.86 | 2.49433 | 9450.30176 | 2.49433 | 0 | 0 | 0 | 23.15324
117.96 | 2.49678 | 9457.91992 | 2.49678 | 0 | 0 | 0 | 27.33339
118.06 | 2.49967 | 9470.35742 | 2.49967 | 0 | 0 | 0 | 18.94071
118.16 | 2.50167 | 9482.81445 | 2.50167 | 0 | 0 | 0 | 12.61214
118.26 | 2.503 | 9486.97656 | 2.503 | 0 | 0 | 0 | 16.88682
118.36 | 2.50478 | 9487.95117 | 2.50478 | 0 | 0 | 0 | 21.06325
118.46 | 2.507 | 9492.87793 | 2.507 | 0 | 0 | 0 | 26.3902
118.56 | 2.50978 | 9503.55566 | 2.50978 | 0 | 0 | 0 | 20.0525
118.64 | 2.51189 | 9516.34473 | 2.51189 | 0 | 0 | 0 | 14.75033
118.74 | 2.51344 | 9525.79492 | 2.51344 | 0 | 0 | 0 | 14.86024
118.84 | 2.515 | 9528.01367 | 2.515 | 0 | 0 | 0 | 22.20027
118.94 | 2.51733 | 9532.66504 | 2.51733 | 0 | 0 | 0 | 24.40362
119.04 | 2.51989 | 9542.63086 | 2.51989 | 0 | 0 | 0 | 23.28402
119.128 | 2.52233 | 9555.42383 | 2.52233 | 0 | 0 | 0 | 14.90646
119.228 | 2.52389 | 9565.42188 | 2.52389 | 0 | 0 | 0 | 13.77421
119.328 | 2.52533 | 9567.15234 | 2.52533 | 0 | 0 | 0 | 18.08192
119.428 | 2.52722 | 9569.22949 | 2.52722 | 0 | 0 | 0 | 25.54984
119.528 | 2.52989 | 9577.23828 | 2.52989 | 0 | 0 | 0 | 25.57123
119.622 | 2.53256 | 9589.99023 | 2.53256 | 0 | 0 | 0 | 16.97428
119.704 | 2.53433 | 9602.55664 | 2.53433 | 0 | 0 | 0 | 12.86743
119.804 | 2.53567 | 9608.37012 | 2.53567 | 0 | 0 | 0 | 19.21674
119.904 | 2.53767 | 9611.37109 | 2.53767 | 0 | 0 | 0 | 22.39449
120.004 | 2.54 | 9617.92871 | 2.54 | 0 | 0 | 0 | 25.67987
120.104 | 2.54267 | 9628.46094 | 2.54267 | 0 | 0 | 0 | 21.37518
120.202 | 2.54489 | 9640.98242 | 2.54489 | 0 | 0 | 0 | 12.82251
120.302 | 2.54622 | 9646.44531 | 2.54622 | 0 | 0 | 0 | 16.10956
120.402 | 2.54789 | 9647.50684 | 2.54789 | 0 | 0 | 0 | 22.47869
120.502 | 2.55022 | 9652.16113 | 2.55022 | 0 | 0 | 0 | 26.83301
120.602 | 2.553 | 9664.0293 | 2.553 | 0 | 0 | 0 | 21.45415
120.684 | 2.55522 | 9676.71973 | 2.55522 | 0 | 0 | 0 | 15.09568
120.784 | 2.55678 | 9686.7168 | 2.55678 | 0 | 0 | 0 | 15.01441
120.884 | 2.55833 | 9688.85547 | 2.55833 | 0 | 0 | 0 | 21.60615
120.984 | 2.56056 | 9692.48242 | 2.56056 | 0 | 0 | 0 | 25.782
121.084 | 2.56322 | 9702.13965 | 2.56322 | 0 | 0 | 0 | 24.83748
121.178 | 2.56578 | 9714.88867 | 2.56578 | 0 | 0 | 0 | 13.98944
121.278 | 2.56722 | 9724.15137 | 2.56722 | 0 | 0 | 0 | 14.10002
121.378 | 2.56867 | 9725.41602 | 2.56867 | 0 | 0 | 0 | 20.52063
121.478 | 2.57078 | 9728.44629 | 2.57078 | 0 | 0 | 0 | 24.80754
121.578 | 2.57333 | 9736.5791 | 2.57333 | 0 | 0 | 0 | 27.06769
121.674 | 2.57611 | 9749.19336 | 2.57611 | 0 | 0 | 0 | 17.35356
121.77 | 2.57789 | 9761.80469 | 2.57789 | 0 | 0 | 0 | 14.057
121.87 | 2.57933 | 9765.34961 | 2.57933 | 0 | 0 | 0 | 19.5307
121.97 | 2.58133 | 9767.47461 | 2.58133 | 0 | 0 | 0 | 23.93031
122.07 | 2.58378 | 9774.67188 | 2.58378 | 0 | 0 | 0 | 27.17359
122.17 | 2.58656 | 9785.92383 | 2.58656 | 0 | 0 | 0 | 17.32109
122.27 | 2.58833 | 9797.13281 | 2.58833 | 0 | 0 | 0 | 14.20584
122.37 | 2.58978 | 9800.61328 | 2.58978 | 0 | 0 | 0 | 18.52316
122.47 | 2.59167 | 9802.42383 | 2.59167 | 0 | 0 | 0 | 23.91791
122.57 | 2.59411 | 9809.71582 | 2.59411 | 0 | 0 | 0 | 28.35008
122.67 | 2.597 | 9822.33984 | 2.597 | 0 | 0 | 0 | 19.64468
122.754 | 2.599 | 9834.9375 | 2.599 | 0 | 0 | 0 | 13.08047
122.854 | 2.60033 | 9841.11816 | 2.60033 | 0 | 0 | 0 | 17.51719
122.954 | 2.60211 | 9842.21777 | 2.60211 | 0 | 0 | 0 | 21.84972
123.054 | 2.60433 | 9846.49023 | 2.60433 | 0 | 0 | 0 | 26.29013
123.154 | 2.607 | 9856.54688 | 2.607 | 0 | 0 | 0 | 21.88153
123.242 | 2.60922 | 9869.11816 | 2.60922 | 0 | 0 | 0 | 14.31022
123.342 | 2.61067 | 9876.97656 | 2.61067 | 0 | 0 | 0 | 16.39578
123.442 | 2.61233 | 9878.66113 | 2.61233 | 0 | 0 | 0 | 20.84397
123.542 | 2.61444 | 9882.97266 | 2.61444 | 0 | 0 | 0 | 27.47466
123.642 | 2.61722 | 9892.61035 | 2.61722 | 0 | 0 | 0 | 26.41327
123.73 | 2.61989 | 9905.18262 | 2.61989 | 0 | 0 | 0 | 15.35303
123.83 | 2.62144 | 9916.96582 | 2.62144 | 0 | 0 | 0 | 14.3796
123.93 | 2.62289 | 9918.73926 | 2.62289 | 0 | 0 | 0 | 19.83748
124.03 | 2.62489 | 9921.0459 | 2.62489 | 0 | 0 | 0 | 25.29867
124.13 | 2.62744 | 9928.41113 | 2.62744 | 0 | 0 | 0 | 26.50886
124.23 | 2.63011 | 9940.46094 | 2.63011 | 0 | 0 | 0 | 17.69402
124.33 | 2.63189 | 9950.62793 | 2.63189 | 0 | 0 | 0 | 14.3289
124.43 | 2.63333 | 9954.37207 | 2.63333 | 0 | 0 | 0 | 21.00373
124.53 | 2.63544 | 9956.875 | 2.63544 | 0 | 0 | 0 | 25.4896
124.63 | 2.638 | 9964.76074 | 2.638 | 0 | 0 | 0 | 26.60591
124.72 | 2.64067 | 9977.38184 | 2.64067 | 0 | 0 | 0 | 17.65997
124.804 | 2.64244 | 9989.89355 | 2.64244 | 0 | 0 | 0 | 13.38646
124.904 | 2.64378 | 9994.0498 | 2.64378 | 0 | 0 | 0 | 17.78941
125.004 | 2.64556 | 9994.25293 | 2.64556 | 0 | 0 | 0 | 23.28661
125.104 | 2.64789 | 9998.46094 | 2.64789 | 0 | 0 | 0 | 25.49608
125.204 | 2.65044 | 10008.9873 | 2.65044 | 0 | 0 | 0 | 23.42103
125.304 | 2.65278 | 10021.59375 | 2.65278 | 0 | 0 | 0 | 15.53347
125.404 | 2.65433 | 10028.93848 | 2.65433 | 0 | 0 | 0 | 17.85151
125.504 | 2.65611 | 10031.28711 | 2.65611 | 0 | 0 | 0 | 22.26946
125.604 | 2.65833 | 10035.78613 | 2.65833 | 0 | 0 | 0 | 26.79555
125.704 | 2.661 | 10045.69043 | 2.661 | 0 | 0 | 0 | 24.51148
125.794 | 2.66344 | 10058.44824 | 2.66344 | 0 | 0 | 0 | 15.69118
125.894 | 2.665 | 10067.84473 | 2.665 | 0 | 0 | 0 | 14.4977
125.994 | 2.66644 | 10069.75 | 2.66644 | 0 | 0 | 0 | 22.45554
126.094 | 2.66867 | 10072.7998 | 2.66867 | 0 | 0 | 0 | 24.57763
126.194 | 2.67111 | 10082.1543 | 2.67111 | 0 | 0 | 0 | 25.81032
126.294 | 2.67367 | 10092.33301 | 2.67367 | 0 | 0 | 0 | 19.07451
126.394 | 2.67556 | 10102.00781 | 2.67556 | 0 | 0 | 0 | 15.65811
126.494 | 2.67711 | 10105.92383 | 2.67711 | 0 | 0 | 0 | 21.3235
126.594 | 2.67922 | 10109.44531 | 2.67922 | 0 | 0 | 0 | 25.88018
126.694 | 2.68178 | 10117.61621 | 2.68178 | 0 | 0 | 0 | 26.91286
126.794 | 2.68444 | 10130.26953 | 2.68444 | 0 | 0 | 0 | 19.14621
126.894 | 2.68633 | 10141.09277 | 2.68633 | 0 | 0 | 0 | 14.70458
126.994 | 2.68778 | 10144.11523 | 2.68778 | 0 | 0 | 0 | 20.28823
127.094 | 2.68978 | 10145.25488 | 2.68978 | 0 | 0 | 0 | 23.63844
127.194 | 2.69211 | 10151.14062 | 2.69211 | 0 | 0 | 0 | 25.98692
127.294 | 2.69467 | 10160.52637 | 2.69467 | 0 | 0 | 0 | 22.55637
127.394 | 2.69689 | 10172.12012 | 2.69689 | 0 | 0 | 0 | 15.76679
127.494 | 2.69844 | 10178.04785 | 2.69844 | 0 | 0 | 0 | 19.23651
127.594 | 2.70033 | 10180.66992 | 2.70033 | 0 | 0 | 0 | 24.94264
127.694 | 2.70278 | 10186.49219 | 2.70278 | 0 | 0 | 0 | 27.09607
127.794 | 2.70544 | 10196.875 | 2.70544 | 0 | 0 | 0 | 23.86069
127.894 | 2.70778 | 10209.37891 | 2.70778 | 0 | 0 | 0 | 14.70151
127.994 | 2.70922 | 10214.76758 | 2.70922 | 0 | 0 | 0 | 18.18229
128.094 | 2.711 | 10216.03516 | 2.711 | 0 | 0 | 0 | 21.55583
128.194 | 2.71311 | 10220.78516 | 2.71311 | 0 | 0 | 0 | 25.04092
128.294 | 2.71556 | 10229.53418 | 2.71556 | 0 | 0 | 0 | 27.21056
128.394 | 2.71822 | 10241.70703 | 2.71822 | 0 | 0 | 0 | 15.97706
128.494 | 2.71978 | 10250.46094 | 2.71978 | 0 | 0 | 0 | 17.01577
128.594 | 2.72144 | 10252.34277 | 2.72144 | 0 | 0 | 0 | 22.86272
128.694 | 2.72367 | 10256.10645 | 2.72367 | 0 | 0 | 0 | 27.28124
128.794 | 2.72633 | 10265.65137 | 2.72633 | 0 | 0 | 0 | 26.28007
128.892 | 2.72889 | 10278.33008 | 2.72889 | 0 | 0 | 0 | 17.16481
128.992 | 2.73056 | 10286.96484 | 2.73056 | 0 | 0 | 0 | 15.9448
129.092 | 2.73211 | 10288.29102 | 2.73211 | 0 | 0 | 0 | 20.57658
129.192 | 2.73411 | 10291.18066 | 2.73411 | 0 | 0 | 0 | 23.97845
129.292 | 2.73644 | 10297.83496 | 2.73644 | 0 | 0 | 0 | 28.62798
129.392 | 2.73922 | 10308.05566 | 2.73922 | 0 | 0 | 0 | 20.61611
129.492 | 2.74122 | 10319.94336 | 2.74122 | 0 | 0 | 0 | 14.96392
129.592 | 2.74267 | 10324.29004 | 2.74267 | 0 | 0 | 0 | 21.78425
129.692 | 2.74478 | 10327.19336 | 2.74478 | 0 | 0 | 0 | 26.33434
129.792 | 2.74733 | 10334.76172 | 2.74733 | 0 | 0 | 0 | 28.73064
129.892 | 2.75011 | 10347.04102 | 2.75011 | 0 | 0 | 0 | 19.55591
129.992 | 2.752 | 10357.8457 | 2.752 | 0 | 0 | 0 | 12.63657
130.092 | 2.75322 | 10359.9873 | 2.75322 | 0 | 0 | 0 | 20.71997
130.192 | 2.75522 | 10360.5957 | 2.75522 | 0 | 0 | 0 | 24.24379
130.292 | 2.75756 | 10366.29395 | 2.75756 | 0 | 0 | 0 | 28.71463
130.392 | 2.76033 | 10377.70508 | 2.76033 | 0 | 0 | 0 | 20.75541
130.476 | 2.76233 | 10390.27832 | 2.76233 | 0 | 0 | 0 | 15.0659
130.576 | 2.76378 | 10396.65918 | 2.76378 | 0 | 0 | 0 | 18.50605
130.676 | 2.76556 | 10397.85156 | 2.76556 | 0 | 0 | 0 | 25.37076
130.776 | 2.768 | 10402.57129 | 2.768 | 0 | 0 | 0 | 27.77487
130.876 | 2.77067 | 10412.6748 | 2.77067 | 0 | 0 | 0 | 25.40693
130.976 | 2.77311 | 10425.33594 | 2.77311 | 0 | 0 | 0 | 12.71891
131.076 | 2.77433 | 10430.27832 | 2.77433 | 0 | 0 | 0 | 17.41856
131.176 | 2.776 | 10430.04785 | 2.776 | 0 | 0 | 0 | 23.15471
131.276 | 2.77822 | 10432.9209 | 2.77822 | 0 | 0 | 0 | 27.8559
131.376 | 2.78089 | 10442.2666 | 2.78089 | 0 | 0 | 0 | 26.62778
131.468 | 2.78344 | 10454.7998 | 2.78344 | 0 | 0 | 0 | 16.30949
131.568 | 2.785 | 10464.0957 | 2.785 | 0 | 0 | 0 | 16.32399
131.668 | 2.78656 | 10465.35742 | 2.78656 | 0 | 0 | 0 | 24.38428
131.768 | 2.78889 | 10468.93652 | 2.78889 | 0 | 0 | 0 | 25.54421
131.868 | 2.79133 | 10477.33496 | 2.79133 | 0 | 0 | 0 | 27.97448
131.968 | 2.794 | 10488.99414 | 2.794 | 0 | 0 | 0 | 17.51662
132.068 | 2.79567 | 10498.08008 | 2.79567 | 0 | 0 | 0 | 15.11724
132.168 | 2.79711 | 10499.52832 | 2.79711 | 0 | 0 | 0 | 20.99906
132.268 | 2.79911 | 10501.32031 | 2.79911 | 0 | 0 | 0 | 26.88338
132.368 | 2.80167 | 10508.24512 | 2.80167 | 0 | 0 | 0 | 30.36883
132.468 | 2.80456 | 10520.62988 | 2.80456 | 0 | 0 | 0 | 19.77878
132.568 | 2.80644 | 10532.85352 | 2.80644 | 0 | 0 | 0 | 15.27264
132.668 | 2.80789 | 10535.80078 | 2.80789 | 0 | 0 | 0 | 21.0716
132.768 | 2.80989 | 10537.59863 | 2.80989 | 0 | 0 | 0 | 26.87088
132.868 | 2.81244 | 10544.9707 | 2.81244 | 0 | 0 | 0 | 29.31502
132.968 | 2.81522 | 10556.68848 | 2.81522 | 0 | 0 | 0 | 17.62967
133.068 | 2.81689 | 10566.52441 | 2.81689 | 0 | 0 | 0 | 15.2158
133.168 | 2.81833 | 10568.26758 | 2.81833 | 0 | 0 | 0 | 19.97403
133.268 | 2.82022 | 10569.33594 | 2.82022 | 0 | 0 | 0 | 27.0575
133.368 | 2.82278 | 10575.03027 | 2.82278 | 0 | 0 | 0 | 30.56184
133.468 | 2.82567 | 10587.03809 | 2.82567 | 0 | 0 | 0 | 21.17408
133.562 | 2.82767 | 10599.58203 | 2.82767 | 0 | 0 | 0 | 14.09744
133.662 | 2.829 | 10603.81543 | 2.829 | 0 | 0 | 0 | 20.04121
133.762 | 2.83089 | 10604.57324 | 2.83089 | 0 | 0 | 0 | 25.87516
133.862 | 2.83333 | 10609.13086 | 2.83333 | 0 | 0 | 0 | 28.32638
133.962 | 2.836 | 10619.08789 | 2.836 | 0 | 0 | 0 | 22.40628
134.062 | 2.83811 | 10630.9043 | 2.83811 | 0 | 0 | 0 | 15.41481
134.162 | 2.83956 | 10634.50195 | 2.83956 | 0 | 0 | 0 | 18.82307
134.262 | 2.84133 | 10635.10156 | 2.84133 | 0 | 0 | 0 | 24.88614
134.362 | 2.84367 | 10640.08789 | 2.84367 | 0 | 0 | 0 | 29.47304
134.462 | 2.84644 | 10650.8125 | 2.84644 | 0 | 0 | 0 | 24.9229
134.558 | 2.84878 | 10663.39844 | 2.84878 | 0 | 0 | 0 | 16.52827
134.658 | 2.85033 | 10669.22852 | 2.85033 | 0 | 0 | 0 | 17.81761
134.758 | 2.852 | 10669.3418 | 2.852 | 0 | 0 | 0 | 23.68594
134.858 | 2.85422 | 10672.34766 | 2.85422 | 0 | 0 | 0 | 28.49517
134.958 | 2.85689 | 10680.81152 | 2.85689 | 0 | 0 | 0 | 24.88629
135.052 | 2.85922 | 10693.49023 | 2.85922 | 0 | 0 | 0 | 15.50556
135.152 | 2.86067 | 10700.60156 | 2.86067 | 0 | 0 | 0 | 17.763
135.252 | 2.86233 | 10700.88477 | 2.86233 | 0 | 0 | 0 | 22.57887
135.352 | 2.86444 | 10703.87109 | 2.86444 | 0 | 0 | 0 | 29.75676
135.452 | 2.86722 | 10712.85352 | 2.86722 | 0 | 0 | 0 | 28.60332
135.548 | 2.86989 | 10725.54395 | 2.86989 | 0 | 0 | 0 | 16.62459
135.648 | 2.87144 | 10734.83105 | 2.87144 | 0 | 0 | 0 | 16.74634
135.748 | 2.873 | 10734.85059 | 2.873 | 0 | 0 | 0 | 21.4697
135.848 | 2.875 | 10736.0957 | 2.875 | 0 | 0 | 0 | 28.66538
135.948 | 2.87767 | 10743.86426 | 2.87767 | 0 | 0 | 0 | 28.57868
136.048 | 2.88033 | 10755.03125 | 2.88033 | 0 | 0 | 0 | 17.9609
136.148 | 2.882 | 10764.45996 | 2.882 | 0 | 0 | 0 | 15.50082
136.248 | 2.88344 | 10766.20703 | 2.88344 | 0 | 0 | 0 | 22.82436
136.348 | 2.88556 | 10767.95117 | 2.88556 | 0 | 0 | 0 | 27.45828
136.448 | 2.88811 | 10774.61328 | 2.88811 | 0 | 0 | 0 | 32.32384
136.548 | 2.89111 | 10786.85645 | 2.89111 | 0 | 0 | 0 | 19.2006
136.648 | 2.89289 | 10798.42969 | 2.89289 | 0 | 0 | 0 | 14.36191
136.748 | 2.89422 | 10799.93555 | 2.89422 | 0 | 0 | 0 | 20.41188
136.848 | 2.89611 | 10799.67578 | 2.89611 | 0 | 0 | 0 | 28.83513
136.948 | 2.89878 | 10805.125 | 2.89878 | 0 | 0 | 0 | 27.55307
137.048 | 2.90133 | 10815.81152 | 2.90133 | 0 | 0 | 0 | 21.63162
137.148 | 2.90333 | 10825.81543 | 2.90333 | 0 | 0 | 0 | 15.69743
137.248 | 2.90478 | 10829.13281 | 2.90478 | 0 | 0 | 0 | 20.46706
137.348 | 2.90667 | 10829.63672 | 2.90667 | 0 | 0 | 0 | 26.42431
137.448 | 2.90911 | 10834.8252 | 2.90911 | 0 | 0 | 0 | 31.31264
137.548 | 2.912 | 10845.31738 | 2.912 | 0 | 0 | 0 | 22.88362
137.646 | 2.91411 | 10857.8291 | 2.91411 | 0 | 0 | 0 | 14.44091
137.746 | 2.91544 | 10860.90234 | 2.91544 | 0 | 0 | 0 | 20.52711
137.846 | 2.91733 | 10861.10645 | 2.91733 | 0 | 0 | 0 | 26.60971
137.946 | 2.91978 | 10865.29004 | 2.91978 | 0 | 0 | 0 | 26.51131
138.046 | 2.92222 | 10873.90234 | 2.92222 | 0 | 0 | 0 | 25.44493
138.146 | 2.92456 | 10883.2666 | 2.92456 | 0 | 0 | 0 | 16.86906
138.246 | 2.92611 | 10889.03418 | 2.92611 | 0 | 0 | 0 | 19.38248
138.346 | 2.92789 | 10890.16992 | 2.92789 | 0 | 0 | 0 | 25.3741
138.446 | 2.93022 | 10894.80566 | 2.93022 | 0 | 0 | 0 | 29.08913
138.546 | 2.93289 | 10903.8916 | 2.93289 | 0 | 0 | 0 | 26.6055
138.646 | 2.93533 | 10915.77051 | 2.93533 | 0 | 0 | 0 | 17.0286
138.746 | 2.93689 | 10920.84766 | 2.93689 | 0 | 0 | 0 | 18.23782
138.846 | 2.93856 | 10920.89941 | 2.93856 | 0 | 0 | 0 | 24.2444
138.946 | 2.94078 | 10923.12598 | 2.94078 | 0 | 0 | 0 | 25.45088
139.046 | 2.94311 | 10929.9707 | 2.94311 | 0 | 0 | 0 | 29.18302
139.146 | 2.94578 | 10939.62598 | 2.94578 | 0 | 0 | 0 | 18.15978
139.246 | 2.94744 | 10948.65137 | 2.94744 | 0 | 0 | 0 | 18.28425
139.346 | 2.94911 | 10950.34082 | 2.94911 | 0 | 0 | 0 | 23.10522
139.446 | 2.95122 | 10953.01855 | 2.95122 | 0 | 0 | 0 | 29.24456
139.546 | 2.95389 | 10960.29199 | 2.95389 | 0 | 0 | 0 | 29.26398
139.646 | 2.95656 | 10970.85742 | 2.95656 | 0 | 0 | 0 | 19.41842
139.746 | 2.95833 | 10979.0293 | 2.95833 | 0 | 0 | 0 | 15.91959
139.846 | 2.95978 | 10979.72656 | 2.95978 | 0 | 0 | 0 | 23.16722
139.946 | 2.96189 | 10980.18262 | 2.96189 | 0 | 0 | 0 | 24.37601
140.046 | 2.96411 | 10984.75684 | 2.96411 | 0 | 0 | 0 | 29.3293
140.146 | 2.96678 | 10992.56152 | 2.96678 | 0 | 0 | 0 | 24.40349
140.246 | 2.969 | 11003.96387 | 2.969 | 0 | 0 | 0 | 15.84571
140.346 | 2.97044 | 11007.10059 | 2.97044 | 0 | 0 | 0 | 20.80342
140.446 | 2.97233 | 11008.03223 | 2.97233 | 0 | 0 | 0 | 26.96968
140.546 | 2.97478 | 11012.83105 | 2.97478 | 0 | 0 | 0 | 29.29413
140.646 | 2.97744 | 11021.90039 | 2.97744 | 0 | 0 | 0 | 24.57884
140.746 | 2.97967 | 11032.26465 | 2.97967 | 0 | 0 | 0 | 15.88646
140.846 | 2.98111 | 11034.1123 | 2.98111 | 0 | 0 | 0 | 20.85447
140.946 | 2.983 | 11033.62305 | 2.983 | 0 | 0 | 0 | 24.49464
141.046 | 2.98522 | 11036.53906 | 2.98522 | 0 | 0 | 0 | 27.03952
141.146 | 2.98767 | 11043.10645 | 2.98767 | 0 | 0 | 0 | 28.15992
141.246 | 2.99022 | 11054.2793 | 2.99022 | 0 | 0 | 0 | 18.46065
141.346 | 2.99189 | 11060.58105 | 2.99189 | 0 | 0 | 0 | 18.47117
141.446 | 2.99356 | 11060.50488 | 2.99356 | 0 | 0 | 0 | 25.77098
141.546 | 2.99589 | 11063.35645 | 2.99589 | 0 | 0 | 0 | 29.53916
141.646 | 2.99856 | 11071.29199 | 2.99856 | 0 | 0 | 0 | 27.01395
141.746 | 3.001 | 11081.56738 | 3.001 | 0 | 0 | 0 | 17.28725
141.846 | 3.00256 | 11086.16016 | 3.00256 | 0 | 0 | 0 | 17.18355
141.946 | 3.00411 | 11084.66992 | 3.00411 | 0 | 0 | 0 | 22.16934
142.046 | 3.00611 | 11085.54199 | 3.00611 | 0 | 0 | 0 | 29.5984
142.146 | 3.00878 | 11091.35547 | 3.00878 | 0 | 0 | 0 | 29.50301
142.246 | 3.01144 | 11102.20605 | 3.01144 | 0 | 0 | 0 | 19.76193
142.346 | 3.01322 | 11110.24121 | 3.01322 | 0 | 0 | 0 | 16.10985
142.446 | 3.01467 | 11109.51855 | 3.01467 | 0 | 0 | 0 | 24.66313
142.546 | 3.01689 | 11110.00977 | 3.01689 | 0 | 0 | 0 | 28.33052
142.646 | 3.01944 | 11115.86816 | 3.01944 | 0 | 0 | 0 | 30.90211
142.746 | 3.02222 | 11125.2627 | 3.02222 | 0 | 0 | 0 | 18.57919
142.846 | 3.02389 | 11131.96582 | 3.02389 | 0 | 0 | 0 | 14.80551
142.946 | 3.02522 | 11130.01855 | 3.02522 | 0 | 0 | 0 | 22.26004
143.046 | 3.02722 | 11127.00195 | 3.02722 | 0 | 0 | 0 | 28.48512
143.146 | 3.02978 | 11128.91602 | 3.02978 | 0 | 0 | 0 | 32.16257
143.246 | 3.03267 | 11135.76758 | 3.03267 | 0 | 0 | 0 | 21.0466
143.346 | 3.03456 | 11142.84668 | 3.03456 | 0 | 0 | 0 | 16.0457
143.446 | 3.036 | 11140.87793 | 3.036 | 0 | 0 | 0 | 23.50725
143.546 | 3.03811 | 11136.71094 | 3.03811 | 0 | 0 | 0 | 27.28494
143.646 | 3.04056 | 11137.07617 | 3.04056 | 0 | 0 | 0 | 29.62462
143.746 | 3.04322 | 11140.52441 | 3.04322 | 0 | 0 | 0 | 22.28105
143.846 | 3.04522 | 11143.84961 | 3.04522 | 0 | 0 | 0 | 14.93276
143.946 | 3.04656 | 11138.7334 | 3.04656 | 0 | 0 | 0 | 19.71556
144.046 | 3.04833 | 11131.57812 | 3.04833 | 0 | 0 | 0 | 27.27237
144.146 | 3.05078 | 11128.25879 | 3.05078 | 0 | 0 | 0 | 32.16067
144.246 | 3.05367 | 11132.50195 | 3.05367 | 0 | 0 | 0 | 24.71415
144.346 | 3.05589 | 11138.27344 | 3.05589 | 0 | 0 | 0 | 16.03911
144.446 | 3.05733 | 11136.96094 | 3.05733 | 0 | 0 | 0 | 21.04886
144.546 | 3.05922 | 11131.75 | 3.05922 | 0 | 0 | 0 | 27.27279
144.646 | 3.06167 | 11130.33496 | 3.06167 | 0 | 0 | 0 | 29.60669
144.746 | 3.06433 | 11134.22168 | 3.06433 | 0 | 0 | 0 | 23.49321
144.846 | 3.06644 | 11139.86719 | 3.06644 | 0 | 0 | 0 | 16.15281
144.946 | 3.06789 | 11137.69336 | 3.06789 | 0 | 0 | 0 | 19.82509
145.046 | 3.06967 | 11132.68066 | 3.06967 | 0 | 0 | 0 | 25.93915
145.146 | 3.072 | 11130.37207 | 3.072 | 0 | 0 | 0 | 29.71809
145.246 | 3.07467 | 11134.47363 | 3.07467 | 0 | 0 | 0 | 27.16812
145.346 | 3.07711 | 11141.47852 | 3.07711 | 0 | 0 | 0 | 16.15514
145.446 | 3.07856 | 11142.51953 | 3.07856 | 0 | 0 | 0 | 19.72226
145.546 | 3.08033 | 11137.22266 | 3.08033 | 0 | 0 | 0 | 24.83601
145.646 | 3.08256 | 11134.58008 | 3.08256 | 0 | 0 | 0 | 29.61798
145.746 | 3.08522 | 11137.03906 | 3.08522 | 0 | 0 | 0 | 28.51082
145.846 | 3.08778 | 11142.11719 | 3.08778 | 0 | 0 | 0 | 16.04465
145.946 | 3.08922 | 11141.29395 | 3.08922 | 0 | 0 | 0 | 17.38042
146.046 | 3.09078 | 11132.89258 | 3.09078 | 0 | 0 | 0 | 24.71502
146.146 | 3.093 | 11125.15137 | 3.093 | 0 | 0 | 0 | 29.70415
146.246 | 3.09567 | 11120.10547 | 3.09567 | 0 | 0 | 0 | 29.57948
146.346 | 3.09833 | 11117.41992 | 3.09833 | 0 | 0 | 0 | 18.56609
146.446 | 3.1 | 11108.14648 | 3.1 | 0 | 0 | 0 | 9.88625
146.506 | 3.10089 | 11095.57715 | 3.10089 | 0 | 0 | 0 | 11.09558
146.56 | 3.10189 | 11082.98926 | 3.10189 | 0 | 0 | 0 | 11.08299
146.614 | 3.10289 | 11070.27344 | 3.10289 | 0 | 0 | 0 | 13.50573
146.666 | 3.10411 | 11057.32715 | 3.10411 | 0 | 0 | 0 | 16.03312
146.718 | 3.10556 | 11044.44141 | 3.10556 | 0 | 0 | 0 | 14.68911
146.77 | 3.10689 | 11031.61621 | 3.10689 | 0 | 0 | 0 | 15.88553
146.818 | 3.10833 | 11018.67969 | 3.10833 | 0 | 0 | 0 | 9.806625
146.854 | 3.10922 | 11006.05273 | 3.10922 | 0 | 0 | 0 | 4.952724
146.884 | 3.10967 | 10993.19531 | 3.10967 | 0 | 0 | 0 | 4.837006
146.908 | 3.11011 | 10980.68164 | 3.11011 | 0 | 0 | 0 | 2.41575
146.93 | 3.11033 | 10967.39062 | 3.11033 | 0 | 0 | 0 | 2.5225
146.948 | 3.11056 | 10953.83789 | 3.11056 | 0 | 0 | 0 | 2.409844
146.964 | 3.11078 | 10940.11035 | 3.11078 | 0 | 0 | 0 | 2.406824
146.978 | 3.111 | 10926.7373 | 3.111 | 0 | 0 | 0 | 2.403882
146.99 | 3.11122 | 10913.84766 | 3.11122 | 0 | 0 | 0 | 0
147 | 3.11122 | 10901.09766 | 3.11122 | 0 | 0 | 0 | 2.398241
147.01 | 3.11144 | 10886.50781 | 3.11144 | 0 | 0 | 0 | 1.306381
147.018 | 3.11156 | 10872.85156 | 3.11156 | 0 | 0 | 0 | 1.196014
147.026 | 3.11167 | 10856.61914 | 3.11167 | 0 | 0 | 0 | 1.194228
147.032 | 3.11178 | 10841.71875 | 3.11178 | 0 | 0 | 0 | 1.192589
147.036 | 3.11189 | 10828.94531 | 3.11189 | 0 | 0 | 0 | 1.191184
147.038 | 3.112 | 10811.37402 | 3.112 | 0 | 0 | 0 | 0
147.04 | 3.112 | 10745.16895 | 3.112 | 0 | 0 | 0 | 3.545906
147.042 | 3.11233 | 10569.48047 | 3.11233 | 0 | 0 | 0 | 4.756266
147.044 | 3.11278 | 10253.27051 | 3.11278 | 0 | 0 | 0 | 7.997551
147.046 | 3.11356 | 9824.67969 | 3.11356 | 0 | 0 | 0 | 7.565003
147.048 | 3.11433 | 9329.37891 | 3.11433 | 0 | 0 | 0 | 7.276916
147.05 | 3.11511 | 8787.56641 | 3.11511 | 0 | 0 | 0 | 7.820934
147.052 | 3.116 | 8204.16113 | 3.116 | 0 | 0 | 0 | 7.301703
147.054 | 3.11689 | 7591.8252 | 3.11689 | 0 | 0 | 0 | 6.756724
147.056 | 3.11778 | 6968.32031 | 3.11778 | 0 | 0 | 0 | 6.201805
147.058 | 3.11867 | 6345.45068 | 3.11867 | 0 | 0 | 0 | 5.647451
147.06 | 3.11956 | 5730.15332 | 3.11956 | 0 | 0 | 0 | 4.412218
147.062 | 3.12033 | 5129.99805 | 3.12033 | 0 | 0 | 0 | 4.565698
147.064 | 3.12122 | 4552.78174 | 3.12122 | 0 | 0 | 0 | 3.050364
147.066 | 3.12189 | 4003.64136 | 3.12189 | 0 | 0 | 0 | 2.68244
147.068 | 3.12256 | 3485.19751 | 3.12256 | 0 | 0 | 0 | 1.916859
147.07 | 3.12311 | 2999.45117 | 3.12311 | 0 | 0 | 0 | 1.679693
147.072 | 3.12367 | 2548.28491 | 3.12367 | 0 | 0 | 0 | 1.121245
147.074 | 3.12411 | 2132.77759 | 3.12411 | 0 | 0 | 0 | 0.9597499
147.076 | 3.12456 | 1753.06177 | 3.12456 | 0 | 0 | 0 | 0.5785104
147.078 | 3.12489 | 1408.73987 | 3.12489 | 0 | 0 | 0 | 0.4648842
147.08 | 3.12522 | 1099.08435 | 3.12522 | 0 | 0 | 0 | 0.2417986
147.082 | 3.12544 | 822.99933 | 3.12544 | 0 | 0 | 0 | 0.1892898
147.084 | 3.12567 | 579.0246 | 3.12567 | 0 | 0 | 0 | 0.06369271
147.086 | 3.12578 | 365.44601 | 3.12578 | 0 | 0 | 0 | 0.04019906
147.088 | 3.12589 | 180.3868 | 3.12589 | 0 | 0 | 0 | 0.01984255
147.09 | 3.126 | 21.84983 | 3.126 | 0 | 0 | 0 | 0.002403481
147.092 | 3.12611 | -112.21501 | 3.12611 | 0 | 0 | 0 | 350.7965

## Modified
| Load | Shifted | First | Second | Third |  |  |  | Load | Shifted | Riemann
Row | (N) | Extension | Derivative | Derivative | Derivative | End Row | 4971 | Row | (N) | Extension | Sums | Max Load Row | 1466
2 | [7 empty] | 2 | 0.33519 | 0 | 0
3 | [7 empty] | 3 | 0.39794 | 0 | 0.0007521066
4 | [7 empty] | 4 | 0.68929 | 0.00189 | 0.0019920481
5 | [7 empty] | 5 | 4.02168 | 0.00478 | 0.0089281296
6 | [7 empty] | 6 | 16.56617 | 0.007 | 0.03313234
7 | [7 empty] | 7 | 29.27339 | 0.009 | 0.0553267071
8 | [7 empty] | 8 | 41.81474 | 0.01089 | 0.08362948
9 | [7 empty] | 9 | 54.37491 | 0.01289 | 0.0723186303
10 | [7 empty] | 10 | 66.96724 | 0.01422 | 0.097102498
11 | [7 empty] | 11 | 78.73685 | 0.01567 | 0.1393642245
12 | [7 empty] | 12 | 87.78701 | 0.01744 | 0.1957650323
13 | [7 empty] | 13 | 100.5758 | 0.01967 | 0.190088262
14 | [7 empty] | 14 | 113.3587 | 0.02156 | 0.239186857
15 | [7 empty] | 15 | 126.22826 | 0.02367 | 0.195653803
16 | [7 empty] | 16 | 138.94373 | 0.02522 | 0.1695113506
17 | [7 empty] | 17 | 150.48003 | 0.02644 | 0.2678544534
18 | [7 empty] | 18 | 160.61092 | 0.02822 | 0.32122184
19 | [7 empty] | 19 | 173.31461 | 0.03022 | 0.3656938271
20 | [7 empty] | 20 | 185.82928 | 0.03233 | 0.37165856
21 | [7 empty] | 21 | 198.52237 | 0.03433 | 0.2660199758
22 | [7 empty] | 22 | 211.35628 | 0.03567 | 0.2811038524
23 | [7 empty] | 23 | 223.94585 | 0.037 | 0.3739895695
24 | [7 empty] | 24 | 233.21481 | 0.03867 | 0.5177368782
25 | [7 empty] | 25 | 245.87614 | 0.04089 | 0.4647059046
26 | [7 empty] | 26 | 258.75357 | 0.04278 | 0.4890442473
27 | [7 empty] | 27 | 271.62744 | 0.04467 | 0.4509015504
28 | [7 empty] | 28 | 284.25116 | 0.04633 | 0.3808965544
29 | [7 empty] | 29 | 296.80307 | 0.04767 | 0.4600447585
30 | [7 empty] | 30 | 306.00107 | 0.04922 | 0.6793223754
31 | [7 empty] | 31 | 318.47028 | 0.05144 | 0.63694056
32 | [7 empty] | 32 | 331.28885 | 0.05344 | 0.6261359265
33 | [7 empty] | 33 | 343.81766 | 0.05533 | 0.6119954348
34 | [7 empty] | 34 | 356.47781 | 0.05711 | 0.4741154873
35 | [7 empty] | 35 | 369.01602 | 0.05844 | 0.5756649912
36 | [7 empty] | 36 | 377.43015 | 0.06 | 0.837894933
37 | [7 empty] | 37 | 388.20139 | 0.06222 | 0.8618070858
38 | [7 empty] | 38 | 400.92346 | 0.06444 | 0.7577453394
39 | [7 empty] | 39 | 413.44482 | 0.06633 | 0.6904528494
40 | [7 empty] | 40 | 426.19165 | 0.068 | 0.613715976
41 | [7 empty] | 41 | 437.13977 | 0.06944 | 0.6819380412
42 | [7 empty] | 42 | 444.48059 | 0.071 | 0.9378540449
43 | [7 empty] | 43 | 455.31024 | 0.07311 | 0.9607046064
44 | [7 empty] | 44 | 468.10886 | 0.07522 | 1.039202
45 | [7 empty] | 45 | 480.83096 | 0.07744 | 0.8558791088
46 | [7 empty] | 46 | 493.36719 | 0.07922 | 0.6611120346
47 | [7 empty] | 47 | 501.806 | 0.08056 | 0.88819662
48 | [7 empty] | 48 | 509.70953 | 0.08233 | 1.248788
49 | [7 empty] | 49 | 522.14227 | 0.08478 | 1.159156
50 | [7 empty] | 50 | 534.83423 | 0.087 | 1.304996
51 | [7 empty] | 51 | 547.56689 | 0.08944 | 0.7337396326
52 | [7 empty] | 52 | 557.3006 | 0.09078 | 0.86381593
53 | [7 empty] | 53 | 563.49042 | 0.09233 | 1.12698084
54 | [7 empty] | 54 | 573.49036 | 0.09433 | 1.405051382
55 | [7 empty] | 55 | 586.17523 | 0.09678 | 1.559226
56 | [7 empty] | 56 | 598.96051 | 0.09944 | 1.06615
57 | [7 empty] | 57 | 610.94775 | 0.10122 | 0.8858742375
58 | [7 empty] | 58 | 617.55133 | 0.10267 | 1.23510266
59 | [7 empty] | 59 | 625.43018 | 0.10467 | 1.594846959
60 | [7 empty] | 60 | 638.13586 | 0.10722 | 1.703823
61 | [7 empty] | 61 | 650.71875 | 0.10989 | 1.3014375
62 | [7 empty] | 62 | 663.3338 | 0.11189 | 0.809267236
63 | [7 empty] | 63 | 668.83752 | 0.11311 | 1.264103
64 | [7 empty] | 64 | 676.09631 | 0.115 | 1.649675
65 | [7 empty] | 65 | 687.63971 | 0.11744 | 1.911638
66 | [7 empty] | 66 | 700.25946 | 0.12022 | 1.554576
67 | [7 empty] | 67 | 712.20282 | 0.12244 | 1.032694089
68 | [7 empty] | 68 | 718.73108 | 0.12389 | 1.279341
69 | [7 empty] | 69 | 725.15002 | 0.12567 | 1.769366
70 | [7 empty] | 70 | 737.04669 | 0.12811 | 2.130065
71 | [7 empty] | 71 | 749.36493 | 0.131 | 1.49872986
72 | [7 empty] | 72 | 761.13257 | 0.133 | 1.012306
73 | [7 empty] | 73 | 765.94727 | 0.13433 | 1.363386
74 | [7 empty] | 74 | 772.60693 | 0.13611 | 1.892887
75 | [7 empty] | 75 | 783.32208 | 0.13856 | 2.169802
76 | [7 empty] | 76 | 795.85834 | 0.14133 | 1.862309
77 | [7 empty] | 77 | 807.4209 | 0.14367 | 1.073869797
78 | [7 empty] | 78 | 812.53284 | 0.145 | 1.535687
79 | [7 empty] | 79 | 818.52509 | 0.14689 | 1.907163
80 | [7 empty] | 80 | 828.67627 | 0.14922 | 2.30372
81 | [7 empty] | 81 | 840.40521 | 0.152 | 1.8657
82 | [7 empty] | 82 | 851.44855 | 0.15422 | 1.140941057
83 | [7 empty] | 83 | 856.02124 | 0.15556 | 1.515158
84 | [7 empty] | 84 | 861.30536 | 0.15733 | 2.015455
85 | [7 empty] | 85 | 871.35388 | 0.15967 | 2.317801
86 | [7 empty] | 86 | 882.94073 | 0.16233 | 2.260328
87 | [7 empty] | 87 | 894.22882 | 0.16489 | 1.28769
88 | [7 empty] | 88 | 899.92145 | 0.16633 | 1.502869
89 | [7 empty] | 89 | 904.57501 | 0.168 | 2.10766
90 | [7 empty] | 90 | 913.46552 | 0.17033 | 2.438953
91 | [7 empty] | 91 | 924.16779 | 0.173 | 2.254969
92 | [7 empty] | 92 | 933.79004 | 0.17544 | 1.353996
93 | [7 empty] | 93 | 940.32892 | 0.17689 | 1.570349
94 | [7 empty] | 94 | 945.23181 | 0.17856 | 2.098415
95 | [7 empty] | 95 | 953.97925 | 0.18078 | 2.537584805
96 | [7 empty] | 96 | 963.7254 | 0.18344 | 2.573146818
97 | [7 empty] | 97 | 973.49164 | 0.18611 | 1.518647
98 | [7 empty] | 98 | 980.05914 | 0.18767 | 1.519091667
99 | [7 empty] | 99 | 984.43225 | 0.18922 | 2.077152
100 | [7 empty] | 100 | 991.6394 | 0.19133 | 2.647677198
101 | [7 empty] | 101 | 1002.12872 | 0.194 | 2.56545
102 | [7 empty] | 102 | 1009.8667 | 0.19656 | 1.676378722
103 | [7 empty] | 103 | 1014.62646 | 0.19822 | 1.582817
104 | [7 empty] | 104 | 1017.18323 | 0.19978 | 2.146257
105 | [7 empty] | 105 | 1023.521 | 0.20189 | 2.60997855
106 | [7 empty] | 106 | 1033.47034 | 0.20444 | 2.986729
107 | [7 empty] | 107 | 1041.90515 | 0.20733 | 1.739982
108 | [7 empty] | 108 | 1047.84534 | 0.209 | 1.508897
109 | [7 empty] | 109 | 1050.08594 | 0.21044 | 2.226182
110 | [7 empty] | 110 | 1056.30322 | 0.21256 | 2.57738
111 | [7 empty] | 111 | 1065.69849 | 0.215 | 2.845415
112 | [7 empty] | 112 | 1074.19775 | 0.21767 | 2.1483955
113 | [7 empty] | 113 | 1081.12207 | 0.21967 | 1.437892
114 | [7 empty] | 114 | 1083.61218 | 0.221 | 2.16722436
115 | [7 empty] | 115 | 1088.55383 | 0.223 | 2.656071
116 | [7 empty] | 116 | 1098.17493 | 0.22544 | 3.052926
117 | [7 empty] | 117 | 1107.42114 | 0.22822 | 2.336659
118 | [7 empty] | 118 | 1113.40833 | 0.23033 | 1.491967
119 | [7 empty] | 119 | 1116.02783 | 0.23167 | 2.23205566
120 | [7 empty] | 120 | 1119.72925 | 0.23367 | 2.485798935
121 | [7 empty] | 121 | 1128.99731 | 0.23589 | 3.014423
122 | [7 empty] | 122 | 1139.41919 | 0.23856 | 2.654847
123 | [7 empty] | 123 | 1147.48743 | 0.24089 | 1.652382
124 | [7 empty] | 124 | 1150.36963 | 0.24233 | 2.047658
125 | [7 empty] | 125 | 1154.25574 | 0.24411 | 2.827926563
126 | [7 empty] | 126 | 1162.19421 | 0.24656 | 3.091437
127 | [7 empty] | 127 | 1172.15881 | 0.24922 | 2.871789
128 | [7 empty] | 128 | 1179.69495 | 0.25167 | 1.568994
129 | [7 empty] | 129 | 1182.10022 | 0.253 | 2.104138
130 | [7 empty] | 130 | 1185.35315 | 0.25478 | 2.631483993
131 | [7 empty] | 131 | 1193.58752 | 0.257 | 3.186879
132 | [7 empty] | 132 | 1204.75403 | 0.25967 | 3.072123
133 | [7 empty] | 133 | 1213.37488 | 0.26222 | 1.759393576
134 | [7 empty] | 134 | 1216.58301 | 0.26367 | 2.019528
135 | [7 empty] | 135 | 1219.13416 | 0.26533 | 2.852774
136 | [7 empty] | 136 | 1226.26001 | 0.26767 | 3.126963
137 | [7 empty] | 137 | 1237.51599 | 0.27022 | 3.440294
138 | [7 empty] | 138 | 1245.91992 | 0.273 | 1.794125
139 | [7 empty] | 139 | 1249.42798 | 0.27444 | 1.949108
140 | [7 empty] | 140 | 1251.54504 | 0.276 | 2.64076
141 | [7 empty] | 141 | 1258.5553 | 0.27811 | 3.221902
142 | [7 empty] | 142 | 1268.63879 | 0.28067 | 3.514129
143 | [7 empty] | 143 | 1278.24231 | 0.28344 | 1.994058
144 | [7 empty] | 144 | 1282.94788 | 0.285 | 2.001399
145 | [7 empty] | 145 | 1284.88977 | 0.28656 | 2.852455
146 | [7 empty] | 146 | 1291.47644 | 0.28878 | 3.293264922
147 | [7 empty] | 147 | 1302.52856 | 0.29133 | 3.621029
148 | [7 empty] | 148 | 1312.16296 | 0.29411 | 2.191312
149 | [7 empty] | 149 | 1316.5321 | 0.29578 | 1.895806224
150 | [7 empty] | 150 | 1318.02075 | 0.29722 | 2.6360415
151 | [7 empty] | 151 | 1323.44043 | 0.29922 | 3.242429
152 | [7 empty] | 152 | 1332.87329 | 0.30167 | 3.692059
153 | [7 empty] | 153 | 1343.05322 | 0.30444 | 2.538371
154 | [7 empty] | 154 | 1349.46814 | 0.30633 | 1.956728803
155 | [7 empty] | 155 | 1351.01477 | 0.30778 | 2.850641
156 | [7 empty] | 156 | 1356.1416 | 0.30989 | 3.45816108
157 | [7 empty] | 157 | 1366.62463 | 0.31244 | 3.799216
158 | [7 empty] | 158 | 1376.57239 | 0.31522 | 2.450299
159 | [7 empty] | 159 | 1381.88818 | 0.317 | 1.989919
160 | [7 empty] | 160 | 1383.32812 | 0.31844 | 2.61449
161 | [7 empty] | 161 | 1388.22278 | 0.32033 | 3.401145811
162 | [7 empty] | 162 | 1398.02783 | 0.32278 | 3.886517
163 | [7 empty] | 163 | 1409.16809 | 0.32556 | 2.973345
164 | [7 empty] | 164 | 1416.11279 | 0.32767 | 2.039202
165 | [7 empty] | 165 | 1417.84131 | 0.32911 | 2.67972
166 | [7 empty] | 166 | 1421.32935 | 0.331 | 3.468043614
167 | [7 empty] | 167 | 1429.88696 | 0.33344 | 3.975086
168 | [7 empty] | 168 | 1441.0249 | 0.33622 | 3.040562539
169 | [7 empty] | 169 | 1448.96802 | 0.33833 | 1.941617
170 | [7 empty] | 170 | 1449.95898 | 0.33967 | 2.566427
171 | [7 empty] | 171 | 1453.00818 | 0.34144 | 3.55987
172 | [7 empty] | 172 | 1462.10901 | 0.34389 | 3.903831
173 | [7 empty] | 173 | 1473.37317 | 0.34656 | 3.595031
174 | [7 empty] | 174 | 1482.48914 | 0.349 | 2.134784
175 | [7 empty] | 175 | 1484.05688 | 0.35044 | 2.478375
176 | [7 empty] | 176 | 1486.42114 | 0.35211 | 3.641731793
177 | [7 empty] | 177 | 1494.33337 | 0.35456 | 3.81055
178 | [7 empty] | 178 | 1505.23157 | 0.35711 | 3.853393
179 | [7 empty] | 179 | 1515.34766 | 0.35967 | 2.015412
180 | [7 empty] | 180 | 1517.4314 | 0.361 | 2.367192984
181 | [7 empty] | 181 | 1519.09436 | 0.36256 | 3.53949
182 | [7 empty] | 182 | 1526.09558 | 0.36489 | 4.074675
183 | [7 empty] | 183 | 1537.24109 | 0.36756 | 4.258158
184 | [7 empty] | 184 | 1547.9585 | 0.37033 | 2.244539825
185 | [7 empty] | 185 | 1550.64392 | 0.37178 | 2.403498076
186 | [7 empty] | 186 | 1552.12817 | 0.37333 | 3.27499
187 | [7 empty] | 187 | 1558.81091 | 0.37544 | 4.162025
188 | [7 empty] | 188 | 1569.89893 | 0.37811 | 4.364319
189 | [7 empty] | 189 | 1580.39929 | 0.38089 | 2.275775
190 | [7 empty] | 190 | 1583.40186 | 0.38233 | 2.470107
191 | [7 empty] | 191 | 1584.74841 | 0.38389 | 3.16949682
192 | [7 empty] | 192 | 1590.34827 | 0.38589 | 4.24623
193 | [7 empty] | 193 | 1601.81543 | 0.38856 | 4.613228
194 | [7 empty] | 194 | 1613.7345 | 0.39144 | 2.87244741
195 | [7 empty] | 195 | 1617.9469 | 0.39322 | 2.168048846
196 | [7 empty] | 196 | 1619.34045 | 0.39456 | 3.2386809
197 | [7 empty] | 197 | 1624.45007 | 0.39656 | 4.321037
198 | [7 empty] | 198 | 1633.83777 | 0.39922 | 4.542069
199 | [7 empty] | 199 | 1645.05615 | 0.402 | 2.9282
200 | [7 empty] | 200 | 1651.12805 | 0.40378 | 2.377624
201 | [7 empty] | 201 | 1652.09656 | 0.40522 | 3.122462
202 | [7 empty] | 202 | 1656.48389 | 0.40711 | 4.058386
203 | [7 empty] | 203 | 1666.34998 | 0.40956 | 4.799088
204 | [7 empty] | 204 | 1677.92834 | 0.41244 | 3.35585668
205 | [7 empty] | 205 | 1684.98584 | 0.41444 | 2.443229468
206 | [7 empty] | 206 | 1685.9082 | 0.41589 | 3.186366498
207 | [7 empty] | 207 | 1689.06726 | 0.41778 | 4.121324
208 | [7 empty] | 208 | 1698.25977 | 0.42022 | 4.534354
209 | [7 empty] | 209 | 1709.45691 | 0.42289 | 3.606954
210 | [7 empty] | 210 | 1718.11304 | 0.425 | 2.474083
211 | [7 empty] | 211 | 1719.82886 | 0.42644 | 3.250477
212 | [7 empty] | 212 | 1723.27271 | 0.42833 | 4.032458
213 | [7 empty] | 213 | 1731.06604 | 0.43067 | 4.795053
214 | [7 empty] | 214 | 1741.90234 | 0.43344 | 4.076051
215 | [7 empty] | 215 | 1750.10669 | 0.43578 | 2.520154
216 | [7 empty] | 216 | 1752.74109 | 0.43722 | 3.119879
217 | [7 empty] | 217 | 1754.59033 | 0.439 | 3.895191
218 | [7 empty] | 218 | 1762.08728 | 0.44122 | 4.704773
219 | [7 empty] | 219 | 1773.76831 | 0.44389 | 4.327995
220 | [7 empty] | 220 | 1783.42029 | 0.44633 | 2.782136
221 | [7 empty] | 221 | 1786.06348 | 0.44789 | 2.768398394
222 | [7 empty] | 222 | 1787.97156 | 0.44944 | 3.987177
223 | [7 empty] | 223 | 1794.13745 | 0.45167 | 4.772405617
224 | [7 empty] | 224 | 1805.19507 | 0.45433 | 5.018442
225 | [7 empty] | 225 | 1816.15283 | 0.45711 | 2.833198
226 | [7 empty] | 226 | 1819.39197 | 0.45867 | 2.820058
227 | [7 empty] | 227 | 1820.13696 | 0.46022 | 3.840489
228 | [7 empty] | 228 | 1825.74927 | 0.46233 | 4.673918
229 | [7 empty] | 229 | 1835.65784 | 0.46489 | 4.680927492
230 | [7 empty] | 230 | 1846.1239 | 0.46744 | 3.286100542
231 | [7 empty] | 231 | 1851.47656 | 0.46922 | 2.684641
232 | [7 empty] | 232 | 1852.5675 | 0.47067 | 3.908917425
233 | [7 empty] | 233 | 1857.34924 | 0.47278 | 4.736240562
234 | [7 empty] | 234 | 1867.06946 | 0.47533 | 5.190453
235 | [7 empty] | 235 | 1878.7561 | 0.47811 | 3.7575122
236 | [7 empty] | 236 | 1884.85706 | 0.48011 | 2.50686
237 | [7 empty] | 237 | 1885.36755 | 0.48144 | 3.7707351
238 | [7 empty] | 238 | 1888.55176 | 0.48344 | 4.419211
239 | [7 empty] | 239 | 1896.67212 | 0.48578 | 5.045148
240 | [7 empty] | 240 | 1907.56177 | 0.48844 | 4.253863
241 | [7 empty] | 241 | 1916.96606 | 0.49067 | 2.760431
242 | [7 empty] | 242 | 1918.22949 | 0.49211 | 3.414448
243 | [7 empty] | 243 | 1920.71948 | 0.49389 | 4.897834674
244 | [7 empty] | 244 | 1929.22266 | 0.49644 | 5.363239
245 | [7 empty] | 245 | 1940.98596 | 0.49922 | 4.308989
246 | [7 empty] | 246 | 1949.34009 | 0.50144 | 2.612116
247 | [7 empty] | 247 | 1950.10718 | 0.50278 | 3.471191
248 | [7 empty] | 248 | 1951.73682 | 0.50456 | 4.332856
249 | [7 empty] | 249 | 1959.14978 | 0.50678 | 5.211338
250 | [7 empty] | 250 | 1970.29041 | 0.50944 | 4.827212
251 | [7 empty] | 251 | 1981.30945 | 0.51189 | 3.07103
252 | [7 empty] | 252 | 1984.05835 | 0.51344 | 3.313377
253 | [7 empty] | 253 | 1985.48804 | 0.51511 | 4.626187
254 | [7 empty] | 254 | 1991.70581 | 0.51744 | 5.317855
255 | [7 empty] | 255 | 2003.34448 | 0.52011 | 5.34893
256 | [7 empty] | 256 | 2014.54797 | 0.52278 | 2.679349
257 | [7 empty] | 257 | 2017.06384 | 0.52411 | 3.368497
258 | [7 empty] | 258 | 2017.76343 | 0.52578 | 4.257481
259 | [7 empty] | 259 | 2023.7655 | 0.52789 | 4.93798782
260 | [7 empty] | 260 | 2034.30933 | 0.53033 | 5.65538
261 | [7 empty] | 261 | 2045.91418 | 0.53311 | 3.416677
262 | [7 empty] | 262 | 2050.95166 | 0.53478 | 3.178975
263 | [7 empty] | 263 | 2051.47778 | 0.53633 | 4.574795
264 | [7 empty] | 264 | 2056.56689 | 0.53856 | 5.244246
265 | [7 empty] | 265 | 2066.46704 | 0.54111 | 5.744778
266 | [7 empty] | 266 | 2078.4812 | 0.54389 | 3.471064
267 | [7 empty] | 267 | 2085.13892 | 0.54556 | 3.0026
268 | [7 empty] | 268 | 2085.28174 | 0.547 | 3.941182
269 | [7 empty] | 269 | 2089.01245 | 0.54889 | 5.326982
270 | [7 empty] | 270 | 2098.51465 | 0.55144 | 5.833870727
271 | [7 empty] | 271 | 2110.85205 | 0.55422 | 3.98951
272 | [7 empty] | 272 | 2118.80078 | 0.55611 | 3.072261
273 | [7 empty] | 273 | 2119.21509 | 0.55756 | 4.471544
274 | [7 empty] | 274 | 2122.50903 | 0.55967 | 5.412398
275 | [7 empty] | 275 | 2132.71704 | 0.56222 | 5.928953
276 | [7 empty] | 276 | 2144.32422 | 0.565 | 4.052773
277 | [7 empty] | 277 | 2152.66113 | 0.56689 | 2.863039
278 | [7 empty] | 278 | 2152.68384 | 0.56822 | 4.068572
279 | [7 empty] | 279 | 2155.47437 | 0.57011 | 5.280912
280 | [7 empty] | 280 | 2164.21362 | 0.57256 | 5.756808
281 | [7 empty] | 281 | 2176.73047 | 0.57522 | 4.832342
282 | [7 empty] | 282 | 2187.21094 | 0.57744 | 3.171456
283 | [7 empty] | 283 | 2187.99902 | 0.57889 | 4.135318
284 | [7 empty] | 284 | 2189.95654 | 0.58078 | 5.343494
285 | [7 empty] | 285 | 2197.73267 | 0.58322 | 5.867946
286 | [7 empty] | 286 | 2209.46851 | 0.58589 | 5.148062
287 | [7 empty] | 287 | 2220.97852 | 0.58822 | 2.709594
288 | [7 empty] | 288 | 2222.26172 | 0.58944 | 3.955626
289 | [7 empty] | 289 | 2223.20215 | 0.59122 | 5.202293031
290 | [7 empty] | 290 | 2230.84399 | 0.59356 | 5.688652
291 | [7 empty] | 291 | 2242.6897 | 0.59611 | 5.987981
292 | [7 empty] | 292 | 2254.57373 | 0.59878 | 3.494589
293 | [7 empty] | 293 | 2257.36743 | 0.60033 | 3.769804
294 | [7 empty] | 294 | 2258.18457 | 0.602 | 5.01317
295 | [7 empty] | 295 | 2264.62036 | 0.60422 | 5.797428
296 | [7 empty] | 296 | 2275.76733 | 0.60678 | 5.803207
297 | [7 empty] | 297 | 2288.37378 | 0.60933 | 3.318142
298 | [7 empty] | 298 | 2292.64966 | 0.61078 | 3.553607
299 | [7 empty] | 299 | 2292.93994 | 0.61233 | 4.58587988
300 | [7 empty] | 300 | 2298.07617 | 0.61433 | 6.135863
301 | [7 empty] | 301 | 2308.43628 | 0.617 | 6.417453
302 | [7 empty] | 302 | 2320.99414 | 0.61978 | 3.85285
303 | [7 empty] | 303 | 2327.28638 | 0.62144 | 3.630567
304 | [7 empty] | 304 | 2327.44409 | 0.623 | 4.65488818
305 | [7 empty] | 305 | 2331.69727 | 0.625 | 5.969145
306 | [7 empty] | 306 | 2341.57031 | 0.62756 | 6.228577
307 | [7 empty] | 307 | 2354.16211 | 0.63022 | 3.931451
308 | [7 empty] | 308 | 2362.44385 | 0.63189 | 3.401919144
309 | [7 empty] | 309 | 2363.21802 | 0.63333 | 4.466482
310 | [7 empty] | 310 | 2366.17627 | 0.63522 | 5.797132
311 | [7 empty] | 311 | 2375.08569 | 0.63767 | 6.863998
312 | [7 empty] | 312 | 2387.70068 | 0.64056 | 5.038048
313 | [7 empty] | 313 | 2398.25464 | 0.64267 | 3.453487
314 | [7 empty] | 314 | 2398.73389 | 0.64411 | 4.269746
315 | [7 empty] | 315 | 2400.52905 | 0.64589 | 5.593233
316 | [7 empty] | 316 | 2407.94678 | 0.64822 | 6.694092
317 | [7 empty] | 317 | 2420.36108 | 0.651 | 5.373202
318 | [7 empty] | 318 | 2432.07178 | 0.65322 | 3.258976
319 | [7 empty] | 319 | 2435.0647 | 0.65456 | 4.310065
320 | [7 empty] | 320 | 2437.2041 | 0.65633 | 5.703057594
321 | [7 empty] | 321 | 2444.22021 | 0.65867 | 6.501626
322 | [7 empty] | 322 | 2455.52002 | 0.66133 | 6.286131
323 | [7 empty] | 323 | 2467.04956 | 0.66389 | 3.823927
324 | [7 empty] | 324 | 2469.44263 | 0.66544 | 4.123969
325 | [7 empty] | 325 | 2470.073 | 0.66711 | 5.48356206
326 | [7 empty] | 326 | 2476.64526 | 0.66933 | 6.340212
327 | [7 empty] | 327 | 2488.37964 | 0.67189 | 6.071646
328 | [7 empty] | 328 | 2500.57202 | 0.67433 | 4.175955
329 | [7 empty] | 329 | 2506.72876 | 0.676 | 3.910497
330 | [7 empty] | 330 | 2508.41577 | 0.67756 | 5.568683
331 | [7 empty] | 331 | 2513.96899 | 0.67978 | 6.687158
332 | [7 empty] | 332 | 2524.60229 | 0.68244 | 7.018394
333 | [7 empty] | 333 | 2536.38428 | 0.68522 | 3.956759
334 | [7 empty] | 334 | 2541.91431 | 0.68678 | 3.939967
335 | [7 empty] | 335 | 2542.24365 | 0.68833 | 5.0844873
336 | [7 empty] | 336 | 2546.99878 | 0.69033 | 6.520317
337 | [7 empty] | 337 | 2557.01172 | 0.69289 | 6.827221
338 | [7 empty] | 338 | 2568.07935 | 0.69556 | 4.827989178
339 | [7 empty] | 339 | 2577.646 | 0.69744 | 3.737587
340 | [7 empty] | 340 | 2579.86548 | 0.69889 | 5.15973096
341 | [7 empty] | 341 | 2583.7146 | 0.70089 | 6.304263624
342 | [7 empty] | 342 | 2592.98242 | 0.70333 | 7.493719
343 | [7 empty] | 343 | 2604.57007 | 0.70622 | 5.20914014
344 | [7 empty] | 344 | 2614.51074 | 0.70822 | 3.791041
345 | [7 empty] | 345 | 2614.73047 | 0.70967 | 4.941841
346 | [7 empty] | 346 | 2617.21753 | 0.71156 | 6.098117
347 | [7 empty] | 347 | 2624.92212 | 0.71389 | 6.693551
348 | [7 empty] | 348 | 2636.06274 | 0.71644 | 6.168387
349 | [7 empty] | 349 | 2648.61035 | 0.71878 | 3.813998904
350 | [7 empty] | 350 | 2653.03296 | 0.72022 | 4.722399
351 | [7 empty] | 351 | 2654.88672 | 0.722 | 6.185886
352 | [7 empty] | 352 | 2661.896 | 0.72433 | 7.107262
353 | [7 empty] | 353 | 2672.77856 | 0.727 | 6.52158
354 | [7 empty] | 354 | 2685.01562 | 0.72944 | 4.188624
355 | [7 empty] | 355 | 2688.12207 | 0.731 | 4.784857
356 | [7 empty] | 356 | 2689.29834 | 0.73278 | 5.674419
357 | [7 empty] | 357 | 2695.47241 | 0.73489 | 6.576953
358 | [7 empty] | 358 | 2705.54248 | 0.73733 | 7.223798
359 | [7 empty] | 359 | 2718.16528 | 0.74 | 4.539336
360 | [7 empty] | 360 | 2725.36572 | 0.74167 | 4.224317
361 | [7 empty] | 361 | 2726.77271 | 0.74322 | 5.75349
362 | [7 empty] | 362 | 2731.90674 | 0.74533 | 7.294191
363 | [7 empty] | 363 | 2742.56885 | 0.748 | 7.322659
364 | [7 empty] | 364 | 2755.11182 | 0.75067 | 4.573486
365 | [7 empty] | 365 | 2761.93091 | 0.75233 | 3.700987
366 | [7 empty] | 366 | 2762.08472 | 0.75367 | 5.52416944
367 | [7 empty] | 367 | 2765.64941 | 0.75567 | 6.748185
368 | [7 empty] | 368 | 2774.2959 | 0.75811 | 8.017715
369 | [7 empty] | 369 | 2786.73145 | 0.761 | 5.266922
370 | [7 empty] | 370 | 2798.10498 | 0.76289 | 4.029271
371 | [7 empty] | 371 | 2799.49072 | 0.76433 | 5.59898144
372 | [7 empty] | 372 | 2802.88916 | 0.76633 | 6.867078
373 | [7 empty] | 373 | 2811.62988 | 0.76878 | 8.12561
374 | [7 empty] | 374 | 2824.25513 | 0.77167 | 5.64851026
375 | [7 empty] | 375 | 2835.31177 | 0.77367 | 3.770965
376 | [7 empty] | 376 | 2835.92749 | 0.775 | 5.047951
377 | [7 empty] | 377 | 2837.39087 | 0.77678 | 6.923234
378 | [7 empty] | 378 | 2845.02661 | 0.77922 | 7.596221
379 | [7 empty] | 379 | 2857.49194 | 0.78189 | 6.343632
380 | [7 empty] | 380 | 2870.06934 | 0.78411 | 4.161601
381 | [7 empty] | 381 | 2873.89429 | 0.78556 | 5.402921
382 | [7 empty] | 382 | 2875.3772 | 0.78744 | 6.728382648
383 | [7 empty] | 383 | 2882.35815 | 0.78978 | 7.667072679
384 | [7 empty] | 384 | 2894.11206 | 0.79244 | 6.772222
385 | [7 empty] | 385 | 2906.75146 | 0.79478 | 3.865979
386 | [7 empty] | 386 | 2910.4314 | 0.79611 | 4.86042
387 | [7 empty] | 387 | 2910.95215 | 0.79778 | 6.142109
388 | [7 empty] | 388 | 2916.21216 | 0.79989 | 7.786286
389 | [7 empty] | 389 | 2927.46118 | 0.80256 | 7.787047
390 | [7 empty] | 390 | 2940.21899 | 0.80522 | 4.586742
391 | [7 empty] | 391 | 2948.19165 | 0.80678 | 4.569697
392 | [7 empty] | 392 | 2948.65918 | 0.80833 | 6.221671
393 | [7 empty] | 393 | 2953.89966 | 0.81044 | 8.211841
394 | [7 empty] | 394 | 2965.04663 | 0.81322 | 7.916675
395 | [7 empty] | 395 | 2977.64844 | 0.81589 | 4.287814
396 | [7 empty] | 396 | 2984.45508 | 0.81733 | 4.32746
397 | [7 empty] | 397 | 2984.5791 | 0.81878 | 5.9691582
398 | [7 empty] | 398 | 2988.4314 | 0.82078 | 7.949227524
399 | [7 empty] | 399 | 2998.66064 | 0.82344 | 7.676571
400 | [7 empty] | 400 | 3011.42944 | 0.826 | 5.691602
401 | [7 empty] | 401 | 3022.27295 | 0.82789 | 4.019623
402 | [7 empty] | 402 | 3023.59351 | 0.82922 | 6.04718702
403 | [7 empty] | 403 | 3025.91113 | 0.83122 | 7.746332
404 | [7 empty] | 404 | 3034.49414 | 0.83378 | 8.435894
405 | [7 empty] | 405 | 3047.25757 | 0.83656 | 5.728844
406 | [7 empty] | 406 | 3059.32666 | 0.83844 | 4.099498
407 | [7 empty] | 407 | 3060.86328 | 0.83978 | 5.785032
408 | [7 empty] | 408 | 3062.60669 | 0.84167 | 7.47276
409 | [7 empty] | 409 | 3070.9707 | 0.84411 | 8.199492
410 | [7 empty] | 410 | 3083.54272 | 0.84678 | 7.184655
411 | [7 empty] | 411 | 3095.9375 | 0.84911 | 4.489109
412 | [7 empty] | 412 | 3098.68872 | 0.85056 | 5.143823
413 | [7 empty] | 413 | 3099.8252 | 0.85222 | 7.253590968
414 | [7 empty] | 414 | 3106.47192 | 0.85456 | 8.604927
415 | [7 empty] | 415 | 3119.11694 | 0.85733 | 6.955631
416 | [7 empty] | 416 | 3131.83447 | 0.85956 | 4.509842
417 | [7 empty] | 417 | 3136.40283 | 0.861 | 4.892788
418 | [7 empty] | 418 | 3137.78857 | 0.86256 | 7.311047
419 | [7 empty] | 419 | 3143.68799 | 0.86489 | 8.739453
420 | [7 empty] | 420 | 3156.02075 | 0.86767 | 7.353528
421 | [7 empty] | 421 | 3168.71509 | 0.87 | 4.943196
422 | [7 empty] | 422 | 3174.81689 | 0.87156 | 4.571736
423 | [7 empty] | 423 | 3174.99219 | 0.873 | 7.048483
424 | [7 empty] | 424 | 3179.03613 | 0.87522 | 8.138332
425 | [7 empty] | 425 | 3189.59961 | 0.87778 | 8.484335
426 | [7 empty] | 426 | 3202.28125 | 0.88044 | 5.34781
427 | [7 empty] | 427 | 3211.81274 | 0.88211 | 4.657128
428 | [7 empty] | 428 | 3214.22339 | 0.88356 | 6.782011
429 | [7 empty] | 429 | 3218.72534 | 0.88567 | 7.85369
430 | [7 empty] | 430 | 3228.55933 | 0.88811 | 9.330536
431 | [7 empty] | 431 | 3241.15381 | 0.891 | 5.769254
432 | [7 empty] | 432 | 3250.42651 | 0.89278 | 4.680614
433 | [7 empty] | 433 | 3251.20752 | 0.89422 | 6.50241504
434 | [7 empty] | 434 | 3254.27808 | 0.89622 | 7.972981
435 | [7 empty] | 435 | 3262.98804 | 0.89867 | 9.038477
436 | [7 empty] | 436 | 3275.72705 | 0.90144 | 6.5514541
437 | [7 empty] | 437 | 3287.72412 | 0.90344 | 4.7672
438 | [7 empty] | 438 | 3291.60962 | 0.90489 | 6.221142
439 | [7 empty] | 439 | 3294.5105 | 0.90678 | 7.676209
440 | [7 empty] | 440 | 3302.69458 | 0.90911 | 9.181491
441 | [7 empty] | 441 | 3314.45532 | 0.91189 | 7.358091
442 | [7 empty] | 442 | 3327.01099 | 0.91411 | 4.824166
443 | [7 empty] | 443 | 3329.67554 | 0.91556 | 6.25979
444 | [7 empty] | 444 | 3331.52686 | 0.91744 | 7.795773
445 | [7 empty] | 445 | 3338.57422 | 0.91978 | 8.513364
446 | [7 empty] | 446 | 3349.75488 | 0.92233 | 7.838426
447 | [7 empty] | 447 | 3362.12842 | 0.92467 | 4.841465
448 | [7 empty] | 448 | 3368.82764 | 0.92611 | 5.996513
449 | [7 empty] | 449 | 3371.21265 | 0.92789 | 7.854925
450 | [7 empty] | 450 | 3378.01685 | 0.93022 | 8.647723136
451 | [7 empty] | 451 | 3389.58008 | 0.93278 | 9.016283
452 | [7 empty] | 452 | 3401.5647 | 0.93544 | 5.306440932
453 | [7 empty] | 453 | 3406.60205 | 0.937 | 5.314299
454 | [7 empty] | 454 | 3408.12061 | 0.93856 | 7.566028
455 | [7 empty] | 455 | 3413.41113 | 0.94078 | 8.328723
456 | [7 empty] | 456 | 3424.07104 | 0.94322 | 9.14227
457 | [7 empty] | 457 | 3435.8877 | 0.94589 | 6.115880106
458 | [7 empty] | 458 | 3445.23267 | 0.94767 | 5.340111
459 | [7 empty] | 459 | 3448.10938 | 0.94922 | 6.89621876
460 | [7 empty] | 460 | 3453.17236 | 0.95122 | 8.840121
461 | [7 empty] | 461 | 3462.93457 | 0.95378 | 9.626958
462 | [7 empty] | 462 | 3475.29614 | 0.95656 | 6.151274
463 | [7 empty] | 463 | 3484.81421 | 0.95833 | 5.43631
464 | [7 empty] | 464 | 3486.5498 | 0.95989 | 6.9730996
465 | [7 empty] | 465 | 3489.88428 | 0.96189 | 8.13143
466 | [7 empty] | 466 | 3497.55542 | 0.96422 | 9.338473
467 | [7 empty] | 467 | 3508.66455 | 0.96689 | 7.403282
468 | [7 empty] | 468 | 3520.90332 | 0.969 | 5.070101
469 | [7 empty] | 469 | 3525.80518 | 0.97044 | 6.663772
470 | [7 empty] | 470 | 3529.02368 | 0.97233 | 8.646108
471 | [7 empty] | 471 | 3537.14551 | 0.97478 | 9.408807
472 | [7 empty] | 472 | 3549.08398 | 0.97744 | 8.304857
473 | [7 empty] | 473 | 3560.38135 | 0.97978 | 5.126949144
474 | [7 empty] | 474 | 3564.49902 | 0.98122 | 6.344808
475 | [7 empty] | 475 | 3565.93311 | 0.983 | 7.916372
476 | [7 empty] | 476 | 3572.0625 | 0.98522 | 9.14448
477 | [7 empty] | 477 | 3582.34839 | 0.98778 | 8.346872
478 | [7 empty] | 478 | 3595.04492 | 0.99011 | 5.60827
479 | [7 empty] | 479 | 3603.1001 | 0.99167 | 6.377487
480 | [7 empty] | 480 | 3605.72974 | 0.99344 | 7.644147
481 | [7 empty] | 481 | 3611.65186 | 0.99556 | 9.209712
482 | [7 empty] | 482 | 3622.12573 | 0.99811 | 10.06951
483 | [7 empty] | 483 | 3634.84766 | 1.00089 | 5.234181
484 | [7 empty] | 484 | 3642.53809 | 1.00233 | 5.682359
485 | [7 empty] | 485 | 3642.88159 | 1.00389 | 7.28576318
486 | [7 empty] | 486 | 3646.61108 | 1.00589 | 9.298858
487 | [7 empty] | 487 | 3655.646 | 1.00844 | 10.16269588
488 | [7 empty] | 488 | 3668.41553 | 1.01122 | 6.52978
489 | [7 empty] | 489 | 3680.51758 | 1.013 | 5.299945
490 | [7 empty] | 490 | 3682.95264 | 1.01444 | 7.36590528
491 | [7 empty] | 491 | 3686.53613 | 1.01644 | 9.437532
492 | [7 empty] | 492 | 3695.37256 | 1.019 | 10.67963
493 | [7 empty] | 493 | 3707.78076 | 1.02189 | 7.007706
494 | [7 empty] | 494 | 3718.43164 | 1.02378 | 4.945514
495 | [7 empty] | 495 | 3720.07935 | 1.02511 | 7.03095
496 | [7 empty] | 496 | 3721.85449 | 1.027 | 8.671921
497 | [7 empty] | 497 | 3730.2063 | 1.02933 | 10.7803
498 | [7 empty] | 498 | 3742.67847 | 1.03222 | 7.48535694
499 | [7 empty] | 499 | 3755.35303 | 1.03422 | 5.032173
500 | [7 empty] | 500 | 3760.58887 | 1.03556 | 6.656242
501 | [7 empty] | 501 | 3762.59839 | 1.03733 | 8.80448
502 | [7 empty] | 502 | 3769.62061 | 1.03967 | 10.02719
503 | [7 empty] | 503 | 3781.23413 | 1.04233 | 8.848088
504 | [7 empty] | 504 | 3793.79053 | 1.04467 | 5.463058
505 | [7 empty] | 505 | 3799.25854 | 1.04611 | 5.926843
506 | [7 empty] | 506 | 3799.74463 | 1.04767 | 8.435433
507 | [7 empty] | 507 | 3804.56177 | 1.04989 | 10.15818
508 | [7 empty] | 508 | 3815.61523 | 1.05256 | 9.310101
509 | [7 empty] | 509 | 3828.17944 | 1.055 | 5.97196
510 | [7 empty] | 510 | 3838.69336 | 1.05656 | 5.949975
511 | [7 empty] | 511 | 3840.23047 | 1.05811 | 7.68046094
512 | [7 empty] | 512 | 3844.48218 | 1.06011 | 10.26477
513 | [7 empty] | 513 | 3854.66504 | 1.06278 | 10.25341
514 | [7 empty] | 514 | 3867.19482 | 1.06544 | 6.458215
515 | [7 empty] | 515 | 3876.64282 | 1.06711 | 5.155935
516 | [7 empty] | 516 | 3878.02954 | 1.06844 | 7.75605908
517 | [7 empty] | 517 | 3880.65283 | 1.07044 | 9.934471
518 | [7 empty] | 518 | 3889.92212 | 1.073 | 10.38609
519 | [7 empty] | 519 | 3902.46216 | 1.07567 | 7.80492432
520 | [7 empty] | 520 | 3914.87402 | 1.07767 | 5.206782
521 | [7 empty] | 521 | 3918.19849 | 1.079 | 7.405395
522 | [7 empty] | 522 | 3920.69897 | 1.08089 | 9.566505
523 | [7 empty] | 523 | 3928.32837 | 1.08333 | 10.92075
524 | [7 empty] | 524 | 3940.99023 | 1.08611 | 7.88198046
525 | [7 empty] | 525 | 3953.60693 | 1.08811 | 5.258297
526 | [7 empty] | 526 | 3957.14014 | 1.08944 | 7.043709
527 | [7 empty] | 527 | 3958.22412 | 1.09122 | 8.787258
528 | [7 empty] | 528 | 3964.90918 | 1.09344 | 10.58631
529 | [7 empty] | 529 | 3976.5752 | 1.09611 | 9.26542
530 | [7 empty] | 530 | 3989.28369 | 1.09844 | 6.223283
531 | [7 empty] | 531 | 3997.77954 | 1.1 | 5.756803
532 | [7 empty] | 532 | 3999.00488 | 1.10144 | 8.917781
533 | [7 empty] | 533 | 4003.6853 | 1.10367 | 10.6498
534 | [7 empty] | 534 | 4014.16309 | 1.10633 | 10.27626
535 | [7 empty] | 535 | 4026.71021 | 1.10889 | 6.241401
536 | [7 empty] | 536 | 4035.81641 | 1.11044 | 5.851934
537 | [7 empty] | 537 | 4037.04468 | 1.11189 | 8.07408936
538 | [7 empty] | 538 | 4040.98633 | 1.11389 | 10.78943
539 | [7 empty] | 539 | 4051.09082 | 1.11656 | 10.7759
540 | [7 empty] | 540 | 4063.66992 | 1.11922 | 7.233332
541 | [7 empty] | 541 | 4075.75562 | 1.121 | 5.869088
542 | [7 empty] | 542 | 4078.59448 | 1.12244 | 7.708544
543 | [7 empty] | 543 | 4080.77026 | 1.12433 | 10.44677
544 | [7 empty] | 544 | 4088.96924 | 1.12689 | 10.42687
545 | [7 empty] | 545 | 4101.5791 | 1.12944 | 8.2031582
546 | [7 empty] | 546 | 4113.53418 | 1.13144 | 5.964625
547 | [7 empty] | 547 | 4117.12598 | 1.13289 | 7.328484
548 | [7 empty] | 548 | 4119.46484 | 1.13467 | 10.50464
549 | [7 empty] | 549 | 4127.44824 | 1.13722 | 11.02029
550 | [7 empty] | 550 | 4140.10352 | 1.13989 | 8.735618
551 | [7 empty] | 551 | 4152.63184 | 1.142 | 5.97979
552 | [7 empty] | 552 | 4158.22119 | 1.14344 | 6.944229
553 | [7 empty] | 553 | 4159.70898 | 1.14511 | 9.692122
554 | [7 empty] | 554 | 4164.98975 | 1.14744 | 10.20422
555 | [7 empty] | 555 | 4175.95117 | 1.14989 | 10.64868
556 | [7 empty] | 556 | 4188.46533 | 1.15244 | 6.534006
557 | [7 empty] | 557 | 4197.41943 | 1.154 | 7.00969
558 | [7 empty] | 558 | 4200.50195 | 1.15567 | 8.863059
559 | [7 empty] | 559 | 4205.92627 | 1.15778 | 10.72511
560 | [7 empty] | 560 | 4215.88818 | 1.16033 | 11.72017
561 | [7 empty] | 561 | 4228.66895 | 1.16311 | 7.061877
562 | [7 empty] | 562 | 4237.9292 | 1.16478 | 6.102618
563 | [7 empty] | 563 | 4239.74414 | 1.16622 | 9.412232
564 | [7 empty] | 564 | 4243.41699 | 1.16844 | 10.39637
565 | [7 empty] | 565 | 4253.29004 | 1.17089 | 10.84589
566 | [7 empty] | 566 | 4264.61865 | 1.17344 | 8.5292373
567 | [7 empty] | 567 | 4276.28857 | 1.17544 | 6.200618
568 | [7 empty] | 568 | 4280.9502 | 1.17689 | 8.5619004
569 | [7 empty] | 569 | 4285.19238 | 1.17889 | 10.92724
570 | [7 empty] | 570 | 4294.33691 | 1.18144 | 11.46588
571 | [7 empty] | 571 | 4307.02441 | 1.18411 | 8.61404882
572 | [7 empty] | 572 | 4317.67236 | 1.18611 | 6.735569
573 | [7 empty] | 573 | 4320.96631 | 1.18767 | 8.166626
574 | [7 empty] | 574 | 4323.56543 | 1.18956 | 10.07391
575 | [7 empty] | 575 | 4330.84326 | 1.19189 | 10.56726
576 | [7 empty] | 576 | 4341.55518 | 1.19433 | 10.63681
577 | [7 empty] | 577 | 4354.27051 | 1.19678 | 6.749119
578 | [7 empty] | 578 | 4361.28955 | 1.19833 | 7.763095
579 | [7 empty] | 579 | 4365.37891 | 1.20011 | 9.691141
580 | [7 empty] | 580 | 4371.59961 | 1.20233 | 11.67217
581 | [7 empty] | 581 | 4382.85938 | 1.205 | 11.22012
582 | [7 empty] | 582 | 4395.52734 | 1.20756 | 6.329559
583 | [7 empty] | 583 | 4402.09961 | 1.209 | 7.835737
584 | [7 empty] | 584 | 4403.84277 | 1.21078 | 9.292108
585 | [7 empty] | 585 | 4409.75439 | 1.21289 | 10.7598
586 | [7 empty] | 586 | 4418.71289 | 1.21533 | 11.3119
587 | [7 empty] | 587 | 4431.35693 | 1.21789 | 7.887815
588 | [7 empty] | 588 | 4441.50781 | 1.21967 | 6.884337
589 | [7 empty] | 589 | 4444.78857 | 1.22122 | 8.88957714
590 | [7 empty] | 590 | 4449.79297 | 1.22322 | 11.88095
591 | [7 empty] | 591 | 4459.88867 | 1.22589 | 11.9079
592 | [7 empty] | 592 | 4472.44287 | 1.22856 | 7.916224
593 | [7 empty] | 593 | 4482.79736 | 1.23033 | 6.993164
594 | [7 empty] | 594 | 4484.82471 | 1.23189 | 8.476319
595 | [7 empty] | 595 | 4488.56836 | 1.23378 | 10.45836
596 | [7 empty] | 596 | 4495.89355 | 1.23611 | 12.99313
597 | [7 empty] | 597 | 4508.03027 | 1.239 | 8.520177
598 | [7 empty] | 598 | 4520.65625 | 1.24089 | 6.509745
599 | [7 empty] | 599 | 4526.29736 | 1.24233 | 8.056809
600 | [7 empty] | 600 | 4529.06396 | 1.24411 | 11.5944
601 | [7 empty] | 601 | 4537.27637 | 1.24667 | 12.56826
602 | [7 empty] | 602 | 4549.78125 | 1.24944 | 9.645536
603 | [7 empty] | 603 | 4562.39062 | 1.25156 | 6.06798
604 | [7 empty] | 604 | 4566.44141 | 1.25289 | 8.128266
605 | [7 empty] | 605 | 4567.48438 | 1.25467 | 9.637392
606 | [7 empty] | 606 | 4573.35498 | 1.25678 | 12.16512
607 | [7 empty] | 607 | 4584.38818 | 1.25944 | 11.23175
608 | [7 empty] | 608 | 4596.9458 | 1.26189 | 6.619602
609 | [7 empty] | 609 | 4606.34766 | 1.26333 | 7.692601
610 | [7 empty] | 610 | 4609.33252 | 1.265 | 9.725692
611 | [7 empty] | 611 | 4614.8291 | 1.26711 | 12.32159
612 | [7 empty] | 612 | 4625.72412 | 1.26978 | 12.30443
613 | [7 empty] | 613 | 4638.30615 | 1.27244 | 7.235757594
614 | [7 empty] | 614 | 4647.59277 | 1.274 | 6.692534
615 | [7 empty] | 615 | 4648.34326 | 1.27544 | 8.785369
616 | [7 empty] | 616 | 4651.27588 | 1.27733 | 11.90727
617 | [7 empty] | 617 | 4659.96729 | 1.27989 | 11.88292
618 | [7 empty] | 618 | 4672.55957 | 1.28244 | 8.831138
619 | [7 empty] | 619 | 4685.21289 | 1.28433 | 6.278185
620 | [7 empty] | 620 | 4689.83691 | 1.28567 | 9.37967382
621 | [7 empty] | 621 | 4693.50684 | 1.28767 | 10.93587
622 | [7 empty] | 622 | 4701.34033 | 1.29 | 13.06973
623 | [7 empty] | 623 | 4712.8916 | 1.29278 | 9.944201
624 | [7 empty] | 624 | 4725.40234 | 1.29489 | 6.284785
625 | [7 empty] | 625 | 4730.48828 | 1.29622 | 7.899915
626 | [7 empty] | 626 | 4731.28027 | 1.29789 | 10.50344
627 | [7 empty] | 627 | 4736.95117 | 1.30011 | 12.64766
628 | [7 empty] | 628 | 4749.15088 | 1.30278 | 11.58793
629 | [7 empty] | 629 | 4761.83838 | 1.30522 | 7.428468
630 | [7 empty] | 630 | 4771.95996 | 1.30678 | 7.396538
631 | [7 empty] | 631 | 4774.4751 | 1.30833 | 10.64708
632 | [7 empty] | 632 | 4780.0625 | 1.31056 | 12.71497
633 | [7 empty] | 633 | 4790.83496 | 1.31322 | 12.79153
634 | [7 empty] | 634 | 4803.53516 | 1.31589 | 6.917091
635 | [7 empty] | 635 | 4811.9541 | 1.31733 | 6.977333
636 | [7 empty] | 636 | 4813.61377 | 1.31878 | 10.15673
637 | [7 empty] | 637 | 4817.93652 | 1.32089 | 12.28574
638 | [7 empty] | 638 | 4827.97412 | 1.32344 | 12.89069
639 | [7 empty] | 639 | 4840.61621 | 1.32611 | 8.616297
640 | [7 empty] | 640 | 4853.16309 | 1.32789 | 6.988555
641 | [7 empty] | 641 | 4856.45166 | 1.32933 | 10.24711
642 | [7 empty] | 642 | 4859.56104 | 1.33144 | 11.90592
643 | [7 empty] | 643 | 4868.37012 | 1.33389 | 14.06959
644 | [7 empty] | 644 | 4881.0752 | 1.33678 | 8.688314
645 | [7 empty] | 645 | 4893.16797 | 1.33856 | 6.507913
646 | [7 empty] | 646 | 4895.97119 | 1.33989 | 9.253386
647 | [7 empty] | 647 | 4898.53662 | 1.34178 | 11.95243
648 | [7 empty] | 648 | 4907.19727 | 1.34422 | 12.56243
649 | [7 empty] | 649 | 4919.85938 | 1.34678 | 10.92209
650 | [7 empty] | 650 | 4932.58496 | 1.349 | 6.560338
651 | [7 empty] | 651 | 4939.354 | 1.35033 | 8.79205
652 | [7 empty] | 652 | 4941.0542 | 1.35211 | 10.96914
653 | [7 empty] | 653 | 4946.87354 | 1.35433 | 13.20815
654 | [7 empty] | 654 | 4957.98047 | 1.357 | 11.00672
655 | [7 empty] | 655 | 4970.57422 | 1.35922 | 7.754096
656 | [7 empty] | 656 | 4978.63232 | 1.36078 | 7.71688
657 | [7 empty] | 657 | 4981.0249 | 1.36233 | 10.50996
658 | [7 empty] | 658 | 4986.24951 | 1.36444 | 13.31329
659 | [7 empty] | 659 | 4997.32178 | 1.36711 | 12.79314
660 | [7 empty] | 660 | 5010.05664 | 1.36967 | 8.8678
661 | [7 empty] | 661 | 5021.64209 | 1.37144 | 6.729
662 | [7 empty] | 662 | 5023.53369 | 1.37278 | 10.04706738
663 | [7 empty] | 663 | 5027.06299 | 1.37478 | 12.81901
664 | [7 empty] | 664 | 5035.35205 | 1.37733 | 13.99828
665 | [7 empty] | 665 | 5047.87109 | 1.38011 | 8.985211
666 | [7 empty] | 666 | 5059.7085 | 1.38189 | 7.28598
667 | [7 empty] | 667 | 5063.49854 | 1.38333 | 9.570012
668 | [7 empty] | 668 | 5067.19189 | 1.38522 | 12.41462
669 | [7 empty] | 669 | 5076.34424 | 1.38767 | 14.06147
670 | [7 empty] | 670 | 5088.99805 | 1.39044 | 9.618206
671 | [7 empty] | 671 | 5101.58789 | 1.39233 | 7.397302
672 | [7 empty] | 672 | 5106.87451 | 1.39378 | 8.477412
673 | [7 empty] | 673 | 5107.95068 | 1.39544 | 11.39073
674 | [7 empty] | 674 | 5113.56299 | 1.39767 | 13.60208
675 | [7 empty] | 675 | 5125.33203 | 1.40033 | 11.99328
676 | [7 empty] | 676 | 5138.03076 | 1.40267 | 7.963948
677 | [7 empty] | 677 | 5146.50635 | 1.40422 | 8.028549906
678 | [7 empty] | 678 | 5150.2207 | 1.40578 | 10.86697
679 | [7 empty] | 679 | 5155.53076 | 1.40789 | 13.76527
680 | [7 empty] | 680 | 5166.1001 | 1.41056 | 12.60528
681 | [7 empty] | 681 | 5178.70508 | 1.413 | 9.218095
682 | [7 empty] | 682 | 5189.91113 | 1.41478 | 6.902582
683 | [7 empty] | 683 | 5192.46826 | 1.41611 | 10.95611
684 | [7 empty] | 684 | 5195.7251 | 1.41822 | 13.30106
685 | [7 empty] | 685 | 5204.7876 | 1.42078 | 13.84474
686 | [7 empty] | 686 | 5217.51172 | 1.42344 | 9.861097
687 | [7 empty] | 687 | 5229.32129 | 1.42533 | 7.582516
688 | [7 empty] | 688 | 5234.4585 | 1.42678 | 10.468917
689 | [7 empty] | 689 | 5238.48096 | 1.42878 | 13.35813
690 | [7 empty] | 690 | 5247.6709 | 1.43133 | 14.01128
691 | [7 empty] | 691 | 5260.42725 | 1.434 | 11.0995
692 | [7 empty] | 692 | 5273.02734 | 1.43611 | 7.64589
693 | [7 empty] | 693 | 5277.48633 | 1.43756 | 9.921674
694 | [7 empty] | 694 | 5279.7627 | 1.43944 | 12.35464
695 | [7 empty] | 695 | 5287.01953 | 1.44178 | 13.4819
696 | [7 empty] | 696 | 5298.61914 | 1.44433 | 11.81592
697 | [7 empty] | 697 | 5311.25293 | 1.44656 | 8.232442
698 | [7 empty] | 698 | 5319.02441 | 1.44811 | 9.467863
699 | [7 empty] | 699 | 5322.40771 | 1.44989 | 11.81575
700 | [7 empty] | 700 | 5328.83105 | 1.45211 | 14.22798
701 | [7 empty] | 701 | 5340.73926 | 1.45478 | 13.0314
702 | [7 empty] | 702 | 5353.33154 | 1.45722 | 8.351197
703 | [7 empty] | 703 | 5361.98047 | 1.45878 | 8.31107
704 | [7 empty] | 704 | 5363.82666 | 1.46033 | 11.31767
705 | [7 empty] | 705 | 5368.31982 | 1.46244 | 12.56187
706 | [7 empty] | 706 | 5377.37354 | 1.46478 | 14.30381
707 | [7 empty] | 707 | 5389.90381 | 1.46744 | 10.18692
708 | [7 empty] | 708 | 5401.7998 | 1.46933 | 7.83261
709 | [7 empty] | 709 | 5406.021 | 1.47078 | 10.812042
710 | [7 empty] | 710 | 5410.28955 | 1.47278 | 14.39137
711 | [7 empty] | 711 | 5419.76855 | 1.47544 | 13.27843
712 | [7 empty] | 712 | 5432.41504 | 1.47789 | 11.4624
713 | [7 empty] | 713 | 5444.95117 | 1.48 | 7.241785
714 | [7 empty] | 714 | 5448.84521 | 1.48133 | 10.29832
715 | [7 empty] | 715 | 5451.34033 | 1.48322 | 12.75614
716 | [7 empty] | 716 | 5458.60352 | 1.48556 | 13.91944
717 | [7 empty] | 717 | 5470.09082 | 1.48811 | 12.1436
718 | [7 empty] | 718 | 5482.83203 | 1.49033 | 8.553218
719 | [7 empty] | 719 | 5491.70947 | 1.49189 | 9.775243
720 | [7 empty] | 720 | 5495.2417 | 1.49367 | 12.19944
721 | [7 empty] | 721 | 5501.6626 | 1.49589 | 14.68944
722 | [7 empty] | 722 | 5513.11621 | 1.49856 | 12.84556
723 | [7 empty] | 723 | 5525.77979 | 1.50089 | 8.564959
724 | [7 empty] | 724 | 5533.95752 | 1.50244 | 9.241709
725 | [7 empty] | 725 | 5535.67871 | 1.50411 | 11.07135742
726 | [7 empty] | 726 | 5540.85059 | 1.50611 | 13.57508
727 | [7 empty] | 727 | 5550.58643 | 1.50856 | 14.76456
728 | [7 empty] | 728 | 5563.09717 | 1.51122 | 9.902313
729 | [7 empty] | 729 | 5575.23926 | 1.513 | 8.697373
730 | [7 empty] | 730 | 5579.63379 | 1.51456 | 11.15926758
731 | [7 empty] | 731 | 5584.23242 | 1.51656 | 14.23979
732 | [7 empty] | 732 | 5593.6001 | 1.51911 | 15.55021
733 | [7 empty] | 733 | 5606.31543 | 1.52189 | 9.979241
734 | [7 empty] | 734 | 5618.84326 | 1.52367 | 7.473062
735 | [7 empty] | 735 | 5622.24561 | 1.525 | 10.62604
736 | [7 empty] | 736 | 5624.60547 | 1.52689 | 13.10533
737 | [7 empty] | 737 | 5631.80176 | 1.52922 | 15.65641
738 | [7 empty] | 738 | 5644.32129 | 1.532 | 11.28864258
739 | [7 empty] | 739 | 5656.88867 | 1.534 | 8.14592
740 | [7 empty] | 740 | 5664.52295 | 1.53544 | 10.08285
741 | [7 empty] | 741 | 5667.11475 | 1.53722 | 13.26105
742 | [7 empty] | 742 | 5674.23047 | 1.53956 | 14.46929
743 | [7 empty] | 743 | 5685.64648 | 1.54211 | 13.24756
744 | [7 empty] | 744 | 5698.17529 | 1.54444 | 8.262354
745 | [7 empty] | 745 | 5706.625 | 1.54589 | 8.845269
746 | [7 empty] | 746 | 5708.56934 | 1.54744 | 11.41713868
747 | [7 empty] | 747 | 5712.78467 | 1.54944 | 15.25314
748 | [7 empty] | 748 | 5723.58105 | 1.55211 | 14.65237
749 | [7 empty] | 749 | 5736.11426 | 1.55467 | 9.52195
750 | [7 empty] | 750 | 5748.66064 | 1.55633 | 8.335558
751 | [7 empty] | 751 | 5752.68945 | 1.55778 | 12.13817
752 | [7 empty] | 752 | 5756.646 | 1.55989 | 14.67945
753 | [7 empty] | 753 | 5765.83838 | 1.56244 | 14.76055
754 | [7 empty] | 754 | 5778.60352 | 1.565 | 11.55720704
755 | [7 empty] | 755 | 5790.82568 | 1.567 | 7.701798
756 | [7 empty] | 756 | 5793.80371 | 1.56833 | 10.31297
757 | [7 empty] | 757 | 5796.73291 | 1.57011 | 14.202
758 | [7 empty] | 758 | 5804.5708 | 1.57256 | 15.44016
759 | [7 empty] | 759 | 5817.10986 | 1.57522 | 11.63421972
760 | [7 empty] | 760 | 5829.84961 | 1.57722 | 8.453282
761 | [7 empty] | 761 | 5837.69092 | 1.57867 | 10.33271
762 | [7 empty] | 762 | 5839.90967 | 1.58044 | 13.023
763 | [7 empty] | 763 | 5845.95947 | 1.58267 | 15.55025
764 | [7 empty] | 764 | 5857.62158 | 1.58533 | 14.35117
765 | [7 empty] | 765 | 5870.1875 | 1.58778 | 8.45307
766 | [7 empty] | 766 | 5879.21875 | 1.58922 | 8.524867
767 | [7 empty] | 767 | 5880.97559 | 1.59067 | 12.40886
768 | [7 empty] | 768 | 5885.5293 | 1.59278 | 15.65551
769 | [7 empty] | 769 | 5896.01807 | 1.59544 | 14.44524
770 | [7 empty] | 770 | 5908.57275 | 1.59789 | 10.51726
771 | [7 empty] | 771 | 5921.11035 | 1.59967 | 9.177721
772 | [7 empty] | 772 | 5924.88916 | 1.60122 | 11.19804
773 | [7 empty] | 773 | 5928.79639 | 1.60311 | 15.17772
774 | [7 empty] | 774 | 5937.81055 | 1.60567 | 16.44774
775 | [7 empty] | 775 | 5950.49707 | 1.60844 | 9.93733
776 | [7 empty] | 776 | 5963.08838 | 1.61011 | 7.930908
777 | [7 empty] | 777 | 5966.66699 | 1.61144 | 11.277
778 | [7 empty] | 778 | 5969.5 | 1.61333 | 14.62528
779 | [7 empty] | 779 | 5976.51367 | 1.61578 | 15.89753
780 | [7 empty] | 780 | 5989.10791 | 1.61844 | 11.97821582
781 | [7 empty] | 781 | 6001.6958 | 1.62044 | 8.702459
782 | [7 empty] | 782 | 6010.6543 | 1.62189 | 9.316514
783 | [7 empty] | 783 | 6013.03516 | 1.62344 | 13.40907
784 | [7 empty] | 784 | 6018.354 | 1.62567 | 16.00882
785 | [7 empty] | 785 | 6029.1416 | 1.62833 | 14.10819
786 | [7 empty] | 786 | 6041.91064 | 1.63067 | 10.02957
787 | [7 empty] | 787 | 6052.10938 | 1.63233 | 8.775559
788 | [7 empty] | 788 | 6054.56738 | 1.63378 | 12.77514
789 | [7 empty] | 789 | 6059.2666 | 1.63589 | 15.45113
790 | [7 empty] | 790 | 6068.89551 | 1.63844 | 16.20395
791 | [7 empty] | 791 | 6081.53516 | 1.64111 | 10.15616
792 | [7 empty] | 792 | 6094.04199 | 1.64278 | 8.105076
793 | [7 empty] | 793 | 6098.98584 | 1.64411 | 10.85619
794 | [7 empty] | 794 | 6101.73145 | 1.64589 | 14.88822
795 | [7 empty] | 795 | 6108.80469 | 1.64833 | 16.98248
796 | [7 empty] | 796 | 6121.32568 | 1.65111 | 12.24265136
797 | [7 empty] | 797 | 6133.97998 | 1.65311 | 8.894271
798 | [7 empty] | 798 | 6140.521 | 1.65456 | 10.86872
799 | [7 empty] | 799 | 6143.21289 | 1.65633 | 13.69936
800 | [7 empty] | 800 | 6150.00635 | 1.65856 | 17.03552
801 | [7 empty] | 801 | 6162.38281 | 1.66133 | 14.41998
802 | [7 empty] | 802 | 6175.16162 | 1.66367 | 8.892233
803 | [7 empty] | 803 | 6184.34277 | 1.66511 | 9.647575
804 | [7 empty] | 804 | 6186.64795 | 1.66667 | 13.73436
805 | [7 empty] | 805 | 6191.98486 | 1.66889 | 15.78956
806 | [7 empty] | 806 | 6202.15527 | 1.67144 | 15.19528
807 | [7 empty] | 807 | 6214.90869 | 1.67389 | 11.06254
808 | [7 empty] | 808 | 6225.125 | 1.67567 | 9.648944
809 | [7 empty] | 809 | 6229.30518 | 1.67722 | 13.14383
810 | [7 empty] | 810 | 6234.20898 | 1.67933 | 15.95957
811 | [7 empty] | 811 | 6244.94141 | 1.68189 | 15.9246
812 | [7 empty] | 812 | 6257.46094 | 1.68444 | 11.8266
813 | [7 empty] | 813 | 6268.80908 | 1.68633 | 9.089773
814 | [7 empty] | 814 | 6273.30713 | 1.68778 | 11.85655
815 | [7 empty] | 815 | 6276.50244 | 1.68967 | 16.00508
816 | [7 empty] | 816 | 6284.40527 | 1.69222 | 16.08808
817 | [7 empty] | 817 | 6296.56592 | 1.69478 | 13.28575
818 | [7 empty] | 818 | 6309.2002 | 1.69689 | 9.085248
819 | [7 empty] | 819 | 6315.65918 | 1.69833 | 11.9366
820 | [7 empty] | 820 | 6319.48242 | 1.70022 | 14.78759
821 | [7 empty] | 821 | 6326.854 | 1.70256 | 17.52539
822 | [7 empty] | 822 | 6339.11426 | 1.70533 | 13.37553
823 | [7 empty] | 823 | 6351.82129 | 1.70744 | 9.210141
824 | [7 empty] | 824 | 6359.84766 | 1.70889 | 11.32053
825 | [7 empty] | 825 | 6362.24316 | 1.71067 | 13.42433
826 | [7 empty] | 826 | 6367.61328 | 1.71278 | 15.53698
827 | [7 empty] | 827 | 6377.71924 | 1.71522 | 17.02851
828 | [7 empty] | 828 | 6390.48877 | 1.71789 | 9.905258
829 | [7 empty] | 829 | 6401.20947 | 1.71944 | 10.69002
830 | [7 empty] | 830 | 6404.83105 | 1.72111 | 13.51419
831 | [7 empty] | 831 | 6409.57129 | 1.72322 | 17.11356
832 | [7 empty] | 832 | 6420.51562 | 1.72589 | 16.37231
833 | [7 empty] | 833 | 6433.22461 | 1.72844 | 11.45114
834 | [7 empty] | 834 | 6444.83496 | 1.73022 | 9.345011
835 | [7 empty] | 835 | 6447.97461 | 1.73167 | 12.89594922
836 | [7 empty] | 836 | 6451.70117 | 1.73367 | 15.03246
837 | [7 empty] | 837 | 6459.8916 | 1.736 | 17.9585
838 | [7 empty] | 838 | 6471.79346 | 1.73878 | 11.51979
839 | [7 empty] | 839 | 6484.42871 | 1.74056 | 10.05086
840 | [7 empty] | 840 | 6491.19678 | 1.74211 | 11.55433
841 | [7 empty] | 841 | 6494.67334 | 1.74389 | 15.847
842 | [7 empty] | 842 | 6502.13281 | 1.74633 | 17.36069
843 | [7 empty] | 843 | 6514.73633 | 1.749 | 14.46271
844 | [7 empty] | 844 | 6527.43262 | 1.75122 | 8.74676
845 | [7 empty] | 845 | 6533.7876 | 1.75256 | 11.5648
846 | [7 empty] | 846 | 6535.73926 | 1.75433 | 13.79041
847 | [7 empty] | 847 | 6541.41553 | 1.75644 | 16.74602
848 | [7 empty] | 848 | 6552.31836 | 1.759 | 15.98766
849 | [7 empty] | 849 | 6564.87646 | 1.76144 | 10.24121
850 | [7 empty] | 850 | 6576.34717 | 1.763 | 10.2591
851 | [7 empty] | 851 | 6580.35742 | 1.76456 | 14.60839
852 | [7 empty] | 852 | 6585.06836 | 1.76678 | 16.79192
853 | [7 empty] | 853 | 6594.94922 | 1.76933 | 16.88307
854 | [7 empty] | 854 | 6607.50928 | 1.77189 | 11.76137
855 | [7 empty] | 855 | 6619.38135 | 1.77367 | 9.531909
856 | [7 empty] | 856 | 6622.51709 | 1.77511 | 12.51656
857 | [7 empty] | 857 | 6625.61816 | 1.777 | 16.16651
858 | [7 empty] | 858 | 6633.56836 | 1.77944 | 17.71163
859 | [7 empty] | 859 | 6646.25684 | 1.78211 | 12.56143
860 | [7 empty] | 860 | 6658.78369 | 1.784 | 9.588649
861 | [7 empty] | 861 | 6666.05078 | 1.78544 | 11.86557
862 | [7 empty] | 862 | 6668.97656 | 1.78722 | 15.60541
863 | [7 empty] | 863 | 6676.21729 | 1.78956 | 17.75874
864 | [7 empty] | 864 | 6688.05078 | 1.79222 | 14.84747
865 | [7 empty] | 865 | 6700.63477 | 1.79444 | 9.71592
866 | [7 empty] | 866 | 6709.24414 | 1.79589 | 11.20444
867 | [7 empty] | 867 | 6711.7793 | 1.79756 | 14.16185
868 | [7 empty] | 868 | 6716.04883 | 1.79967 | 17.12592
869 | [7 empty] | 869 | 6726.11816 | 1.80222 | 16.47899
870 | [7 empty] | 870 | 6738.7998 | 1.80467 | 11.18641
871 | [7 empty] | 871 | 6751.41162 | 1.80633 | 10.5322
872 | [7 empty] | 872 | 6755.94971 | 1.80789 | 13.51189942
873 | [7 empty] | 873 | 6760.16602 | 1.80989 | 17.23842
874 | [7 empty] | 874 | 6769.61621 | 1.81244 | 18.07488
875 | [7 empty] | 875 | 6782.19189 | 1.81511 | 12.81834
876 | [7 empty] | 876 | 6794.13232 | 1.817 | 9.036196
877 | [7 empty] | 877 | 6797.60352 | 1.81833 | 12.84747
878 | [7 empty] | 878 | 6800.51904 | 1.82022 | 16.66127
879 | [7 empty] | 879 | 6808.39111 | 1.82267 | 17.3614
880 | [7 empty] | 880 | 6820.94824 | 1.82522 | 13.64189648
881 | [7 empty] | 881 | 6833.63477 | 1.82722 | 9.90877
882 | [7 empty] | 882 | 6841.56787 | 1.82867 | 12.10958
883 | [7 empty] | 883 | 6844.34033 | 1.83044 | 15.26288
884 | [7 empty] | 884 | 6850.38135 | 1.83267 | 18.22201
885 | [7 empty] | 885 | 6861.9082 | 1.83533 | 16.05687
886 | [7 empty] | 886 | 6874.49072 | 1.83767 | 9.899267
887 | [7 empty] | 887 | 6883.75391 | 1.83911 | 9.981443
888 | [7 empty] | 888 | 6886.17139 | 1.84056 | 15.2873
889 | [7 empty] | 889 | 6890.94287 | 1.84278 | 17.5719
890 | [7 empty] | 890 | 6901.59277 | 1.84533 | 17.66808
891 | [7 empty] | 891 | 6914.27686 | 1.84789 | 12.30741
892 | [7 empty] | 892 | 6926.78564 | 1.84967 | 9.212625
893 | [7 empty] | 893 | 6930.66553 | 1.851 | 13.86133106
894 | [7 empty] | 894 | 6934.25977 | 1.853 | 16.91959
895 | [7 empty] | 895 | 6941.9502 | 1.85544 | 20.06224
896 | [7 empty] | 896 | 6954.45996 | 1.85833 | 11.61395
897 | [7 empty] | 897 | 6967.02686 | 1.86 | 9.266146
898 | [7 empty] | 898 | 6972.31152 | 1.86133 | 12.41071
899 | [7 empty] | 899 | 6974.88037 | 1.86311 | 17.08846
900 | [7 empty] | 900 | 6982.46338 | 1.86556 | 19.34142
901 | [7 empty] | 901 | 6994.58398 | 1.86833 | 14.75857
902 | [7 empty] | 902 | 7007.29785 | 1.87044 | 10.16058
903 | [7 empty] | 903 | 7016.16699 | 1.87189 | 10.87506
904 | [7 empty] | 904 | 7018.66504 | 1.87344 | 15.65162
905 | [7 empty] | 905 | 7023.45801 | 1.87567 | 17.90982
906 | [7 empty] | 906 | 7033.98193 | 1.87822 | 16.45952
907 | [7 empty] | 907 | 7046.49365 | 1.88056 | 11.69718
908 | [7 empty] | 908 | 7057.24365 | 1.88222 | 10.233
909 | [7 empty] | 909 | 7060.22607 | 1.88367 | 14.12045214
910 | [7 empty] | 910 | 7064.53027 | 1.88567 | 18.79165
911 | [7 empty] | 911 | 7073.75098 | 1.88833 | 18.88692
912 | [7 empty] | 912 | 7086.26904 | 1.891 | 11.05458
913 | [7 empty] | 913 | 7098.99121 | 1.89256 | 10.22255
914 | [7 empty] | 914 | 7104.48633 | 1.894 | 12.64599
915 | [7 empty] | 915 | 7106.94336 | 1.89578 | 16.55918
916 | [7 empty] | 916 | 7113.35986 | 1.89811 | 18.99267
917 | [7 empty] | 917 | 7125.69141 | 1.90078 | 15.81903
918 | [7 empty] | 918 | 7138.45947 | 1.903 | 10.27938
919 | [7 empty] | 919 | 7146.18115 | 1.90444 | 11.93412
920 | [7 empty] | 920 | 7149.32764 | 1.90611 | 15.87151
921 | [7 empty] | 921 | 7154.83203 | 1.90833 | 19.1034
922 | [7 empty] | 922 | 7166.21582 | 1.911 | 15.909
923 | [7 empty] | 923 | 7178.73047 | 1.91322 | 11.98848
924 | [7 empty] | 924 | 7190.33936 | 1.91489 | 10.35409
925 | [7 empty] | 925 | 7193.27197 | 1.91633 | 15.1778
926 | [7 empty] | 926 | 7196.93164 | 1.91844 | 18.42414
927 | [7 empty] | 927 | 7205.75977 | 1.921 | 17.58205
928 | [7 empty] | 928 | 7217.88867 | 1.92344 | 14.43577734
929 | [7 empty] | 929 | 7230.37646 | 1.92544 | 11.27939
930 | [7 empty] | 930 | 7235.9292 | 1.927 | 14.4718584
931 | [7 empty] | 931 | 7240.17529 | 1.929 | 17.66603
932 | [7 empty] | 932 | 7249.24219 | 1.93144 | 20.15289
933 | [7 empty] | 933 | 7261.94238 | 1.93422 | 13.72507
934 | [7 empty] | 934 | 7274.48291 | 1.93611 | 10.548
935 | [7 empty] | 935 | 7280.11816 | 1.93756 | 13.68662
936 | [7 empty] | 936 | 7282.5 | 1.93944 | 17.04105
937 | [7 empty] | 937 | 7289.02002 | 1.94178 | 17.78521
938 | [7 empty] | 938 | 7300.63916 | 1.94422 | 17.0835
939 | [7 empty] | 939 | 7313.36768 | 1.94656 | 11.33572
940 | [7 empty] | 940 | 7321.41797 | 1.94811 | 13.03212
941 | [7 empty] | 941 | 7324.96094 | 1.94989 | 16.26141
942 | [7 empty] | 942 | 7331.62451 | 1.95211 | 19.57544
943 | [7 empty] | 943 | 7343.08496 | 1.95478 | 17.91713
944 | [7 empty] | 944 | 7355.70801 | 1.95722 | 11.4749
945 | [7 empty] | 945 | 7365.08154 | 1.95878 | 11.41588
946 | [7 empty] | 946 | 7367.57227 | 1.96033 | 14.73514454
947 | [7 empty] | 947 | 7371.53516 | 1.96233 | 18.06026
948 | [7 empty] | 948 | 7381.00195 | 1.96478 | 20.51919
949 | [7 empty] | 949 | 7393.27686 | 1.96756 | 13.0861
950 | [7 empty] | 950 | 7405.79492 | 1.96933 | 10.7384
951 | [7 empty] | 951 | 7410.24219 | 1.97078 | 15.63561
952 | [7 empty] | 952 | 7414.86914 | 1.97289 | 19.7977
953 | [7 empty] | 953 | 7424.16406 | 1.97556 | 17.2983
954 | [7 empty] | 954 | 7436.69336 | 1.97789 | 14.87338672
955 | [7 empty] | 955 | 7449.26611 | 1.97989 | 9.907524
956 | [7 empty] | 956 | 7454.21875 | 1.98122 | 14.9084375
957 | [7 empty] | 957 | 7457.20215 | 1.98322 | 15.7347
958 | [7 empty] | 958 | 7463.57959 | 1.98533 | 19.10676
959 | [7 empty] | 959 | 7473.58496 | 1.98789 | 16.59136
960 | [7 empty] | 960 | 7486.3291 | 1.99011 | 12.50217
961 | [7 empty] | 961 | 7496.62305 | 1.99178 | 12.44439
962 | [7 empty] | 962 | 7500.38184 | 1.99344 | 16.72585
963 | [7 empty] | 963 | 7506.53223 | 1.99567 | 20.79309
964 | [7 empty] | 964 | 7517.80176 | 1.99844 | 17.59166
965 | [7 empty] | 965 | 7530.62354 | 2.00078 | 11.67247
966 | [7 empty] | 966 | 7540.05029 | 2.00233 | 10.93307
967 | [7 empty] | 967 | 7542.25488 | 2.00378 | 15.08451
968 | [7 empty] | 968 | 7545.63525 | 2.00578 | 18.41135001
969 | [7 empty] | 969 | 7554.31445 | 2.00822 | 21.00099
970 | [7 empty] | 970 | 7567.09668 | 2.011 | 13.46943
971 | [7 empty] | 971 | 7579.70801 | 2.01278 | 10.91478
972 | [7 empty] | 972 | 7585.62305 | 2.01422 | 14.33683
973 | [7 empty] | 973 | 7589.70459 | 2.01611 | 19.42964
974 | [7 empty] | 974 | 7597.64258 | 2.01867 | 21.04547
975 | [7 empty] | 975 | 7610.22998 | 2.02144 | 15.22046
976 | [7 empty] | 976 | 7622.87451 | 2.02344 | 10.21465
977 | [7 empty] | 977 | 7627.72998 | 2.02478 | 12.66203
978 | [7 empty] | 978 | 7629.53223 | 2.02644 | 17.01386
979 | [7 empty] | 979 | 7635.2373 | 2.02867 | 20.30973
980 | [7 empty] | 980 | 7647.35059 | 2.03133 | 17.05359
981 | [7 empty] | 981 | 7660.04541 | 2.03356 | 11.87307
982 | [7 empty] | 982 | 7670.76709 | 2.03511 | 12.81018
983 | [7 empty] | 983 | 7674.13379 | 2.03678 | 17.03658
984 | [7 empty] | 984 | 7679.05273 | 2.039 | 18.73689
985 | [7 empty] | 985 | 7689.8916 | 2.04144 | 19.68612
986 | [7 empty] | 986 | 7702.39453 | 2.044 | 12.863
987 | [7 empty] | 987 | 7713.47754 | 2.04567 | 10.25893
988 | [7 empty] | 988 | 7716.49414 | 2.047 | 15.43299
989 | [7 empty] | 989 | 7719.51904 | 2.049 | 19.76197
990 | [7 empty] | 990 | 7727.77051 | 2.05156 | 18.85576
991 | [7 empty] | 991 | 7740.46387 | 2.054 | 14.62948
992 | [7 empty] | 992 | 7753.10254 | 2.05589 | 11.16447
993 | [7 empty] | 993 | 7760.34131 | 2.05733 | 13.81341
994 | [7 empty] | 994 | 7763.19727 | 2.05911 | 19.01983
995 | [7 empty] | 995 | 7770.20898 | 2.06156 | 21.52348
996 | [7 empty] | 996 | 7782.68652 | 2.06433 | 15.56537
997 | [7 empty] | 997 | 7795.39697 | 2.06633 | 10.44583
998 | [7 empty] | 998 | 7801.9707 | 2.06767 | 12.95127
999 | [7 empty] | 999 | 7803.75098 | 2.06933 | 17.40236
1000 | [7 empty] | 1000 | 7809.24854 | 2.07156 | 20.7726
1001 | [7 empty] | 1001 | 7820.5249 | 2.07422 | 18.30003
1002 | [7 empty] | 1002 | 7833.17334 | 2.07656 | 13.00307
1003 | [7 empty] | 1003 | 7844.84082 | 2.07822 | 12.23795
1004 | [7 empty] | 1004 | 7848.52148 | 2.07978 | 16.56038
1005 | [7 empty] | 1005 | 7852.57764 | 2.08189 | 20.02407
1006 | [7 empty] | 1006 | 7862.21533 | 2.08444 | 20.99211
1007 | [7 empty] | 1007 | 7874.80762 | 2.08711 | 12.2847
1008 | [7 empty] | 1008 | 7885.4292 | 2.08867 | 11.35502
1009 | [7 empty] | 1009 | 7888.10156 | 2.09011 | 15.7762
1010 | [7 empty] | 1010 | 7891.40967 | 2.09211 | 20.20201
1011 | [7 empty] | 1011 | 7901.1084 | 2.09467 | 20.14783
1012 | [7 empty] | 1012 | 7913.70215 | 2.09722 | 14.9569
1013 | [7 empty] | 1013 | 7926.41504 | 2.09911 | 11.4933
1014 | [7 empty] | 1014 | 7933.09717 | 2.10056 | 14.04158
1015 | [7 empty] | 1015 | 7935.43213 | 2.10233 | 17.69601
1016 | [7 empty] | 1016 | 7941.12988 | 2.10456 | 21.12341
1017 | [7 empty] | 1017 | 7952.48828 | 2.10722 | 15.90498
1018 | [7 empty] | 1018 | 7965.05664 | 2.10922 | 12.42549
1019 | [7 empty] | 1019 | 7973.15479 | 2.11078 | 12.35839
1020 | [7 empty] | 1020 | 7975.45312 | 2.11233 | 17.78526
1021 | [7 empty] | 1021 | 7980.78467 | 2.11456 | 21.22889
1022 | [7 empty] | 1022 | 7992.17285 | 2.11722 | 19.58082
1023 | [7 empty] | 1023 | 8004.90137 | 2.11967 | 13.28814
1024 | [7 empty] | 1024 | 8017.46045 | 2.12133 | 11.62532
1025 | [7 empty] | 1025 | 8020.77637 | 2.12278 | 16.04155
1026 | [7 empty] | 1026 | 8023.87842 | 2.12478 | 19.57826
1027 | [7 empty] | 1027 | 8031.21777 | 2.12722 | 21.44335
1028 | [7 empty] | 1028 | 8043.61768 | 2.12989 | 14.31764
1029 | [7 empty] | 1029 | 8056.14941 | 2.13167 | 12.48703
1030 | [7 empty] | 1030 | 8061.0498 | 2.13322 | 16.1221
1031 | [7 empty] | 1031 | 8064.54492 | 2.13522 | 19.75814
1032 | [7 empty] | 1032 | 8072.47998 | 2.13767 | 21.4728
1033 | [7 empty] | 1033 | 8084.98926 | 2.14033 | 16.16998
1034 | [7 empty] | 1034 | 8097.64941 | 2.14233 | 10.85085
1035 | [7 empty] | 1035 | 8105.25195 | 2.14367 | 14.3463
1036 | [7 empty] | 1036 | 8106.80664 | 2.14544 | 18.07818
1037 | [7 empty] | 1037 | 8112.18164 | 2.14767 | 19.79372
1038 | [7 empty] | 1038 | 8122.88574 | 2.15011 | 19.90107
1039 | [7 empty] | 1039 | 8135.50195 | 2.15256 | 12.61003
1040 | [7 empty] | 1040 | 8144.5708 | 2.15411 | 13.60143
1041 | [7 empty] | 1041 | 8147.9209 | 2.15578 | 17.19211
1042 | [7 empty] | 1042 | 8153.33203 | 2.15789 | 21.7694
1043 | [7 empty] | 1043 | 8163.88721 | 2.16056 | 20.81791
1044 | [7 empty] | 1044 | 8176.64551 | 2.16311 | 13.655
1045 | [7 empty] | 1045 | 8188.22021 | 2.16478 | 11.79104
1046 | [7 empty] | 1046 | 8190.91357 | 2.16622 | 17.28283
1047 | [7 empty] | 1047 | 8194.10645 | 2.16833 | 19.17421
1048 | [7 empty] | 1048 | 8202.54785 | 2.17067 | 20.9165
1049 | [7 empty] | 1049 | 8214.29297 | 2.17322 | 16.42859
1050 | [7 empty] | 1050 | 8226.55664 | 2.17522 | 12.83343
1051 | [7 empty] | 1051 | 8232.74805 | 2.17678 | 16.4655
1052 | [7 empty] | 1052 | 8236.95801 | 2.17878 | 20.09818
1053 | [7 empty] | 1053 | 8245.48926 | 2.18122 | 22.01546
1054 | [7 empty] | 1054 | 8258.23535 | 2.18389 | 16.51647
1055 | [7 empty] | 1055 | 8270.84668 | 2.18589 | 12.81981
1056 | [7 empty] | 1056 | 8277.13867 | 2.18744 | 14.73331
1057 | [7 empty] | 1057 | 8279.2002 | 2.18922 | 17.46911
1058 | [7 empty] | 1058 | 8285.01172 | 2.19133 | 20.29828
1059 | [7 empty] | 1059 | 8294.52246 | 2.19378 | 21.15103
1060 | [7 empty] | 1060 | 8307.18164 | 2.19633 | 12.9592
1061 | [7 empty] | 1061 | 8317.50781 | 2.19789 | 14.80516
1062 | [7 empty] | 1062 | 8321.39355 | 2.19967 | 17.55814
1063 | [7 empty] | 1063 | 8327.29102 | 2.20178 | 22.15059
1064 | [7 empty] | 1064 | 8337.36914 | 2.20444 | 21.34366
1065 | [7 empty] | 1065 | 8350.13867 | 2.207 | 13.02622
1066 | [7 empty] | 1066 | 8361.27441 | 2.20856 | 12.95998
1067 | [7 empty] | 1067 | 8363.99219 | 2.21011 | 16.72798
1068 | [7 empty] | 1068 | 8367.8584 | 2.21211 | 19.49711
1069 | [7 empty] | 1069 | 8375.25098 | 2.21444 | 23.2832
1070 | [7 empty] | 1070 | 8387.05762 | 2.21722 | 15.85154
1071 | [7 empty] | 1071 | 8399.6416 | 2.21911 | 12.17948
1072 | [7 empty] | 1072 | 8405.54785 | 2.22056 | 16.8111
1073 | [7 empty] | 1073 | 8409.18164 | 2.22256 | 20.5184
1074 | [7 empty] | 1074 | 8417.24609 | 2.225 | 22.47405
1075 | [7 empty] | 1075 | 8430.00879 | 2.22767 | 16.86002
1076 | [7 empty] | 1076 | 8442.51367 | 2.22967 | 12.15722
1077 | [7 empty] | 1077 | 8448.56836 | 2.23111 | 14.10911
1078 | [7 empty] | 1078 | 8450.29785 | 2.23278 | 17.83013
1079 | [7 empty] | 1079 | 8454.98242 | 2.23489 | 21.56021
1080 | [7 empty] | 1080 | 8465.48145 | 2.23744 | 20.74043
1081 | [7 empty] | 1081 | 8478.01562 | 2.23989 | 14.15829
1082 | [7 empty] | 1082 | 8489.21191 | 2.24156 | 14.09209
1083 | [7 empty] | 1083 | 8492.87988 | 2.24322 | 17.91998
1084 | [7 empty] | 1084 | 8498.28809 | 2.24533 | 22.69043
1085 | [7 empty] | 1085 | 8508.6377 | 2.248 | 20.76108
1086 | [7 empty] | 1086 | 8521.29785 | 2.25044 | 14.23057
1087 | [7 empty] | 1087 | 8532.8291 | 2.25211 | 11.34866
1088 | [7 empty] | 1088 | 8535.54102 | 2.25344 | 16.13217
1089 | [7 empty] | 1089 | 8537.44043 | 2.25533 | 20.91673
1090 | [7 empty] | 1090 | 8544.59766 | 2.25778 | 24.69389
1091 | [7 empty] | 1091 | 8557.25098 | 2.26067 | 14.20504
1092 | [7 empty] | 1092 | 8569.81543 | 2.26233 | 12.42623
1093 | [7 empty] | 1093 | 8577.47656 | 2.26378 | 16.21143
1094 | [7 empty] | 1094 | 8580.10156 | 2.26567 | 19.99164
1095 | [7 empty] | 1095 | 8586.3916 | 2.268 | 23.87017
1096 | [7 empty] | 1096 | 8598.75391 | 2.27078 | 18.14337
1097 | [7 empty] | 1097 | 8611.43652 | 2.27289 | 11.45321
1098 | [7 empty] | 1098 | 8618.90137 | 2.27422 | 13.44549
1099 | [7 empty] | 1099 | 8619.78125 | 2.27578 | 18.18774
1100 | [7 empty] | 1100 | 8623.58691 | 2.27789 | 23.02498
1101 | [7 empty] | 1101 | 8633.71191 | 2.28056 | 22.01597
1102 | [7 empty] | 1102 | 8646.49414 | 2.28311 | 14.43965
1103 | [7 empty] | 1103 | 8659.05664 | 2.28478 | 12.46904
1104 | [7 empty] | 1104 | 8662.7959 | 2.28622 | 18.2785
1105 | [7 empty] | 1105 | 8666.97168 | 2.28833 | 22.18745
1106 | [7 empty] | 1106 | 8676.03125 | 2.29089 | 24.11937
1107 | [7 empty] | 1107 | 8688.71777 | 2.29367 | 15.37903
1108 | [7 empty] | 1108 | 8700.71289 | 2.29544 | 11.65896
1109 | [7 empty] | 1109 | 8703.46191 | 2.29678 | 15.49216
1110 | [7 empty] | 1110 | 8705.93164 | 2.29856 | 23.15778
1111 | [7 empty] | 1111 | 8713.04785 | 2.30122 | 22.3054
1112 | [7 empty] | 1112 | 8725.81738 | 2.30378 | 16.49179
1113 | [7 empty] | 1113 | 8738.35938 | 2.30567 | 11.62202
1114 | [7 empty] | 1114 | 8746.72266 | 2.307 | 15.56917
1115 | [7 empty] | 1115 | 8748.5459 | 2.30878 | 20.38411
1116 | [7 empty] | 1116 | 8754.09961 | 2.31111 | 23.37345
1117 | [7 empty] | 1117 | 8765.61621 | 2.31378 | 18.49545
1118 | [7 empty] | 1118 | 8778.2793 | 2.31589 | 11.67511
1119 | [7 empty] | 1119 | 8786.11719 | 2.31722 | 13.70634
1120 | [7 empty] | 1120 | 8787.70996 | 2.31878 | 19.50872
1121 | [7 empty] | 1121 | 8792.34082 | 2.321 | 23.47555
1122 | [7 empty] | 1122 | 8802.93359 | 2.32367 | 23.4158
1123 | [7 empty] | 1123 | 8815.48535 | 2.32633 | 14.72186
1124 | [7 empty] | 1124 | 8828.02539 | 2.328 | 12.71236
1125 | [7 empty] | 1125 | 8831.38281 | 2.32944 | 17.66277
1126 | [7 empty] | 1126 | 8834.66797 | 2.33144 | 22.61675
1127 | [7 empty] | 1127 | 8843.59473 | 2.334 | 24.58519
1128 | [7 empty] | 1128 | 8856.30371 | 2.33678 | 14.70146
1129 | [7 empty] | 1129 | 8867.79785 | 2.33844 | 12.85831
1130 | [7 empty] | 1130 | 8871.00391 | 2.33989 | 17.74201
1131 | [7 empty] | 1131 | 8873.68945 | 2.34189 | 21.6518
1132 | [7 empty] | 1132 | 8881.61914 | 2.34433 | 23.71392
1133 | [7 empty] | 1133 | 8894.22461 | 2.347 | 16.81008
1134 | [7 empty] | 1134 | 8906.8877 | 2.34889 | 12.82592
1135 | [7 empty] | 1135 | 8913.58301 | 2.35033 | 15.86618
1136 | [7 empty] | 1136 | 8915.29199 | 2.35211 | 19.79195
1137 | [7 empty] | 1137 | 8920.3252 | 2.35433 | 23.81727
1138 | [7 empty] | 1138 | 8932.22168 | 2.357 | 19.82953
1139 | [7 empty] | 1139 | 8944.93945 | 2.35922 | 13.95411
1140 | [7 empty] | 1140 | 8952.35352 | 2.36078 | 13.87615
1141 | [7 empty] | 1141 | 8954.81445 | 2.36233 | 19.96924
1142 | [7 empty] | 1142 | 8959.4375 | 2.36456 | 23.8321
1143 | [7 empty] | 1143 | 8970.15039 | 2.36722 | 21.97687
1144 | [7 empty] | 1144 | 8982.65039 | 2.36967 | 15.89929
1145 | [7 empty] | 1145 | 8995.28027 | 2.37144 | 12.05368
1146 | [7 empty] | 1146 | 8998.06641 | 2.37278 | 17.99613
1147 | [7 empty] | 1147 | 9000.82324 | 2.37478 | 23.94219
1148 | [7 empty] | 1148 | 9008.9375 | 2.37744 | 23.06288
1149 | [7 empty] | 1149 | 9020.2832 | 2.38 | 17.04834
1150 | [7 empty] | 1150 | 9031.5498 | 2.38189 | 12.01196
1151 | [7 empty] | 1151 | 9036.39648 | 2.38322 | 19.0668
1152 | [7 empty] | 1152 | 9039.67969 | 2.38533 | 22.14722
1153 | [7 empty] | 1153 | 9048.6582 | 2.38778 | 26.15062
1154 | [7 empty] | 1154 | 9061.40723 | 2.39067 | 16.03869
1155 | [7 empty] | 1155 | 9074.03516 | 2.39244 | 13.15735
1156 | [7 empty] | 1156 | 9079.9209 | 2.39389 | 16.16226
1157 | [7 empty] | 1157 | 9081.05664 | 2.39567 | 21.15886
1158 | [7 empty] | 1158 | 9086.48633 | 2.398 | 23.26141
1159 | [7 empty] | 1159 | 9097.77441 | 2.40056 | 20.19706
1160 | [7 empty] | 1160 | 9110.44434 | 2.40278 | 14.12119
1161 | [7 empty] | 1161 | 9117.76855 | 2.40433 | 16.22963
1162 | [7 empty] | 1162 | 9120.64062 | 2.40611 | 21.25109
1163 | [7 empty] | 1163 | 9126.6416 | 2.40844 | 24.36813
1164 | [7 empty] | 1164 | 9137.96387 | 2.41111 | 21.29146
1165 | [7 empty] | 1165 | 9150.6582 | 2.41344 | 14.27503
1166 | [7 empty] | 1166 | 9160.38086 | 2.415 | 14.29019
1167 | [7 empty] | 1167 | 9162.45508 | 2.41656 | 20.34065
1168 | [7 empty] | 1168 | 9166.17676 | 2.41878 | 21.35719
1169 | [7 empty] | 1169 | 9174.5752 | 2.42111 | 23.48691
1170 | [7 empty] | 1170 | 9185.62402 | 2.42367 | 17.36083
1171 | [7 empty] | 1171 | 9197.18457 | 2.42556 | 14.25564
1172 | [7 empty] | 1172 | 9202.34668 | 2.42711 | 19.41695
1173 | [7 empty] | 1173 | 9207.28516 | 2.42922 | 23.57065
1174 | [7 empty] | 1174 | 9215.97852 | 2.43178 | 25.62042
1175 | [7 empty] | 1175 | 9228.66309 | 2.43456 | 16.33473
1176 | [7 empty] | 1176 | 9240.36914 | 2.43633 | 14.41498
1177 | [7 empty] | 1177 | 9244.2832 | 2.43789 | 18.48857
1178 | [7 empty] | 1178 | 9247.07812 | 2.43989 | 20.52851
1179 | [7 empty] | 1179 | 9253.69727 | 2.44211 | 23.68947
1180 | [7 empty] | 1180 | 9264.38379 | 2.44467 | 20.56693
1181 | [7 empty] | 1181 | 9276.32422 | 2.44689 | 14.3783
1182 | [7 empty] | 1182 | 9283.01465 | 2.44844 | 17.5449
1183 | [7 empty] | 1183 | 9286.57715 | 2.45033 | 22.75211
1184 | [7 empty] | 1184 | 9293.91797 | 2.45278 | 25.83709
1185 | [7 empty] | 1185 | 9305.98828 | 2.45556 | 18.61198
1186 | [7 empty] | 1186 | 9318.52246 | 2.45756 | 13.41867
1187 | [7 empty] | 1187 | 9325.2168 | 2.459 | 16.59889
1188 | [7 empty] | 1188 | 9326.68066 | 2.46078 | 18.65336
1189 | [7 empty] | 1189 | 9331.27148 | 2.46278 | 22.7683
1190 | [7 empty] | 1190 | 9339.45508 | 2.46522 | 24.93635
1191 | [7 empty] | 1191 | 9352.19141 | 2.46789 | 16.6469
1192 | [7 empty] | 1192 | 9363.61328 | 2.46967 | 14.5136
1193 | [7 empty] | 1193 | 9367.03906 | 2.47122 | 20.79483
1194 | [7 empty] | 1194 | 9371.5332 | 2.47344 | 23.99112
1195 | [7 empty] | 1195 | 9381.24902 | 2.476 | 25.04793
1196 | [7 empty] | 1196 | 9393.98242 | 2.47867 | 16.62735
1197 | [7 empty] | 1197 | 9404.80566 | 2.48044 | 13.63697
1198 | [7 empty] | 1198 | 9407.87598 | 2.48189 | 17.78089
1199 | [7 empty] | 1199 | 9410.34863 | 2.48378 | 21.92611
1200 | [7 empty] | 1200 | 9417.34082 | 2.48611 | 26.18021
1201 | [7 empty] | 1201 | 9428.13281 | 2.48889 | 18.85627
1202 | [7 empty] | 1202 | 9440.86328 | 2.49089 | 13.59484
1203 | [7 empty] | 1203 | 9447.50293 | 2.49233 | 18.89501
1204 | [7 empty] | 1204 | 9450.30176 | 2.49433 | 23.15324
1205 | [7 empty] | 1205 | 9457.91992 | 2.49678 | 27.33339
1206 | [7 empty] | 1206 | 9470.35742 | 2.49967 | 18.94071
1207 | [7 empty] | 1207 | 9482.81445 | 2.50167 | 12.61214
1208 | [7 empty] | 1208 | 9486.97656 | 2.503 | 16.88682
1209 | [7 empty] | 1209 | 9487.95117 | 2.50478 | 21.06325
1210 | [7 empty] | 1210 | 9492.87793 | 2.507 | 26.3902
1211 | [7 empty] | 1211 | 9503.55566 | 2.50978 | 20.0525
1212 | [7 empty] | 1212 | 9516.34473 | 2.51189 | 14.75033
1213 | [7 empty] | 1213 | 9525.79492 | 2.51344 | 14.86024
1214 | [7 empty] | 1214 | 9528.01367 | 2.515 | 22.20027
1215 | [7 empty] | 1215 | 9532.66504 | 2.51733 | 24.40362
1216 | [7 empty] | 1216 | 9542.63086 | 2.51989 | 23.28402
1217 | [7 empty] | 1217 | 9555.42383 | 2.52233 | 14.90646
1218 | [7 empty] | 1218 | 9565.42188 | 2.52389 | 13.77421
1219 | [7 empty] | 1219 | 9567.15234 | 2.52533 | 18.08192
1220 | [7 empty] | 1220 | 9569.22949 | 2.52722 | 25.54984
1221 | [7 empty] | 1221 | 9577.23828 | 2.52989 | 25.57123
1222 | [7 empty] | 1222 | 9589.99023 | 2.53256 | 16.97428
1223 | [7 empty] | 1223 | 9602.55664 | 2.53433 | 12.86743
1224 | [7 empty] | 1224 | 9608.37012 | 2.53567 | 19.21674
1225 | [7 empty] | 1225 | 9611.37109 | 2.53767 | 22.39449
1226 | [7 empty] | 1226 | 9617.92871 | 2.54 | 25.67987
1227 | [7 empty] | 1227 | 9628.46094 | 2.54267 | 21.37518
1228 | [7 empty] | 1228 | 9640.98242 | 2.54489 | 12.82251
1229 | [7 empty] | 1229 | 9646.44531 | 2.54622 | 16.10956
1230 | [7 empty] | 1230 | 9647.50684 | 2.54789 | 22.47869
1231 | [7 empty] | 1231 | 9652.16113 | 2.55022 | 26.83301
1232 | [7 empty] | 1232 | 9664.0293 | 2.553 | 21.45415
1233 | [7 empty] | 1233 | 9676.71973 | 2.55522 | 15.09568
1234 | [7 empty] | 1234 | 9686.7168 | 2.55678 | 15.01441
1235 | [7 empty] | 1235 | 9688.85547 | 2.55833 | 21.60615
1236 | [7 empty] | 1236 | 9692.48242 | 2.56056 | 25.782
1237 | [7 empty] | 1237 | 9702.13965 | 2.56322 | 24.83748
1238 | [7 empty] | 1238 | 9714.88867 | 2.56578 | 13.98944
1239 | [7 empty] | 1239 | 9724.15137 | 2.56722 | 14.10002
1240 | [7 empty] | 1240 | 9725.41602 | 2.56867 | 20.52063
1241 | [7 empty] | 1241 | 9728.44629 | 2.57078 | 24.80754
1242 | [7 empty] | 1242 | 9736.5791 | 2.57333 | 27.06769
1243 | [7 empty] | 1243 | 9749.19336 | 2.57611 | 17.35356
1244 | [7 empty] | 1244 | 9761.80469 | 2.57789 | 14.057
1245 | [7 empty] | 1245 | 9765.34961 | 2.57933 | 19.5307
1246 | [7 empty] | 1246 | 9767.47461 | 2.58133 | 23.93031
1247 | [7 empty] | 1247 | 9774.67188 | 2.58378 | 27.17359
1248 | [7 empty] | 1248 | 9785.92383 | 2.58656 | 17.32109
1249 | [7 empty] | 1249 | 9797.13281 | 2.58833 | 14.20584
1250 | [7 empty] | 1250 | 9800.61328 | 2.58978 | 18.52316
1251 | [7 empty] | 1251 | 9802.42383 | 2.59167 | 23.91791
1252 | [7 empty] | 1252 | 9809.71582 | 2.59411 | 28.35008
1253 | [7 empty] | 1253 | 9822.33984 | 2.597 | 19.64468
1254 | [7 empty] | 1254 | 9834.9375 | 2.599 | 13.08047
1255 | [7 empty] | 1255 | 9841.11816 | 2.60033 | 17.51719
1256 | [7 empty] | 1256 | 9842.21777 | 2.60211 | 21.84972
1257 | [7 empty] | 1257 | 9846.49023 | 2.60433 | 26.29013
1258 | [7 empty] | 1258 | 9856.54688 | 2.607 | 21.88153
1259 | [7 empty] | 1259 | 9869.11816 | 2.60922 | 14.31022
1260 | [7 empty] | 1260 | 9876.97656 | 2.61067 | 16.39578
1261 | [7 empty] | 1261 | 9878.66113 | 2.61233 | 20.84397
1262 | [7 empty] | 1262 | 9882.97266 | 2.61444 | 27.47466
1263 | [7 empty] | 1263 | 9892.61035 | 2.61722 | 26.41327
1264 | [7 empty] | 1264 | 9905.18262 | 2.61989 | 15.35303
1265 | [7 empty] | 1265 | 9916.96582 | 2.62144 | 14.3796
1266 | [7 empty] | 1266 | 9918.73926 | 2.62289 | 19.83748
1267 | [7 empty] | 1267 | 9921.0459 | 2.62489 | 25.29867
1268 | [7 empty] | 1268 | 9928.41113 | 2.62744 | 26.50886
1269 | [7 empty] | 1269 | 9940.46094 | 2.63011 | 17.69402
1270 | [7 empty] | 1270 | 9950.62793 | 2.63189 | 14.3289
1271 | [7 empty] | 1271 | 9954.37207 | 2.63333 | 21.00373
1272 | [7 empty] | 1272 | 9956.875 | 2.63544 | 25.4896
1273 | [7 empty] | 1273 | 9964.76074 | 2.638 | 26.60591
1274 | [7 empty] | 1274 | 9977.38184 | 2.64067 | 17.65997
1275 | [7 empty] | 1275 | 9989.89355 | 2.64244 | 13.38646
1276 | [7 empty] | 1276 | 9994.0498 | 2.64378 | 17.78941
1277 | [7 empty] | 1277 | 9994.25293 | 2.64556 | 23.28661
1278 | [7 empty] | 1278 | 9998.46094 | 2.64789 | 25.49608
1279 | [7 empty] | 1279 | 10008.9873 | 2.65044 | 23.42103
1280 | [7 empty] | 1280 | 10021.59375 | 2.65278 | 15.53347
1281 | [7 empty] | 1281 | 10028.93848 | 2.65433 | 17.85151
1282 | [7 empty] | 1282 | 10031.28711 | 2.65611 | 22.26946
1283 | [7 empty] | 1283 | 10035.78613 | 2.65833 | 26.79555
1284 | [7 empty] | 1284 | 10045.69043 | 2.661 | 24.51148
1285 | [7 empty] | 1285 | 10058.44824 | 2.66344 | 15.69118
1286 | [7 empty] | 1286 | 10067.84473 | 2.665 | 14.4977
1287 | [7 empty] | 1287 | 10069.75 | 2.66644 | 22.45554
1288 | [7 empty] | 1288 | 10072.7998 | 2.66867 | 24.57763
1289 | [7 empty] | 1289 | 10082.1543 | 2.67111 | 25.81032
1290 | [7 empty] | 1290 | 10092.33301 | 2.67367 | 19.07451
1291 | [7 empty] | 1291 | 10102.00781 | 2.67556 | 15.65811
1292 | [7 empty] | 1292 | 10105.92383 | 2.67711 | 21.3235
1293 | [7 empty] | 1293 | 10109.44531 | 2.67922 | 25.88018
1294 | [7 empty] | 1294 | 10117.61621 | 2.68178 | 26.91286
1295 | [7 empty] | 1295 | 10130.26953 | 2.68444 | 19.14621
1296 | [7 empty] | 1296 | 10141.09277 | 2.68633 | 14.70458
1297 | [7 empty] | 1297 | 10144.11523 | 2.68778 | 20.28823
1298 | [7 empty] | 1298 | 10145.25488 | 2.68978 | 23.63844
1299 | [7 empty] | 1299 | 10151.14062 | 2.69211 | 25.98692
1300 | [7 empty] | 1300 | 10160.52637 | 2.69467 | 22.55637
1301 | [7 empty] | 1301 | 10172.12012 | 2.69689 | 15.76679
1302 | [7 empty] | 1302 | 10178.04785 | 2.69844 | 19.23651
1303 | [7 empty] | 1303 | 10180.66992 | 2.70033 | 24.94264
1304 | [7 empty] | 1304 | 10186.49219 | 2.70278 | 27.09607
1305 | [7 empty] | 1305 | 10196.875 | 2.70544 | 23.86069
1306 | [7 empty] | 1306 | 10209.37891 | 2.70778 | 14.70151
1307 | [7 empty] | 1307 | 10214.76758 | 2.70922 | 18.18229
1308 | [7 empty] | 1308 | 10216.03516 | 2.711 | 21.55583
1309 | [7 empty] | 1309 | 10220.78516 | 2.71311 | 25.04092
1310 | [7 empty] | 1310 | 10229.53418 | 2.71556 | 27.21056
1311 | [7 empty] | 1311 | 10241.70703 | 2.71822 | 15.97706
1312 | [7 empty] | 1312 | 10250.46094 | 2.71978 | 17.01577
1313 | [7 empty] | 1313 | 10252.34277 | 2.72144 | 22.86272
1314 | [7 empty] | 1314 | 10256.10645 | 2.72367 | 27.28124
1315 | [7 empty] | 1315 | 10265.65137 | 2.72633 | 26.28007
1316 | [7 empty] | 1316 | 10278.33008 | 2.72889 | 17.16481
1317 | [7 empty] | 1317 | 10286.96484 | 2.73056 | 15.9448
1318 | [7 empty] | 1318 | 10288.29102 | 2.73211 | 20.57658
1319 | [7 empty] | 1319 | 10291.18066 | 2.73411 | 23.97845
1320 | [7 empty] | 1320 | 10297.83496 | 2.73644 | 28.62798
1321 | [7 empty] | 1321 | 10308.05566 | 2.73922 | 20.61611
1322 | [7 empty] | 1322 | 10319.94336 | 2.74122 | 14.96392
1323 | [7 empty] | 1323 | 10324.29004 | 2.74267 | 21.78425
1324 | [7 empty] | 1324 | 10327.19336 | 2.74478 | 26.33434
1325 | [7 empty] | 1325 | 10334.76172 | 2.74733 | 28.73064
1326 | [7 empty] | 1326 | 10347.04102 | 2.75011 | 19.55591
1327 | [7 empty] | 1327 | 10357.8457 | 2.752 | 12.63657
1328 | [7 empty] | 1328 | 10359.9873 | 2.75322 | 20.71997
1329 | [7 empty] | 1329 | 10360.5957 | 2.75522 | 24.24379
1330 | [7 empty] | 1330 | 10366.29395 | 2.75756 | 28.71463
1331 | [7 empty] | 1331 | 10377.70508 | 2.76033 | 20.75541
1332 | [7 empty] | 1332 | 10390.27832 | 2.76233 | 15.0659
1333 | [7 empty] | 1333 | 10396.65918 | 2.76378 | 18.50605
1334 | [7 empty] | 1334 | 10397.85156 | 2.76556 | 25.37076
1335 | [7 empty] | 1335 | 10402.57129 | 2.768 | 27.77487
1336 | [7 empty] | 1336 | 10412.6748 | 2.77067 | 25.40693
1337 | [7 empty] | 1337 | 10425.33594 | 2.77311 | 12.71891
1338 | [7 empty] | 1338 | 10430.27832 | 2.77433 | 17.41856
1339 | [7 empty] | 1339 | 10430.04785 | 2.776 | 23.15471
1340 | [7 empty] | 1340 | 10432.9209 | 2.77822 | 27.8559
1341 | [7 empty] | 1341 | 10442.2666 | 2.78089 | 26.62778
1342 | [7 empty] | 1342 | 10454.7998 | 2.78344 | 16.30949
1343 | [7 empty] | 1343 | 10464.0957 | 2.785 | 16.32399
1344 | [7 empty] | 1344 | 10465.35742 | 2.78656 | 24.38428
1345 | [7 empty] | 1345 | 10468.93652 | 2.78889 | 25.54421
1346 | [7 empty] | 1346 | 10477.33496 | 2.79133 | 27.97448
1347 | [7 empty] | 1347 | 10488.99414 | 2.794 | 17.51662
1348 | [7 empty] | 1348 | 10498.08008 | 2.79567 | 15.11724
1349 | [7 empty] | 1349 | 10499.52832 | 2.79711 | 20.99906
1350 | [7 empty] | 1350 | 10501.32031 | 2.79911 | 26.88338
1351 | [7 empty] | 1351 | 10508.24512 | 2.80167 | 30.36883
1352 | [7 empty] | 1352 | 10520.62988 | 2.80456 | 19.77878
1353 | [7 empty] | 1353 | 10532.85352 | 2.80644 | 15.27264
1354 | [7 empty] | 1354 | 10535.80078 | 2.80789 | 21.0716
1355 | [7 empty] | 1355 | 10537.59863 | 2.80989 | 26.87088
1356 | [7 empty] | 1356 | 10544.9707 | 2.81244 | 29.31502
1357 | [7 empty] | 1357 | 10556.68848 | 2.81522 | 17.62967
1358 | [7 empty] | 1358 | 10566.52441 | 2.81689 | 15.2158
1359 | [7 empty] | 1359 | 10568.26758 | 2.81833 | 19.97403
1360 | [7 empty] | 1360 | 10569.33594 | 2.82022 | 27.0575
1361 | [7 empty] | 1361 | 10575.03027 | 2.82278 | 30.56184
1362 | [7 empty] | 1362 | 10587.03809 | 2.82567 | 21.17408
1363 | [7 empty] | 1363 | 10599.58203 | 2.82767 | 14.09744
1364 | [7 empty] | 1364 | 10603.81543 | 2.829 | 20.04121
1365 | [7 empty] | 1365 | 10604.57324 | 2.83089 | 25.87516
1366 | [7 empty] | 1366 | 10609.13086 | 2.83333 | 28.32638
1367 | [7 empty] | 1367 | 10619.08789 | 2.836 | 22.40628
1368 | [7 empty] | 1368 | 10630.9043 | 2.83811 | 15.41481
1369 | [7 empty] | 1369 | 10634.50195 | 2.83956 | 18.82307
1370 | [7 empty] | 1370 | 10635.10156 | 2.84133 | 24.88614
1371 | [7 empty] | 1371 | 10640.08789 | 2.84367 | 29.47304
1372 | [7 empty] | 1372 | 10650.8125 | 2.84644 | 24.9229
1373 | [7 empty] | 1373 | 10663.39844 | 2.84878 | 16.52827
1374 | [7 empty] | 1374 | 10669.22852 | 2.85033 | 17.81761
1375 | [7 empty] | 1375 | 10669.3418 | 2.852 | 23.68594
1376 | [7 empty] | 1376 | 10672.34766 | 2.85422 | 28.49517
1377 | [7 empty] | 1377 | 10680.81152 | 2.85689 | 24.88629
1378 | [7 empty] | 1378 | 10693.49023 | 2.85922 | 15.50556
1379 | [7 empty] | 1379 | 10700.60156 | 2.86067 | 17.763
1380 | [7 empty] | 1380 | 10700.88477 | 2.86233 | 22.57887
1381 | [7 empty] | 1381 | 10703.87109 | 2.86444 | 29.75676
1382 | [7 empty] | 1382 | 10712.85352 | 2.86722 | 28.60332
1383 | [7 empty] | 1383 | 10725.54395 | 2.86989 | 16.62459
1384 | [7 empty] | 1384 | 10734.83105 | 2.87144 | 16.74634
1385 | [7 empty] | 1385 | 10734.85059 | 2.873 | 21.4697
1386 | [7 empty] | 1386 | 10736.0957 | 2.875 | 28.66538
1387 | [7 empty] | 1387 | 10743.86426 | 2.87767 | 28.57868
1388 | [7 empty] | 1388 | 10755.03125 | 2.88033 | 17.9609
1389 | [7 empty] | 1389 | 10764.45996 | 2.882 | 15.50082
1390 | [7 empty] | 1390 | 10766.20703 | 2.88344 | 22.82436
1391 | [7 empty] | 1391 | 10767.95117 | 2.88556 | 27.45828
1392 | [7 empty] | 1392 | 10774.61328 | 2.88811 | 32.32384
1393 | [7 empty] | 1393 | 10786.85645 | 2.89111 | 19.2006
1394 | [7 empty] | 1394 | 10798.42969 | 2.89289 | 14.36191
1395 | [7 empty] | 1395 | 10799.93555 | 2.89422 | 20.41188
1396 | [7 empty] | 1396 | 10799.67578 | 2.89611 | 28.83513
1397 | [7 empty] | 1397 | 10805.125 | 2.89878 | 27.55307
1398 | [7 empty] | 1398 | 10815.81152 | 2.90133 | 21.63162
1399 | [7 empty] | 1399 | 10825.81543 | 2.90333 | 15.69743
1400 | [7 empty] | 1400 | 10829.13281 | 2.90478 | 20.46706
1401 | [7 empty] | 1401 | 10829.63672 | 2.90667 | 26.42431
1402 | [7 empty] | 1402 | 10834.8252 | 2.90911 | 31.31264
1403 | [7 empty] | 1403 | 10845.31738 | 2.912 | 22.88362
1404 | [7 empty] | 1404 | 10857.8291 | 2.91411 | 14.44091
1405 | [7 empty] | 1405 | 10860.90234 | 2.91544 | 20.52711
1406 | [7 empty] | 1406 | 10861.10645 | 2.91733 | 26.60971
1407 | [7 empty] | 1407 | 10865.29004 | 2.91978 | 26.51131
1408 | [7 empty] | 1408 | 10873.90234 | 2.92222 | 25.44493
1409 | [7 empty] | 1409 | 10883.2666 | 2.92456 | 16.86906
1410 | [7 empty] | 1410 | 10889.03418 | 2.92611 | 19.38248
1411 | [7 empty] | 1411 | 10890.16992 | 2.92789 | 25.3741
1412 | [7 empty] | 1412 | 10894.80566 | 2.93022 | 29.08913
1413 | [7 empty] | 1413 | 10903.8916 | 2.93289 | 26.6055
1414 | [7 empty] | 1414 | 10915.77051 | 2.93533 | 17.0286
1415 | [7 empty] | 1415 | 10920.84766 | 2.93689 | 18.23782
1416 | [7 empty] | 1416 | 10920.89941 | 2.93856 | 24.2444
1417 | [7 empty] | 1417 | 10923.12598 | 2.94078 | 25.45088
1418 | [7 empty] | 1418 | 10929.9707 | 2.94311 | 29.18302
1419 | [7 empty] | 1419 | 10939.62598 | 2.94578 | 18.15978
1420 | [7 empty] | 1420 | 10948.65137 | 2.94744 | 18.28425
1421 | [7 empty] | 1421 | 10950.34082 | 2.94911 | 23.10522
1422 | [7 empty] | 1422 | 10953.01855 | 2.95122 | 29.24456
1423 | [7 empty] | 1423 | 10960.29199 | 2.95389 | 29.26398
1424 | [7 empty] | 1424 | 10970.85742 | 2.95656 | 19.41842
1425 | [7 empty] | 1425 | 10979.0293 | 2.95833 | 15.91959
1426 | [7 empty] | 1426 | 10979.72656 | 2.95978 | 23.16722
1427 | [7 empty] | 1427 | 10980.18262 | 2.96189 | 24.37601
1428 | [7 empty] | 1428 | 10984.75684 | 2.96411 | 29.3293
1429 | [7 empty] | 1429 | 10992.56152 | 2.96678 | 24.40349
1430 | [7 empty] | 1430 | 11003.96387 | 2.969 | 15.84571
1431 | [7 empty] | 1431 | 11007.10059 | 2.97044 | 20.80342
1432 | [7 empty] | 1432 | 11008.03223 | 2.97233 | 26.96968
1433 | [7 empty] | 1433 | 11012.83105 | 2.97478 | 29.29413
1434 | [7 empty] | 1434 | 11021.90039 | 2.97744 | 24.57884
1435 | [7 empty] | 1435 | 11032.26465 | 2.97967 | 15.88646
1436 | [7 empty] | 1436 | 11034.1123 | 2.98111 | 20.85447
1437 | [7 empty] | 1437 | 11033.62305 | 2.983 | 24.49464
1438 | [7 empty] | 1438 | 11036.53906 | 2.98522 | 27.03952
1439 | [7 empty] | 1439 | 11043.10645 | 2.98767 | 28.15992
1440 | [7 empty] | 1440 | 11054.2793 | 2.99022 | 18.46065
1441 | [7 empty] | 1441 | 11060.58105 | 2.99189 | 18.47117
1442 | [7 empty] | 1442 | 11060.50488 | 2.99356 | 25.77098
1443 | [7 empty] | 1443 | 11063.35645 | 2.99589 | 29.53916
1444 | [7 empty] | 1444 | 11071.29199 | 2.99856 | 27.01395
1445 | [7 empty] | 1445 | 11081.56738 | 3.001 | 17.28725
1446 | [7 empty] | 1446 | 11086.16016 | 3.00256 | 17.18355
1447 | [7 empty] | 1447 | 11084.66992 | 3.00411 | 22.16934
1448 | [7 empty] | 1448 | 11085.54199 | 3.00611 | 29.5984
1449 | [7 empty] | 1449 | 11091.35547 | 3.00878 | 29.50301
1450 | [7 empty] | 1450 | 11102.20605 | 3.01144 | 19.76193
1451 | [7 empty] | 1451 | 11110.24121 | 3.01322 | 16.10985
1452 | [7 empty] | 1452 | 11109.51855 | 3.01467 | 24.66313
1453 | [7 empty] | 1453 | 11110.00977 | 3.01689 | 28.33052
1454 | [7 empty] | 1454 | 11115.86816 | 3.01944 | 30.90211
1455 | [7 empty] | 1455 | 11125.2627 | 3.02222 | 18.57919
1456 | [7 empty] | 1456 | 11131.96582 | 3.02389 | 14.80551
1457 | [7 empty] | 1457 | 11130.01855 | 3.02522 | 22.26004
1458 | [7 empty] | 1458 | 11127.00195 | 3.02722 | 28.48512
1459 | [7 empty] | 1459 | 11128.91602 | 3.02978 | 32.16257
1460 | [7 empty] | 1460 | 11135.76758 | 3.03267 | 21.0466
1461 | [7 empty] | 1461 | 11142.84668 | 3.03456 | 16.0457
1462 | [7 empty] | 1462 | 11140.87793 | 3.036 | 23.50725
1463 | [7 empty] | 1463 | 11136.71094 | 3.03811 | 27.28494
1464 | [7 empty] | 1464 | 11137.07617 | 3.04056 | 29.62462
1465 | [7 empty] | 1465 | 11140.52441 | 3.04322 | 22.28105
1466 | [7 empty] | 1466 | 11143.84961 | 3.04522 | 14.93276
1467 | [7 empty] | 1467
1468 | [7 empty] | 1468
1469 | [7 empty] | 1469
1470 | [7 empty] | 1470
1471 | [7 empty] | 1471
1472 | [7 empty] | 1472
1473 | [7 empty] | 1473
1474 | [7 empty] | 1474
1475 | [7 empty] | 1475
1476 | [7 empty] | 1476
1477 | [7 empty] | 1477
1478 | [7 empty] | 1478
1479 | [7 empty] | 1479
1480 | [7 empty] | 1480
1481 | [7 empty] | 1481
1482 | [7 empty] | 1482
1483 | [7 empty] | 1483
1484 | [7 empty] | 1484
1485 | [7 empty] | 1485
1486 | [7 empty] | 1486
1487 | [7 empty] | 1487
1488 | [7 empty] | 1488
1489 | [7 empty] | 1489
1490 | [7 empty] | 1490
1491 | [7 empty] | 1491
1492 | [7 empty] | 1492
1493 | [7 empty] | 1493
1494 | [7 empty] | 1494
1495 | [7 empty] | 1495
1496 | [7 empty] | 1496
1497 | [7 empty] | 1497
1498 | [7 empty] | 1498
1499 | [7 empty] | 1499
1500 | [7 empty] | 1500
1501 | [7 empty] | 1501
1502 | [7 empty] | 1502
1503 | [7 empty] | 1503
1504 | [7 empty] | 1504
1505 | [7 empty] | 1505
1506 | [7 empty] | 1506
1507 | [7 empty] | 1507
1508 | [7 empty] | 1508
1509 | [7 empty] | 1509
1510 | [7 empty] | 1510
1511 | [7 empty] | 1511
1512 | [7 empty] | 1512
1513 | [7 empty] | 1513
1514 | [7 empty] | 1514
1515 | [7 empty] | 1515
1516 | [7 empty] | 1516
1517 | [7 empty] | 1517
1518 | [7 empty] | 1518
1519 | [7 empty] | 1519
1520 | [7 empty] | 1520
1521 | [7 empty] | 1521
1522 | [7 empty] | 1522
1523 | [7 empty] | 1523
1524 | [7 empty] | 1524
1525 | [7 empty] | 1525
1526 | [7 empty] | 1526
1527 | [7 empty] | 1527
1528 | [7 empty] | 1528
1529 | [7 empty] | 1529
1530 | [7 empty] | 1530
1531 | [7 empty] | 1531
1532 | [7 empty] | 1532
1533 | [7 empty] | 1533
1534 | [7 empty] | 1534
1535 | [7 empty] | 1535
1536 | [7 empty] | 1536
1537 | [7 empty] | 1537
1538 | [7 empty] | 1538
1539 | [7 empty] | 1539
1540 | [7 empty] | 1540
1541 | [7 empty] | 1541
1542 | [7 empty] | 1542
1543 | [7 empty] | 1543
1544 | [7 empty] | 1544
1545 | [7 empty] | 1545
1546 | [7 empty] | 1546
1547 | [7 empty] | 1547
1548 | [7 empty] | 1548
1549 | [7 empty] | 1549
1550 | [7 empty] | 1550
1551 | [7 empty] | 1551
1552 | [7 empty] | 1552
1553 | [7 empty] | 1553
1554 | [7 empty] | 1554
1555 | [7 empty] | 1555
1556 | [7 empty] | 1556
1557 | [7 empty] | 1557
1558 | [7 empty] | 1558
1559 | [7 empty] | 1559
1560 | [7 empty] | 1560
1561 | [7 empty] | 1561
1562 | [7 empty] | 1562
1563 | [7 empty] | 1563
1564 | [7 empty] | 1564
1565 | [7 empty] | 1565
1566 | [7 empty] | 1566
1567 | [7 empty] | 1567
1568 | [7 empty] | 1568
1569 | [7 empty] | 1569
1570 | [7 empty] | 1570
1571 | [7 empty] | 1571
1572 | [7 empty] | 1572
1573 | [7 empty] | 1573
1574 | [7 empty] | 1574
1575 | [7 empty] | 1575
1576 | [7 empty] | 1576
1577 | [7 empty] | 1577
1578 | [7 empty] | 1578
1579 | [7 empty] | 1579
1580 | [7 empty] | 1580
1581 | [7 empty] | 1581
1582 | [7 empty] | 1582
1583 | [7 empty] | 1583
1584 | [7 empty] | 1584
1585 | [7 empty] | 1585
1586 | [7 empty] | 1586
1587 | [7 empty] | 1587
1588 | [7 empty] | 1588
1589 | [7 empty] | 1589
1590 | [7 empty] | 1590
1591 | [7 empty] | 1591
1592 | [7 empty] | 1592
1593 | [7 empty] | 1593
1594 | [7 empty] | 1594
1595 | [7 empty] | 1595
1596 | [7 empty] | 1596
1597 | [7 empty] | 1597
1598 | [7 empty] | 1598
1599 | [7 empty] | 1599
1600 | [7 empty] | 1600
1601 | [7 empty] | 1601
1602 | [7 empty] | 1602
1603 | [7 empty] | 1603
1604 | [7 empty] | 1604
1605 | [7 empty] | 1605
1606 | [7 empty] | 1606
1607 | [7 empty] | 1607
1608 | [7 empty] | 1608
1609 | [7 empty] | 1609
1610 | [7 empty] | 1610
1611 | [7 empty] | 1611
1612 | [7 empty] | 1612
1613 | [7 empty] | 1613
1614 | [7 empty] | 1614
1615 | [7 empty] | 1615
1616 | [7 empty] | 1616
1617 | [7 empty] | 1617
1618 | [7 empty] | 1618
1619 | [7 empty] | 1619
1620 | [7 empty] | 1620
1621 | [7 empty] | 1621
1622 | [7 empty] | 1622
1623 | [7 empty] | 1623
1624 | [7 empty] | 1624
1625 | [7 empty] | 1625
1626 | [7 empty] | 1626
1627 | [7 empty] | 1627
1628 | [7 empty] | 1628
1629 | [7 empty] | 1629
1630 | [7 empty] | 1630
1631 | [7 empty] | 1631
1632 | [7 empty] | 1632
1633 | [7 empty] | 1633
1634 | [7 empty] | 1634
1635 | [7 empty] | 1635
1636 | [7 empty] | 1636
1637 | [7 empty] | 1637
1638 | [7 empty] | 1638
1639 | [7 empty] | 1639
1640 | [7 empty] | 1640
1641 | [7 empty] | 1641
1642 | [7 empty] | 1642
1643 | [7 empty] | 1643
1644 | [7 empty] | 1644
1645 | [7 empty] | 1645
1646 | [7 empty] | 1646
1647 | [7 empty] | 1647
1648 | [7 empty] | 1648
1649 | [7 empty] | 1649
1650 | [7 empty] | 1650
1651 | [7 empty] | 1651
1652 | [7 empty] | 1652
1653 | [7 empty] | 1653
1654 | [7 empty] | 1654
1655 | [7 empty] | 1655
1656 | [7 empty] | 1656
1657 | [7 empty] | 1657
1658 | [7 empty] | 1658
1659 | [7 empty] | 1659
1660 | [7 empty] | 1660
1661 | [7 empty] | 1661
1662 | [7 empty] | 1662
1663 | [7 empty] | 1663
1664 | [7 empty] | 1664
1665 | [7 empty] | 1665
1666 | [7 empty] | 1666
1667 | [7 empty] | 1667
1668 | [7 empty] | 1668
1669 | [7 empty] | 1669
1670 | [7 empty] | 1670
1671 | [7 empty] | 1671
1672 | [7 empty] | 1672
1673 | [7 empty] | 1673
1674 | [7 empty] | 1674
1675 | [7 empty] | 1675
1676 | [7 empty] | 1676
1677 | [7 empty] | 1677
1678 | [7 empty] | 1678
1679 | [7 empty] | 1679
1680 | [7 empty] | 1680
1681 | [7 empty] | 1681
1682 | [7 empty] | 1682
1683 | [7 empty] | 1683
1684 | [7 empty] | 1684
1685 | [7 empty] | 1685
1686 | [7 empty] | 1686
1687 | [7 empty] | 1687
1688 | [7 empty] | 1688
1689 | [7 empty] | 1689
1690 | [7 empty] | 1690
1691 | [7 empty] | 1691
1692 | [7 empty] | 1692
1693 | [7 empty] | 1693
1694 | [7 empty] | 1694
1695 | [7 empty] | 1695
1696 | [7 empty] | 1696
1697 | [7 empty] | 1697
1698 | [7 empty] | 1698
1699 | [7 empty] | 1699
1700 | [7 empty] | 1700
1701 | [7 empty] | 1701
1702 | [7 empty] | 1702
1703 | [7 empty] | 1703
1704 | [7 empty] | 1704
1705 | [7 empty] | 1705
1706 | [7 empty] | 1706
1707 | [7 empty] | 1707
1708 | [7 empty] | 1708
1709 | [7 empty] | 1709
1710 | [7 empty] | 1710
1711 | [7 empty] | 1711
1712 | [7 empty] | 1712
1713 | [7 empty] | 1713
1714 | [7 empty] | 1714
1715 | [7 empty] | 1715
1716 | [7 empty] | 1716
1717 | [7 empty] | 1717
1718 | [7 empty] | 1718
1719 | [7 empty] | 1719
1720 | [7 empty] | 1720
1721 | [7 empty] | 1721
1722 | [7 empty] | 1722
1723 | [7 empty] | 1723
1724 | [7 empty] | 1724
1725 | [7 empty] | 1725
1726 | [7 empty] | 1726
1727 | [7 empty] | 1727
1728 | [7 empty] | 1728
1729 | [7 empty] | 1729
1730 | [7 empty] | 1730
1731 | [7 empty] | 1731
1732 | [7 empty] | 1732
1733 | [7 empty] | 1733
1734 | [7 empty] | 1734
1735 | [7 empty] | 1735
1736 | [7 empty] | 1736
1737 | [7 empty] | 1737
1738 | [7 empty] | 1738
1739 | [7 empty] | 1739
1740 | [7 empty] | 1740
1741 | [7 empty] | 1741
1742 | [7 empty] | 1742
1743 | [7 empty] | 1743
1744 | [7 empty] | 1744
1745 | [7 empty] | 1745
1746 | [7 empty] | 1746
1747 | [7 empty] | 1747
1748 | [7 empty] | 1748
1749 | [7 empty] | 1749
1750 | [7 empty] | 1750
1751 | [7 empty] | 1751
1752 | [7 empty] | 1752
1753 | [7 empty] | 1753
1754 | [7 empty] | 1754
1755 | [7 empty] | 1755
1756 | [7 empty] | 1756
1757 | [7 empty] | 1757
1758 | [7 empty] | 1758
1759 | [7 empty] | 1759
1760 | [7 empty] | 1760
1761 | [7 empty] | 1761
1762 | [7 empty] | 1762
1763 | [7 empty] | 1763
1764 | [7 empty] | 1764
1765 | [7 empty] | 1765
1766 | [7 empty] | 1766
1767 | [7 empty] | 1767
1768 | [7 empty] | 1768
1769 | [7 empty] | 1769
1770 | [7 empty] | 1770
1771 | [7 empty] | 1771
1772 | [7 empty] | 1772
1773 | [7 empty] | 1773
1774 | [7 empty] | 1774
1775 | [7 empty] | 1775
1776 | [7 empty] | 1776
1777 | [7 empty] | 1777
1778 | [7 empty] | 1778
1779 | [7 empty] | 1779
1780 | [7 empty] | 1780
1781 | [7 empty] | 1781
1782 | [7 empty] | 1782
1783 | [7 empty] | 1783
1784 | [7 empty] | 1784
1785 | [7 empty] | 1785
1786 | [7 empty] | 1786
1787 | [7 empty] | 1787
1788 | [7 empty] | 1788
1789 | [7 empty] | 1789
1790 | [7 empty] | 1790
1791 | [7 empty] | 1791
1792 | [7 empty] | 1792
1793 | [7 empty] | 1793
1794 | [7 empty] | 1794
1795 | [7 empty] | 1795
1796 | [7 empty] | 1796
1797 | [7 empty] | 1797
1798 | [7 empty] | 1798
1799 | [7 empty] | 1799
1800 | [7 empty] | 1800
1801 | [7 empty] | 1801
1802 | [7 empty] | 1802
1803 | [7 empty] | 1803
1804 | [7 empty] | 1804
1805 | [7 empty] | 1805
1806 | [7 empty] | 1806
1807 | [7 empty] | 1807
1808 | [7 empty] | 1808
1809 | [7 empty] | 1809
1810 | [7 empty] | 1810
1811 | [7 empty] | 1811
1812 | [7 empty] | 1812
1813 | [7 empty] | 1813
1814 | [7 empty] | 1814
1815 | [7 empty] | 1815
1816 | [7 empty] | 1816
1817 | [7 empty] | 1817
1818 | [7 empty] | 1818
1819 | [7 empty] | 1819
1820 | [7 empty] | 1820
1821 | [7 empty] | 1821
1822 | [7 empty] | 1822
1823 | [7 empty] | 1823
1824 | [7 empty] | 1824
1825 | [7 empty] | 1825
1826 | [7 empty] | 1826
1827 | [7 empty] | 1827
1828 | [7 empty] | 1828
1829 | [7 empty] | 1829
1830 | [7 empty] | 1830
1831 | [7 empty] | 1831
1832 | [7 empty] | 1832
1833 | [7 empty] | 1833
1834 | [7 empty] | 1834
1835 | [7 empty] | 1835
1836 | [7 empty] | 1836
1837 | [7 empty] | 1837
1838 | [7 empty] | 1838
1839 | [7 empty] | 1839
1840 | [7 empty] | 1840
1841 | [7 empty] | 1841
1842 | [7 empty] | 1842
1843 | [7 empty] | 1843
1844 | [7 empty] | 1844
1845 | [7 empty] | 1845
1846 | [7 empty] | 1846
1847 | [7 empty] | 1847
1848 | [7 empty] | 1848
1849 | [7 empty] | 1849
1850 | [7 empty] | 1850
1851 | [7 empty] | 1851
1852 | [7 empty] | 1852
1853 | [7 empty] | 1853
1854 | [7 empty] | 1854
1855 | [7 empty] | 1855
1856 | [7 empty] | 1856
1857 | [7 empty] | 1857
1858 | [7 empty] | 1858
1859 | [7 empty] | 1859
1860 | [7 empty] | 1860
1861 | [7 empty] | 1861
1862 | [7 empty] | 1862
1863 | [7 empty] | 1863
1864 | [7 empty] | 1864
1865 | [7 empty] | 1865
1866 | [7 empty] | 1866
1867 | [7 empty] | 1867
1868 | [7 empty] | 1868
1869 | [7 empty] | 1869
1870 | [7 empty] | 1870
1871 | [7 empty] | 1871
1872 | [7 empty] | 1872
1873 | [7 empty] | 1873
1874 | [7 empty] | 1874
1875 | [7 empty] | 1875
1876 | [7 empty] | 1876
1877 | [7 empty] | 1877
1878 | [7 empty] | 1878
1879 | [7 empty] | 1879
1880 | [7 empty] | 1880
1881 | [7 empty] | 1881
1882 | [7 empty] | 1882
1883 | [7 empty] | 1883
1884 | [7 empty] | 1884
1885 | [7 empty] | 1885
1886 | [7 empty] | 1886
1887 | [7 empty] | 1887
1888 | [7 empty] | 1888
1889 | [7 empty] | 1889
1890 | [7 empty] | 1890
1891 | [7 empty] | 1891
1892 | [7 empty] | 1892
1893 | [7 empty] | 1893
1894 | [7 empty] | 1894
1895 | [7 empty] | 1895
1896 | [7 empty] | 1896
1897 | [7 empty] | 1897
1898 | [7 empty] | 1898
1899 | [7 empty] | 1899
1900 | [7 empty] | 1900
1901 | [7 empty] | 1901
1902 | [7 empty] | 1902
1903 | [7 empty] | 1903
1904 | [7 empty] | 1904
1905 | [7 empty] | 1905
1906 | [7 empty] | 1906
1907 | [7 empty] | 1907
1908 | [7 empty] | 1908
1909 | [7 empty] | 1909
1910 | [7 empty] | 1910
1911 | [7 empty] | 1911
1912 | [7 empty] | 1912
1913 | [7 empty] | 1913
1914 | [7 empty] | 1914
1915 | [7 empty] | 1915
1916 | [7 empty] | 1916
1917 | [7 empty] | 1917
1918 | [7 empty] | 1918
1919 | [7 empty] | 1919
1920 | [7 empty] | 1920
1921 | [7 empty] | 1921
1922 | [7 empty] | 1922
1923 | [7 empty] | 1923
1924 | [7 empty] | 1924
1925 | [7 empty] | 1925
1926 | [7 empty] | 1926
1927 | [7 empty] | 1927
1928 | [7 empty] | 1928
1929 | [7 empty] | 1929
1930 | [7 empty] | 1930
1931 | [7 empty] | 1931
1932 | [7 empty] | 1932
1933 | [7 empty] | 1933
1934 | [7 empty] | 1934
1935 | [7 empty] | 1935
1936 | [7 empty] | 1936
1937 | [7 empty] | 1937
1938 | [7 empty] | 1938
1939 | [7 empty] | 1939
1940 | [7 empty] | 1940
1941 | [7 empty] | 1941
1942 | [7 empty] | 1942
1943 | [7 empty] | 1943
1944 | [7 empty] | 1944
1945 | [7 empty] | 1945
1946 | [7 empty] | 1946
1947 | [7 empty] | 1947
1948 | [7 empty] | 1948
1949 | [7 empty] | 1949
1950 | [7 empty] | 1950
1951 | [7 empty] | 1951
1952 | [7 empty] | 1952
1953 | [7 empty] | 1953
1954 | [7 empty] | 1954
1955 | [7 empty] | 1955
1956 | [7 empty] | 1956
1957 | [7 empty] | 1957
1958 | [7 empty] | 1958
1959 | [7 empty] | 1959
1960 | [7 empty] | 1960
1961 | [7 empty] | 1961
1962 | [7 empty] | 1962
1963 | [7 empty] | 1963
1964 | [7 empty] | 1964
1965 | [7 empty] | 1965
1966 | [7 empty] | 1966
1967 | [7 empty] | 1967
1968 | [7 empty] | 1968
1969 | [7 empty] | 1969
1970 | [7 empty] | 1970
1971 | [7 empty] | 1971
1972 | [7 empty] | 1972
1973 | [7 empty] | 1973
1974 | [7 empty] | 1974
1975 | [7 empty] | 1975
1976 | [7 empty] | 1976
1977 | [7 empty] | 1977
1978 | [7 empty] | 1978
1979 | [7 empty] | 1979
1980 | [7 empty] | 1980
1981 | [7 empty] | 1981
1982 | [7 empty] | 1982
1983 | [7 empty] | 1983
1984 | [7 empty] | 1984
1985 | [7 empty] | 1985
1986 | [7 empty] | 1986
1987 | [7 empty] | 1987
1988 | [7 empty] | 1988
1989 | [7 empty] | 1989
1990 | [7 empty] | 1990
1991 | [7 empty] | 1991
1992 | [7 empty] | 1992
1993 | [7 empty] | 1993
1994 | [7 empty] | 1994
1995 | [7 empty] | 1995
1996 | [7 empty] | 1996
1997 | [7 empty] | 1997
1998 | [7 empty] | 1998
1999 | [7 empty] | 1999
2000 | [7 empty] | 2000
2001 | [7 empty] | 2001
2002 | [7 empty] | 2002
2003 | [7 empty] | 2003
2004 | [7 empty] | 2004
2005 | [7 empty] | 2005
2006 | [7 empty] | 2006
2007 | [7 empty] | 2007
2008 | [7 empty] | 2008
2009 | [7 empty] | 2009
2010 | [7 empty] | 2010
2011 | [7 empty] | 2011
2012 | [7 empty] | 2012
2013 | [7 empty] | 2013
2014 | [7 empty] | 2014
2015 | [7 empty] | 2015
2016 | [7 empty] | 2016
2017 | [7 empty] | 2017
2018 | [7 empty] | 2018
2019 | [7 empty] | 2019
2020 | [7 empty] | 2020
2021 | [7 empty] | 2021
2022 | [7 empty] | 2022
2023 | [7 empty] | 2023
2024 | [7 empty] | 2024
2025 | [7 empty] | 2025
2026 | [7 empty] | 2026
2027 | [7 empty] | 2027
2028 | [7 empty] | 2028
2029 | [7 empty] | 2029
2030 | [7 empty] | 2030
2031 | [7 empty] | 2031
2032 | [7 empty] | 2032
2033 | [7 empty] | 2033
2034 | [7 empty] | 2034
2035 | [7 empty] | 2035
2036 | [7 empty] | 2036
2037 | [7 empty] | 2037
2038 | [7 empty] | 2038
2039 | [7 empty] | 2039
2040 | [7 empty] | 2040
2041 | [7 empty] | 2041
2042 | [7 empty] | 2042
2043 | [7 empty] | 2043
2044 | [7 empty] | 2044
2045 | [7 empty] | 2045
2046 | [7 empty] | 2046
2047 | [7 empty] | 2047
2048 | [7 empty] | 2048
2049 | [7 empty] | 2049
2050 | [7 empty] | 2050
2051 | [7 empty] | 2051
2052 | [7 empty] | 2052
2053 | [7 empty] | 2053
2054 | [7 empty] | 2054
2055 | [7 empty] | 2055
2056 | [7 empty] | 2056
2057 | [7 empty] | 2057
2058 | [7 empty] | 2058
2059 | [7 empty] | 2059
2060 | [7 empty] | 2060
2061 | [7 empty] | 2061
2062 | [7 empty] | 2062
2063 | [7 empty] | 2063
2064 | [7 empty] | 2064
2065 | [7 empty] | 2065
2066 | [7 empty] | 2066
2067 | [7 empty] | 2067
2068 | [7 empty] | 2068
2069 | [7 empty] | 2069
2070 | [7 empty] | 2070
2071 | [7 empty] | 2071
2072 | [7 empty] | 2072
2073 | [7 empty] | 2073
2074 | [7 empty] | 2074
2075 | [7 empty] | 2075
2076 | [7 empty] | 2076
2077 | [7 empty] | 2077
2078 | [7 empty] | 2078
2079 | [7 empty] | 2079
2080 | [7 empty] | 2080
2081 | [7 empty] | 2081
2082 | [7 empty] | 2082
2083 | [7 empty] | 2083
2084 | [7 empty] | 2084
2085 | [7 empty] | 2085
2086 | [7 empty] | 2086
2087 | [7 empty] | 2087
2088 | [7 empty] | 2088
2089 | [7 empty] | 2089
2090 | [7 empty] | 2090
2091 | [7 empty] | 2091
2092 | [7 empty] | 2092
2093 | [7 empty] | 2093
2094 | [7 empty] | 2094
2095 | [7 empty] | 2095
2096 | [7 empty] | 2096
2097 | [7 empty] | 2097
2098 | [7 empty] | 2098
2099 | [7 empty] | 2099
2100 | [7 empty] | 2100
2101 | [7 empty] | 2101
2102 | [7 empty] | 2102
2103 | [7 empty] | 2103
2104 | [7 empty] | 2104
2105 | [7 empty] | 2105
2106 | [7 empty] | 2106
2107 | [7 empty] | 2107
2108 | [7 empty] | 2108
2109 | [7 empty] | 2109
2110 | [7 empty] | 2110
2111 | [7 empty] | 2111
2112 | [7 empty] | 2112
2113 | [7 empty] | 2113
2114 | [7 empty] | 2114
2115 | [7 empty] | 2115
2116 | [7 empty] | 2116
2117 | [7 empty] | 2117
2118 | [7 empty] | 2118
2119 | [7 empty] | 2119
2120 | [7 empty] | 2120
2121 | [7 empty] | 2121
2122 | [7 empty] | 2122
2123 | [7 empty] | 2123
2124 | [7 empty] | 2124
2125 | [7 empty] | 2125
2126 | [7 empty] | 2126
2127 | [7 empty] | 2127
2128 | [7 empty] | 2128
2129 | [7 empty] | 2129
2130 | [7 empty] | 2130
2131 | [7 empty] | 2131
2132 | [7 empty] | 2132
2133 | [7 empty] | 2133
2134 | [7 empty] | 2134
2135 | [7 empty] | 2135
2136 | [7 empty] | 2136
2137 | [7 empty] | 2137
2138 | [7 empty] | 2138
2139 | [7 empty] | 2139
2140 | [7 empty] | 2140
2141 | [7 empty] | 2141
2142 | [7 empty] | 2142
2143 | [7 empty] | 2143
2144 | [7 empty] | 2144
2145 | [7 empty] | 2145
2146 | [7 empty] | 2146
2147 | [7 empty] | 2147
2148 | [7 empty] | 2148
2149 | [7 empty] | 2149
2150 | [7 empty] | 2150
2151 | [7 empty] | 2151
2152 | [7 empty] | 2152
2153 | [7 empty] | 2153
2154 | [7 empty] | 2154
2155 | [7 empty] | 2155
2156 | [7 empty] | 2156
2157 | [7 empty] | 2157
2158 | [7 empty] | 2158
2159 | [7 empty] | 2159
2160 | [7 empty] | 2160
2161 | [7 empty] | 2161
2162 | [7 empty] | 2162
2163 | [7 empty] | 2163
2164 | [7 empty] | 2164
2165 | [7 empty] | 2165
2166 | [7 empty] | 2166
2167 | [7 empty] | 2167
2168 | [7 empty] | 2168
2169 | [7 empty] | 2169
2170 | [7 empty] | 2170
2171 | [7 empty] | 2171
2172 | [7 empty] | 2172
2173 | [7 empty] | 2173
2174 | [7 empty] | 2174
2175 | [7 empty] | 2175
2176 | [7 empty] | 2176
2177 | [7 empty] | 2177
2178 | [7 empty] | 2178
2179 | [7 empty] | 2179
2180 | [7 empty] | 2180
2181 | [7 empty] | 2181
2182 | [7 empty] | 2182
2183 | [7 empty] | 2183
2184 | [7 empty] | 2184
2185 | [7 empty] | 2185
2186 | [7 empty] | 2186
2187 | [7 empty] | 2187
2188 | [7 empty] | 2188
2189 | [7 empty] | 2189
2190 | [7 empty] | 2190
2191 | [7 empty] | 2191
2192 | [7 empty] | 2192
2193 | [7 empty] | 2193
2194 | [7 empty] | 2194
2195 | [7 empty] | 2195
2196 | [7 empty] | 2196
2197 | [7 empty] | 2197
2198 | [7 empty] | 2198
2199 | [7 empty] | 2199
2200 | [7 empty] | 2200
2201 | [7 empty] | 2201
2202 | [7 empty] | 2202
2203 | [7 empty] | 2203
2204 | [7 empty] | 2204
2205 | [7 empty] | 2205
2206 | [7 empty] | 2206
2207 | [7 empty] | 2207
2208 | [7 empty] | 2208
2209 | [7 empty] | 2209
2210 | [7 empty] | 2210
2211 | [7 empty] | 2211
2212 | [7 empty] | 2212
2213 | [7 empty] | 2213
2214 | [7 empty] | 2214
2215 | [7 empty] | 2215
2216 | [7 empty] | 2216
2217 | [7 empty] | 2217
2218 | [7 empty] | 2218
2219 | [7 empty] | 2219
2220 | [7 empty] | 2220
2221 | [7 empty] | 2221
2222 | [7 empty] | 2222
2223 | [7 empty] | 2223
2224 | [7 empty] | 2224
2225 | [7 empty] | 2225
2226 | [7 empty] | 2226
2227 | [7 empty] | 2227
2228 | [7 empty] | 2228
2229 | [7 empty] | 2229
2230 | [7 empty] | 2230
2231 | [7 empty] | 2231
2232 | [7 empty] | 2232
2233 | [7 empty] | 2233
2234 | [7 empty] | 2234
2235 | [7 empty] | 2235
2236 | [7 empty] | 2236
2237 | [7 empty] | 2237
2238 | [7 empty] | 2238
2239 | [7 empty] | 2239
2240 | [7 empty] | 2240
2241 | [7 empty] | 2241
2242 | [7 empty] | 2242
2243 | [7 empty] | 2243
2244 | [7 empty] | 2244
2245 | [7 empty] | 2245
2246 | [7 empty] | 2246
2247 | [7 empty] | 2247
2248 | [7 empty] | 2248
2249 | [7 empty] | 2249
2250 | [7 empty] | 2250
2251 | [7 empty] | 2251
2252 | [7 empty] | 2252
2253 | [7 empty] | 2253
2254 | [7 empty] | 2254
2255 | [7 empty] | 2255
2256 | [7 empty] | 2256
2257 | [7 empty] | 2257
2258 | [7 empty] | 2258
2259 | [7 empty] | 2259
2260 | [7 empty] | 2260
2261 | [7 empty] | 2261
2262 | [7 empty] | 2262
2263 | [7 empty] | 2263
2264 | [7 empty] | 2264
2265 | [7 empty] | 2265
2266 | [7 empty] | 2266
2267 | [7 empty] | 2267
2268 | [7 empty] | 2268
2269 | [7 empty] | 2269
2270 | [7 empty] | 2270
2271 | [7 empty] | 2271
2272 | [7 empty] | 2272
2273 | [7 empty] | 2273
2274 | [7 empty] | 2274
2275 | [7 empty] | 2275
2276 | [7 empty] | 2276
2277 | [7 empty] | 2277
2278 | [7 empty] | 2278
2279 | [7 empty] | 2279
2280 | [7 empty] | 2280
2281 | [7 empty] | 2281
2282 | [7 empty] | 2282
2283 | [7 empty] | 2283
2284 | [7 empty] | 2284
2285 | [7 empty] | 2285
2286 | [7 empty] | 2286
2287 | [7 empty] | 2287
2288 | [7 empty] | 2288
2289 | [7 empty] | 2289
2290 | [7 empty] | 2290
2291 | [7 empty] | 2291
2292 | [7 empty] | 2292
2293 | [7 empty] | 2293
2294 | [7 empty] | 2294
2295 | [7 empty] | 2295
2296 | [7 empty] | 2296
2297 | [7 empty] | 2297
2298 | [7 empty] | 2298
2299 | [7 empty] | 2299
2300 | [7 empty] | 2300
2301 | [7 empty] | 2301
2302 | [7 empty] | 2302
2303 | [7 empty] | 2303
2304 | [7 empty] | 2304
2305 | [7 empty] | 2305
2306 | [7 empty] | 2306
2307 | [7 empty] | 2307
2308 | [7 empty] | 2308
2309 | [7 empty] | 2309
2310 | [7 empty] | 2310
2311 | [7 empty] | 2311
2312 | [7 empty] | 2312
2313 | [7 empty] | 2313
2314 | [7 empty] | 2314
2315 | [7 empty] | 2315
2316 | [7 empty] | 2316
2317 | [7 empty] | 2317
2318 | [7 empty] | 2318
2319 | [7 empty] | 2319
2320 | [7 empty] | 2320
2321 | [7 empty] | 2321
2322 | [7 empty] | 2322
2323 | [7 empty] | 2323
2324 | [7 empty] | 2324
2325 | [7 empty] | 2325
2326 | [7 empty] | 2326
2327 | [7 empty] | 2327
2328 | [7 empty] | 2328
2329 | [7 empty] | 2329
2330 | [7 empty] | 2330
2331 | [7 empty] | 2331
2332 | [7 empty] | 2332
2333 | [7 empty] | 2333
2334 | [7 empty] | 2334
2335 | [7 empty] | 2335
2336 | [7 empty] | 2336
2337 | [7 empty] | 2337
2338 | [7 empty] | 2338
2339 | [7 empty] | 2339
2340 | [7 empty] | 2340
2341 | [7 empty] | 2341
2342 | [7 empty] | 2342
2343 | [7 empty] | 2343
2344 | [7 empty] | 2344
2345 | [7 empty] | 2345
2346 | [7 empty] | 2346
2347 | [7 empty] | 2347
2348 | [7 empty] | 2348
2349 | [7 empty] | 2349
2350 | [7 empty] | 2350
2351 | [7 empty] | 2351
2352 | [7 empty] | 2352
2353 | [7 empty] | 2353
2354 | [7 empty] | 2354
2355 | [7 empty] | 2355
2356 | [7 empty] | 2356
2357 | [7 empty] | 2357
2358 | [7 empty] | 2358
2359 | [7 empty] | 2359
2360 | [7 empty] | 2360
2361 | [7 empty] | 2361
2362 | [7 empty] | 2362
2363 | [7 empty] | 2363
2364 | [7 empty] | 2364
2365 | [7 empty] | 2365
2366 | [7 empty] | 2366
2367 | [7 empty] | 2367
2368 | [7 empty] | 2368
2369 | [7 empty] | 2369
2370 | [7 empty] | 2370
2371 | [7 empty] | 2371
2372 | [7 empty] | 2372
2373 | [7 empty] | 2373
2374 | [7 empty] | 2374
2375 | [7 empty] | 2375
2376 | [7 empty] | 2376
2377 | [7 empty] | 2377
2378 | [7 empty] | 2378
2379 | [7 empty] | 2379
2380 | [7 empty] | 2380
2381 | [7 empty] | 2381
2382 | [7 empty] | 2382
2383 | [7 empty] | 2383
2384 | [7 empty] | 2384
2385 | [7 empty] | 2385
2386 | [7 empty] | 2386
2387 | [7 empty] | 2387
2388 | [7 empty] | 2388
2389 | [7 empty] | 2389
2390 | [7 empty] | 2390
2391 | [7 empty] | 2391
2392 | [7 empty] | 2392
2393 | [7 empty] | 2393
2394 | [7 empty] | 2394
2395 | [7 empty] | 2395
2396 | [7 empty] | 2396
2397 | [7 empty] | 2397
2398 | [7 empty] | 2398
2399 | [7 empty] | 2399
2400 | [7 empty] | 2400
2401 | [7 empty] | 2401
2402 | [7 empty] | 2402
2403 | [7 empty] | 2403
2404 | [7 empty] | 2404
2405 | [7 empty] | 2405
2406 | [7 empty] | 2406
2407 | [7 empty] | 2407
2408 | [7 empty] | 2408
2409 | [7 empty] | 2409
2410 | [7 empty] | 2410
2411 | [7 empty] | 2411
2412 | [7 empty] | 2412
2413 | [7 empty] | 2413
2414 | [7 empty] | 2414
2415 | [7 empty] | 2415
2416 | [7 empty] | 2416
2417 | [7 empty] | 2417
2418 | [7 empty] | 2418
2419 | [7 empty] | 2419
2420 | [7 empty] | 2420
2421 | [7 empty] | 2421
2422 | [7 empty] | 2422
2423 | [7 empty] | 2423
2424 | [7 empty] | 2424
2425 | [7 empty] | 2425
2426 | [7 empty] | 2426
2427 | [7 empty] | 2427
2428 | [7 empty] | 2428
2429 | [7 empty] | 2429
2430 | [7 empty] | 2430
2431 | [7 empty] | 2431
2432 | [7 empty] | 2432
2433 | [7 empty] | 2433
2434 | [7 empty] | 2434
2435 | [7 empty] | 2435
2436 | [7 empty] | 2436
2437 | [7 empty] | 2437
2438 | [7 empty] | 2438
2439 | [7 empty] | 2439
2440 | [7 empty] | 2440
2441 | [7 empty] | 2441
2442 | [7 empty] | 2442
2443 | [7 empty] | 2443
2444 | [7 empty] | 2444
2445 | [7 empty] | 2445
2446 | [7 empty] | 2446
2447 | [7 empty] | 2447
2448 | [7 empty] | 2448
2449 | [7 empty] | 2449
2450 | [7 empty] | 2450
2451 | [7 empty] | 2451
2452 | [7 empty] | 2452
2453 | [7 empty] | 2453
2454 | [7 empty] | 2454
2455 | [7 empty] | 2455
2456 | [7 empty] | 2456
2457 | [7 empty] | 2457
2458 | [7 empty] | 2458
2459 | [7 empty] | 2459
2460 | [7 empty] | 2460
2461 | [7 empty] | 2461
2462 | [7 empty] | 2462
2463 | [7 empty] | 2463
2464 | [7 empty] | 2464
2465 | [7 empty] | 2465
2466 | [7 empty] | 2466
2467 | [7 empty] | 2467
2468 | [7 empty] | 2468
2469 | [7 empty] | 2469
2470 | [7 empty] | 2470
2471 | [7 empty] | 2471
2472 | [7 empty] | 2472
2473 | [7 empty] | 2473
2474 | [7 empty] | 2474
2475 | [7 empty] | 2475
2476 | [7 empty] | 2476
2477 | [7 empty] | 2477
2478 | [7 empty] | 2478
2479 | [7 empty] | 2479
2480 | [7 empty] | 2480
2481 | [7 empty] | 2481
2482 | [7 empty] | 2482
2483 | [7 empty] | 2483
2484 | [7 empty] | 2484
2485 | [7 empty] | 2485
2486 | [7 empty] | 2486
2487 | [7 empty] | 2487
2488 | [7 empty] | 2488
2489 | [7 empty] | 2489
2490 | [7 empty] | 2490
2491 | [7 empty] | 2491
2492 | [7 empty] | 2492
2493 | [7 empty] | 2493
2494 | [7 empty] | 2494
2495 | [7 empty] | 2495
2496 | [7 empty] | 2496
2497 | [7 empty] | 2497
2498 | [7 empty] | 2498
2499 | [7 empty] | 2499
2500 | [7 empty] | 2500
2501 | [7 empty] | 2501
2502 | [7 empty] | 2502
2503 | [7 empty] | 2503
2504 | [7 empty] | 2504
2505 | [7 empty] | 2505
2506 | [7 empty] | 2506
2507 | [7 empty] | 2507
2508 | [7 empty] | 2508
2509 | [7 empty] | 2509
2510 | [7 empty] | 2510
2511 | [7 empty] | 2511
2512 | [7 empty] | 2512
2513 | [7 empty] | 2513
2514 | [7 empty] | 2514
2515 | [7 empty] | 2515
2516 | [7 empty] | 2516
2517 | [7 empty] | 2517
2518 | [7 empty] | 2518
2519 | [7 empty] | 2519
2520 | [7 empty] | 2520
2521 | [7 empty] | 2521
2522 | [7 empty] | 2522
2523 | [7 empty] | 2523
2524 | [7 empty] | 2524
2525 | [7 empty] | 2525
2526 | [7 empty] | 2526
2527 | [7 empty] | 2527
2528 | [7 empty] | 2528
2529 | [7 empty] | 2529
2530 | [7 empty] | 2530
2531 | [7 empty] | 2531
2532 | [7 empty] | 2532
2533 | [7 empty] | 2533
2534 | [7 empty] | 2534
2535 | [7 empty] | 2535
2536 | [7 empty] | 2536
2537 | [7 empty] | 2537
2538 | [7 empty] | 2538
2539 | [7 empty] | 2539
2540 | [7 empty] | 2540
2541 | [7 empty] | 2541
2542 | [7 empty] | 2542
2543 | [7 empty] | 2543
2544 | [7 empty] | 2544
2545 | [7 empty] | 2545
2546 | [7 empty] | 2546
2547 | [7 empty] | 2547
2548 | [7 empty] | 2548
2549 | [7 empty] | 2549
2550 | [7 empty] | 2550
2551 | [7 empty] | 2551
2552 | [7 empty] | 2552
2553 | [7 empty] | 2553
2554 | [7 empty] | 2554
2555 | [7 empty] | 2555
2556 | [7 empty] | 2556
2557 | [7 empty] | 2557
2558 | [7 empty] | 2558
2559 | [7 empty] | 2559
2560 | [7 empty] | 2560
2561 | [7 empty] | 2561
2562 | [7 empty] | 2562
2563 | [7 empty] | 2563
2564 | [7 empty] | 2564
2565 | [7 empty] | 2565
2566 | [7 empty] | 2566
2567 | [7 empty] | 2567
2568 | [7 empty] | 2568
2569 | [7 empty] | 2569
2570 | [7 empty] | 2570
2571 | [7 empty] | 2571
2572 | [7 empty] | 2572
2573 | [7 empty] | 2573
2574 | [7 empty] | 2574
2575 | [7 empty] | 2575
2576 | [7 empty] | 2576
2577 | [7 empty] | 2577
2578 | [7 empty] | 2578
2579 | [7 empty] | 2579
2580 | [7 empty] | 2580
2581 | [7 empty] | 2581
2582 | [7 empty] | 2582
2583 | [7 empty] | 2583
2584 | [7 empty] | 2584
2585 | [7 empty] | 2585
2586 | [7 empty] | 2586
2587 | [7 empty] | 2587
2588 | [7 empty] | 2588
2589 | [7 empty] | 2589
2590 | [7 empty] | 2590
2591 | [7 empty] | 2591
2592 | [7 empty] | 2592
2593 | [7 empty] | 2593
2594 | [7 empty] | 2594
2595 | [7 empty] | 2595
2596 | [7 empty] | 2596
2597 | [7 empty] | 2597
2598 | [7 empty] | 2598
2599 | [7 empty] | 2599
2600 | [7 empty] | 2600
2601 | [7 empty] | 2601
2602 | [7 empty] | 2602
2603 | [7 empty] | 2603
2604 | [7 empty] | 2604
2605 | [7 empty] | 2605
2606 | [7 empty] | 2606
2607 | [7 empty] | 2607
2608 | [7 empty] | 2608
2609 | [7 empty] | 2609
2610 | [7 empty] | 2610
2611 | [7 empty] | 2611
2612 | [7 empty] | 2612
2613 | [7 empty] | 2613
2614 | [7 empty] | 2614
2615 | [7 empty] | 2615
2616 | [7 empty] | 2616
2617 | [7 empty] | 2617
2618 | [7 empty] | 2618
2619 | [7 empty] | 2619
2620 | [7 empty] | 2620
2621 | [7 empty] | 2621
2622 | [7 empty] | 2622
2623 | [7 empty] | 2623
2624 | [7 empty] | 2624
2625 | [7 empty] | 2625
2626 | [7 empty] | 2626
2627 | [7 empty] | 2627
2628 | [7 empty] | 2628
2629 | [7 empty] | 2629
2630 | [7 empty] | 2630
2631 | [7 empty] | 2631
2632 | [7 empty] | 2632
2633 | [7 empty] | 2633
2634 | [7 empty] | 2634
2635 | [7 empty] | 2635
2636 | [7 empty] | 2636
2637 | [7 empty] | 2637
2638 | [7 empty] | 2638
2639 | [7 empty] | 2639
2640 | [7 empty] | 2640
2641 | [7 empty] | 2641
2642 | [7 empty] | 2642
2643 | [7 empty] | 2643
2644 | [7 empty] | 2644
2645 | [7 empty] | 2645
2646 | [7 empty] | 2646
2647 | [7 empty] | 2647
2648 | [7 empty] | 2648
2649 | [7 empty] | 2649
2650 | [7 empty] | 2650
2651 | [7 empty] | 2651
2652 | [7 empty] | 2652
2653 | [7 empty] | 2653
2654 | [7 empty] | 2654
2655 | [7 empty] | 2655
2656 | [7 empty] | 2656
2657 | [7 empty] | 2657
2658 | [7 empty] | 2658
2659 | [7 empty] | 2659
2660 | [7 empty] | 2660
2661 | [7 empty] | 2661
2662 | [7 empty] | 2662
2663 | [7 empty] | 2663
2664 | [7 empty] | 2664
2665 | [7 empty] | 2665
2666 | [7 empty] | 2666
2667 | [7 empty] | 2667
2668 | [7 empty] | 2668
2669 | [7 empty] | 2669
2670 | [7 empty] | 2670
2671 | [7 empty] | 2671
2672 | [7 empty] | 2672
2673 | [7 empty] | 2673
2674 | [7 empty] | 2674
2675 | [7 empty] | 2675
2676 | [7 empty] | 2676
2677 | [7 empty] | 2677
2678 | [7 empty] | 2678
2679 | [7 empty] | 2679
2680 | [7 empty] | 2680
2681 | [7 empty] | 2681
2682 | [7 empty] | 2682
2683 | [7 empty] | 2683
2684 | [7 empty] | 2684
2685 | [7 empty] | 2685
2686 | [7 empty] | 2686
2687 | [7 empty] | 2687
2688 | [7 empty] | 2688
2689 | [7 empty] | 2689
2690 | [7 empty] | 2690
2691 | [7 empty] | 2691
2692 | [7 empty] | 2692
2693 | [7 empty] | 2693
2694 | [7 empty] | 2694
2695 | [7 empty] | 2695
2696 | [7 empty] | 2696
2697 | [7 empty] | 2697
2698 | [7 empty] | 2698
2699 | [7 empty] | 2699
2700 | [7 empty] | 2700
2701 | [7 empty] | 2701
2702 | [7 empty] | 2702
2703 | [7 empty] | 2703
2704 | [7 empty] | 2704
2705 | [7 empty] | 2705
2706 | [7 empty] | 2706
2707 | [7 empty] | 2707
2708 | [7 empty] | 2708
2709 | [7 empty] | 2709
2710 | [7 empty] | 2710
2711 | [7 empty] | 2711
2712 | [7 empty] | 2712
2713 | [7 empty] | 2713
2714 | [7 empty] | 2714
2715 | [7 empty] | 2715
2716 | [7 empty] | 2716
2717 | [7 empty] | 2717
2718 | [7 empty] | 2718
2719 | [7 empty] | 2719
2720 | [7 empty] | 2720
2721 | [7 empty] | 2721
2722 | [7 empty] | 2722
2723 | [7 empty] | 2723
2724 | [7 empty] | 2724
2725 | [7 empty] | 2725
2726 | [7 empty] | 2726
2727 | [7 empty] | 2727
2728 | [7 empty] | 2728
2729 | [7 empty] | 2729
2730 | [7 empty] | 2730
2731 | [7 empty] | 2731
2732 | [7 empty] | 2732
2733 | [7 empty] | 2733
2734 | [7 empty] | 2734
2735 | [7 empty] | 2735
2736 | [7 empty] | 2736
2737 | [7 empty] | 2737
2738 | [7 empty] | 2738
2739 | [7 empty] | 2739
2740 | [7 empty] | 2740
2741 | [7 empty] | 2741
2742 | [7 empty] | 2742
2743 | [7 empty] | 2743
2744 | [7 empty] | 2744
2745 | [7 empty] | 2745
2746 | [7 empty] | 2746
2747 | [7 empty] | 2747
2748 | [7 empty] | 2748
2749 | [7 empty] | 2749
2750 | [7 empty] | 2750
2751 | [7 empty] | 2751
2752 | [7 empty] | 2752
2753 | [7 empty] | 2753
2754 | [7 empty] | 2754
2755 | [7 empty] | 2755
2756 | [7 empty] | 2756
2757 | [7 empty] | 2757
2758 | [7 empty] | 2758
2759 | [7 empty] | 2759
2760 | [7 empty] | 2760
2761 | [7 empty] | 2761
2762 | [7 empty] | 2762
2763 | [7 empty] | 2763
2764 | [7 empty] | 2764
2765 | [7 empty] | 2765
2766 | [7 empty] | 2766
2767 | [7 empty] | 2767
2768 | [7 empty] | 2768
2769 | [7 empty] | 2769
2770 | [7 empty] | 2770
2771 | [7 empty] | 2771
2772 | [7 empty] | 2772
2773 | [7 empty] | 2773
2774 | [7 empty] | 2774
2775 | [7 empty] | 2775
2776 | [7 empty] | 2776
2777 | [7 empty] | 2777
2778 | [7 empty] | 2778
2779 | [7 empty] | 2779
2780 | [7 empty] | 2780
2781 | [7 empty] | 2781
2782 | [7 empty] | 2782
2783 | [7 empty] | 2783
2784 | [7 empty] | 2784
2785 | [7 empty] | 2785
2786 | [7 empty] | 2786
2787 | [7 empty] | 2787
2788 | [7 empty] | 2788
2789 | [7 empty] | 2789
2790 | [7 empty] | 2790
2791 | [7 empty] | 2791
2792 | [7 empty] | 2792
2793 | [7 empty] | 2793
2794 | [7 empty] | 2794
2795 | [7 empty] | 2795
2796 | [7 empty] | 2796
2797 | [7 empty] | 2797
2798 | [7 empty] | 2798
2799 | [7 empty] | 2799
2800 | [7 empty] | 2800
2801 | [7 empty] | 2801
2802 | [7 empty] | 2802
2803 | [7 empty] | 2803
2804 | [7 empty] | 2804
2805 | [7 empty] | 2805
2806 | [7 empty] | 2806
2807 | [7 empty] | 2807
2808 | [7 empty] | 2808
2809 | [7 empty] | 2809
2810 | [7 empty] | 2810
2811 | [7 empty] | 2811
2812 | [7 empty] | 2812
2813 | [7 empty] | 2813
2814 | [7 empty] | 2814
2815 | [7 empty] | 2815
2816 | [7 empty] | 2816
2817 | [7 empty] | 2817
2818 | [7 empty] | 2818
2819 | [7 empty] | 2819
2820 | [7 empty] | 2820
2821 | [7 empty] | 2821
2822 | [7 empty] | 2822
2823 | [7 empty] | 2823
2824 | [7 empty] | 2824
2825 | [7 empty] | 2825
2826 | [7 empty] | 2826
2827 | [7 empty] | 2827
2828 | [7 empty] | 2828
2829 | [7 empty] | 2829
2830 | [7 empty] | 2830
2831 | [7 empty] | 2831
2832 | [7 empty] | 2832
2833 | [7 empty] | 2833
2834 | [7 empty] | 2834
2835 | [7 empty] | 2835
2836 | [7 empty] | 2836
2837 | [7 empty] | 2837
2838 | [7 empty] | 2838
2839 | [7 empty] | 2839
2840 | [7 empty] | 2840
2841 | [7 empty] | 2841
2842 | [7 empty] | 2842
2843 | [7 empty] | 2843
2844 | [7 empty] | 2844
2845 | [7 empty] | 2845
2846 | [7 empty] | 2846
2847 | [7 empty] | 2847
2848 | [7 empty] | 2848
2849 | [7 empty] | 2849
2850 | [7 empty] | 2850
2851 | [7 empty] | 2851
2852 | [7 empty] | 2852
2853 | [7 empty] | 2853
2854 | [7 empty] | 2854
2855 | [7 empty] | 2855
2856 | [7 empty] | 2856
2857 | [7 empty] | 2857
2858 | [7 empty] | 2858
2859 | [7 empty] | 2859
2860 | [7 empty] | 2860
2861 | [7 empty] | 2861
2862 | [7 empty] | 2862
2863 | [7 empty] | 2863
2864 | [7 empty] | 2864
2865 | [7 empty] | 2865
2866 | [7 empty] | 2866
2867 | [7 empty] | 2867
2868 | [7 empty] | 2868
2869 | [7 empty] | 2869
2870 | [7 empty] | 2870
2871 | [7 empty] | 2871
2872 | [7 empty] | 2872
2873 | [7 empty] | 2873
2874 | [7 empty] | 2874
2875 | [7 empty] | 2875
2876 | [7 empty] | 2876
2877 | [7 empty] | 2877
2878 | [7 empty] | 2878
2879 | [7 empty] | 2879
2880 | [7 empty] | 2880
2881 | [7 empty] | 2881
2882 | [7 empty] | 2882
2883 | [7 empty] | 2883
2884 | [7 empty] | 2884
2885 | [7 empty] | 2885
2886 | [7 empty] | 2886
2887 | [7 empty] | 2887
2888 | [7 empty] | 2888
2889 | [7 empty] | 2889
2890 | [7 empty] | 2890
2891 | [7 empty] | 2891
2892 | [7 empty] | 2892
2893 | [7 empty] | 2893
2894 | [7 empty] | 2894
2895 | [7 empty] | 2895
2896 | [7 empty] | 2896
2897 | [7 empty] | 2897
2898 | [7 empty] | 2898
2899 | [7 empty] | 2899
2900 | [7 empty] | 2900
2901 | [7 empty] | 2901
2902 | [7 empty] | 2902
2903 | [7 empty] | 2903
2904 | [7 empty] | 2904
2905 | [7 empty] | 2905
2906 | [7 empty] | 2906
2907 | [7 empty] | 2907
2908 | [7 empty] | 2908
2909 | [7 empty] | 2909
2910 | [7 empty] | 2910
2911 | [7 empty] | 2911
2912 | [7 empty] | 2912
2913 | [7 empty] | 2913
2914 | [7 empty] | 2914
2915 | [7 empty] | 2915
2916 | [7 empty] | 2916
2917 | [7 empty] | 2917
2918 | [7 empty] | 2918
2919 | [7 empty] | 2919
2920 | [7 empty] | 2920
2921 | [7 empty] | 2921
2922 | [7 empty] | 2922
2923 | [7 empty] | 2923
2924 | [7 empty] | 2924
2925 | [7 empty] | 2925
2926 | [7 empty] | 2926
2927 | [7 empty] | 2927
2928 | [7 empty] | 2928
2929 | [7 empty] | 2929
2930 | [7 empty] | 2930
2931 | [7 empty] | 2931
2932 | [7 empty] | 2932
2933 | [7 empty] | 2933
2934 | [7 empty] | 2934
2935 | [7 empty] | 2935
2936 | [7 empty] | 2936
2937 | [7 empty] | 2937
2938 | [7 empty] | 2938
2939 | [7 empty] | 2939
2940 | [7 empty] | 2940
2941 | [7 empty] | 2941
2942 | [7 empty] | 2942
2943 | [7 empty] | 2943
2944 | [7 empty] | 2944
2945 | [7 empty] | 2945
2946 | [7 empty] | 2946
2947 | [7 empty] | 2947
2948 | [7 empty] | 2948
2949 | [7 empty] | 2949
2950 | [7 empty] | 2950
2951 | [7 empty] | 2951
2952 | [7 empty] | 2952
2953 | [7 empty] | 2953
2954 | [7 empty] | 2954
2955 | [7 empty] | 2955
2956 | [7 empty] | 2956
2957 | [7 empty] | 2957
2958 | [7 empty] | 2958
2959 | [7 empty] | 2959
2960 | [7 empty] | 2960
2961 | [7 empty] | 2961
2962 | [7 empty] | 2962
2963 | [7 empty] | 2963
2964 | [7 empty] | 2964
2965 | [7 empty] | 2965
2966 | [7 empty] | 2966
2967 | [7 empty] | 2967
2968 | [7 empty] | 2968
2969 | [7 empty] | 2969
2970 | [7 empty] | 2970
2971 | [7 empty] | 2971
2972 | [7 empty] | 2972
2973 | [7 empty] | 2973
2974 | [7 empty] | 2974
2975 | [7 empty] | 2975
2976 | [7 empty] | 2976
2977 | [7 empty] | 2977
2978 | [7 empty] | 2978
2979 | [7 empty] | 2979
2980 | [7 empty] | 2980
2981 | [7 empty] | 2981
2982 | [7 empty] | 2982
2983 | [7 empty] | 2983
2984 | [7 empty] | 2984
2985 | [7 empty] | 2985
2986 | [7 empty] | 2986
2987 | [7 empty] | 2987
2988 | [7 empty] | 2988
2989 | [7 empty] | 2989
2990 | [7 empty] | 2990
2991 | [7 empty] | 2991
2992 | [7 empty] | 2992
2993 | [7 empty] | 2993
2994 | [7 empty] | 2994
2995 | [7 empty] | 2995
2996 | [7 empty] | 2996
2997 | [7 empty] | 2997
2998 | [7 empty] | 2998
2999 | [7 empty] | 2999
3000 | [7 empty] | 3000
3001 | [7 empty] | 3001
3002 | [7 empty] | 3002
3003 | [7 empty] | 3003
3004 | [7 empty] | 3004
3005 | [7 empty] | 3005
3006 | [7 empty] | 3006
3007 | [7 empty] | 3007
3008 | [7 empty] | 3008
3009 | [7 empty] | 3009
3010 | [7 empty] | 3010
3011 | [7 empty] | 3011
3012 | [7 empty] | 3012
3013 | [7 empty] | 3013
3014 | [7 empty] | 3014
3015 | [7 empty] | 3015
3016 | [7 empty] | 3016
3017 | [7 empty] | 3017
3018 | [7 empty] | 3018
3019 | [7 empty] | 3019
3020 | [7 empty] | 3020
3021 | [7 empty] | 3021
3022 | [7 empty] | 3022
3023 | [7 empty] | 3023
3024 | [7 empty] | 3024
3025 | [7 empty] | 3025
3026 | [7 empty] | 3026
3027 | [7 empty] | 3027
3028 | [7 empty] | 3028
3029 | [7 empty] | 3029
3030 | [7 empty] | 3030
3031 | [7 empty] | 3031
3032 | [7 empty] | 3032
3033 | [7 empty] | 3033
3034 | [7 empty] | 3034
3035 | [7 empty] | 3035
3036 | [7 empty] | 3036
3037 | [7 empty] | 3037
3038 | [7 empty] | 3038
3039 | [7 empty] | 3039
3040 | [7 empty] | 3040
3041 | [7 empty] | 3041
3042 | [7 empty] | 3042
3043 | [7 empty] | 3043
3044 | [7 empty] | 3044
3045 | [7 empty] | 3045
3046 | [7 empty] | 3046
3047 | [7 empty] | 3047
3048 | [7 empty] | 3048
3049 | [7 empty] | 3049
3050 | [7 empty] | 3050
3051 | [7 empty] | 3051
3052 | [7 empty] | 3052
3053 | [7 empty] | 3053
3054 | [7 empty] | 3054
3055 | [7 empty] | 3055
3056 | [7 empty] | 3056
3057 | [7 empty] | 3057
3058 | [7 empty] | 3058
3059 | [7 empty] | 3059
3060 | [7 empty] | 3060
3061 | [7 empty] | 3061
3062 | [7 empty] | 3062
3063 | [7 empty] | 3063
3064 | [7 empty] | 3064
3065 | [7 empty] | 3065
3066 | [7 empty] | 3066
3067 | [7 empty] | 3067
3068 | [7 empty] | 3068
3069 | [7 empty] | 3069
3070 | [7 empty] | 3070
3071 | [7 empty] | 3071
3072 | [7 empty] | 3072
3073 | [7 empty] | 3073
3074 | [7 empty] | 3074
3075 | [7 empty] | 3075
3076 | [7 empty] | 3076
3077 | [7 empty] | 3077
3078 | [7 empty] | 3078
3079 | [7 empty] | 3079
3080 | [7 empty] | 3080
3081 | [7 empty] | 3081
3082 | [7 empty] | 3082
3083 | [7 empty] | 3083
3084 | [7 empty] | 3084
3085 | [7 empty] | 3085
3086 | [7 empty] | 3086
3087 | [7 empty] | 3087
3088 | [7 empty] | 3088
3089 | [7 empty] | 3089
3090 | [7 empty] | 3090
3091 | [7 empty] | 3091
3092 | [7 empty] | 3092
3093 | [7 empty] | 3093
3094 | [7 empty] | 3094
3095 | [7 empty] | 3095
3096 | [7 empty] | 3096
3097 | [7 empty] | 3097
3098 | [7 empty] | 3098
3099 | [7 empty] | 3099
3100 | [7 empty] | 3100
3101 | [7 empty] | 3101
3102 | [7 empty] | 3102
3103 | [7 empty] | 3103
3104 | [7 empty] | 3104
3105 | [7 empty] | 3105
3106 | [7 empty] | 3106
3107 | [7 empty] | 3107
3108 | [7 empty] | 3108
3109 | [7 empty] | 3109
3110 | [7 empty] | 3110
3111 | [7 empty] | 3111
3112 | [7 empty] | 3112
3113 | [7 empty] | 3113
3114 | [7 empty] | 3114
3115 | [7 empty] | 3115
3116 | [7 empty] | 3116
3117 | [7 empty] | 3117
3118 | [7 empty] | 3118
3119 | [7 empty] | 3119
3120 | [7 empty] | 3120
3121 | [7 empty] | 3121
3122 | [7 empty] | 3122
3123 | [7 empty] | 3123
3124 | [7 empty] | 3124
3125 | [7 empty] | 3125
3126 | [7 empty] | 3126
3127 | [7 empty] | 3127
3128 | [7 empty] | 3128
3129 | [7 empty] | 3129
3130 | [7 empty] | 3130
3131 | [7 empty] | 3131
3132 | [7 empty] | 3132
3133 | [7 empty] | 3133
3134 | [7 empty] | 3134
3135 | [7 empty] | 3135
3136 | [7 empty] | 3136
3137 | [7 empty] | 3137
3138 | [7 empty] | 3138
3139 | [7 empty] | 3139
3140 | [7 empty] | 3140
3141 | [7 empty] | 3141
3142 | [7 empty] | 3142
3143 | [7 empty] | 3143
3144 | [7 empty] | 3144
3145 | [7 empty] | 3145
3146 | [7 empty] | 3146
3147 | [7 empty] | 3147
3148 | [7 empty] | 3148
3149 | [7 empty] | 3149
3150 | [7 empty] | 3150
3151 | [7 empty] | 3151
3152 | [7 empty] | 3152
3153 | [7 empty] | 3153
3154 | [7 empty] | 3154
3155 | [7 empty] | 3155
3156 | [7 empty] | 3156
3157 | [7 empty] | 3157
3158 | [7 empty] | 3158
3159 | [7 empty] | 3159
3160 | [7 empty] | 3160
3161 | [7 empty] | 3161
3162 | [7 empty] | 3162
3163 | [7 empty] | 3163
3164 | [7 empty] | 3164
3165 | [7 empty] | 3165
3166 | [7 empty] | 3166
3167 | [7 empty] | 3167
3168 | [7 empty] | 3168
3169 | [7 empty] | 3169
3170 | [7 empty] | 3170
3171 | [7 empty] | 3171
3172 | [7 empty] | 3172
3173 | [7 empty] | 3173
3174 | [7 empty] | 3174
3175 | [7 empty] | 3175
3176 | [7 empty] | 3176
3177 | [7 empty] | 3177
3178 | [7 empty] | 3178
3179 | [7 empty] | 3179
3180 | [7 empty] | 3180
3181 | [7 empty] | 3181
3182 | [7 empty] | 3182
3183 | [7 empty] | 3183
3184 | [7 empty] | 3184
3185 | [7 empty] | 3185
3186 | [7 empty] | 3186
3187 | [7 empty] | 3187
3188 | [7 empty] | 3188
3189 | [7 empty] | 3189
3190 | [7 empty] | 3190
3191 | [7 empty] | 3191
3192 | [7 empty] | 3192
3193 | [7 empty] | 3193
3194 | [7 empty] | 3194
3195 | [7 empty] | 3195
3196 | [7 empty] | 3196
3197 | [7 empty] | 3197
3198 | [7 empty] | 3198
3199 | [7 empty] | 3199
3200 | [7 empty] | 3200
3201 | [7 empty] | 3201
3202 | [7 empty] | 3202
3203 | [7 empty] | 3203
3204 | [7 empty] | 3204
3205 | [7 empty] | 3205
3206 | [7 empty] | 3206
3207 | [7 empty] | 3207
3208 | [7 empty] | 3208
3209 | [7 empty] | 3209
3210 | [7 empty] | 3210
3211 | [7 empty] | 3211
3212 | [7 empty] | 3212
3213 | [7 empty] | 3213
3214 | [7 empty] | 3214
3215 | [7 empty] | 3215
3216 | [7 empty] | 3216
3217 | [7 empty] | 3217
3218 | [7 empty] | 3218
3219 | [7 empty] | 3219
3220 | [7 empty] | 3220
3221 | [7 empty] | 3221
3222 | [7 empty] | 3222
3223 | [7 empty] | 3223
3224 | [7 empty] | 3224
3225 | [7 empty] | 3225
3226 | [7 empty] | 3226
3227 | [7 empty] | 3227
3228 | [7 empty] | 3228
3229 | [7 empty] | 3229
3230 | [7 empty] | 3230
3231 | [7 empty] | 3231
3232 | [7 empty] | 3232
3233 | [7 empty] | 3233
3234 | [7 empty] | 3234
3235 | [7 empty] | 3235
3236 | [7 empty] | 3236
3237 | [7 empty] | 3237
3238 | [7 empty] | 3238
3239 | [7 empty] | 3239
3240 | [7 empty] | 3240
3241 | [7 empty] | 3241
3242 | [7 empty] | 3242
3243 | [7 empty] | 3243
3244 | [7 empty] | 3244
3245 | [7 empty] | 3245
3246 | [7 empty] | 3246
3247 | [7 empty] | 3247
3248 | [7 empty] | 3248
3249 | [7 empty] | 3249
3250 | [7 empty] | 3250
3251 | [7 empty] | 3251
3252 | [7 empty] | 3252
3253 | [7 empty] | 3253
3254 | [7 empty] | 3254
3255 | [7 empty] | 3255
3256 | [7 empty] | 3256
3257 | [7 empty] | 3257
3258 | [7 empty] | 3258
3259 | [7 empty] | 3259
3260 | [7 empty] | 3260
3261 | [7 empty] | 3261
3262 | [7 empty] | 3262
3263 | [7 empty] | 3263
3264 | [7 empty] | 3264
3265 | [7 empty] | 3265
3266 | [7 empty] | 3266
3267 | [7 empty] | 3267
3268 | [7 empty] | 3268
3269 | [7 empty] | 3269
3270 | [7 empty] | 3270
3271 | [7 empty] | 3271
3272 | [7 empty] | 3272
3273 | [7 empty] | 3273
3274 | [7 empty] | 3274
3275 | [7 empty] | 3275
3276 | [7 empty] | 3276
3277 | [7 empty] | 3277
3278 | [7 empty] | 3278
3279 | [7 empty] | 3279
3280 | [7 empty] | 3280
3281 | [7 empty] | 3281
3282 | [7 empty] | 3282
3283 | [7 empty] | 3283
3284 | [7 empty] | 3284
3285 | [7 empty] | 3285
3286 | [7 empty] | 3286
3287 | [7 empty] | 3287
3288 | [7 empty] | 3288
3289 | [7 empty] | 3289
3290 | [7 empty] | 3290
3291 | [7 empty] | 3291
3292 | [7 empty] | 3292
3293 | [7 empty] | 3293
3294 | [7 empty] | 3294
3295 | [7 empty] | 3295
3296 | [7 empty] | 3296
3297 | [7 empty] | 3297
3298 | [7 empty] | 3298
3299 | [7 empty] | 3299
3300 | [7 empty] | 3300
3301 | [7 empty] | 3301
3302 | [7 empty] | 3302
3303 | [7 empty] | 3303
3304 | [7 empty] | 3304
3305 | [7 empty] | 3305
3306 | [7 empty] | 3306
3307 | [7 empty] | 3307
3308 | [7 empty] | 3308
3309 | [7 empty] | 3309
3310 | [7 empty] | 3310
3311 | [7 empty] | 3311
3312 | [7 empty] | 3312
3313 | [7 empty] | 3313
3314 | [7 empty] | 3314
3315 | [7 empty] | 3315
3316 | [7 empty] | 3316
3317 | [7 empty] | 3317
3318 | [7 empty] | 3318
3319 | [7 empty] | 3319
3320 | [7 empty] | 3320
3321 | [7 empty] | 3321
3322 | [7 empty] | 3322
3323 | [7 empty] | 3323
3324 | [7 empty] | 3324
3325 | [7 empty] | 3325
3326 | [7 empty] | 3326
3327 | [7 empty] | 3327
3328 | [7 empty] | 3328
3329 | [7 empty] | 3329
3330 | [7 empty] | 3330
3331 | [7 empty] | 3331
3332 | [7 empty] | 3332
3333 | [7 empty] | 3333
3334 | [7 empty] | 3334
3335 | [7 empty] | 3335
3336 | [7 empty] | 3336
3337 | [7 empty] | 3337
3338 | [7 empty] | 3338
3339 | [7 empty] | 3339
3340 | [7 empty] | 3340
3341 | [7 empty] | 3341
3342 | [7 empty] | 3342
3343 | [7 empty] | 3343
3344 | [7 empty] | 3344
3345 | [7 empty] | 3345
3346 | [7 empty] | 3346
3347 | [7 empty] | 3347
3348 | [7 empty] | 3348
3349 | [7 empty] | 3349
3350 | [7 empty] | 3350
3351 | [7 empty] | 3351
3352 | [7 empty] | 3352
3353 | [7 empty] | 3353
3354 | [7 empty] | 3354
3355 | [7 empty] | 3355
3356 | [7 empty] | 3356
3357 | [7 empty] | 3357
3358 | [7 empty] | 3358
3359 | [7 empty] | 3359
3360 | [7 empty] | 3360
3361 | [7 empty] | 3361
3362 | [7 empty] | 3362
3363 | [7 empty] | 3363
3364 | [7 empty] | 3364
3365 | [7 empty] | 3365
3366 | [7 empty] | 3366
3367 | [7 empty] | 3367
3368 | [7 empty] | 3368
3369 | [7 empty] | 3369
3370 | [7 empty] | 3370
3371 | [7 empty] | 3371
3372 | [7 empty] | 3372
3373 | [7 empty] | 3373
3374 | [7 empty] | 3374
3375 | [7 empty] | 3375
3376 | [7 empty] | 3376
3377 | [7 empty] | 3377
3378 | [7 empty] | 3378
3379 | [7 empty] | 3379
3380 | [7 empty] | 3380
3381 | [7 empty] | 3381
3382 | [7 empty] | 3382
3383 | [7 empty] | 3383
3384 | [7 empty] | 3384
3385 | [7 empty] | 3385
3386 | [7 empty] | 3386
3387 | [7 empty] | 3387
3388 | [7 empty] | 3388
3389 | [7 empty] | 3389
3390 | [7 empty] | 3390
3391 | [7 empty] | 3391
3392 | [7 empty] | 3392
3393 | [7 empty] | 3393
3394 | [7 empty] | 3394
3395 | [7 empty] | 3395
3396 | [7 empty] | 3396
3397 | [7 empty] | 3397
3398 | [7 empty] | 3398
3399 | [7 empty] | 3399
3400 | [7 empty] | 3400
3401 | [7 empty] | 3401
3402 | [7 empty] | 3402
3403 | [7 empty] | 3403
3404 | [7 empty] | 3404
3405 | [7 empty] | 3405
3406 | [7 empty] | 3406
3407 | [7 empty] | 3407
3408 | [7 empty] | 3408
3409 | [7 empty] | 3409
3410 | [7 empty] | 3410
3411 | [7 empty] | 3411
3412 | [7 empty] | 3412
3413 | [7 empty] | 3413
3414 | [7 empty] | 3414
3415 | [7 empty] | 3415
3416 | [7 empty] | 3416
3417 | [7 empty] | 3417
3418 | [7 empty] | 3418
3419 | [7 empty] | 3419
3420 | [7 empty] | 3420
3421 | [7 empty] | 3421
3422 | [7 empty] | 3422
3423 | [7 empty] | 3423
3424 | [7 empty] | 3424
3425 | [7 empty] | 3425
3426 | [7 empty] | 3426
3427 | [7 empty] | 3427
3428 | [7 empty] | 3428
3429 | [7 empty] | 3429
3430 | [7 empty] | 3430
3431 | [7 empty] | 3431
3432 | [7 empty] | 3432
3433 | [7 empty] | 3433
3434 | [7 empty] | 3434
3435 | [7 empty] | 3435
3436 | [7 empty] | 3436
3437 | [7 empty] | 3437
3438 | [7 empty] | 3438
3439 | [7 empty] | 3439
3440 | [7 empty] | 3440
3441 | [7 empty] | 3441
3442 | [7 empty] | 3442
3443 | [7 empty] | 3443
3444 | [7 empty] | 3444
3445 | [7 empty] | 3445
3446 | [7 empty] | 3446
3447 | [7 empty] | 3447
3448 | [7 empty] | 3448
3449 | [7 empty] | 3449
3450 | [7 empty] | 3450
3451 | [7 empty] | 3451
3452 | [7 empty] | 3452
3453 | [7 empty] | 3453
3454 | [7 empty] | 3454
3455 | [7 empty] | 3455
3456 | [7 empty] | 3456
3457 | [7 empty] | 3457
3458 | [7 empty] | 3458
3459 | [7 empty] | 3459
3460 | [7 empty] | 3460
3461 | [7 empty] | 3461
3462 | [7 empty] | 3462
3463 | [7 empty] | 3463
3464 | [7 empty] | 3464
3465 | [7 empty] | 3465
3466 | [7 empty] | 3466
3467 | [7 empty] | 3467
3468 | [7 empty] | 3468
3469 | [7 empty] | 3469
3470 | [7 empty] | 3470
3471 | [7 empty] | 3471
3472 | [7 empty] | 3472
3473 | [7 empty] | 3473
3474 | [7 empty] | 3474
3475 | [7 empty] | 3475
3476 | [7 empty] | 3476
3477 | [7 empty] | 3477
3478 | [7 empty] | 3478
3479 | [7 empty] | 3479
3480 | [7 empty] | 3480
3481 | [7 empty] | 3481
3482 | [7 empty] | 3482
3483 | [7 empty] | 3483
3484 | [7 empty] | 3484
3485 | [7 empty] | 3485
3486 | [7 empty] | 3486
3487 | [7 empty] | 3487
3488 | [7 empty] | 3488
3489 | [7 empty] | 3489
3490 | [7 empty] | 3490
3491 | [7 empty] | 3491
3492 | [7 empty] | 3492
3493 | [7 empty] | 3493
3494 | [7 empty] | 3494
3495 | [7 empty] | 3495
3496 | [7 empty] | 3496
3497 | [7 empty] | 3497
3498 | [7 empty] | 3498
3499 | [7 empty] | 3499
3500 | [7 empty] | 3500
3501 | [7 empty] | 3501
3502 | [7 empty] | 3502
3503 | [7 empty] | 3503
3504 | [7 empty] | 3504
3505 | [7 empty] | 3505
3506 | [7 empty] | 3506
3507 | [7 empty] | 3507
3508 | [7 empty] | 3508
3509 | [7 empty] | 3509
3510 | [7 empty] | 3510
3511 | [7 empty] | 3511
3512 | [7 empty] | 3512
3513 | [7 empty] | 3513
3514 | [7 empty] | 3514
3515 | [7 empty] | 3515
3516 | [7 empty] | 3516
3517 | [7 empty] | 3517
3518 | [7 empty] | 3518
3519 | [7 empty] | 3519
3520 | [7 empty] | 3520
3521 | [7 empty] | 3521
3522 | [7 empty] | 3522
3523 | [7 empty] | 3523
3524 | [7 empty] | 3524
3525 | [7 empty] | 3525
3526 | [7 empty] | 3526
3527 | [7 empty] | 3527
3528 | [7 empty] | 3528
3529 | [7 empty] | 3529
3530 | [7 empty] | 3530
3531 | [7 empty] | 3531
3532 | [7 empty] | 3532
3533 | [7 empty] | 3533
3534 | [7 empty] | 3534
3535 | [7 empty] | 3535
3536 | [7 empty] | 3536
3537 | [7 empty] | 3537
3538 | [7 empty] | 3538
3539 | [7 empty] | 3539
3540 | [7 empty] | 3540
3541 | [7 empty] | 3541
3542 | [7 empty] | 3542
3543 | [7 empty] | 3543
3544 | [7 empty] | 3544
3545 | [7 empty] | 3545
3546 | [7 empty] | 3546
3547 | [7 empty] | 3547
3548 | [7 empty] | 3548
3549 | [7 empty] | 3549
3550 | [7 empty] | 3550
3551 | [7 empty] | 3551
3552 | [7 empty] | 3552
3553 | [7 empty] | 3553
3554 | [7 empty] | 3554
3555 | [7 empty] | 3555
3556 | [7 empty] | 3556
3557 | [7 empty] | 3557
3558 | [7 empty] | 3558
3559 | [7 empty] | 3559
3560 | [7 empty] | 3560
3561 | [7 empty] | 3561
3562 | [7 empty] | 3562
3563 | [7 empty] | 3563
3564 | [7 empty] | 3564
3565 | [7 empty] | 3565
3566 | [7 empty] | 3566
3567 | [7 empty] | 3567
3568 | [7 empty] | 3568
3569 | [7 empty] | 3569
3570 | [7 empty] | 3570
3571 | [7 empty] | 3571
3572 | [7 empty] | 3572
3573 | [7 empty] | 3573
3574 | [7 empty] | 3574
3575 | [7 empty] | 3575
3576 | [7 empty] | 3576
3577 | [7 empty] | 3577
3578 | [7 empty] | 3578
3579 | [7 empty] | 3579
3580 | [7 empty] | 3580
3581 | [7 empty] | 3581
3582 | [7 empty] | 3582
3583 | [7 empty] | 3583
3584 | [7 empty] | 3584
3585 | [7 empty] | 3585
3586 | [7 empty] | 3586
3587 | [7 empty] | 3587
3588 | [7 empty] | 3588
3589 | [7 empty] | 3589
3590 | [7 empty] | 3590
3591 | [7 empty] | 3591
3592 | [7 empty] | 3592
3593 | [7 empty] | 3593
3594 | [7 empty] | 3594
3595 | [7 empty] | 3595
3596 | [7 empty] | 3596
3597 | [7 empty] | 3597
3598 | [7 empty] | 3598
3599 | [7 empty] | 3599
3600 | [7 empty] | 3600
3601 | [7 empty] | 3601
3602 | [7 empty] | 3602
3603 | [7 empty] | 3603
3604 | [7 empty] | 3604
3605 | [7 empty] | 3605
3606 | [7 empty] | 3606
3607 | [7 empty] | 3607
3608 | [7 empty] | 3608
3609 | [7 empty] | 3609
3610 | [7 empty] | 3610
3611 | [7 empty] | 3611
3612 | [7 empty] | 3612
3613 | [7 empty] | 3613
3614 | [7 empty] | 3614
3615 | [7 empty] | 3615
3616 | [7 empty] | 3616
3617 | [7 empty] | 3617
3618 | [7 empty] | 3618
3619 | [7 empty] | 3619
3620 | [7 empty] | 3620
3621 | [7 empty] | 3621
3622 | [7 empty] | 3622
3623 | [7 empty] | 3623
3624 | [7 empty] | 3624
3625 | [7 empty] | 3625
3626 | [7 empty] | 3626
3627 | [7 empty] | 3627
3628 | [7 empty] | 3628
3629 | [7 empty] | 3629
3630 | [7 empty] | 3630
3631 | [7 empty] | 3631
3632 | [7 empty] | 3632
3633 | [7 empty] | 3633
3634 | [7 empty] | 3634
3635 | [7 empty] | 3635
3636 | [7 empty] | 3636
3637 | [7 empty] | 3637
3638 | [7 empty] | 3638
3639 | [7 empty] | 3639
3640 | [7 empty] | 3640
3641 | [7 empty] | 3641
3642 | [7 empty] | 3642
3643 | [7 empty] | 3643
3644 | [7 empty] | 3644
3645 | [7 empty] | 3645
3646 | [7 empty] | 3646
3647 | [7 empty] | 3647
3648 | [7 empty] | 3648
3649 | [7 empty] | 3649
3650 | [7 empty] | 3650
3651 | [7 empty] | 3651
3652 | [7 empty] | 3652
3653 | [7 empty] | 3653
3654 | [7 empty] | 3654
3655 | [7 empty] | 3655
3656 | [7 empty] | 3656
3657 | [7 empty] | 3657
3658 | [7 empty] | 3658
3659 | [7 empty] | 3659
3660 | [7 empty] | 3660
3661 | [7 empty] | 3661
3662 | [7 empty] | 3662
3663 | [7 empty] | 3663
3664 | [7 empty] | 3664
3665 | [7 empty] | 3665
3666 | [7 empty] | 3666
3667 | [7 empty] | 3667
3668 | [7 empty] | 3668
3669 | [7 empty] | 3669
3670 | [7 empty] | 3670
3671 | [7 empty] | 3671
3672 | [7 empty] | 3672
3673 | [7 empty] | 3673
3674 | [7 empty] | 3674
3675 | [7 empty] | 3675
3676 | [7 empty] | 3676
3677 | [7 empty] | 3677
3678 | [7 empty] | 3678
3679 | [7 empty] | 3679
3680 | [7 empty] | 3680
3681 | [7 empty] | 3681
3682 | [7 empty] | 3682
3683 | [7 empty] | 3683
3684 | [7 empty] | 3684
3685 | [7 empty] | 3685
3686 | [7 empty] | 3686
3687 | [7 empty] | 3687
3688 | [7 empty] | 3688
3689 | [7 empty] | 3689
3690 | [7 empty] | 3690
3691 | [7 empty] | 3691
3692 | [7 empty] | 3692
3693 | [7 empty] | 3693
3694 | [7 empty] | 3694
3695 | [7 empty] | 3695
3696 | [7 empty] | 3696
3697 | [7 empty] | 3697
3698 | [7 empty] | 3698
3699 | [7 empty] | 3699
3700 | [7 empty] | 3700
3701 | [7 empty] | 3701
3702 | [7 empty] | 3702
3703 | [7 empty] | 3703
3704 | [7 empty] | 3704
3705 | [7 empty] | 3705
3706 | [7 empty] | 3706
3707 | [7 empty] | 3707
3708 | [7 empty] | 3708
3709 | [7 empty] | 3709
3710 | [7 empty] | 3710
3711 | [7 empty] | 3711
3712 | [7 empty] | 3712
3713 | [7 empty] | 3713
3714 | [7 empty] | 3714
3715 | [7 empty] | 3715
3716 | [7 empty] | 3716
3717 | [7 empty] | 3717
3718 | [7 empty] | 3718
3719 | [7 empty] | 3719
3720 | [7 empty] | 3720
3721 | [7 empty] | 3721
3722 | [7 empty] | 3722
3723 | [7 empty] | 3723
3724 | [7 empty] | 3724
3725 | [7 empty] | 3725
3726 | [7 empty] | 3726
3727 | [7 empty] | 3727
3728 | [7 empty] | 3728
3729 | [7 empty] | 3729
3730 | [7 empty] | 3730
3731 | [7 empty] | 3731
3732 | [7 empty] | 3732
3733 | [7 empty] | 3733
3734 | [7 empty] | 3734
3735 | [7 empty] | 3735
3736 | [7 empty] | 3736
3737 | [7 empty] | 3737
3738 | [7 empty] | 3738
3739 | [7 empty] | 3739
3740 | [7 empty] | 3740
3741 | [7 empty] | 3741
3742 | [7 empty] | 3742
3743 | [7 empty] | 3743
3744 | [7 empty] | 3744
3745 | [7 empty] | 3745
3746 | [7 empty] | 3746
3747 | [7 empty] | 3747
3748 | [7 empty] | 3748
3749 | [7 empty] | 3749
3750 | [7 empty] | 3750
3751 | [7 empty] | 3751
3752 | [7 empty] | 3752
3753 | [7 empty] | 3753
3754 | [7 empty] | 3754
3755 | [7 empty] | 3755
3756 | [7 empty] | 3756
3757 | [7 empty] | 3757
3758 | [7 empty] | 3758
3759 | [7 empty] | 3759
3760 | [7 empty] | 3760
3761 | [7 empty] | 3761
3762 | [7 empty] | 3762
3763 | [7 empty] | 3763
3764 | [7 empty] | 3764
3765 | [7 empty] | 3765
3766 | [7 empty] | 3766
3767 | [7 empty] | 3767
3768 | [7 empty] | 3768
3769 | [7 empty] | 3769
3770 | [7 empty] | 3770
3771 | [7 empty] | 3771
3772 | [7 empty] | 3772
3773 | [7 empty] | 3773
3774 | [7 empty] | 3774
3775 | [7 empty] | 3775
3776 | [7 empty] | 3776
3777 | [7 empty] | 3777
3778 | [7 empty] | 3778
3779 | [7 empty] | 3779
3780 | [7 empty] | 3780
3781 | [7 empty] | 3781
3782 | [7 empty] | 3782
3783 | [7 empty] | 3783
3784 | [7 empty] | 3784
3785 | [7 empty] | 3785
3786 | [7 empty] | 3786
3787 | [7 empty] | 3787
3788 | [7 empty] | 3788
3789 | [7 empty] | 3789
3790 | [7 empty] | 3790
3791 | [7 empty] | 3791
3792 | [7 empty] | 3792
3793 | [7 empty] | 3793
3794 | [7 empty] | 3794
3795 | [7 empty] | 3795
3796 | [7 empty] | 3796
3797 | [7 empty] | 3797
3798 | [7 empty] | 3798
3799 | [7 empty] | 3799
3800 | [7 empty] | 3800
3801 | [7 empty] | 3801
3802 | [7 empty] | 3802
3803 | [7 empty] | 3803
3804 | [7 empty] | 3804
3805 | [7 empty] | 3805
3806 | [7 empty] | 3806
3807 | [7 empty] | 3807
3808 | [7 empty] | 3808
3809 | [7 empty] | 3809
3810 | [7 empty] | 3810
3811 | [7 empty] | 3811
3812 | [7 empty] | 3812
3813 | [7 empty] | 3813
3814 | [7 empty] | 3814
3815 | [7 empty] | 3815
3816 | [7 empty] | 3816
3817 | [7 empty] | 3817
3818 | [7 empty] | 3818
3819 | [7 empty] | 3819
3820 | [7 empty] | 3820
3821 | [7 empty] | 3821
3822 | [7 empty] | 3822
3823 | [7 empty] | 3823
3824 | [7 empty] | 3824
3825 | [7 empty] | 3825
3826 | [7 empty] | 3826
3827 | [7 empty] | 3827
3828 | [7 empty] | 3828
3829 | [7 empty] | 3829
3830 | [7 empty] | 3830
3831 | [7 empty] | 3831
3832 | [7 empty] | 3832
3833 | [7 empty] | 3833
3834 | [7 empty] | 3834
3835 | [7 empty] | 3835
3836 | [7 empty] | 3836
3837 | [7 empty] | 3837
3838 | [7 empty] | 3838
3839 | [7 empty] | 3839
3840 | [7 empty] | 3840
3841 | [7 empty] | 3841
3842 | [7 empty] | 3842
3843 | [7 empty] | 3843
3844 | [7 empty] | 3844
3845 | [7 empty] | 3845
3846 | [7 empty] | 3846
3847 | [7 empty] | 3847
3848 | [7 empty] | 3848
3849 | [7 empty] | 3849
3850 | [7 empty] | 3850
3851 | [7 empty] | 3851
3852 | [7 empty] | 3852
3853 | [7 empty] | 3853
3854 | [7 empty] | 3854
3855 | [7 empty] | 3855
3856 | [7 empty] | 3856
3857 | [7 empty] | 3857
3858 | [7 empty] | 3858
3859 | [7 empty] | 3859
3860 | [7 empty] | 3860
3861 | [7 empty] | 3861
3862 | [7 empty] | 3862
3863 | [7 empty] | 3863
3864 | [7 empty] | 3864
3865 | [7 empty] | 3865
3866 | [7 empty] | 3866
3867 | [7 empty] | 3867
3868 | [7 empty] | 3868
3869 | [7 empty] | 3869
3870 | [7 empty] | 3870
3871 | [7 empty] | 3871
3872 | [7 empty] | 3872
3873 | [7 empty] | 3873
3874 | [7 empty] | 3874
3875 | [7 empty] | 3875
3876 | [7 empty] | 3876
3877 | [7 empty] | 3877
3878 | [7 empty] | 3878
3879 | [7 empty] | 3879
3880 | [7 empty] | 3880
3881 | [7 empty] | 3881
3882 | [7 empty] | 3882
3883 | [7 empty] | 3883
3884 | [7 empty] | 3884
3885 | [7 empty] | 3885
3886 | [7 empty] | 3886
3887 | [7 empty] | 3887
3888 | [7 empty] | 3888
3889 | [7 empty] | 3889
3890 | [7 empty] | 3890
3891 | [7 empty] | 3891
3892 | [7 empty] | 3892
3893 | [7 empty] | 3893
3894 | [7 empty] | 3894
3895 | [7 empty] | 3895
3896 | [7 empty] | 3896
3897 | [7 empty] | 3897
3898 | [7 empty] | 3898
3899 | [7 empty] | 3899
3900 | [7 empty] | 3900
3901 | [7 empty] | 3901
3902 | [7 empty] | 3902
3903 | [7 empty] | 3903
3904 | [7 empty] | 3904
3905 | [7 empty] | 3905
3906 | [7 empty] | 3906
3907 | [7 empty] | 3907
3908 | [7 empty] | 3908
3909 | [7 empty] | 3909
3910 | [7 empty] | 3910
3911 | [7 empty] | 3911
3912 | [7 empty] | 3912
3913 | [7 empty] | 3913
3914 | [7 empty] | 3914
3915 | [7 empty] | 3915
3916 | [7 empty] | 3916
3917 | [7 empty] | 3917
3918 | [7 empty] | 3918
3919 | [7 empty] | 3919
3920 | [7 empty] | 3920
3921 | [7 empty] | 3921
3922 | [7 empty] | 3922
3923 | [7 empty] | 3923
3924 | [7 empty] | 3924
3925 | [7 empty] | 3925
3926 | [7 empty] | 3926
3927 | [7 empty] | 3927
3928 | [7 empty] | 3928
3929 | [7 empty] | 3929
3930 | [7 empty] | 3930
3931 | [7 empty] | 3931
3932 | [7 empty] | 3932
3933 | [7 empty] | 3933
3934 | [7 empty] | 3934
3935 | [7 empty] | 3935
3936 | [7 empty] | 3936
3937 | [7 empty] | 3937
3938 | [7 empty] | 3938
3939 | [7 empty] | 3939
3940 | [7 empty] | 3940
3941 | [7 empty] | 3941
3942 | [7 empty] | 3942
3943 | [7 empty] | 3943
3944 | [7 empty] | 3944
3945 | [7 empty] | 3945
3946 | [7 empty] | 3946
3947 | [7 empty] | 3947
3948 | [7 empty] | 3948
3949 | [7 empty] | 3949
3950 | [7 empty] | 3950
3951 | [7 empty] | 3951
3952 | [7 empty] | 3952
3953 | [7 empty] | 3953
3954 | [7 empty] | 3954
3955 | [7 empty] | 3955
3956 | [7 empty] | 3956
3957 | [7 empty] | 3957
3958 | [7 empty] | 3958
3959 | [7 empty] | 3959
3960 | [7 empty] | 3960
3961 | [7 empty] | 3961
3962 | [7 empty] | 3962
3963 | [7 empty] | 3963
3964 | [7 empty] | 3964
3965 | [7 empty] | 3965
3966 | [7 empty] | 3966
3967 | [7 empty] | 3967
3968 | [7 empty] | 3968
3969 | [7 empty] | 3969
3970 | [7 empty] | 3970
3971 | [7 empty] | 3971
3972 | [7 empty] | 3972
3973 | [7 empty] | 3973
3974 | [7 empty] | 3974
3975 | [7 empty] | 3975
3976 | [7 empty] | 3976
3977 | [7 empty] | 3977
3978 | [7 empty] | 3978
3979 | [7 empty] | 3979
3980 | [7 empty] | 3980
3981 | [7 empty] | 3981
3982 | [7 empty] | 3982
3983 | [7 empty] | 3983
3984 | [7 empty] | 3984
3985 | [7 empty] | 3985
3986 | [7 empty] | 3986
3987 | [7 empty] | 3987
3988 | [7 empty] | 3988
3989 | [7 empty] | 3989
3990 | [7 empty] | 3990
3991 | [7 empty] | 3991
3992 | [7 empty] | 3992
3993 | [7 empty] | 3993
3994 | [7 empty] | 3994
3995 | [7 empty] | 3995
3996 | [7 empty] | 3996
3997 | [7 empty] | 3997
3998 | [7 empty] | 3998
3999 | [7 empty] | 3999
4000 | [7 empty] | 4000
4001 | [7 empty] | 4001
4002 | [7 empty] | 4002
4003 | [7 empty] | 4003
4004 | [7 empty] | 4004
4005 | [7 empty] | 4005
4006 | [7 empty] | 4006
4007 | [7 empty] | 4007
4008 | [7 empty] | 4008
4009 | [7 empty] | 4009
4010 | [7 empty] | 4010
4011 | [7 empty] | 4011
4012 | [7 empty] | 4012
4013 | [7 empty] | 4013
4014 | [7 empty] | 4014
4015 | [7 empty] | 4015
4016 | [7 empty] | 4016
4017 | [7 empty] | 4017
4018 | [7 empty] | 4018
4019 | [7 empty] | 4019
4020 | [7 empty] | 4020
4021 | [7 empty] | 4021
4022 | [7 empty] | 4022
4023 | [7 empty] | 4023
4024 | [7 empty] | 4024
4025 | [7 empty] | 4025
4026 | [7 empty] | 4026
4027 | [7 empty] | 4027
4028 | [7 empty] | 4028
4029 | [7 empty] | 4029
4030 | [7 empty] | 4030
4031 | [7 empty] | 4031
4032 | [7 empty] | 4032
4033 | [7 empty] | 4033
4034 | [7 empty] | 4034
4035 | [7 empty] | 4035
4036 | [7 empty] | 4036
4037 | [7 empty] | 4037
4038 | [7 empty] | 4038
4039 | [7 empty] | 4039
4040 | [7 empty] | 4040
4041 | [7 empty] | 4041
4042 | [7 empty] | 4042
4043 | [7 empty] | 4043
4044 | [7 empty] | 4044
4045 | [7 empty] | 4045
4046 | [7 empty] | 4046
4047 | [7 empty] | 4047
4048 | [7 empty] | 4048
4049 | [7 empty] | 4049
4050 | [7 empty] | 4050
4051 | [7 empty] | 4051
4052 | [7 empty] | 4052
4053 | [7 empty] | 4053
4054 | [7 empty] | 4054
4055 | [7 empty] | 4055
4056 | [7 empty] | 4056
4057 | [7 empty] | 4057
4058 | [7 empty] | 4058
4059 | [7 empty] | 4059
4060 | [7 empty] | 4060
4061 | [7 empty] | 4061
4062 | [7 empty] | 4062
4063 | [7 empty] | 4063
4064 | [7 empty] | 4064
4065 | [7 empty] | 4065
4066 | [7 empty] | 4066
4067 | [7 empty] | 4067
4068 | [7 empty] | 4068
4069 | [7 empty] | 4069
4070 | [7 empty] | 4070
4071 | [7 empty] | 4071
4072 | [7 empty] | 4072
4073 | [7 empty] | 4073
4074 | [7 empty] | 4074
4075 | [7 empty] | 4075
4076 | [7 empty] | 4076
4077 | [7 empty] | 4077
4078 | [7 empty] | 4078
4079 | [7 empty] | 4079
4080 | [7 empty] | 4080
4081 | [7 empty] | 4081
4082 | [7 empty] | 4082
4083 | [7 empty] | 4083
4084 | [7 empty] | 4084
4085 | [7 empty] | 4085
4086 | [7 empty] | 4086
4087 | [7 empty] | 4087
4088 | [7 empty] | 4088
4089 | [7 empty] | 4089
4090 | [7 empty] | 4090
4091 | [7 empty] | 4091
4092 | [7 empty] | 4092
4093 | [7 empty] | 4093
4094 | [7 empty] | 4094
4095 | [7 empty] | 4095
4096 | [7 empty] | 4096
4097 | [7 empty] | 4097
4098 | [7 empty] | 4098
4099 | [7 empty] | 4099
4100 | [7 empty] | 4100
4101 | [7 empty] | 4101
4102 | [7 empty] | 4102
4103 | [7 empty] | 4103
4104 | [7 empty] | 4104
4105 | [7 empty] | 4105
4106 | [7 empty] | 4106
4107 | [7 empty] | 4107
4108 | [7 empty] | 4108
4109 | [7 empty] | 4109
4110 | [7 empty] | 4110
4111 | [7 empty] | 4111
4112 | [7 empty] | 4112
4113 | [7 empty] | 4113
4114 | [7 empty] | 4114
4115 | [7 empty] | 4115
4116 | [7 empty] | 4116
4117 | [7 empty] | 4117
4118 | [7 empty] | 4118
4119 | [7 empty] | 4119
4120 | [7 empty] | 4120
4121 | [7 empty] | 4121
4122 | [7 empty] | 4122
4123 | [7 empty] | 4123
4124 | [7 empty] | 4124
4125 | [7 empty] | 4125
4126 | [7 empty] | 4126
4127 | [7 empty] | 4127
4128 | [7 empty] | 4128
4129 | [7 empty] | 4129
4130 | [7 empty] | 4130
4131 | [7 empty] | 4131
4132 | [7 empty] | 4132
4133 | [7 empty] | 4133
4134 | [7 empty] | 4134
4135 | [7 empty] | 4135
4136 | [7 empty] | 4136
4137 | [7 empty] | 4137
4138 | [7 empty] | 4138
4139 | [7 empty] | 4139
4140 | [7 empty] | 4140
4141 | [7 empty] | 4141
4142 | [7 empty] | 4142
4143 | [7 empty] | 4143
4144 | [7 empty] | 4144
4145 | [7 empty] | 4145
4146 | [7 empty] | 4146
4147 | [7 empty] | 4147
4148 | [7 empty] | 4148
4149 | [7 empty] | 4149
4150 | [7 empty] | 4150
4151 | [7 empty] | 4151
4152 | [7 empty] | 4152
4153 | [7 empty] | 4153
4154 | [7 empty] | 4154
4155 | [7 empty] | 4155
4156 | [7 empty] | 4156
4157 | [7 empty] | 4157
4158 | [7 empty] | 4158
4159 | [7 empty] | 4159
4160 | [7 empty] | 4160
4161 | [7 empty] | 4161
4162 | [7 empty] | 4162
4163 | [7 empty] | 4163
4164 | [7 empty] | 4164
4165 | [7 empty] | 4165
4166 | [7 empty] | 4166
4167 | [7 empty] | 4167
4168 | [7 empty] | 4168
4169 | [7 empty] | 4169
4170 | [7 empty] | 4170
4171 | [7 empty] | 4171
4172 | [7 empty] | 4172
4173 | [7 empty] | 4173
4174 | [7 empty] | 4174
4175 | [7 empty] | 4175
4176 | [7 empty] | 4176
4177 | [7 empty] | 4177
4178 | [7 empty] | 4178
4179 | [7 empty] | 4179
4180 | [7 empty] | 4180
4181 | [7 empty] | 4181
4182 | [7 empty] | 4182
4183 | [7 empty] | 4183
4184 | [7 empty] | 4184
4185 | [7 empty] | 4185
4186 | [7 empty] | 4186
4187 | [7 empty] | 4187
4188 | [7 empty] | 4188
4189 | [7 empty] | 4189
4190 | [7 empty] | 4190
4191 | [7 empty] | 4191
4192 | [7 empty] | 4192
4193 | [7 empty] | 4193
4194 | [7 empty] | 4194
4195 | [7 empty] | 4195
4196 | [7 empty] | 4196
4197 | [7 empty] | 4197
4198 | [7 empty] | 4198
4199 | [7 empty] | 4199
4200 | [7 empty] | 4200
4201 | [7 empty] | 4201
4202 | [7 empty] | 4202
4203 | [7 empty] | 4203
4204 | [7 empty] | 4204
4205 | [7 empty] | 4205
4206 | [7 empty] | 4206
4207 | [7 empty] | 4207
4208 | [7 empty] | 4208
4209 | [7 empty] | 4209
4210 | [7 empty] | 4210
4211 | [7 empty] | 4211
4212 | [7 empty] | 4212
4213 | [7 empty] | 4213
4214 | [7 empty] | 4214
4215 | [7 empty] | 4215
4216 | [7 empty] | 4216
4217 | [7 empty] | 4217
4218 | [7 empty] | 4218
4219 | [7 empty] | 4219
4220 | [7 empty] | 4220
4221 | [7 empty] | 4221
4222 | [7 empty] | 4222
4223 | [7 empty] | 4223
4224 | [7 empty] | 4224
4225 | [7 empty] | 4225
4226 | [7 empty] | 4226
4227 | [7 empty] | 4227
4228 | [7 empty] | 4228
4229 | [7 empty] | 4229
4230 | [7 empty] | 4230
4231 | [7 empty] | 4231
4232 | [7 empty] | 4232
4233 | [7 empty] | 4233
4234 | [7 empty] | 4234
4235 | [7 empty] | 4235
4236 | [7 empty] | 4236
4237 | [7 empty] | 4237
4238 | [7 empty] | 4238
4239 | [7 empty] | 4239
4240 | [7 empty] | 4240
4241 | [7 empty] | 4241
4242 | [7 empty] | 4242
4243 | [7 empty] | 4243
4244 | [7 empty] | 4244
4245 | [7 empty] | 4245
4246 | [7 empty] | 4246
4247 | [7 empty] | 4247
4248 | [7 empty] | 4248
4249 | [7 empty] | 4249
4250 | [7 empty] | 4250
4251 | [7 empty] | 4251
4252 | [7 empty] | 4252
4253 | [7 empty] | 4253
4254 | [7 empty] | 4254
4255 | [7 empty] | 4255
4256 | [7 empty] | 4256
4257 | [7 empty] | 4257
4258 | [7 empty] | 4258
4259 | [7 empty] | 4259
4260 | [7 empty] | 4260
4261 | [7 empty] | 4261
4262 | [7 empty] | 4262
4263 | [7 empty] | 4263
4264 | [7 empty] | 4264
4265 | [7 empty] | 4265
4266 | [7 empty] | 4266
4267 | [7 empty] | 4267
4268 | [7 empty] | 4268
4269 | [7 empty] | 4269
4270 | [7 empty] | 4270
4271 | [7 empty] | 4271
4272 | [7 empty] | 4272
4273 | [7 empty] | 4273
4274 | [7 empty] | 4274
4275 | [7 empty] | 4275
4276 | [7 empty] | 4276
4277 | [7 empty] | 4277
4278 | [7 empty] | 4278
4279 | [7 empty] | 4279
4280 | [7 empty] | 4280
4281 | [7 empty] | 4281
4282 | [7 empty] | 4282
4283 | [7 empty] | 4283
4284 | [7 empty] | 4284
4285 | [7 empty] | 4285
4286 | [7 empty] | 4286
4287 | [7 empty] | 4287
4288 | [7 empty] | 4288
4289 | [7 empty] | 4289
4290 | [7 empty] | 4290
4291 | [7 empty] | 4291
4292 | [7 empty] | 4292
4293 | [7 empty] | 4293
4294 | [7 empty] | 4294
4295 | [7 empty] | 4295
4296 | [7 empty] | 4296
4297 | [7 empty] | 4297
4298 | [7 empty] | 4298
4299 | [7 empty] | 4299
4300 | [7 empty] | 4300
4301 | [7 empty] | 4301
4302 | [7 empty] | 4302
4303 | [7 empty] | 4303
4304 | [7 empty] | 4304
4305 | [7 empty] | 4305
4306 | [7 empty] | 4306
4307 | [7 empty] | 4307
4308 | [7 empty] | 4308
4309 | [7 empty] | 4309
4310 | [7 empty] | 4310
4311 | [7 empty] | 4311
4312 | [7 empty] | 4312
4313 | [7 empty] | 4313
4314 | [7 empty] | 4314
4315 | [7 empty] | 4315
4316 | [7 empty] | 4316
4317 | [7 empty] | 4317
4318 | [7 empty] | 4318
4319 | [7 empty] | 4319
4320 | [7 empty] | 4320
4321 | [7 empty] | 4321
4322 | [7 empty] | 4322
4323 | [7 empty] | 4323
4324 | [7 empty] | 4324
4325 | [7 empty] | 4325
4326 | [7 empty] | 4326
4327 | [7 empty] | 4327
4328 | [7 empty] | 4328
4329 | [7 empty] | 4329
4330 | [7 empty] | 4330
4331 | [7 empty] | 4331
4332 | [7 empty] | 4332
4333 | [7 empty] | 4333
4334 | [7 empty] | 4334
4335 | [7 empty] | 4335
4336 | [7 empty] | 4336
4337 | [7 empty] | 4337
4338 | [7 empty] | 4338
4339 | [7 empty] | 4339
4340 | [7 empty] | 4340
4341 | [7 empty] | 4341
4342 | [7 empty] | 4342
4343 | [7 empty] | 4343
4344 | [7 empty] | 4344
4345 | [7 empty] | 4345
4346 | [7 empty] | 4346
4347 | [7 empty] | 4347
4348 | [7 empty] | 4348
4349 | [7 empty] | 4349
4350 | [7 empty] | 4350
4351 | [7 empty] | 4351
4352 | [7 empty] | 4352
4353 | [7 empty] | 4353
4354 | [7 empty] | 4354
4355 | [7 empty] | 4355
4356 | [7 empty] | 4356
4357 | [7 empty] | 4357
4358 | [7 empty] | 4358
4359 | [7 empty] | 4359
4360 | [7 empty] | 4360
4361 | [7 empty] | 4361
4362 | [7 empty] | 4362
4363 | [7 empty] | 4363
4364 | [7 empty] | 4364
4365 | [7 empty] | 4365
4366 | [7 empty] | 4366
4367 | [7 empty] | 4367
4368 | [7 empty] | 4368
4369 | [7 empty] | 4369
4370 | [7 empty] | 4370
4371 | [7 empty] | 4371
4372 | [7 empty] | 4372
4373 | [7 empty] | 4373
4374 | [7 empty] | 4374
4375 | [7 empty] | 4375
4376 | [7 empty] | 4376
4377 | [7 empty] | 4377
4378 | [7 empty] | 4378
4379 | [7 empty] | 4379
4380 | [7 empty] | 4380
4381 | [7 empty] | 4381
4382 | [7 empty] | 4382
4383 | [7 empty] | 4383
4384 | [7 empty] | 4384
4385 | [7 empty] | 4385
4386 | [7 empty] | 4386
4387 | [7 empty] | 4387
4388 | [7 empty] | 4388
4389 | [7 empty] | 4389
4390 | [7 empty] | 4390
4391 | [7 empty] | 4391
4392 | [7 empty] | 4392
4393 | [7 empty] | 4393
4394 | [7 empty] | 4394
4395 | [7 empty] | 4395
4396 | [7 empty] | 4396
4397 | [7 empty] | 4397
4398 | [7 empty] | 4398
4399 | [7 empty] | 4399
4400 | [7 empty] | 4400
4401 | [7 empty] | 4401
4402 | [7 empty] | 4402
4403 | [7 empty] | 4403
4404 | [7 empty] | 4404
4405 | [7 empty] | 4405
4406 | [7 empty] | 4406
4407 | [7 empty] | 4407
4408 | [7 empty] | 4408
4409 | [7 empty] | 4409
4410 | [7 empty] | 4410
4411 | [7 empty] | 4411
4412 | [7 empty] | 4412
4413 | [7 empty] | 4413
4414 | [7 empty] | 4414
4415 | [7 empty] | 4415
4416 | [7 empty] | 4416
4417 | [7 empty] | 4417
4418 | [7 empty] | 4418
4419 | [7 empty] | 4419
4420 | [7 empty] | 4420
4421 | [7 empty] | 4421
4422 | [7 empty] | 4422
4423 | [7 empty] | 4423
4424 | [7 empty] | 4424
4425 | [7 empty] | 4425
4426 | [7 empty] | 4426
4427 | [7 empty] | 4427
4428 | [7 empty] | 4428
4429 | [7 empty] | 4429
4430 | [7 empty] | 4430
4431 | [7 empty] | 4431
4432 | [7 empty] | 4432
4433 | [7 empty] | 4433
4434 | [7 empty] | 4434
4435 | [7 empty] | 4435
4436 | [7 empty] | 4436
4437 | [7 empty] | 4437
4438 | [7 empty] | 4438
4439 | [7 empty] | 4439
4440 | [7 empty] | 4440
4441 | [7 empty] | 4441
4442 | [7 empty] | 4442
4443 | [7 empty] | 4443
4444 | [7 empty] | 4444
4445 | [7 empty] | 4445
4446 | [7 empty] | 4446
4447 | [7 empty] | 4447
4448 | [7 empty] | 4448
4449 | [7 empty] | 4449
4450 | [7 empty] | 4450
4451 | [7 empty] | 4451
4452 | [7 empty] | 4452
4453 | [7 empty] | 4453
4454 | [7 empty] | 4454
4455 | [7 empty] | 4455
4456 | [7 empty] | 4456
4457 | [7 empty] | 4457
4458 | [7 empty] | 4458
4459 | [7 empty] | 4459
4460 | [7 empty] | 4460
4461 | [7 empty] | 4461
4462 | [7 empty] | 4462
4463 | [7 empty] | 4463
4464 | [7 empty] | 4464
4465 | [7 empty] | 4465
4466 | [7 empty] | 4466
4467 | [7 empty] | 4467
4468 | [7 empty] | 4468
4469 | [7 empty] | 4469
4470 | [7 empty] | 4470
4471 | [7 empty] | 4471
4472 | [7 empty] | 4472
4473 | [7 empty] | 4473
4474 | [7 empty] | 4474
4475 | [7 empty] | 4475
4476 | [7 empty] | 4476
4477 | [7 empty] | 4477
4478 | [7 empty] | 4478
4479 | [7 empty] | 4479
4480 | [7 empty] | 4480
4481 | [7 empty] | 4481
4482 | [7 empty] | 4482
4483 | [7 empty] | 4483
4484 | [7 empty] | 4484
4485 | [7 empty] | 4485
4486 | [7 empty] | 4486
4487 | [7 empty] | 4487
4488 | [7 empty] | 4488
4489 | [7 empty] | 4489
4490 | [7 empty] | 4490
4491 | [7 empty] | 4491
4492 | [7 empty] | 4492
4493 | [7 empty] | 4493
4494 | [7 empty] | 4494
4495 | [7 empty] | 4495
4496 | [7 empty] | 4496
4497 | [7 empty] | 4497
4498 | [7 empty] | 4498
4499 | [7 empty] | 4499
4500 | [7 empty] | 4500
4501 | [7 empty] | 4501
4502 | [7 empty] | 4502
4503 | [7 empty] | 4503
4504 | [7 empty] | 4504
4505 | [7 empty] | 4505
4506 | [7 empty] | 4506
4507 | [7 empty] | 4507
4508 | [7 empty] | 4508
4509 | [7 empty] | 4509
4510 | [7 empty] | 4510
4511 | [7 empty] | 4511
4512 | [7 empty] | 4512
4513 | [7 empty] | 4513
4514 | [7 empty] | 4514
4515 | [7 empty] | 4515
4516 | [7 empty] | 4516
4517 | [7 empty] | 4517
4518 | [7 empty] | 4518
4519 | [7 empty] | 4519
4520 | [7 empty] | 4520
4521 | [7 empty] | 4521
4522 | [7 empty] | 4522
4523 | [7 empty] | 4523
4524 | [7 empty] | 4524
4525 | [7 empty] | 4525
4526 | [7 empty] | 4526
4527 | [7 empty] | 4527
4528 | [7 empty] | 4528
4529 | [7 empty] | 4529
4530 | [7 empty] | 4530
4531 | [7 empty] | 4531
4532 | [7 empty] | 4532
4533 | [7 empty] | 4533
4534 | [7 empty] | 4534
4535 | [7 empty] | 4535
4536 | [7 empty] | 4536
4537 | [7 empty] | 4537
4538 | [7 empty] | 4538
4539 | [7 empty] | 4539
4540 | [7 empty] | 4540
4541 | [7 empty] | 4541
4542 | [7 empty] | 4542
4543 | [7 empty] | 4543
4544 | [7 empty] | 4544
4545 | [7 empty] | 4545
4546 | [7 empty] | 4546
4547 | [7 empty] | 4547
4548 | [7 empty] | 4548
4549 | [7 empty] | 4549
4550 | [7 empty] | 4550
4551 | [7 empty] | 4551
4552 | [7 empty] | 4552
4553 | [7 empty] | 4553
4554 | [7 empty] | 4554
4555 | [7 empty] | 4555
4556 | [7 empty] | 4556
4557 | [7 empty] | 4557
4558 | [7 empty] | 4558
4559 | [7 empty] | 4559
4560 | [7 empty] | 4560
4561 | [7 empty] | 4561
4562 | [7 empty] | 4562
4563 | [7 empty] | 4563
4564 | [7 empty] | 4564
4565 | [7 empty] | 4565
4566 | [7 empty] | 4566
4567 | [7 empty] | 4567
4568 | [7 empty] | 4568
4569 | [7 empty] | 4569
4570 | [7 empty] | 4570
4571 | [7 empty] | 4571
4572 | [7 empty] | 4572
4573 | [7 empty] | 4573
4574 | [7 empty] | 4574
4575 | [7 empty] | 4575
4576 | [7 empty] | 4576
4577 | [7 empty] | 4577
4578 | [7 empty] | 4578
4579 | [7 empty] | 4579
4580 | [7 empty] | 4580
4581 | [7 empty] | 4581
4582 | [7 empty] | 4582
4583 | [7 empty] | 4583
4584 | [7 empty] | 4584
4585 | [7 empty] | 4585
4586 | [7 empty] | 4586
4587 | [7 empty] | 4587
4588 | [7 empty] | 4588
4589 | [7 empty] | 4589
4590 | [7 empty] | 4590
4591 | [7 empty] | 4591
4592 | [7 empty] | 4592
4593 | [7 empty] | 4593
4594 | [7 empty] | 4594
4595 | [7 empty] | 4595
4596 | [7 empty] | 4596
4597 | [7 empty] | 4597
4598 | [7 empty] | 4598
4599 | [7 empty] | 4599
4600 | [7 empty] | 4600
4601 | [7 empty] | 4601
4602 | [7 empty] | 4602
4603 | [7 empty] | 4603
4604 | [7 empty] | 4604
4605 | [7 empty] | 4605
4606 | [7 empty] | 4606
4607 | [7 empty] | 4607
4608 | [7 empty] | 4608
4609 | [7 empty] | 4609
4610 | [7 empty] | 4610
4611 | [7 empty] | 4611
4612 | [7 empty] | 4612
4613 | [7 empty] | 4613
4614 | [7 empty] | 4614
4615 | [7 empty] | 4615
4616 | [7 empty] | 4616
4617 | [7 empty] | 4617
4618 | [7 empty] | 4618
4619 | [7 empty] | 4619
4620 | [7 empty] | 4620
4621 | [7 empty] | 4621
4622 | [7 empty] | 4622
4623 | [7 empty] | 4623
4624 | [7 empty] | 4624
4625 | [7 empty] | 4625
4626 | [7 empty] | 4626
4627 | [7 empty] | 4627
4628 | [7 empty] | 4628
4629 | [7 empty] | 4629
4630 | [7 empty] | 4630
4631 | [7 empty] | 4631
4632 | [7 empty] | 4632
4633 | [7 empty] | 4633
4634 | [7 empty] | 4634
4635 | [7 empty] | 4635
4636 | [7 empty] | 4636
4637 | [7 empty] | 4637
4638 | [7 empty] | 4638
4639 | [7 empty] | 4639
4640 | [7 empty] | 4640
4641 | [7 empty] | 4641
4642 | [7 empty] | 4642
4643 | [7 empty] | 4643
4644 | [7 empty] | 4644
4645 | [7 empty] | 4645
4646 | [7 empty] | 4646
4647 | [7 empty] | 4647
4648 | [7 empty] | 4648
4649 | [7 empty] | 4649
4650 | [7 empty] | 4650
4651 | [7 empty] | 4651
4652 | [7 empty] | 4652
4653 | [7 empty] | 4653
4654 | [7 empty] | 4654
4655 | [7 empty] | 4655
4656 | [7 empty] | 4656
4657 | [7 empty] | 4657
4658 | [7 empty] | 4658
4659 | [7 empty] | 4659
4660 | [7 empty] | 4660
4661 | [7 empty] | 4661
4662 | [7 empty] | 4662
4663 | [7 empty] | 4663
4664 | [7 empty] | 4664
4665 | [7 empty] | 4665
4666 | [7 empty] | 4666
4667 | [7 empty] | 4667
4668 | [7 empty] | 4668
4669 | [7 empty] | 4669
4670 | [7 empty] | 4670
4671 | [7 empty] | 4671
4672 | [7 empty] | 4672
4673 | [7 empty] | 4673
4674 | [7 empty] | 4674
4675 | [7 empty] | 4675
4676 | [7 empty] | 4676
4677 | [7 empty] | 4677
4678 | [7 empty] | 4678
4679 | [7 empty] | 4679
4680 | [7 empty] | 4680
4681 | [7 empty] | 4681
4682 | [7 empty] | 4682
4683 | [7 empty] | 4683
4684 | [7 empty] | 4684
4685 | [7 empty] | 4685
4686 | [7 empty] | 4686
4687 | [7 empty] | 4687
4688 | [7 empty] | 4688
4689 | [7 empty] | 4689
4690 | [7 empty] | 4690
4691 | [7 empty] | 4691
4692 | [7 empty] | 4692
4693 | [7 empty] | 4693
4694 | [7 empty] | 4694
4695 | [7 empty] | 4695
4696 | [7 empty] | 4696
4697 | [7 empty] | 4697
4698 | [7 empty] | 4698
4699 | [7 empty] | 4699
4700 | [7 empty] | 4700
4701 | [7 empty] | 4701
4702 | [7 empty] | 4702
4703 | [7 empty] | 4703
4704 | [7 empty] | 4704
4705 | [7 empty] | 4705
4706 | [7 empty] | 4706
4707 | [7 empty] | 4707
4708 | [7 empty] | 4708
4709 | [7 empty] | 4709
4710 | [7 empty] | 4710
4711 | [7 empty] | 4711
4712 | [7 empty] | 4712
4713 | [7 empty] | 4713
4714 | [7 empty] | 4714
4715 | [7 empty] | 4715
4716 | [7 empty] | 4716
4717 | [7 empty] | 4717
4718 | [7 empty] | 4718
4719 | [7 empty] | 4719
4720 | [7 empty] | 4720
4721 | [7 empty] | 4721
4722 | [7 empty] | 4722
4723 | [7 empty] | 4723
4724 | [7 empty] | 4724
4725 | [7 empty] | 4725
4726 | [7 empty] | 4726
4727 | [7 empty] | 4727
4728 | [7 empty] | 4728
4729 | [7 empty] | 4729
4730 | [7 empty] | 4730
4731 | [7 empty] | 4731
4732 | [7 empty] | 4732
4733 | [7 empty] | 4733
4734 | [7 empty] | 4734
4735 | [7 empty] | 4735
4736 | [7 empty] | 4736
4737 | [7 empty] | 4737
4738 | [7 empty] | 4738
4739 | [7 empty] | 4739
4740 | [7 empty] | 4740
4741 | [7 empty] | 4741
4742 | [7 empty] | 4742
4743 | [7 empty] | 4743
4744 | [7 empty] | 4744
4745 | [7 empty] | 4745
4746 | [7 empty] | 4746
4747 | [7 empty] | 4747
4748 | [7 empty] | 4748
4749 | [7 empty] | 4749
4750 | [7 empty] | 4750
4751 | [7 empty] | 4751
4752 | [7 empty] | 4752
4753 | [7 empty] | 4753
4754 | [7 empty] | 4754
4755 | [7 empty] | 4755
4756 | [7 empty] | 4756
4757 | [7 empty] | 4757
4758 | [7 empty] | 4758
4759 | [7 empty] | 4759
4760 | [7 empty] | 4760
4761 | [7 empty] | 4761
4762 | [7 empty] | 4762
4763 | [7 empty] | 4763
4764 | [7 empty] | 4764
4765 | [7 empty] | 4765
4766 | [7 empty] | 4766
4767 | [7 empty] | 4767
4768 | [7 empty] | 4768
4769 | [7 empty] | 4769
4770 | [7 empty] | 4770
4771 | [7 empty] | 4771
4772 | [7 empty] | 4772
4773 | [7 empty] | 4773
4774 | [7 empty] | 4774
4775 | [7 empty] | 4775
4776 | [7 empty] | 4776
4777 | [7 empty] | 4777
4778 | [7 empty] | 4778
4779 | [7 empty] | 4779
4780 | [7 empty] | 4780
4781 | [7 empty] | 4781
4782 | [7 empty] | 4782
4783 | [7 empty] | 4783
4784 | [7 empty] | 4784
4785 | [7 empty] | 4785
4786 | [7 empty] | 4786
4787 | [7 empty] | 4787
4788 | [7 empty] | 4788
4789 | [7 empty] | 4789
4790 | [7 empty] | 4790
4791 | [7 empty] | 4791
4792 | [7 empty] | 4792
4793 | [7 empty] | 4793
4794 | [7 empty] | 4794
4795 | [7 empty] | 4795
4796 | [7 empty] | 4796
4797 | [7 empty] | 4797
4798 | [7 empty] | 4798
4799 | [7 empty] | 4799
4800 | [7 empty] | 4800
4801 | [7 empty] | 4801
4802 | [7 empty] | 4802
4803 | [7 empty] | 4803
4804 | [7 empty] | 4804
4805 | [7 empty] | 4805
4806 | [7 empty] | 4806
4807 | [7 empty] | 4807
4808 | [7 empty] | 4808
4809 | [7 empty] | 4809
4810 | [7 empty] | 4810
4811 | [7 empty] | 4811
4812 | [7 empty] | 4812
4813 | [7 empty] | 4813
4814 | [7 empty] | 4814
4815 | [7 empty] | 4815
4816 | [7 empty] | 4816
4817 | [7 empty] | 4817
4818 | [7 empty] | 4818
4819 | [7 empty] | 4819
4820 | [7 empty] | 4820
4821 | [7 empty] | 4821
4822 | [7 empty] | 4822
4823 | [7 empty] | 4823
4824 | [7 empty] | 4824
4825 | [7 empty] | 4825
4826 | [7 empty] | 4826
4827 | [7 empty] | 4827
4828 | [7 empty] | 4828
4829 | [7 empty] | 4829
4830 | [7 empty] | 4830
4831 | [7 empty] | 4831
4832 | [7 empty] | 4832
4833 | [7 empty] | 4833
4834 | [7 empty] | 4834
4835 | [7 empty] | 4835
4836 | [7 empty] | 4836
4837 | [7 empty] | 4837
4838 | [7 empty] | 4838
4839 | [7 empty] | 4839
4840 | [7 empty] | 4840
4841 | [7 empty] | 4841
4842 | [7 empty] | 4842
4843 | [7 empty] | 4843
4844 | [7 empty] | 4844
4845 | [7 empty] | 4845
4846 | [7 empty] | 4846
4847 | [7 empty] | 4847
4848 | [7 empty] | 4848
4849 | [7 empty] | 4849
4850 | [7 empty] | 4850
4851 | [7 empty] | 4851
4852 | [7 empty] | 4852
4853 | [7 empty] | 4853
4854 | [7 empty] | 4854
4855 | [7 empty] | 4855
4856 | [7 empty] | 4856
4857 | [7 empty] | 4857
4858 | [7 empty] | 4858
4859 | [7 empty] | 4859
4860 | [7 empty] | 4860
4861 | [7 empty] | 4861
4862 | [7 empty] | 4862
4863 | [7 empty] | 4863
4864 | [7 empty] | 4864
4865 | [7 empty] | 4865
4866 | [7 empty] | 4866
4867 | [7 empty] | 4867
4868 | [7 empty] | 4868
4869 | [7 empty] | 4869
4870 | [7 empty] | 4870
4871 | [7 empty] | 4871
4872 | [7 empty] | 4872
4873 | [7 empty] | 4873
4874 | [7 empty] | 4874
4875 | [7 empty] | 4875
4876 | [7 empty] | 4876
4877 | [7 empty] | 4877
4878 | [7 empty] | 4878
4879 | [7 empty] | 4879
4880 | [7 empty] | 4880
4881 | [7 empty] | 4881
4882 | [7 empty] | 4882
4883 | [7 empty] | 4883
4884 | [7 empty] | 4884
4885 | [7 empty] | 4885
4886 | [7 empty] | 4886
4887 | [7 empty] | 4887
4888 | [7 empty] | 4888
4889 | [7 empty] | 4889
4890 | [7 empty] | 4890
4891 | [7 empty] | 4891
4892 | [7 empty] | 4892
4893 | [7 empty] | 4893
4894 | [7 empty] | 4894
4895 | [7 empty] | 4895
4896 | [7 empty] | 4896
4897 | [7 empty] | 4897
4898 | [7 empty] | 4898
4899 | [7 empty] | 4899
4900 | [7 empty] | 4900
4901 | [7 empty] | 4901
4902 | [7 empty] | 4902
4903 | [7 empty] | 4903
4904 | [7 empty] | 4904
4905 | [7 empty] | 4905
4906 | [7 empty] | 4906
4907 | [7 empty] | 4907
4908 | [7 empty] | 4908
4909 | [7 empty] | 4909
4910 | [7 empty] | 4910
4911 | [7 empty] | 4911
4912 | [7 empty] | 4912
4913 | [7 empty] | 4913
4914 | [7 empty] | 4914
4915 | [7 empty] | 4915
4916 | [7 empty] | 4916
4917 | [7 empty] | 4917
4918 | [7 empty] | 4918
4919 | [7 empty] | 4919
4920 | [7 empty] | 4920
4921 | [7 empty] | 4921
4922 | [7 empty] | 4922
4923 | [7 empty] | 4923
4924 | [7 empty] | 4924
4925 | [7 empty] | 4925
4926 | [7 empty] | 4926
4927 | [7 empty] | 4927
4928 | [7 empty] | 4928
4929 | [7 empty] | 4929
4930 | [7 empty] | 4930
4931 | [7 empty] | 4931
4932 | [7 empty] | 4932
4933 | [7 empty] | 4933
4934 | [7 empty] | 4934
4935 | [7 empty] | 4935
4936 | [7 empty] | 4936
4937 | [7 empty] | 4937
4938 | [7 empty] | 4938
4939 | [7 empty] | 4939
4940 | [7 empty] | 4940
4941 | [7 empty] | 4941
4942 | [7 empty] | 4942
4943 | [7 empty] | 4943
4944 | [7 empty] | 4944
4945 | [7 empty] | 4945
4946 | [7 empty] | 4946
4947 | [7 empty] | 4947
4948 | [7 empty] | 4948
4949 | [7 empty] | 4949
4950 | [7 empty] | 4950
4951 | [7 empty] | 4951
4952 | [7 empty] | 4952
4953 | [7 empty] | 4953
4954 | [7 empty] | 4954
4955 | [7 empty] | 4955
4956 | [7 empty] | 4956
4957 | [7 empty] | 4957
4958 | [7 empty] | 4958
4959 | [7 empty] | 4959
4960 | [7 empty] | 4960
4961 | [7 empty] | 4961
4962 | [7 empty] | 4962
4963 | [7 empty] | 4963
4964 | [7 empty] | 4964
4965 | [7 empty] | 4965
4966 | [7 empty] | 4966
4967 | [7 empty] | 4967
4968 | [7 empty] | 4968
4969 | [7 empty] | 4969
4970 | [7 empty] | 4970
4971 | [7 empty] | 4971
4972 | [7 empty] | 4972
4973 | [7 empty] | 4973
4974 | [7 empty] | 4974
4975 | [7 empty] | 4975
4976 | [7 empty] | 4976
4977 | [7 empty] | 4977
4978 | [7 empty] | 4978
4979 | [7 empty] | 4979
4980 | [7 empty] | 4980
4981 | [7 empty] | 4981
4982 | [7 empty] | 4982
4983 | [7 empty] | 4983
4984 | [7 empty] | 4984
4985 | [7 empty] | 4985
4986 | [7 empty] | 4986
4987 | [7 empty] | 4987
4988 | [7 empty] | 4988
4989 | [7 empty] | 4989
4990 | [7 empty] | 4990
4991 | [7 empty] | 4991
4992 | [7 empty] | 4992
4993 | [7 empty] | 4993
4994 | [7 empty] | 4994
4995 | [7 empty] | 4995
4996 | [7 empty] | 4996
4997 | [7 empty] | 4997
4998 | [7 empty] | 4998
4999 | [7 empty] | 4999
5000 | [7 empty] | 5000
5001 | [7 empty] | 5001
5002 | [7 empty] | 5002

## Attribute Lookup (hidden)
Tensile Attribute | DataType | Units | Parent Attribute | Specimen | Worksheet | Data Range | Parameter 1 Range | Parameter 2 Range | Parameter 3 Range | Parameter 4 Range | Parameter 5 Range | Line Type | Log | Interpolate | Estimate | Parameter 1 Name | Parameter 2 Name | Parameter 3 Name | Parameter 4 Name | Parameter 5 Name | No. of cycles sheet | No. of cycles range | Import
Record Name | RCN |  |  |  | Data | MI_RecordName
Name | STXT |  |  |  | Data | MI_RecordName | [16 empty] | FALSE
Extension shift | PNT | mm |  |  | Data | MI_Ext_Shift
Constant | PNT |  |  |  | Data | MI_Constant
x | PNT |  |  |  | Data | MI_X
x^2 | PNT |  |  |  | Data | MI_X2
x^3 | PNT |  |  |  | Data | MI_X3
x^4 | PNT |  |  |  | Data | MI_X4
x^5 | PNT |  |  |  | Data | MI_X5
x^6 | PNT |  |  |  | Data | MI_X6
Load at 1st maximum in 2nd derivative | PNT | N |  |  | Data | MI_Load_1st_Max
Strength at 1st maximum in 2nd derivative | PNT | MPa |  |  | Data | MI_Strength_1st_Max
Extension at 1st maximum in 2nd derivative | PNT | mm |  |  | Data | MI_Ext_1st_Max
Area under the curve to 1st maximum in 2nd derivative - integration | PNT | N.mm |  |  | Data | MI_Area_1st_Max
Load at 1st minimum in 2nd derivative | PNT | N |  |  | Data | MI_Load_1st_Min
Strength at 1st minimum in 2nd derivative | PNT | MPa |  |  | Data | MI_Strength_1st_Min
Extension at 1st minimum in 2nd derivative | PNT | mm |  |  | Data | MI_Ext_1st_Min
Area under the curve to 1st minimum in 2nd derivative - integration | PNT | N.mm |  |  | Data | MI_Area_1st_Min
Max load | PNT | N |  |  | Data | MI_Max_Load
Max strength | PNT | MPa |  |  | Data | MI_Max_Strength
Extension at Max Load | PNT | mm |  |  | Data | MI_Ext_Max_Load
Area under the curve to max load - Riemann Sums | PNT | N.mm |  |  | Data | MI_Area_Max_Load
Extension at complete failure | PNT | mm |  |  | Data | MI_Ext_Complete_Fail
Total under the curve - Riemann Sums | PNT | N.mm |  |  | Data | MI_Total_Riemann
Third Derivative vs Shifted Extension | FDA |  |  |  | Modified | MI_3rd_Der | MI_Mod_Shifted_Ext
Second Derivative vs Shifted Extension | FDA |  |  |  | Modified | MI_2nd_Der | MI_Mod_Shifted_Ext
First Derivative vs Shifted Extension | FDA |  |  |  | Modified | MI_1st_Der | MI_Mod_Shifted_Ext
Load vs Extension | FDA | N |  |  | Data | MI_Shift_Load | MI_Shift_Ext | MI_Shift_Name
Date of analysis | DAT |  |  |  | Data | MI_Analysis_Date
Valid test | LOG |  |  |  | Data | MI_Valid_Test
Used in Summary | LOG |  |  |  | Data | MI_Use_Summary
Send questions to: | HYP |  |  |  | Data | MI_SendQuestions
File analyzed | LOG |  |  |  | Data | MI_FileAnalyzed
Analysis File 1 | FILE |  |  |  | Data | MI_ThisFile

## Export Lookup (hidden)
Attribute Name | DataType | Units | Parent Attribute | Worksheet | Specimen | Data Range | Data Quality | Parameter 1 Range | Parameter 2 Range | Parameter 3 Range | Parameter 4 Range | Parameter 5 Range | Parameter 6 Range | Parameter 7 Range | Parameter 8 Range | Parameter 9 Range | Parameter 10 Range | Line Type | Log | Estimate | Interpolate | Invert | Show as Table | Parameter 1 Name | Parameter 2 Name | Parameter 3 Name | Parameter 4 Name | Parameter 5 Name | Parameter 6 Name | Parameter 7 Name | Parameter 8 Name | Parameter 9 Name | Parameter 10 Name
Record Name | RCN |  |  | Data |  | MI_RecordName
Material ID | STXT |  |  | Data |  | MI_Material_ID
Length of overlap used | PNT | mm |  | Data |  | MI_Length_Overlap
Joint width | PNT | mm |  | Data |  | MI_Joint_Width
Extension shift | PNT | mm |  | Data |  | MI_Ext_Shift
Constant | PNT |  |  | Data |  | MI_Constant
x | PNT |  |  | Data |  | MI_X
x^2 | PNT |  |  | Data |  | MI_X2
x^3 | PNT |  |  | Data |  | MI_X3
x^4 | PNT |  |  | Data |  | MI_X4
x^5 | PNT |  |  | Data |  | MI_X5
x^6 | PNT |  |  | Data |  | MI_X6
Load vs displacement | FDA | N |  | Data |  | MI_Load |  | MI_Ext
Load vs time | FDA | N |  | Data |  | MI_Load |  | MI_Time

## Parameter Lookup (hidden)
Parameter (CES) | Data Range | Units
Displacement | MI_Ext | mm
Extension | MI_Shift_Ext | mm
Extension Type | MI_Shift_Name
Time | MI_Time | s
Extension | MI_Mod_Shifted_Ext | mm
File analyzed | MI_FileAnalyzed
Analysis File 1 | MI_ThisFile

## Import Options (hidden)
Auto-Placement |  | Auto-Links | Link Group | Search Value | Search Attribute | Match Attribute | Match Property | Data Link Group Attribute | Data Link Group Table | Data Link Criteria
DBKey | MSAT_Adhesive | Link 1 | [8 empty] | NoChecks | FULLNAME | TRUE | Replace Record
Table | Test Data - Lap Shear | Link 2 | [8 empty] | AtLeastOneDataRequired | TREENAME | FALSE | Replace Data
Search Value |  | Link 3 | [8 empty] | AllDataRequired | RECORDID |  | Merge
Search Attribute | Name | Link 4 | [9 empty] | GUID |  | Append
Match Property | FULLNAME | Link 5
Match Attribute |  | Link 6
IsChildRecord | FALSE | Link 7
Filter |  | Link 8
Conflict Resolution | Merge | Link 9
Link 10
Link 11
Additonal Information |  | Link 12
Layout |  | Link 13
Link 14
Link 15
Valid Table |  | Link 16
Table 1 | Test Data - Lap Shear | Link 17
Table 2 |  | Link 18
Table 3
GUIDs
Exported Records | 5de7b526-45f6-4b18-bdca-898bf400376d
Tree
Level 1
Level 2
Level 3
Level 4
Level 5
Level 6
Level 7
Level 8
Exported Worksheet Naming

## Model (hidden)
|  | Suffix | Model
Record Name | Hysol EA9309-ARL Model |  |  | Appending Data to Tables
|  |  |  | Row | Link Value | Linking when not used in summary
Update Date | 2016-11-29 |  |  | 100 | 20140466