## Data
Specimen ID | 20140467 |  | Extension shift (mm) | [5 empty] | 0
Material ID | Hysol EA9309-ARL |  | constant
|  |  | x |  |  |  |  | x |  | Load vs Extension
|  |  | x^2 |  |  |  |  | x^2 |  | Load vs Shifted Extension
Length of overlap used (mm) | 12.7 |  | x^3 |  |  |  |  | x^3 |  | Document | Doc Description | Target | Indexed | Display as record
Joint width (mm) | 25.4 |  | x^4 |  |  |  |  | x^4 |  | !FILENAME |  | _blank | TRUE | FALSE
|  |  | x^5 |  |  |  |  | x^5
|  |  | x^6 |  |  |  |  | x^6
Analysis Date | 2016-11-29 |  | Row of 1st minimum in 2nd derivative curve | [5 empty] | 31
Load at 1st minimum in 2nd derivative (N)
Strength at 1st minimum in 2nd derivative (MPa)
Valid Test | TRUE |  | Extension at 1st minimum in 2nd derivative (mm)
Use in Summary | TRUE |  | Area under the curve to 1st minimum in 2nd derivative (N mm) - integration
Use Derivative | FALSE |  | Row of 1st maximum in 2nd derivative curve | [5 empty] | 31
Load at 1st maximum in 2nd derivative (N)
Projected Start | 31 |  | Strength at 1st maximum in 2nd derivative (MPa)
Start Row | 31 |  | Extension at 1st maximum in 2nd derivative (mm)
End Row | 5000 |  | Area under the curve to 1st maximum in 2nd derivative (N mm) - integration
Last Row | 1534 |  | Row of Max Load | [5 empty] | 1463
|  |  | Max Load (N) | [5 empty] | 11180.02051
Send Questions to | usarmy.APG.arl.mbx.adhesive-research@mail.mil |  | Max Strength (MPa) | [5 empty] | 34.65813
Analyzed | Yes |  | Extension at Max Load (mm) | [5 empty] | 2.96856
ThisFile | !FILENAME |  | Area under the curve to max load (N mm) - Riemann Sums | [5 empty] | 17427.67
|  |  | Extension at complete failure (mm) | [5 empty] | 3.03422
|  |  | Total area under the curve (N mm) - Riemann Sums | [5 empty] | 18067.39
Time | Extension | Load | Shifted | First | Second | Third | Riemann
(sec) | (mm) | (N) | Extension | Derivative | Derivative | Derivative | Sums
0 | 0 | 0.37276 | 0 | 0 | 0 | 0 | 0
0.1 | 0 | 0.65706 | 0 | 0 | 0 | 0 | 0.0012418434
0.2 | 0.00189 | 0.87822 | 0.00189 | 0 | 0 | 0 | 0.0025380558
0.3 | 0.00478 | 4.45413 | 0.00478 | 0 | 0 | 0 | 0.00890826
0.37 | 0.00678 | 17.21272 | 0.00678 | 0 | 0 | 0 | 0.026679716
0.426 | 0.00833 | 29.85681 | 0.00833 | 0 | 0 | 0 | 0.0531451218
0.486 | 0.01011 | 42.43659 | 0.01011 | 0 | 0 | 0 | 0.08487318
0.552 | 0.01211 | 55.27361 | 0.01211 | 0 | 0 | 0 | 0.0862268316
0.61 | 0.01367 | 68.08789 | 0.01367 | 0 | 0 | 0 | 0.0755775579
0.684 | 0.01478 | 80.87824 | 0.01478 | 0 | 0 | 0 | 0.1164646656
0.784 | 0.01622 | 91.9977 | 0.01622 | 0 | 0 | 0 | 0.1839954
0.884 | 0.01822 | 102.86226 | 0.01822 | 0 | 0 | 0 | 0.2170393686
0.966 | 0.02033 | 115.43107 | 0.02033 | 0 | 0 | 0 | 0.2054673046
1.034 | 0.02211 | 128.28729 | 0.02211 | 0 | 0 | 0 | 0.2424629781
1.096 | 0.024 | 141.12825 | 0.024 | 0 | 0 | 0 | 0.172176465
1.164 | 0.02522 | 153.89703 | 0.02522 | 0 | 0 | 0 | 0.2062220202
1.264 | 0.02656 | 166.13565 | 0.02656 | 0 | 0 | 0 | 0.2940601005
1.364 | 0.02833 | 176.55594 | 0.02833 | 0 | 0 | 0 | 0.35311188
1.45 | 0.03033 | 189.11728 | 0.03033 | 0 | 0 | 0 | 0.3574316592
1.524 | 0.03222 | 201.7598 | 0.03222 | 0 | 0 | 0 | 0.381326022
1.59 | 0.03411 | 214.47957 | 0.03411 | 0 | 0 | 0 | 0.2852578281
1.648 | 0.03544 | 227.3699 | 0.03544 | 0 | 0 | 0 | 0.254654288
1.72 | 0.03656 | 239.89911 | 0.03656 | 0 | 0 | 0 | 0.3718436205
1.82 | 0.03811 | 250.72798 | 0.03811 | 0 | 0 | 0 | 0.5290360378
1.92 | 0.04022 | 262.7627 | 0.04022 | 0 | 0 | 0 | 0.496621503
1.994 | 0.04211 | 275.31265 | 0.04211 | 0 | 0 | 0 | 0.490056517
2.056 | 0.04389 | 288.05402 | 0.04389 | 0 | 0 | 0 | 0.4810502134
2.116 | 0.04556 | 300.88831 | 0.04556 | 0 | 0 | 0 | 0.3670837382
2.182 | 0.04678 | 313.38885 | 0.04678 | 0 | 0 | 0 | 0.4168071705
2.282 | 0.04811 | 326.01962 | 0.04811 | 0 | 0 | 0 | 0.5803149236
2.382 | 0.04989 | 336.56497 | 0.04989 | 0 | 0 | 0 | 0.7101520867
2.474 | 0.052 | 349.30045 | 0.052 | 0 | 0 | 0 | 0.6601778505
2.546 | 0.05389 | 361.80493 | 0.05389 | 0 | 0 | 0 | 0.6838113177
2.61 | 0.05578 | 374.34824 | 0.05578 | 0 | 0 | 0 | 0.5390614656
2.67 | 0.05722 | 387.09509 | 0.05722 | 0 | 0 | 0 | 0.5187074206
2.758 | 0.05856 | 399.65561 | 0.05856 | 0 | 0 | 0 | 0.5755040784
2.858 | 0.06 | 407.86975 | 0.06 | 0 | 0 | 0 | 0.905470845
2.958 | 0.06222 | 419.30563 | 0.06222 | 0 | 0 | 0 | 0.8847348793
3.032 | 0.06433 | 431.97913 | 0.06433 | 0 | 0 | 0 | 0.8164405557
3.102 | 0.06622 | 444.7287 | 0.06622 | 0 | 0 | 0 | 0.742696929
3.17 | 0.06789 | 457.27203 | 0.06789 | 0 | 0 | 0 | 0.6584717232
3.27 | 0.06933 | 468.6405 | 0.06933 | 0 | 0 | 0 | 0.73107918
3.37 | 0.07089 | 476.69345 | 0.07089 | 0 | 0 | 0 | 1.005823
3.47 | 0.073 | 488.58542 | 0.073 | 0 | 0 | 0 | 1.030915
3.55 | 0.07511 | 501.21732 | 0.07511 | 0 | 0 | 0 | 1.057569
3.628 | 0.07722 | 514.02258 | 0.07722 | 0 | 0 | 0 | 0.9715026762
3.706 | 0.07911 | 526.70978 | 0.07911 | 0 | 0 | 0 | 0.7005240074
3.806 | 0.08044 | 537.3454 | 0.08044 | 0 | 0 | 0 | 0.956474812
3.906 | 0.08222 | 545.41718 | 0.08222 | 0 | 0 | 0 | 1.276276
4.006 | 0.08456 | 558.16675 | 0.08456 | 0 | 0 | 0 | 1.239130185
4.09 | 0.08678 | 570.85394 | 0.08678 | 0 | 0 | 0 | 1.33009
4.17 | 0.08911 | 583.53882 | 0.08911 | 0 | 0 | 0 | 0.9103205592
4.27 | 0.09067 | 595.88763 | 0.09067 | 0 | 0 | 0 | 0.8580781872
4.37 | 0.09211 | 602.59204 | 0.09211 | 0 | 0 | 0 | 1.20518408
4.47 | 0.09411 | 612.25153 | 0.09411 | 0 | 0 | 0 | 1.500016
4.566 | 0.09656 | 624.89954 | 0.09656 | 0 | 0 | 0 | 1.387277
4.648 | 0.09878 | 637.54956 | 0.09878 | 0 | 0 | 0 | 1.134838
4.724 | 0.10056 | 650.31873 | 0.10056 | 0 | 0 | 0 | 1.007994
4.824 | 0.10211 | 659.2179 | 0.10211 | 0 | 0 | 0 | 1.100893893
4.924 | 0.10378 | 665.81519 | 0.10378 | 0 | 0 | 0 | 1.47811
5.024 | 0.106 | 676.38171 | 0.106 | 0 | 0 | 0 | 1.575969
5.112 | 0.10833 | 688.91681 | 0.10833 | 0 | 0 | 0 | 1.687846
5.192 | 0.11078 | 701.70715 | 0.11078 | 0 | 0 | 0 | 1.010458296
5.292 | 0.11222 | 713.31409 | 0.11222 | 0 | 0 | 0 | 1.034305
5.392 | 0.11367 | 718.89026 | 0.11367 | 0 | 0 | 0 | 1.43778052
5.492 | 0.11567 | 727.44788 | 0.11567 | 0 | 0 | 0 | 1.774973
5.586 | 0.11811 | 740.07043 | 0.11811 | 0 | 0 | 0 | 1.813173
5.672 | 0.12056 | 752.70312 | 0.12056 | 0 | 0 | 0 | 1.50540624
5.762 | 0.12256 | 765.36841 | 0.12256 | 0 | 0 | 0 | 1.01794
5.862 | 0.12389 | 771.64337 | 0.12389 | 0 | 0 | 0 | 1.458406
5.962 | 0.12578 | 778.87555 | 0.12578 | 0 | 0 | 0 | 1.900456342
6.062 | 0.12822 | 790.6283 | 0.12822 | 0 | 0 | 0 | 2.024008448
6.152 | 0.13078 | 803.43195 | 0.13078 | 0 | 0 | 0 | 1.6068639
6.238 | 0.13278 | 816.01294 | 0.13278 | 0 | 0 | 0 | 1.085297
6.338 | 0.13411 | 822.88391 | 0.13411 | 0 | 0 | 0 | 1.283699
6.438 | 0.13567 | 828.53583 | 0.13567 | 0 | 0 | 0 | 1.930488
6.538 | 0.138 | 839.08203 | 0.138 | 0 | 0 | 0 | 1.955061
6.626 | 0.14033 | 851.66571 | 0.14033 | 0 | 0 | 0 | 2.180264
6.714 | 0.14289 | 864.21686 | 0.14289 | 0 | 0 | 0 | 1.339536
6.814 | 0.14444 | 873.29608 | 0.14444 | 0 | 0 | 0 | 1.266279
6.914 | 0.14589 | 878.72205 | 0.14589 | 0 | 0 | 0 | 1.950762951
7.014 | 0.14811 | 887.50043 | 0.14811 | 0 | 0 | 0 | 2.369626
7.114 | 0.15078 | 899.78577 | 0.15078 | 0 | 0 | 0 | 2.39343
7.21 | 0.15344 | 912.41644 | 0.15344 | 0 | 0 | 0 | 1.42337
7.31 | 0.155 | 921.64465 | 0.155 | 0 | 0 | 0 | 1.225787
7.41 | 0.15633 | 926.78955 | 0.15633 | 0 | 0 | 0 | 1.955526
7.51 | 0.15844 | 934.56366 | 0.15844 | 0 | 0 | 0 | 2.392483
7.61 | 0.161 | 946.15759 | 0.161 | 0 | 0 | 0 | 2.734395
7.71 | 0.16389 | 958.38599 | 0.16389 | 0 | 0 | 0 | 1.705927
7.81 | 0.16567 | 968.96979 | 0.16567 | 0 | 0 | 0 | 1.395316
7.91 | 0.16711 | 973.96838 | 0.16711 | 0 | 0 | 0 | 1.94793676
8.01 | 0.16911 | 980.7406 | 0.16911 | 0 | 0 | 0 | 2.510695936
8.11 | 0.17167 | 991.4538 | 0.17167 | 0 | 0 | 0 | 2.637267108
8.21 | 0.17433 | 1001.36267 | 0.17433 | 0 | 0 | 0 | 1.892575
8.31 | 0.17622 | 1009.54938 | 0.17622 | 0 | 0 | 0 | 1.463846601
8.41 | 0.17767 | 1012.74139 | 0.17767 | 0 | 0 | 0 | 2.02548278
8.51 | 0.17967 | 1018.89716 | 0.17967 | 0 | 0 | 0 | 2.486109
8.61 | 0.18211 | 1029.31311 | 0.18211 | 0 | 0 | 0 | 2.86149
8.71 | 0.18489 | 1039.14014 | 0.18489 | 0 | 0 | 0 | 2.192586
8.81 | 0.187 | 1047.20959 | 0.187 | 0 | 0 | 0 | 1.507982
8.91 | 0.18844 | 1051.29797 | 0.18844 | 0 | 0 | 0 | 1.986953
9.01 | 0.19033 | 1056.22009 | 0.19033 | 0 | 0 | 0 | 2.587739
9.11 | 0.19278 | 1066.12585 | 0.19278 | 0 | 0 | 0 | 2.718621
9.21 | 0.19533 | 1076.74182 | 0.19533 | 0 | 0 | 0 | 2.401134
9.31 | 0.19756 | 1084.74963 | 0.19756 | 0 | 0 | 0 | 1.562039
9.41 | 0.199 | 1088.33105 | 0.199 | 0 | 0 | 0 | 1.937229
9.51 | 0.20078 | 1093.04919 | 0.20078 | 0 | 0 | 0 | 2.546805
9.61 | 0.20311 | 1103.04053 | 0.20311 | 0 | 0 | 0 | 3.066453
9.71 | 0.20589 | 1114.74231 | 0.20589 | 0 | 0 | 0 | 2.719971
9.81 | 0.20833 | 1124.60413 | 0.20833 | 0 | 0 | 0 | 1.630676
9.91 | 0.20978 | 1127.99426 | 0.20978 | 0 | 0 | 0 | 1.87247
10.01 | 0.21144 | 1131.63171 | 0.21144 | 0 | 0 | 0 | 2.648018
10.11 | 0.21378 | 1139.93042 | 0.21378 | 0 | 0 | 0 | 2.906822571
10.21 | 0.21633 | 1151.36011 | 0.21633 | 0 | 0 | 0 | 2.947482
10.31 | 0.21889 | 1161.14941 | 0.21889 | 0 | 0 | 0 | 1.672055
10.41 | 0.22033 | 1165.86804 | 0.22033 | 0 | 0 | 0 | 1.947
10.51 | 0.222 | 1169.75415 | 0.222 | 0 | 0 | 0 | 2.596854213
10.61 | 0.22422 | 1178.35181 | 0.22422 | 0 | 0 | 0 | 3.016581
10.71 | 0.22678 | 1189.36536 | 0.22678 | 0 | 0 | 0 | 3.306436
10.81 | 0.22956 | 1199.19617 | 0.22956 | 0 | 0 | 0 | 1.858754
10.91 | 0.23111 | 1204.19128 | 0.23111 | 0 | 0 | 0 | 1.746077
11.01 | 0.23256 | 1206.72253 | 0.23256 | 0 | 0 | 0 | 2.678924
11.11 | 0.23478 | 1214.54675 | 0.23478 | 0 | 0 | 0 | 2.96349407
11.21 | 0.23722 | 1226.08167 | 0.23722 | 0 | 0 | 0 | 3.408507
11.31 | 0.24 | 1236.13245 | 0.24 | 0 | 0 | 0 | 2.064341
11.41 | 0.24167 | 1242.19531 | 0.24167 | 0 | 0 | 0 | 1.925403
11.51 | 0.24322 | 1244.85046 | 0.24322 | 0 | 0 | 0 | 2.626634
11.61 | 0.24533 | 1252.1748 | 0.24533 | 0 | 0 | 0 | 3.205567488
11.71 | 0.24789 | 1263.78882 | 0.24789 | 0 | 0 | 0 | 3.65235
11.81 | 0.25078 | 1274.69055 | 0.25078 | 0 | 0 | 0 | 2.115986313
11.91 | 0.25244 | 1280.89734 | 0.25244 | 0 | 0 | 0 | 1.857301143
12.01 | 0.25389 | 1283.57166 | 0.25389 | 0 | 0 | 0 | 2.56714332
12.11 | 0.25589 | 1289.19702 | 0.25589 | 0 | 0 | 0 | 3.145641
12.21 | 0.25833 | 1299.1521 | 0.25833 | 0 | 0 | 0 | 3.611642838
12.31 | 0.26111 | 1310.83154 | 0.26111 | 0 | 0 | 0 | 2.477472
12.41 | 0.263 | 1318.90723 | 0.263 | 0 | 0 | 0 | 1.899226
12.51 | 0.26444 | 1321.38599 | 0.26444 | 0 | 0 | 0 | 2.64277198
12.61 | 0.26644 | 1326.70142 | 0.26644 | 0 | 0 | 0 | 3.396356
12.71 | 0.269 | 1337.24292 | 0.269 | 0 | 0 | 0 | 3.717535
12.81 | 0.27178 | 1348.57251 | 0.27178 | 0 | 0 | 0 | 2.845488
12.91 | 0.27389 | 1357.17285 | 0.27389 | 0 | 0 | 0 | 1.80504
13.01 | 0.27522 | 1359.24524 | 0.27522 | 0 | 0 | 0 | 2.419457
13.11 | 0.277 | 1364.05762 | 0.277 | 0 | 0 | 0 | 3.328301
13.21 | 0.27944 | 1373.78931 | 0.27944 | 0 | 0 | 0 | 3.668017
13.31 | 0.28211 | 1386.05884 | 0.28211 | 0 | 0 | 0 | 3.077051
13.41 | 0.28433 | 1395.14709 | 0.28433 | 0 | 0 | 0 | 2.022963
13.51 | 0.28578 | 1397.9386 | 0.28578 | 0 | 0 | 0 | 2.642103954
13.61 | 0.28767 | 1401.59741 | 0.28767 | 0 | 0 | 0 | 3.265722
13.71 | 0.29 | 1411.31763 | 0.29 | 0 | 0 | 0 | 3.923463
13.81 | 0.29278 | 1423.60486 | 0.29278 | 0 | 0 | 0 | 3.160403
13.91 | 0.295 | 1433.95654 | 0.295 | 0 | 0 | 0 | 2.064897
14.01 | 0.29644 | 1436.29333 | 0.29644 | 0 | 0 | 0 | 2.556602
14.11 | 0.29822 | 1439.9989 | 0.29822 | 0 | 0 | 0 | 3.196797558
14.21 | 0.30044 | 1447.85938 | 0.30044 | 0 | 0 | 0 | 3.70652
14.31 | 0.303 | 1459.47021 | 0.303 | 0 | 0 | 0 | 3.896785
14.41 | 0.30567 | 1470.68457 | 0.30567 | 0 | 0 | 0 | 2.117786
14.51 | 0.30711 | 1474.28711 | 0.30711 | 0 | 0 | 0 | 2.462059
14.61 | 0.30878 | 1476.91956 | 0.30878 | 0 | 0 | 0 | 3.603684
14.71 | 0.31122 | 1485.79175 | 0.31122 | 0 | 0 | 0 | 3.967064
14.81 | 0.31389 | 1497.99255 | 0.31389 | 0 | 0 | 0 | 3.655101822
14.91 | 0.31633 | 1508.52905 | 0.31633 | 0 | 0 | 0 | 2.021428927
15.01 | 0.31767 | 1511.44763 | 0.31767 | 0 | 0 | 0 | 2.509003
15.11 | 0.31933 | 1513.52405 | 0.31933 | 0 | 0 | 0 | 3.193536
15.21 | 0.32144 | 1521.88293 | 0.32144 | 0 | 0 | 0 | 4.063427
15.308 | 0.32411 | 1534.59558 | 0.32411 | 0 | 0 | 0 | 4.266176
15.408 | 0.32689 | 1545.77112 | 0.32689 | 0 | 0 | 0 | 2.22591
15.508 | 0.32833 | 1550.29321 | 0.32833 | 0 | 0 | 0 | 2.58899
15.608 | 0.33 | 1551.59827 | 0.33 | 0 | 0 | 0 | 3.273872
15.708 | 0.33211 | 1558.46887 | 0.33211 | 0 | 0 | 0 | 4.161112
15.808 | 0.33478 | 1570.83179 | 0.33478 | 0 | 0 | 0 | 4.178413
15.904 | 0.33744 | 1583.4917 | 0.33744 | 0 | 0 | 0 | 2.470247052
16.004 | 0.339 | 1589.18616 | 0.339 | 0 | 0 | 0 | 2.288428
16.104 | 0.34044 | 1590.50305 | 0.34044 | 0 | 0 | 0 | 3.1810061
16.204 | 0.34244 | 1596.42505 | 0.34244 | 0 | 0 | 0 | 4.086848
16.304 | 0.345 | 1606.85596 | 0.345 | 0 | 0 | 0 | 4.643814
16.404 | 0.34789 | 1619.01917 | 0.34789 | 0 | 0 | 0 | 2.881854
16.504 | 0.34967 | 1626.79614 | 0.34967 | 0 | 0 | 0 | 2.342586
16.604 | 0.35111 | 1628.17554 | 0.35111 | 0 | 0 | 0 | 3.43545
16.704 | 0.35322 | 1633.54236 | 0.35322 | 0 | 0 | 0 | 4.002178782
16.804 | 0.35567 | 1644.11829 | 0.35567 | 0 | 0 | 0 | 4.751502
16.904 | 0.35856 | 1656.13672 | 0.35856 | 0 | 0 | 0 | 2.931362
17.004 | 0.36033 | 1664.6665 | 0.36033 | 0 | 0 | 0 | 2.23065311
17.104 | 0.36167 | 1666.1322 | 0.36167 | 0 | 0 | 0 | 3.148989858
17.204 | 0.36356 | 1670.198 | 0.36356 | 0 | 0 | 0 | 4.2590049
17.304 | 0.36611 | 1680.36682 | 0.36611 | 0 | 0 | 0 | 4.486579
17.398 | 0.36878 | 1692.97571 | 0.36878 | 0 | 0 | 0 | 3.758406
17.498 | 0.371 | 1702.94922 | 0.371 | 0 | 0 | 0 | 2.264922
17.598 | 0.37233 | 1704.13513 | 0.37233 | 0 | 0 | 0 | 3.033361
17.698 | 0.37411 | 1707.14209 | 0.37411 | 0 | 0 | 0 | 4.182498
17.798 | 0.37656 | 1715.94934 | 0.37656 | 0 | 0 | 0 | 4.564425
17.896 | 0.37922 | 1728.64368 | 0.37922 | 0 | 0 | 0 | 4.045026
17.996 | 0.38156 | 1740.6925 | 0.38156 | 0 | 0 | 0 | 2.315121025
18.096 | 0.38289 | 1742.77625 | 0.38289 | 0 | 0 | 0 | 2.910436
18.196 | 0.38456 | 1745.57861 | 0.38456 | 0 | 0 | 0 | 4.067198
18.296 | 0.38689 | 1753.38196 | 0.38689 | 0 | 0 | 0 | 4.874402
18.396 | 0.38967 | 1765.427 | 0.38967 | 0 | 0 | 0 | 4.30764188
18.492 | 0.39211 | 1777.95105 | 0.39211 | 0 | 0 | 0 | 2.578029
18.592 | 0.39356 | 1780.94934 | 0.39356 | 0 | 0 | 0 | 2.956376
18.692 | 0.39522 | 1782.28333 | 0.39522 | 0 | 0 | 0 | 3.956669
18.792 | 0.39744 | 1789.69336 | 0.39744 | 0 | 0 | 0 | 4.778481
18.892 | 0.40011 | 1801.61182 | 0.40011 | 0 | 0 | 0 | 4.810304
18.992 | 0.40278 | 1813.90845 | 0.40278 | 0 | 0 | 0 | 2.612028168
19.092 | 0.40422 | 1818.52319 | 0.40422 | 0 | 0 | 0 | 2.836896
19.192 | 0.40578 | 1819.91382 | 0.40578 | 0 | 0 | 0 | 3.840018
19.292 | 0.40789 | 1827.03735 | 0.40789 | 0 | 0 | 0 | 4.87819
19.392 | 0.41056 | 1838.88464 | 0.41056 | 0 | 0 | 0 | 4.891433
19.488 | 0.41322 | 1851.41736 | 0.41322 | 0 | 0 | 0 | 3.091867
19.588 | 0.41489 | 1857.8092 | 0.41489 | 0 | 0 | 0 | 2.675245248
19.688 | 0.41633 | 1858.93848 | 0.41633 | 0 | 0 | 0 | 3.92236
19.788 | 0.41844 | 1863.48645 | 0.41844 | 0 | 0 | 0 | 4.770525312
19.888 | 0.421 | 1873.92285 | 0.421 | 0 | 0 | 0 | 5.003374
19.988 | 0.42367 | 1886.43591 | 0.42367 | 0 | 0 | 0 | 3.338992
20.088 | 0.42544 | 1895.25598 | 0.42544 | 0 | 0 | 0 | 2.748121171
20.188 | 0.42689 | 1897.30847 | 0.42689 | 0 | 0 | 0 | 3.79461694
20.288 | 0.42889 | 1902.30981 | 0.42889 | 0 | 0 | 0 | 4.85089
20.388 | 0.43144 | 1911.97437 | 0.43144 | 0 | 0 | 0 | 5.525606
20.488 | 0.43433 | 1924.32446 | 0.43433 | 0 | 0 | 0 | 3.84864892
20.588 | 0.43633 | 1933.21094 | 0.43633 | 0 | 0 | 0 | 2.590503
20.688 | 0.43767 | 1935.48071 | 0.43767 | 0 | 0 | 0 | 3.658059
20.788 | 0.43956 | 1938.51025 | 0.43956 | 0 | 0 | 0 | 4.72996501
20.888 | 0.442 | 1947.51624 | 0.442 | 0 | 0 | 0 | 5.199868
20.988 | 0.44467 | 1960.09912 | 0.44467 | 0 | 0 | 0 | 4.135809
21.088 | 0.44678 | 1970.17151 | 0.44678 | 0 | 0 | 0 | 2.837047
21.188 | 0.44822 | 1972.99182 | 0.44822 | 0 | 0 | 0 | 3.728955
21.288 | 0.45011 | 1976.57129 | 0.45011 | 0 | 0 | 0 | 4.605411
21.388 | 0.45244 | 1984.96692 | 0.45244 | 0 | 0 | 0 | 5.081515
21.484 | 0.455 | 1997.50977 | 0.455 | 0 | 0 | 0 | 5.113625
21.584 | 0.45756 | 2008.96582 | 0.45756 | 0 | 0 | 0 | 2.892911
21.684 | 0.459 | 2012.41724 | 0.459 | 0 | 0 | 0 | 3.582103
21.784 | 0.46078 | 2013.7843 | 0.46078 | 0 | 0 | 0 | 4.470601146
21.884 | 0.463 | 2020.64441 | 0.463 | 0 | 0 | 0 | 4.930372
21.984 | 0.46544 | 2032.07361 | 0.46544 | 0 | 0 | 0 | 5.425637
22.084 | 0.46811 | 2044.146 | 0.46811 | 0 | 0 | 0 | 3.188868
22.184 | 0.46967 | 2050.44531 | 0.46967 | 0 | 0 | 0 | 3.17819
22.284 | 0.47122 | 2052.78394 | 0.47122 | 0 | 0 | 0 | 4.55718
22.384 | 0.47344 | 2059.09741 | 0.47344 | 0 | 0 | 0 | 5.271289
22.484 | 0.476 | 2069.66626 | 0.476 | 0 | 0 | 0 | 5.753672
22.584 | 0.47878 | 2081.44922 | 0.47878 | 0 | 0 | 0 | 3.455206
22.684 | 0.48044 | 2088.05591 | 0.48044 | 0 | 0 | 0 | 3.027681
22.784 | 0.48189 | 2089.37891 | 0.48189 | 0 | 0 | 0 | 4.40859
22.884 | 0.484 | 2095.12231 | 0.484 | 0 | 0 | 0 | 4.881635
22.984 | 0.48633 | 2105.36426 | 0.48633 | 0 | 0 | 0 | 6.084503
23.084 | 0.48922 | 2116.78882 | 0.48922 | 0 | 0 | 0 | 3.767884
23.184 | 0.491 | 2126.43921 | 0.491 | 0 | 0 | 0 | 3.062072
23.284 | 0.49244 | 2128.06421 | 0.49244 | 0 | 0 | 0 | 4.511496
23.384 | 0.49456 | 2132.83032 | 0.49456 | 0 | 0 | 0 | 5.438717316
23.484 | 0.49711 | 2142.73584 | 0.49711 | 0 | 0 | 0 | 5.721105
23.578 | 0.49978 | 2155.33813 | 0.49978 | 0 | 0 | 0 | 4.31067626
23.678 | 0.50178 | 2164.17139 | 0.50178 | 0 | 0 | 0 | 2.640289
23.778 | 0.503 | 2165.896 | 0.503 | 0 | 0 | 0 | 4.331792
23.878 | 0.505 | 2168.91235 | 0.505 | 0 | 0 | 0 | 5.053566
23.978 | 0.50733 | 2177.44531 | 0.50733 | 0 | 0 | 0 | 5.57426
24.078 | 0.50989 | 2189.60938 | 0.50989 | 0 | 0 | 0 | 5.10179
24.178 | 0.51222 | 2202.13281 | 0.51222 | 0 | 0 | 0 | 3.193093
24.278 | 0.51367 | 2205.66431 | 0.51367 | 0 | 0 | 0 | 4.168706
24.378 | 0.51556 | 2208.49951 | 0.51556 | 0 | 0 | 0 | 5.145804
24.478 | 0.51789 | 2216.01758 | 0.51789 | 0 | 0 | 0 | 6.404291
24.578 | 0.52078 | 2227.87744 | 0.52078 | 0 | 0 | 0 | 4.945888
24.678 | 0.523 | 2239.99072 | 0.523 | 0 | 0 | 0 | 3.225587
24.778 | 0.52444 | 2242.23828 | 0.52444 | 0 | 0 | 0 | 3.744538
24.878 | 0.52611 | 2244.55347 | 0.52611 | 0 | 0 | 0 | 4.982909
24.978 | 0.52833 | 2251.49365 | 0.52833 | 0 | 0 | 0 | 5.763823744
25.078 | 0.53089 | 2263.74072 | 0.53089 | 0 | 0 | 0 | 6.044188
25.178 | 0.53356 | 2276.20996 | 0.53356 | 0 | 0 | 0 | 3.528125
25.278 | 0.53511 | 2281.36816 | 0.53511 | 0 | 0 | 0 | 3.809885
25.378 | 0.53678 | 2283.25415 | 0.53678 | 0 | 0 | 0 | 5.068824213
25.478 | 0.539 | 2289.94727 | 0.539 | 0 | 0 | 0 | 6.114159
25.578 | 0.54167 | 2301.49487 | 0.54167 | 0 | 0 | 0 | 5.868812
25.678 | 0.54422 | 2314.18286 | 0.54422 | 0 | 0 | 0 | 3.610125
25.778 | 0.54578 | 2319.99927 | 0.54578 | 0 | 0 | 0 | 3.595999
25.878 | 0.54733 | 2321.23535 | 0.54733 | 0 | 0 | 0 | 4.6424707
25.978 | 0.54933 | 2326.77295 | 0.54933 | 0 | 0 | 0 | 5.956538752
26.078 | 0.55189 | 2337.21948 | 0.55189 | 0 | 0 | 0 | 6.240376
26.172 | 0.55456 | 2349.77881 | 0.55456 | 0 | 0 | 0 | 4.159108
26.272 | 0.55633 | 2358.83716 | 0.55633 | 0 | 0 | 0 | 3.679786
26.372 | 0.55789 | 2359.88428 | 0.55789 | 0 | 0 | 0 | 4.71976856
26.472 | 0.55989 | 2364.66675 | 0.55989 | 0 | 0 | 0 | 6.31366
26.572 | 0.56256 | 2375.10229 | 0.56256 | 0 | 0 | 0 | 6.579033
26.672 | 0.56533 | 2387.53955 | 0.56533 | 0 | 0 | 0 | 3.987191
26.772 | 0.567 | 2396.69727 | 0.567 | 0 | 0 | 0 | 3.451244
26.872 | 0.56844 | 2397.56006 | 0.56844 | 0 | 0 | 0 | 4.531389
26.972 | 0.57033 | 2401.82959 | 0.57033 | 0 | 0 | 0 | 6.148684
27.072 | 0.57289 | 2411.69043 | 0.57289 | 0 | 0 | 0 | 6.439213
27.168 | 0.57556 | 2424.41382 | 0.57556 | 0 | 0 | 0 | 5.115513
27.268 | 0.57767 | 2434.51831 | 0.57767 | 0 | 0 | 0 | 3.237909
27.368 | 0.579 | 2435.42969 | 0.579 | 0 | 0 | 0 | 4.87085938
27.468 | 0.581 | 2438.26782 | 0.581 | 0 | 0 | 0 | 5.949373
27.568 | 0.58344 | 2447.06055 | 0.58344 | 0 | 0 | 0 | 6.533652
27.664 | 0.58611 | 2459.677 | 0.58611 | 0 | 0 | 0 | 5.189918
27.758 | 0.58822 | 2472.22949 | 0.58822 | 0 | 0 | 0 | 3.01612
27.858 | 0.58944 | 2474.59961 | 0.58944 | 0 | 0 | 0 | 4.404787
27.958 | 0.59122 | 2476.27075 | 0.59122 | 0 | 0 | 0 | 5.794473555
28.058 | 0.59356 | 2483.5708 | 0.59356 | 0 | 0 | 0 | 6.606298328
28.158 | 0.59622 | 2495.59375 | 0.59622 | 0 | 0 | 0 | 6.114205
28.252 | 0.59867 | 2508.28418 | 0.59867 | 0 | 0 | 0 | 3.88784
28.352 | 0.60022 | 2512.60864 | 0.60022 | 0 | 0 | 0 | 4.196056
28.452 | 0.60189 | 2513.68164 | 0.60189 | 0 | 0 | 0 | 5.303868
28.552 | 0.604 | 2519.30078 | 0.604 | 0 | 0 | 0 | 6.726533
28.652 | 0.60667 | 2530.48218 | 0.60667 | 0 | 0 | 0 | 6.45273
28.746 | 0.60922 | 2543.00488 | 0.60922 | 0 | 0 | 0 | 3.687357
28.846 | 0.61067 | 2549.8877 | 0.61067 | 0 | 0 | 0 | 3.671838288
28.946 | 0.61211 | 2550.59106 | 0.61211 | 0 | 0 | 0 | 5.381747
29.046 | 0.61422 | 2555.98364 | 0.61422 | 0 | 0 | 0 | 6.824476
29.146 | 0.61689 | 2567.22485 | 0.61689 | 0 | 0 | 0 | 7.136885083
29.238 | 0.61967 | 2579.92383 | 0.61967 | 0 | 0 | 0 | 4.566465
29.338 | 0.62144 | 2586.84106 | 0.62144 | 0 | 0 | 0 | 3.466367
29.438 | 0.62278 | 2586.8208 | 0.62278 | 0 | 0 | 0 | 5.1736416
29.538 | 0.62478 | 2590.50439 | 0.62478 | 0 | 0 | 0 | 6.605786
29.638 | 0.62733 | 2599.98706 | 0.62733 | 0 | 0 | 0 | 7.227964
29.732 | 0.63011 | 2612.75586 | 0.63011 | 0 | 0 | 0 | 4.650705
29.832 | 0.63189 | 2623.63452 | 0.63189 | 0 | 0 | 0 | 3.489434
29.932 | 0.63322 | 2625.90503 | 0.63322 | 0 | 0 | 0 | 4.962961
30.032 | 0.63511 | 2628.71338 | 0.63511 | 0 | 0 | 0 | 6.440348
30.132 | 0.63756 | 2637.07471 | 0.63756 | 0 | 0 | 0 | 7.304697
30.23 | 0.64033 | 2649.77051 | 0.64033 | 0 | 0 | 0 | 5.908988
30.33 | 0.64256 | 2660.23267 | 0.64256 | 0 | 0 | 0 | 3.830735
30.43 | 0.644 | 2661.49707 | 0.644 | 0 | 0 | 0 | 4.737465
30.53 | 0.64578 | 2662.71875 | 0.64578 | 0 | 0 | 0 | 6.204135
30.63 | 0.64811 | 2670.85889 | 0.64811 | 0 | 0 | 0 | 7.424988
30.73 | 0.65089 | 2683.30713 | 0.65089 | 0 | 0 | 0 | 5.956942
30.83 | 0.65311 | 2695.25 | 0.65311 | 0 | 0 | 0 | 3.908113
30.93 | 0.65456 | 2700.00879 | 0.65456 | 0 | 0 | 0 | 4.779016
31.03 | 0.65633 | 2702.8252 | 0.65633 | 0 | 0 | 0 | 6.0273
31.13 | 0.65856 | 2709.65552 | 0.65856 | 0 | 0 | 0 | 7.207684
31.23 | 0.66122 | 2721.7373 | 0.66122 | 0 | 0 | 0 | 7.267039
31.33 | 0.66389 | 2733.97192 | 0.66389 | 0 | 0 | 0 | 3.93692
31.43 | 0.66533 | 2736.60083 | 0.66533 | 0 | 0 | 0 | 4.570123
31.53 | 0.667 | 2737.53174 | 0.667 | 0 | 0 | 0 | 6.07732
31.63 | 0.66922 | 2743.56689 | 0.66922 | 0 | 0 | 0 | 7.023531
31.73 | 0.67178 | 2754.69409 | 0.67178 | 0 | 0 | 0 | 7.02447
31.83 | 0.67433 | 2766.80322 | 0.67433 | 0 | 0 | 0 | 4.316213
31.93 | 0.67589 | 2775.04053 | 0.67589 | 0 | 0 | 0 | 4.301313
32.03 | 0.67744 | 2778.03345 | 0.67744 | 0 | 0 | 0 | 6.195015
32.13 | 0.67967 | 2783.80151 | 0.67967 | 0 | 0 | 0 | 7.404912
32.23 | 0.68233 | 2794.37378 | 0.68233 | 0 | 0 | 0 | 7.768359
32.33 | 0.68511 | 2806.22803 | 0.68511 | 0 | 0 | 0 | 4.686401
32.43 | 0.68678 | 2812.06714 | 0.68678 | 0 | 0 | 0 | 4.049377
32.53 | 0.68822 | 2813.29517 | 0.68822 | 0 | 0 | 0 | 5.936053
32.63 | 0.69033 | 2817.82349 | 0.69033 | 0 | 0 | 0 | 6.903668
32.73 | 0.69278 | 2827.61523 | 0.69278 | 0 | 0 | 0 | 7.521457
32.83 | 0.69544 | 2839.03418 | 0.69544 | 0 | 0 | 0 | 5.365775
32.93 | 0.69733 | 2849.60938 | 0.69733 | 0 | 0 | 0 | 4.131934
33.03 | 0.69878 | 2853.0752 | 0.69878 | 0 | 0 | 0 | 5.7061504
33.13 | 0.70078 | 2856.95166 | 0.70078 | 0 | 0 | 0 | 6.970962
33.23 | 0.70322 | 2865.88696 | 0.70322 | 0 | 0 | 0 | 8.282413
33.33 | 0.70611 | 2878.51855 | 0.70611 | 0 | 0 | 0 | 5.7570371
33.43 | 0.70811 | 2887.86963 | 0.70811 | 0 | 0 | 0 | 4.187411
33.53 | 0.70956 | 2889.29932 | 0.70956 | 0 | 0 | 0 | 5.431883
33.63 | 0.71144 | 2891.88745 | 0.71144 | 0 | 0 | 0 | 6.767016633
33.73 | 0.71378 | 2899.12622 | 0.71378 | 0 | 0 | 0 | 7.392772
33.83 | 0.71633 | 2909.95557 | 0.71633 | 0 | 0 | 0 | 6.809296
33.926 | 0.71867 | 2922.71875 | 0.71867 | 0 | 0 | 0 | 4.208715
34.026 | 0.72011 | 2929.17334 | 0.72011 | 0 | 0 | 0 | 5.213929
34.126 | 0.72189 | 2931.84155 | 0.72189 | 0 | 0 | 0 | 6.508688241
34.226 | 0.72411 | 2938.43018 | 0.72411 | 0 | 0 | 0 | 7.845609
34.326 | 0.72678 | 2949.28076 | 0.72678 | 0 | 0 | 0 | 7.845087
34.426 | 0.72944 | 2961.39526 | 0.72944 | 0 | 0 | 0 | 4.294023
34.526 | 0.73089 | 2965.27441 | 0.73089 | 0 | 0 | 0 | 4.952008
34.626 | 0.73256 | 2966.64209 | 0.73256 | 0 | 0 | 0 | 6.259615
34.726 | 0.73467 | 2972.21753 | 0.73467 | 0 | 0 | 0 | 7.252211
34.826 | 0.73711 | 2982.46655 | 0.73711 | 0 | 0 | 0 | 7.963186
34.922 | 0.73978 | 2995.18433 | 0.73978 | 0 | 0 | 0 | 4.972006
35.022 | 0.74144 | 3004.75317 | 0.74144 | 0 | 0 | 0 | 4.687415
35.122 | 0.743 | 3006.98755 | 0.743 | 0 | 0 | 0 | 6.344744
35.222 | 0.74511 | 3012.30664 | 0.74511 | 0 | 0 | 0 | 8.042859
35.322 | 0.74778 | 3022.36426 | 0.74778 | 0 | 0 | 0 | 8.402173
35.42 | 0.75056 | 3034.91968 | 0.75056 | 0 | 0 | 0 | 5.037967
35.52 | 0.75222 | 3042.12476 | 0.75222 | 0 | 0 | 0 | 4.411081
35.62 | 0.75367 | 3042.81421 | 0.75367 | 0 | 0 | 0 | 5.750919
35.72 | 0.75556 | 3046.30957 | 0.75556 | 0 | 0 | 0 | 7.768089
35.82 | 0.75811 | 3055.20654 | 0.75811 | 0 | 0 | 0 | 8.157401
35.916 | 0.76078 | 3067.79419 | 0.76078 | 0 | 0 | 0 | 6.13558838
36.016 | 0.76278 | 3080.30176 | 0.76278 | 0 | 0 | 0 | 4.096801
36.116 | 0.76411 | 3083.53052 | 0.76411 | 0 | 0 | 0 | 6.16706104
36.216 | 0.76611 | 3086.92725 | 0.76611 | 0 | 0 | 0 | 7.562972
36.316 | 0.76856 | 3095.07666 | 0.76856 | 0 | 0 | 0 | 8.913821
36.416 | 0.77144 | 3107.30811 | 0.77144 | 0 | 0 | 0 | 6.587493
36.516 | 0.77356 | 3118.14062 | 0.77356 | 0 | 0 | 0 | 4.147127
36.616 | 0.77489 | 3119.55151 | 0.77489 | 0 | 0 | 0 | 5.209651
36.716 | 0.77656 | 3121.13647 | 0.77656 | 0 | 0 | 0 | 7.615573
36.816 | 0.779 | 3128.70972 | 0.779 | 0 | 0 | 0 | 8.353655
36.916 | 0.78167 | 3141.40063 | 0.78167 | 0 | 0 | 0 | 6.973909
37.008 | 0.78389 | 3154.07861 | 0.78389 | 0 | 0 | 0 | 4.888822
37.108 | 0.78544 | 3160.08667 | 0.78544 | 0 | 0 | 0 | 5.277345
37.208 | 0.78711 | 3162.07397 | 0.78711 | 0 | 0 | 0 | 7.367632
37.308 | 0.78944 | 3168.51782 | 0.78944 | 0 | 0 | 0 | 8.459943
37.408 | 0.79211 | 3180.44092 | 0.79211 | 0 | 0 | 0 | 8.141929
37.506 | 0.79467 | 3193.1189 | 0.79467 | 0 | 0 | 0 | 4.598091216
37.606 | 0.79611 | 3197.44873 | 0.79611 | 0 | 0 | 0 | 4.98802
37.706 | 0.79767 | 3197.94385 | 0.79767 | 0 | 0 | 0 | 6.3958877
37.806 | 0.79967 | 3203.02734 | 0.79967 | 0 | 0 | 0 | 8.520053
37.906 | 0.80233 | 3213.88574 | 0.80233 | 0 | 0 | 0 | 8.227547
37.992 | 0.80489 | 3226.59082 | 0.80489 | 0 | 0 | 0 | 5.388407
38.092 | 0.80656 | 3237.20044 | 0.80656 | 0 | 0 | 0 | 4.661569
38.192 | 0.808 | 3239.05957 | 0.808 | 0 | 0 | 0 | 6.834416
38.292 | 0.81011 | 3243.24268 | 0.81011 | 0 | 0 | 0 | 8.659458
38.392 | 0.81278 | 3253.37646 | 0.81278 | 0 | 0 | 0 | 8.653981
38.486 | 0.81544 | 3266.01978 | 0.81544 | 0 | 0 | 0 | 5.454253
38.586 | 0.81711 | 3274.26147 | 0.81711 | 0 | 0 | 0 | 4.354768
38.686 | 0.81844 | 3274.75806 | 0.81844 | 0 | 0 | 0 | 6.189293
38.786 | 0.82033 | 3278.22827 | 0.82033 | 0 | 0 | 0 | 8.752869
38.886 | 0.823 | 3288.0437 | 0.823 | 0 | 0 | 0 | 8.417391872
38.978 | 0.82556 | 3300.57178 | 0.82556 | 0 | 0 | 0 | 6.60114356
39.07 | 0.82756 | 3313.18188 | 0.82756 | 0 | 0 | 0 | 4.770982
39.17 | 0.829 | 3316.63306 | 0.829 | 0 | 0 | 0 | 5.903607
39.27 | 0.83078 | 3318.91675 | 0.83078 | 0 | 0 | 0 | 8.09815687
39.37 | 0.83322 | 3325.80884 | 0.83322 | 0 | 0 | 0 | 8.87991
39.466 | 0.83589 | 3338.57056 | 0.83589 | 0 | 0 | 0 | 7.044384
39.56 | 0.838 | 3351.2146 | 0.838 | 0 | 0 | 0 | 4.457115
39.66 | 0.83933 | 3353.75415 | 0.83933 | 0 | 0 | 0 | 5.600769
39.76 | 0.841 | 3355.14893 | 0.841 | 0 | 0 | 0 | 7.817497
39.86 | 0.84333 | 3361.40161 | 0.84333 | 0 | 0 | 0 | 8.974942
39.96 | 0.846 | 3373.69434 | 0.846 | 0 | 0 | 0 | 8.231814
40.048 | 0.84844 | 3386.41772 | 0.84844 | 0 | 0 | 0 | 5.282812
40.148 | 0.85 | 3395.21436 | 0.85 | 0 | 0 | 0 | 4.889109
40.248 | 0.85144 | 3396.65259 | 0.85144 | 0 | 0 | 0 | 7.200903
40.348 | 0.85356 | 3401.33862 | 0.85356 | 0 | 0 | 0 | 9.047561
40.448 | 0.85622 | 3411.18921 | 0.85622 | 0 | 0 | 0 | 8.732644
40.538 | 0.85878 | 3423.96167 | 0.85878 | 0 | 0 | 0 | 5.307141
40.638 | 0.86033 | 3432.03369 | 0.86033 | 0 | 0 | 0 | 4.976449
40.738 | 0.86178 | 3433.75439 | 0.86178 | 0 | 0 | 0 | 7.245222
40.838 | 0.86389 | 3437.49609 | 0.86389 | 0 | 0 | 0 | 8.765615
40.938 | 0.86644 | 3447.63428 | 0.86644 | 0 | 0 | 0 | 9.205184
41.028 | 0.86911 | 3460.24854 | 0.86911 | 0 | 0 | 0 | 6.53987
41.128 | 0.871 | 3472.77734 | 0.871 | 0 | 0 | 0 | 5.000799
41.228 | 0.87244 | 3475.06665 | 0.87244 | 0 | 0 | 0 | 6.567876
41.328 | 0.87433 | 3477.57349 | 0.87433 | 0 | 0 | 0 | 8.520055
41.428 | 0.87678 | 3485.75854 | 0.87678 | 0 | 0 | 0 | 9.272118
41.522 | 0.87944 | 3498.34497 | 0.87944 | 0 | 0 | 0 | 6.99668994
41.622 | 0.88144 | 3510.23267 | 0.88144 | 0 | 0 | 0 | 5.089837
41.722 | 0.88289 | 3513.00977 | 0.88289 | 0 | 0 | 0 | 6.639588
41.822 | 0.88478 | 3515.45923 | 0.88478 | 0 | 0 | 0 | 8.19102
41.922 | 0.88711 | 3523.35303 | 0.88711 | 0 | 0 | 0 | 9.407353
42.02 | 0.88978 | 3536.02368 | 0.88978 | 0 | 0 | 0 | 7.849973
42.106 | 0.892 | 3548.61987 | 0.892 | 0 | 0 | 0 | 5.110013
42.206 | 0.89344 | 3555.14355 | 0.89344 | 0 | 0 | 0 | 5.546023938
42.306 | 0.895 | 3556.99854 | 0.895 | 0 | 0 | 0 | 7.896537
42.406 | 0.89722 | 3562.25928 | 0.89722 | 0 | 0 | 0 | 9.511232
42.506 | 0.89989 | 3573.02417 | 0.89989 | 0 | 0 | 0 | 8.718179
42.602 | 0.90233 | 3585.73828 | 0.90233 | 0 | 0 | 0 | 5.988183
42.702 | 0.904 | 3593.20117 | 0.904 | 0 | 0 | 0 | 5.605394
42.802 | 0.90556 | 3595.17847 | 0.90556 | 0 | 0 | 0 | 7.585827
42.902 | 0.90767 | 3600.69751 | 0.90767 | 0 | 0 | 0 | 9.181779
43.002 | 0.91022 | 3610.88599 | 0.91022 | 0 | 0 | 0 | 10.03826
43.098 | 0.913 | 3623.54248 | 0.913 | 0 | 0 | 0 | 6.051316
43.198 | 0.91467 | 3634.28711 | 0.91467 | 0 | 0 | 0 | 5.233373
43.298 | 0.91611 | 3636.6604 | 0.91611 | 0 | 0 | 0 | 7.673353
43.398 | 0.91822 | 3640.47217 | 0.91822 | 0 | 0 | 0 | 8.919157
43.498 | 0.92067 | 3650.15088 | 0.92067 | 0 | 0 | 0 | 9.307885
43.598 | 0.92322 | 3662.12354 | 0.92322 | 0 | 0 | 0 | 7.727081
43.698 | 0.92533 | 3672.58496 | 0.92533 | 0 | 0 | 0 | 5.325248
43.798 | 0.92678 | 3675.33008 | 0.92678 | 0 | 0 | 0 | 7.35066016
43.898 | 0.92878 | 3678.87939 | 0.92878 | 0 | 0 | 0 | 8.976466
43.998 | 0.93122 | 3687.44141 | 0.93122 | 0 | 0 | 0 | 9.034231
44.092 | 0.93367 | 3700.05176 | 0.93367 | 0 | 0 | 0 | 8.214115
44.192 | 0.93589 | 3712.39697 | 0.93589 | 0 | 0 | 0 | 5.754215
44.292 | 0.93744 | 3717.16309 | 0.93744 | 0 | 0 | 0 | 6.61655
44.392 | 0.93922 | 3719.27051 | 0.93922 | 0 | 0 | 0 | 8.703093
44.492 | 0.94156 | 3726.08984 | 0.94156 | 0 | 0 | 0 | 9.091659
44.592 | 0.944 | 3736.55371 | 0.944 | 0 | 0 | 0 | 9.565577
44.692 | 0.94656 | 3749.04541 | 0.94656 | 0 | 0 | 0 | 5.81102
44.792 | 0.94811 | 3755.75342 | 0.94811 | 0 | 0 | 0 | 6.272108
44.892 | 0.94978 | 3758.30542 | 0.94978 | 0 | 0 | 0 | 8.343438
44.992 | 0.952 | 3764.68066 | 0.952 | 0 | 0 | 0 | 9.637582
45.092 | 0.95456 | 3775.54297 | 0.95456 | 0 | 0 | 0 | 9.627635
45.186 | 0.95711 | 3788.10645 | 0.95711 | 0 | 0 | 0 | 6.326138
45.286 | 0.95878 | 3796.5144 | 0.95878 | 0 | 0 | 0 | 5.884597
45.386 | 0.96033 | 3798.53027 | 0.96033 | 0 | 0 | 0 | 8.014899
45.486 | 0.96244 | 3804.04028 | 0.96244 | 0 | 0 | 0 | 8.901454
45.586 | 0.96478 | 3813.16162 | 0.96478 | 0 | 0 | 0 | 10.60059
45.686 | 0.96756 | 3824.7605 | 0.96756 | 0 | 0 | 0 | 7.19054974
45.786 | 0.96944 | 3835.55322 | 0.96944 | 0 | 0 | 0 | 5.561552
45.886 | 0.97089 | 3838.08569 | 0.97089 | 0 | 0 | 0 | 8.098361
45.986 | 0.973 | 3842.31836 | 0.973 | 0 | 0 | 0 | 9.375257
46.086 | 0.97544 | 3851.36523 | 0.97544 | 0 | 0 | 0 | 10.28315
46.184 | 0.97811 | 3863.87598 | 0.97811 | 0 | 0 | 0 | 8.152778
46.284 | 0.98022 | 3875.69336 | 0.98022 | 0 | 0 | 0 | 5.619755
46.384 | 0.98167 | 3879.55981 | 0.98167 | 0 | 0 | 0 | 6.866821
46.484 | 0.98344 | 3882.15967 | 0.98344 | 0 | 0 | 0 | 9.084254
46.584 | 0.98578 | 3889.34058 | 0.98578 | 0 | 0 | 0 | 10.34565
46.684 | 0.98844 | 3900.58496 | 0.98844 | 0 | 0 | 0 | 8.26924
46.772 | 0.99056 | 3913.23267 | 0.99056 | 0 | 0 | 0 | 5.635055
46.872 | 0.992 | 3918.56665 | 0.992 | 0 | 0 | 0 | 7.406091
46.972 | 0.99389 | 3920.72876 | 0.99389 | 0 | 0 | 0 | 8.704018
47.072 | 0.99611 | 3927.59229 | 0.99611 | 0 | 0 | 0 | 10.48667
47.172 | 0.99878 | 3938.73682 | 0.99878 | 0 | 0 | 0 | 9.177257
47.262 | 1.00111 | 3951.27002 | 1.00111 | 0 | 0 | 0 | 5.729342
47.362 | 1.00256 | 3959.34351 | 1.00256 | 0 | 0 | 0 | 6.57251
47.462 | 1.00422 | 3960.64844 | 1.00422 | 0 | 0 | 0 | 7.92129688
47.562 | 1.00622 | 3965.67163 | 1.00622 | 0 | 0 | 0 | 10.15212
47.662 | 1.00878 | 3976.01489 | 1.00878 | 0 | 0 | 0 | 10.5762
47.754 | 1.01144 | 3988.51514 | 1.01144 | 0 | 0 | 0 | 7.099557
47.854 | 1.01322 | 3997.88843 | 1.01322 | 0 | 0 | 0 | 5.796938
47.954 | 1.01467 | 3998.93848 | 1.01467 | 0 | 0 | 0 | 8.43776
48.054 | 1.01678 | 4003.04004 | 1.01678 | 0 | 0 | 0 | 9.767418
48.154 | 1.01922 | 4012.39014 | 1.01922 | 0 | 0 | 0 | 11.15444
48.248 | 1.022 | 4025.0957 | 1.022 | 0 | 0 | 0 | 7.607431
48.348 | 1.02389 | 4037.26294 | 1.02389 | 0 | 0 | 0 | 5.36956
48.448 | 1.02522 | 4039.62891 | 1.02522 | 0 | 0 | 0 | 7.190539
48.548 | 1.027 | 4042.18945 | 1.027 | 0 | 0 | 0 | 9.862942258
48.648 | 1.02944 | 4050.62988 | 1.02944 | 0 | 0 | 0 | 11.26075
48.742 | 1.03222 | 4063.41284 | 1.03222 | 0 | 0 | 0 | 7.67985
48.828 | 1.03411 | 4075.97021 | 1.03411 | 0 | 0 | 0 | 5.910157
48.928 | 1.03556 | 4079.72974 | 1.03556 | 0 | 0 | 0 | 7.221122
49.028 | 1.03733 | 4081.15649 | 1.03733 | 0 | 0 | 0 | 9.549906
49.128 | 1.03967 | 4087.96704 | 1.03967 | 0 | 0 | 0 | 10.87399
49.228 | 1.04233 | 4099.13379 | 1.04233 | 0 | 0 | 0 | 9.141068
49.312 | 1.04456 | 4111.74707 | 1.04456 | 0 | 0 | 0 | 5.920916
49.412 | 1.046 | 4120.03369 | 1.046 | 0 | 0 | 0 | 5.932849
49.512 | 1.04744 | 4121.75439 | 1.04744 | 0 | 0 | 0 | 9.191512
49.612 | 1.04967 | 4126.60693 | 1.04967 | 0 | 0 | 0 | 10.97677
49.712 | 1.05233 | 4137.9834 | 1.05233 | 0 | 0 | 0 | 10.59324
49.8 | 1.05489 | 4150.65967 | 1.05489 | 0 | 0 | 0 | 6.931602
49.9 | 1.05656 | 4160.31641 | 1.05656 | 0 | 0 | 0 | 5.533221
50 | 1.05789 | 4161.30859 | 1.05789 | 0 | 0 | 0 | 8.780361
50.1 | 1.06 | 4165.51318 | 1.06 | 0 | 0 | 0 | 11.12192
50.2 | 1.06267 | 4175.1123 | 1.06267 | 0 | 0 | 0 | 11.1058
50.292 | 1.06533 | 4187.84424 | 1.06533 | 0 | 0 | 0 | 6.9937
50.392 | 1.067 | 4199.28809 | 1.067 | 0 | 0 | 0 | 5.585053
50.492 | 1.06833 | 4202.00391 | 1.06833 | 0 | 0 | 0 | 8.40400782
50.592 | 1.07033 | 4205.35449 | 1.07033 | 0 | 0 | 0 | 10.76571
50.692 | 1.07289 | 4214.68799 | 1.07289 | 0 | 0 | 0 | 10.74745
50.784 | 1.07544 | 4227.41016 | 1.07544 | 0 | 0 | 0 | 9.427125
50.884 | 1.07767 | 4240.01855 | 1.07767 | 0 | 0 | 0 | 5.639225
50.984 | 1.079 | 4242.61279 | 1.079 | 0 | 0 | 0 | 7.551851
51.084 | 1.08078 | 4244.81055 | 1.08078 | 0 | 0 | 0 | 10.35734
51.184 | 1.08322 | 4251.92773 | 1.08322 | 0 | 0 | 0 | 11.35265
51.28 | 1.08589 | 4264.4707 | 1.08589 | 0 | 0 | 0 | 8.5289414
51.364 | 1.08789 | 4277.1416 | 1.08789 | 0 | 0 | 0 | 5.688598
51.464 | 1.08922 | 4283.41406 | 1.08922 | 0 | 0 | 0 | 7.153301
51.564 | 1.09089 | 4285.27344 | 1.09089 | 0 | 0 | 0 | 9.984687
51.664 | 1.09322 | 4291.60547 | 1.09322 | 0 | 0 | 0 | 11.45859
51.764 | 1.09589 | 4303.58398 | 1.09589 | 0 | 0 | 0 | 10.50074
51.852 | 1.09833 | 4316.21777 | 1.09833 | 0 | 0 | 0 | 6.7333
51.952 | 1.09989 | 4324.15088 | 1.09989 | 0 | 0 | 0 | 6.226777
52.052 | 1.10133 | 4325.77588 | 1.10133 | 0 | 0 | 0 | 9.127387
52.152 | 1.10344 | 4329.59668 | 1.10344 | 0 | 0 | 0 | 11.56002
52.252 | 1.10611 | 4339.66455 | 1.10611 | 0 | 0 | 0 | 11.5869
52.344 | 1.10878 | 4352.33691 | 1.10878 | 0 | 0 | 0 | 6.746122
52.444 | 1.11033 | 4363.36523 | 1.11033 | 0 | 0 | 0 | 5.846909
52.544 | 1.11167 | 4366.13867 | 1.11167 | 0 | 0 | 0 | 8.73227734
52.644 | 1.11367 | 4370.46045 | 1.11367 | 0 | 0 | 0 | 11.62542
52.744 | 1.11633 | 4380.52295 | 1.11633 | 0 | 0 | 0 | 11.696
52.836 | 1.119 | 4393.21191 | 1.119 | 0 | 0 | 0 | 8.78642382
52.936 | 1.121 | 4405.47412 | 1.121 | 0 | 0 | 0 | 5.859281
53.036 | 1.12233 | 4407.45898 | 1.12233 | 0 | 0 | 0 | 8.330097
53.136 | 1.12422 | 4409.62402 | 1.12422 | 0 | 0 | 0 | 11.28864
53.236 | 1.12678 | 4417.15625 | 1.12678 | 0 | 0 | 0 | 11.26375
53.328 | 1.12933 | 4429.79248 | 1.12933 | 0 | 0 | 0 | 8.85958496
53.428 | 1.13133 | 4442.48828 | 1.13133 | 0 | 0 | 0 | 6.441608
53.528 | 1.13278 | 4447.78467 | 1.13278 | 0 | 0 | 0 | 7.917057
53.628 | 1.13456 | 4451.11084 | 1.13456 | 0 | 0 | 0 | 10.86071
53.728 | 1.137 | 4459.09375 | 1.137 | 0 | 0 | 0 | 11.90578
53.826 | 1.13967 | 4471.85352 | 1.13967 | 0 | 0 | 0 | 9.927515
53.912 | 1.14189 | 4484.5166 | 1.14189 | 0 | 0 | 0 | 6.457704
54.012 | 1.14333 | 4490.26123 | 1.14333 | 0 | 0 | 0 | 7.498736
54.112 | 1.145 | 4491.68311 | 1.145 | 0 | 0 | 0 | 9.971537
54.212 | 1.14722 | 4496.58496 | 1.14722 | 0 | 0 | 0 | 11.51126
54.312 | 1.14978 | 4507.48633 | 1.14978 | 0 | 0 | 0 | 11.49409
54.412 | 1.15233 | 4520.09814 | 1.15233 | 0 | 0 | 0 | 7.548564
54.512 | 1.154 | 4530.3291 | 1.154 | 0 | 0 | 0 | 7.067313396
54.612 | 1.15556 | 4533.98535 | 1.15556 | 0 | 0 | 0 | 9.566709
54.712 | 1.15767 | 4539.71191 | 1.15767 | 0 | 0 | 0 | 11.57627
54.812 | 1.16022 | 4550.10254 | 1.16022 | 0 | 0 | 0 | 12.14877
54.908 | 1.16289 | 4562.78467 | 1.16289 | 0 | 0 | 0 | 8.121757
55.008 | 1.16467 | 4573.08643 | 1.16467 | 0 | 0 | 0 | 6.585244
55.108 | 1.16611 | 4575.13477 | 1.16611 | 0 | 0 | 0 | 9.653534
55.208 | 1.16822 | 4578.51611 | 1.16822 | 0 | 0 | 0 | 11.21736
55.308 | 1.17067 | 4588.10742 | 1.17067 | 0 | 0 | 0 | 11.69967
55.408 | 1.17322 | 4599.55371 | 1.17322 | 0 | 0 | 0 | 9.19910742
55.508 | 1.17522 | 4611.3623 | 1.17522 | 0 | 0 | 0 | 7.193725188
55.608 | 1.17678 | 4617.16455 | 1.17678 | 0 | 0 | 0 | 9.2343291
55.708 | 1.17878 | 4621.56885 | 1.17878 | 0 | 0 | 0 | 11.27663
55.808 | 1.18122 | 4630.56689 | 1.18122 | 0 | 0 | 0 | 12.36361
55.908 | 1.18389 | 4643.28662 | 1.18389 | 0 | 0 | 0 | 9.797335
56.008 | 1.186 | 4655.29541 | 1.186 | 0 | 0 | 0 | 6.703625
56.108 | 1.18744 | 4658.92188 | 1.18744 | 0 | 0 | 0 | 9.31784376
56.208 | 1.18944 | 4661.34717 | 1.18944 | 0 | 0 | 0 | 10.3948
56.308 | 1.19167 | 4668.2085 | 1.19167 | 0 | 0 | 0 | 11.39042874
56.408 | 1.19411 | 4679.0542 | 1.19411 | 0 | 0 | 0 | 11.46368
56.506 | 1.19656 | 4691.7793 | 1.19656 | 0 | 0 | 0 | 7.272258
56.606 | 1.19811 | 4699.92871 | 1.19811 | 0 | 0 | 0 | 8.365873
56.706 | 1.19989 | 4703.45752 | 1.19989 | 0 | 0 | 0 | 10.44168
56.806 | 1.20211 | 4710.72705 | 1.20211 | 0 | 0 | 0 | 12.05946
56.906 | 1.20467 | 4721.59033 | 1.20467 | 0 | 0 | 0 | 12.04006
57 | 1.20722 | 4734.2124 | 1.20722 | 0 | 0 | 0 | 7.385371344
57.1 | 1.20878 | 4742.08545 | 1.20878 | 0 | 0 | 0 | 7.871861847
57.2 | 1.21044 | 4744.20654 | 1.21044 | 0 | 0 | 0 | 9.48841308
57.3 | 1.21244 | 4749.29541 | 1.21244 | 0 | 0 | 0 | 11.63577
57.4 | 1.21489 | 4757.41748 | 1.21489 | 0 | 0 | 0 | 13.22562
57.5 | 1.21767 | 4769.47852 | 1.21767 | 0 | 0 | 0 | 8.441977
57.594 | 1.21944 | 4782.0249 | 1.21944 | 0 | 0 | 0 | 6.407913
57.694 | 1.22078 | 4786.85303 | 1.22078 | 0 | 0 | 0 | 9.57370606
57.794 | 1.22278 | 4791.17529 | 1.22278 | 0 | 0 | 0 | 12.74453
57.894 | 1.22544 | 4800.69531 | 1.22544 | 0 | 0 | 0 | 12.81786
57.992 | 1.22811 | 4813.35205 | 1.22811 | 0 | 0 | 0 | 9.6267041
58.092 | 1.23011 | 4824.51123 | 1.23011 | 0 | 0 | 0 | 6.995541
58.192 | 1.23156 | 4827.7168 | 1.23156 | 0 | 0 | 0 | 9.076108
58.292 | 1.23344 | 4830.36084 | 1.23344 | 0 | 0 | 0 | 10.7717
58.392 | 1.23567 | 4837.38135 | 1.23567 | 0 | 0 | 0 | 12.86743
58.492 | 1.23833 | 4848.71143 | 1.23833 | 0 | 0 | 0 | 10.23078
58.574 | 1.24044 | 4861.23828 | 1.24044 | 0 | 0 | 0 | 7.048796
58.674 | 1.24189 | 4869.80176 | 1.24189 | 0 | 0 | 0 | 8.668247
58.774 | 1.24367 | 4872.9541 | 1.24367 | 0 | 0 | 0 | 10.81796
58.874 | 1.24589 | 4879.5415 | 1.24589 | 0 | 0 | 0 | 13.56512537
58.974 | 1.24867 | 4892.24951 | 1.24867 | 0 | 0 | 0 | 11.93709
59.07 | 1.25111 | 4904.96094 | 1.25111 | 0 | 0 | 0 | 7.112193
59.17 | 1.25256 | 4911.86719 | 1.25256 | 0 | 0 | 0 | 7.613394
59.27 | 1.25411 | 4912.71338 | 1.25411 | 0 | 0 | 0 | 9.82542676
59.37 | 1.25611 | 4917.25928 | 1.25611 | 0 | 0 | 0 | 13.12908
59.47 | 1.25878 | 4927.24268 | 1.25878 | 0 | 0 | 0 | 12.02247
59.556 | 1.26122 | 4939.75684 | 1.26122 | 0 | 0 | 0 | 8.792767
59.656 | 1.263 | 4952.11133 | 1.263 | 0 | 0 | 0 | 7.13104
59.756 | 1.26444 | 4956.14648 | 1.26444 | 0 | 0 | 0 | 10.50703
59.856 | 1.26656 | 4960.62354 | 1.26656 | 0 | 0 | 0 | 12.64959
59.956 | 1.26911 | 4970.54883 | 1.26911 | 0 | 0 | 0 | 13.81813
60.052 | 1.27189 | 4983.26611 | 1.27189 | 0 | 0 | 0 | 9.418373
60.152 | 1.27378 | 4994.90039 | 1.27378 | 0 | 0 | 0 | 6.093778
60.252 | 1.275 | 4997.19434 | 1.275 | 0 | 0 | 0 | 9.444697
60.352 | 1.27689 | 4999.41162 | 1.27689 | 0 | 0 | 0 | 11.64863
60.452 | 1.27922 | 5006.63428 | 1.27922 | 0 | 0 | 0 | 13.91844
60.548 | 1.282 | 5019.25293 | 1.282 | 0 | 0 | 0 | 10.03850586
60.632 | 1.284 | 5031.93652 | 1.284 | 0 | 0 | 0 | 7.245989
60.732 | 1.28544 | 5039.8374 | 1.28544 | 0 | 0 | 0 | 8.970911
60.832 | 1.28722 | 5043.07568 | 1.28722 | 0 | 0 | 0 | 11.8008
60.932 | 1.28956 | 5050.76562 | 1.28956 | 0 | 0 | 0 | 12.87945
61.032 | 1.29211 | 5061.33154 | 1.29211 | 0 | 0 | 0 | 12.40026
61.122 | 1.29456 | 5073.87646 | 1.29456 | 0 | 0 | 0 | 6.748256
61.222 | 1.29589 | 5081.25195 | 1.29589 | 0 | 0 | 0 | 7.875941
61.322 | 1.29744 | 5082.33057 | 1.29744 | 0 | 0 | 0 | 10.77454
61.422 | 1.29956 | 5086.5874 | 1.29956 | 0 | 0 | 0 | 13.53032
61.522 | 1.30222 | 5097.68311 | 1.30222 | 0 | 0 | 0 | 13.05007
61.61 | 1.30478 | 5110.3667 | 1.30478 | 0 | 0 | 0 | 8.483208722
61.706 | 1.30644 | 5122.94336 | 1.30644 | 0 | 0 | 0 | 7.428268
61.806 | 1.30789 | 5127.01025 | 1.30789 | 0 | 0 | 0 | 10.81799
61.906 | 1.31 | 5131.20312 | 1.31 | 0 | 0 | 0 | 13.13588
62.006 | 1.31256 | 5140.92969 | 1.31256 | 0 | 0 | 0 | 13.10937
62.096 | 1.31511 | 5153.44922 | 1.31511 | 0 | 0 | 0 | 9.17314
62.196 | 1.31689 | 5164.08594 | 1.31689 | 0 | 0 | 0 | 6.868234
62.296 | 1.31822 | 5166.6001 | 1.31822 | 0 | 0 | 0 | 9.764874
62.396 | 1.32011 | 5169.229 | 1.32011 | 0 | 0 | 0 | 13.23323
62.496 | 1.32267 | 5177.61426 | 1.32267 | 0 | 0 | 0 | 13.77245
62.592 | 1.32533 | 5190.39502 | 1.32533 | 0 | 0 | 0 | 9.809847
62.672 | 1.32722 | 5203.03955 | 1.32722 | 0 | 0 | 0 | 7.544407
62.772 | 1.32867 | 5210.67725 | 1.32867 | 0 | 0 | 0 | 9.222899
62.872 | 1.33044 | 5213.48877 | 1.33044 | 0 | 0 | 0 | 11.62608
62.972 | 1.33267 | 5219.43848 | 1.33267 | 0 | 0 | 0 | 13.88371
63.072 | 1.33533 | 5231.25293 | 1.33533 | 0 | 0 | 0 | 12.24113
63.162 | 1.33767 | 5243.75293 | 1.33767 | 0 | 0 | 0 | 6.974191
63.262 | 1.339 | 5251.05371 | 1.339 | 0 | 0 | 0 | 8.191644
63.362 | 1.34056 | 5252.87158 | 1.34056 | 0 | 0 | 0 | 11.66137
63.462 | 1.34278 | 5258.04736 | 1.34278 | 0 | 0 | 0 | 13.98641
63.562 | 1.34544 | 5268.75195 | 1.34544 | 0 | 0 | 0 | 12.90844
63.648 | 1.34789 | 5281.40723 | 1.34789 | 0 | 0 | 0 | 9.400905
63.746 | 1.34967 | 5293.93408 | 1.34967 | 0 | 0 | 0 | 7.623265
63.846 | 1.35111 | 5297.63818 | 1.35111 | 0 | 0 | 0 | 10.01254
63.946 | 1.353 | 5301.5376 | 1.353 | 0 | 0 | 0 | 14.15511
64.046 | 1.35567 | 5310.04395 | 1.35567 | 0 | 0 | 0 | 14.12472
64.142 | 1.35833 | 5322.75684 | 1.35833 | 0 | 0 | 0 | 9.474507
64.242 | 1.36011 | 5334.75391 | 1.36011 | 0 | 0 | 0 | 7.095223
64.342 | 1.36144 | 5337.93359 | 1.36144 | 0 | 0 | 0 | 10.67586718
64.442 | 1.36344 | 5340.9082 | 1.36344 | 0 | 0 | 0 | 13.08523
64.542 | 1.36589 | 5349.58594 | 1.36589 | 0 | 0 | 0 | 14.28339
64.632 | 1.36856 | 5362.19287 | 1.36856 | 0 | 0 | 0 | 10.72438574
64.712 | 1.37056 | 5374.69775 | 1.37056 | 0 | 0 | 0 | 7.148348
64.812 | 1.37189 | 5382.35254 | 1.37189 | 0 | 0 | 0 | 8.988529
64.912 | 1.37356 | 5384.7334 | 1.37356 | 0 | 0 | 0 | 11.95411
65.012 | 1.37578 | 5390.15479 | 1.37578 | 0 | 0 | 0 | 14.33781
65.112 | 1.37844 | 5400.90479 | 1.37844 | 0 | 0 | 0 | 12.63812
65.202 | 1.38078 | 5413.47559 | 1.38078 | 0 | 0 | 0 | 8.390887
65.302 | 1.38233 | 5422.79688 | 1.38233 | 0 | 0 | 0 | 8.459563
65.402 | 1.38389 | 5425.54492 | 1.38389 | 0 | 0 | 0 | 10.85108984
65.502 | 1.38589 | 5430.21289 | 1.38589 | 0 | 0 | 0 | 15.09599
65.602 | 1.38867 | 5440.97021 | 1.38867 | 0 | 0 | 0 | 13.87447
65.688 | 1.39122 | 5453.63672 | 1.39122 | 0 | 0 | 0 | 9.107573
65.78 | 1.39289 | 5466.25732 | 1.39289 | 0 | 0 | 0 | 7.270122
65.88 | 1.39422 | 5470.00098 | 1.39422 | 0 | 0 | 0 | 10.3383
65.98 | 1.39611 | 5472.70312 | 1.39611 | 0 | 0 | 0 | 13.40812
66.08 | 1.39856 | 5480.54541 | 1.39856 | 0 | 0 | 0 | 14.57825
66.176 | 1.40122 | 5493.23193 | 1.40122 | 0 | 0 | 0 | 10.98646386
66.274 | 1.40322 | 5505.86523 | 1.40322 | 0 | 0 | 0 | 8.58915
66.374 | 1.40478 | 5511.50049 | 1.40478 | 0 | 0 | 0 | 9.810471
66.474 | 1.40656 | 5514.71094 | 1.40656 | 0 | 0 | 0 | 12.84928
66.574 | 1.40889 | 5521.76221 | 1.40889 | 0 | 0 | 0 | 15.3505
66.674 | 1.41167 | 5534.05225 | 1.41167 | 0 | 0 | 0 | 11.67685
66.758 | 1.41378 | 5546.66162 | 1.41378 | 0 | 0 | 0 | 7.987193
66.858 | 1.41522 | 5555.02344 | 1.41522 | 0 | 0 | 0 | 8.665837
66.958 | 1.41678 | 5557.54004 | 1.41678 | 0 | 0 | 0 | 12.94907
67.058 | 1.41911 | 5563.44971 | 1.41911 | 0 | 0 | 0 | 14.24243
67.158 | 1.42167 | 5574.5376 | 1.42167 | 0 | 0 | 0 | 13.60187
67.256 | 1.42411 | 5587.27588 | 1.42411 | 0 | 0 | 0 | 9.330751
67.356 | 1.42578 | 5597.08398 | 1.42578 | 0 | 0 | 0 | 9.291159
67.456 | 1.42744 | 5600.71338 | 1.42744 | 0 | 0 | 0 | 11.20142676
67.556 | 1.42944 | 5605.58936 | 1.42944 | 0 | 0 | 0 | 14.96692
67.656 | 1.43211 | 5616.37793 | 1.43211 | 0 | 0 | 0 | 14.99573
67.75 | 1.43478 | 5629.11914 | 1.43478 | 0 | 0 | 0 | 10.01983
67.85 | 1.43656 | 5640.47314 | 1.43656 | 0 | 0 | 0 | 8.122281
67.95 | 1.438 | 5644.02686 | 1.438 | 0 | 0 | 0 | 11.28805372
68.05 | 1.44 | 5648.13818 | 1.44 | 0 | 0 | 0 | 14.45923
68.15 | 1.44256 | 5656.94482 | 1.44256 | 0 | 0 | 0 | 13.80295
68.25 | 1.445 | 5669.05225 | 1.445 | 0 | 0 | 0 | 11.9617
68.35 | 1.44711 | 5681.46582 | 1.44711 | 0 | 0 | 0 | 8.238125
68.45 | 1.44856 | 5686.69775 | 1.44856 | 0 | 0 | 0 | 11.3733955
68.55 | 1.45056 | 5690.49268 | 1.45056 | 0 | 0 | 0 | 13.8848
68.65 | 1.453 | 5698.6499 | 1.453 | 0 | 0 | 0 | 15.84225
68.75 | 1.45578 | 5711.31982 | 1.45578 | 0 | 0 | 0 | 10.79439
68.834 | 1.45767 | 5723.84619 | 1.45767 | 0 | 0 | 0 | 8.242339
68.934 | 1.45911 | 5730.38965 | 1.45911 | 0 | 0 | 0 | 10.20009
69.034 | 1.46089 | 5732.65283 | 1.46089 | 0 | 0 | 0 | 12.72649
69.134 | 1.46311 | 5738.88623 | 1.46311 | 0 | 0 | 0 | 14.06027
69.234 | 1.46556 | 5749.46045 | 1.46556 | 0 | 0 | 0 | 14.02868
69.328 | 1.468 | 5761.97168 | 1.468 | 0 | 0 | 0 | 9.622493
69.428 | 1.46967 | 5771.74072 | 1.46967 | 0 | 0 | 0 | 8.946198
69.528 | 1.47122 | 5775.1875 | 1.47122 | 0 | 0 | 0 | 12.82092
69.628 | 1.47344 | 5780.25684 | 1.47344 | 0 | 0 | 0 | 14.79746
69.728 | 1.476 | 5790.81738 | 1.476 | 0 | 0 | 0 | 14.82449
69.82 | 1.47856 | 5803.47461 | 1.47856 | 0 | 0 | 0 | 10.27215
69.92 | 1.48033 | 5814.7627 | 1.48033 | 0 | 0 | 0 | 8.431406
70.02 | 1.48178 | 5818.59375 | 1.48178 | 0 | 0 | 0 | 11.6371875
70.12 | 1.48378 | 5822.98584 | 1.48378 | 0 | 0 | 0 | 13.56756
70.22 | 1.48611 | 5831.24658 | 1.48611 | 0 | 0 | 0 | 15.56943
70.32 | 1.48878 | 5843.53027 | 1.48878 | 0 | 0 | 0 | 11.68706054
70.412 | 1.49078 | 5856.21387 | 1.49078 | 0 | 0 | 0 | 9.077131
70.512 | 1.49233 | 5862.24072 | 1.49233 | 0 | 0 | 0 | 11.07963
70.612 | 1.49422 | 5865.29932 | 1.49422 | 0 | 0 | 0 | 14.36998
70.712 | 1.49667 | 5873.25342 | 1.49667 | 0 | 0 | 0 | 16.26891
70.812 | 1.49944 | 5885.88086 | 1.49944 | 0 | 0 | 0 | 11.77176172
70.902 | 1.50144 | 5898.50391 | 1.50144 | 0 | 0 | 0 | 7.903995
71.002 | 1.50278 | 5904.91016 | 1.50278 | 0 | 0 | 0 | 10.51074
71.102 | 1.50456 | 5907.58154 | 1.50456 | 0 | 0 | 0 | 13.11483
71.202 | 1.50678 | 5913.95068 | 1.50678 | 0 | 0 | 0 | 15.08057
71.302 | 1.50933 | 5924.8335 | 1.50933 | 0 | 0 | 0 | 13.86411039
71.388 | 1.51167 | 5937.59033 | 1.51167 | 0 | 0 | 0 | 9.203265
71.488 | 1.51322 | 5947.4082 | 1.51322 | 0 | 0 | 0 | 9.932172
71.588 | 1.51489 | 5950.50684 | 1.51489 | 0 | 0 | 0 | 12.55557
71.688 | 1.517 | 5955.49854 | 1.517 | 0 | 0 | 0 | 15.90118
71.788 | 1.51967 | 5965.90771 | 1.51967 | 0 | 0 | 0 | 15.21306
71.878 | 1.52222 | 5978.68213 | 1.52222 | 0 | 0 | 0 | 9.984399
71.978 | 1.52389 | 5990.65479 | 1.52389 | 0 | 0 | 0 | 8.626543
72.078 | 1.52533 | 5994.15625 | 1.52533 | 0 | 0 | 0 | 11.32896
72.178 | 1.52722 | 5997.48438 | 1.52722 | 0 | 0 | 0 | 14.69384
72.278 | 1.52967 | 6006.16992 | 1.52967 | 0 | 0 | 0 | 15.97641
72.372 | 1.53233 | 6018.77637 | 1.53233 | 0 | 0 | 0 | 11.37549
72.458 | 1.53422 | 6031.28467 | 1.53422 | 0 | 0 | 0 | 8.745363
72.558 | 1.53567 | 6037.41309 | 1.53567 | 0 | 0 | 0 | 11.41071
72.658 | 1.53756 | 6039.69824 | 1.53756 | 0 | 0 | 0 | 14.0725
72.758 | 1.53989 | 6047.18359 | 1.53989 | 0 | 0 | 0 | 16.14598
72.858 | 1.54256 | 6059.2876 | 1.54256 | 0 | 0 | 0 | 13.45162
72.948 | 1.54478 | 6071.81299 | 1.54478 | 0 | 0 | 0 | 8.075511
73.048 | 1.54611 | 6079.46924 | 1.54611 | 0 | 0 | 0 | 10.15271
73.148 | 1.54778 | 6081.89307 | 1.54778 | 0 | 0 | 0 | 13.5018
73.248 | 1.55 | 6087.57715 | 1.55 | 0 | 0 | 0 | 15.5842
73.348 | 1.55256 | 6099.18555 | 1.55256 | 0 | 0 | 0 | 14.2111
73.43 | 1.55489 | 6111.88281 | 1.55489 | 0 | 0 | 0 | 10.20684
73.53 | 1.55656 | 6122.78711 | 1.55656 | 0 | 0 | 0 | 9.49032
73.63 | 1.55811 | 6125.68018 | 1.55811 | 0 | 0 | 0 | 12.92519
73.73 | 1.56022 | 6130.23389 | 1.56022 | 0 | 0 | 0 | 16.36772
73.83 | 1.56289 | 6140.9585 | 1.56289 | 0 | 0 | 0 | 15.65944
73.924 | 1.56544 | 6153.61865 | 1.56544 | 0 | 0 | 0 | 10.95344
74.024 | 1.56722 | 6164.92383 | 1.56722 | 0 | 0 | 0 | 8.260998
74.124 | 1.56856 | 6168.15576 | 1.56856 | 0 | 0 | 0 | 12.33631152
74.224 | 1.57056 | 6171.52344 | 1.57056 | 0 | 0 | 0 | 15.73738
74.324 | 1.57311 | 6180.99414 | 1.57311 | 0 | 0 | 0 | 15.14344
74.414 | 1.57556 | 6193.74268 | 1.57556 | 0 | 0 | 0 | 11.64424
74.498 | 1.57744 | 6206.30225 | 1.57744 | 0 | 0 | 0 | 8.999138
74.598 | 1.57889 | 6212.22949 | 1.57889 | 0 | 0 | 0 | 11.74111
74.698 | 1.58078 | 6214.61377 | 1.58078 | 0 | 0 | 0 | 13.79644
74.798 | 1.583 | 6221.51172 | 1.583 | 0 | 0 | 0 | 16.61144
74.898 | 1.58567 | 6233.26025 | 1.58567 | 0 | 0 | 0 | 13.83784
74.984 | 1.58789 | 6245.93213 | 1.58789 | 0 | 0 | 0 | 8.994142
75.084 | 1.58933 | 6253.82715 | 1.58933 | 0 | 0 | 0 | 9.755970354
75.184 | 1.59089 | 6256.55566 | 1.59089 | 0 | 0 | 0 | 13.20133
75.284 | 1.593 | 6262.46777 | 1.593 | 0 | 0 | 0 | 16.72079
75.384 | 1.59567 | 6273.4248 | 1.59567 | 0 | 0 | 0 | 15.99723
75.472 | 1.59822 | 6285.93066 | 1.59822 | 0 | 0 | 0 | 10.4975
75.572 | 1.59989 | 6297.604 | 1.59989 | 0 | 0 | 0 | 9.06855
75.672 | 1.60133 | 6300.00391 | 1.60133 | 0 | 0 | 0 | 13.29301
75.772 | 1.60344 | 6303.86719 | 1.60344 | 0 | 0 | 0 | 16.1379
75.872 | 1.606 | 6313.30615 | 1.606 | 0 | 0 | 0 | 16.16206
75.962 | 1.60856 | 6325.95996 | 1.60856 | 0 | 0 | 0 | 9.805238
76.052 | 1.61011 | 6338.52783 | 1.61011 | 0 | 0 | 0 | 9.190865
76.152 | 1.61156 | 6342.65625 | 1.61156 | 0 | 0 | 0 | 11.92419
76.252 | 1.61344 | 6346.22363 | 1.61344 | 0 | 0 | 0 | 15.54825
76.352 | 1.61589 | 6353.83789 | 1.61589 | 0 | 0 | 0 | 16.96475
76.446 | 1.61856 | 6366.40771 | 1.61856 | 0 | 0 | 0 | 12.73281542
76.524 | 1.62056 | 6379.08154 | 1.62056 | 0 | 0 | 0 | 8.484178
76.624 | 1.62189 | 6387.04541 | 1.62189 | 0 | 0 | 0 | 10.66637
76.724 | 1.62356 | 6389.28027 | 1.62356 | 0 | 0 | 0 | 14.1842
76.824 | 1.62578 | 6395.06641 | 1.62578 | 0 | 0 | 0 | 17.01088
76.924 | 1.62844 | 6405.51318 | 1.62844 | 0 | 0 | 0 | 14.9889
77.01 | 1.63078 | 6418.12744 | 1.63078 | 0 | 0 | 0 | 9.948098
77.11 | 1.63233 | 6428.80713 | 1.63233 | 0 | 0 | 0 | 9.32177
77.21 | 1.63378 | 6431.89258 | 1.63378 | 0 | 0 | 0 | 13.57129
77.31 | 1.63589 | 6436.79053 | 1.63589 | 0 | 0 | 0 | 16.41382
77.41 | 1.63844 | 6446.65381 | 1.63844 | 0 | 0 | 0 | 17.21257
77.496 | 1.64111 | 6459.19385 | 1.64111 | 0 | 0 | 0 | 10.07634
77.58 | 1.64267 | 6471.71289 | 1.64267 | 0 | 0 | 0 | 9.319267
77.68 | 1.64411 | 6476.24268 | 1.64411 | 0 | 0 | 0 | 11.52771
77.78 | 1.64589 | 6478.78418 | 1.64589 | 0 | 0 | 0 | 15.80823
77.88 | 1.64833 | 6485.42578 | 1.64833 | 0 | 0 | 0 | 18.02948
77.98 | 1.65111 | 6498.11572 | 1.65111 | 0 | 0 | 0 | 12.28144
78.068 | 1.653 | 6510.66895 | 1.653 | 0 | 0 | 0 | 9.375363
78.168 | 1.65444 | 6517.72705 | 1.65444 | 0 | 0 | 0 | 11.60155
78.268 | 1.65622 | 6520.89648 | 1.65622 | 0 | 0 | 0 | 14.47639
78.368 | 1.65844 | 6527.90381 | 1.65844 | 0 | 0 | 0 | 17.4295
78.468 | 1.66111 | 6540.05566 | 1.66111 | 0 | 0 | 0 | 15.23833
78.552 | 1.66344 | 6552.67236 | 1.66344 | 0 | 0 | 0 | 10.22217
78.652 | 1.665 | 6562.48047 | 1.665 | 0 | 0 | 0 | 10.23747
78.752 | 1.66656 | 6564.73242 | 1.66656 | 0 | 0 | 0 | 13.85159
78.852 | 1.66867 | 6569.58154 | 1.66867 | 0 | 0 | 0 | 16.75243
78.952 | 1.67122 | 6579.42822 | 1.67122 | 0 | 0 | 0 | 16.84334
79.052 | 1.67378 | 6592.18799 | 1.67378 | 0 | 0 | 0 | 11.73409
79.152 | 1.67556 | 6603.58838 | 1.67556 | 0 | 0 | 0 | 9.509167
79.252 | 1.677 | 6608.27881 | 1.677 | 0 | 0 | 0 | 14.67038
79.352 | 1.67922 | 6613.00049 | 1.67922 | 0 | 0 | 0 | 16.92928
79.452 | 1.68178 | 6623.38818 | 1.68178 | 0 | 0 | 0 | 16.88964
79.544 | 1.68433 | 6636.02295 | 1.68433 | 0 | 0 | 0 | 12.54208
79.644 | 1.68622 | 6647.71191 | 1.68622 | 0 | 0 | 0 | 9.639182
79.744 | 1.68767 | 6652.22803 | 1.68767 | 0 | 0 | 0 | 13.30445606
79.844 | 1.68967 | 6655.26855 | 1.68967 | 0 | 0 | 0 | 15.50678
79.944 | 1.692 | 6663.25244 | 1.692 | 0 | 0 | 0 | 17.05793
80.044 | 1.69456 | 6675.37842 | 1.69456 | 0 | 0 | 0 | 14.81934
80.14 | 1.69678 | 6688.07275 | 1.69678 | 0 | 0 | 0 | 9.630825
80.24 | 1.69822 | 6695.63721 | 1.69822 | 0 | 0 | 0 | 12.65475
80.34 | 1.70011 | 6699.25293 | 1.70011 | 0 | 0 | 0 | 14.87234
80.44 | 1.70233 | 6706.30615 | 1.70233 | 0 | 0 | 0 | 18.64353
80.54 | 1.70511 | 6718.62012 | 1.70511 | 0 | 0 | 0 | 14.17629
80.622 | 1.70722 | 6731.30908 | 1.70722 | 0 | 0 | 0 | 10.50084
80.722 | 1.70878 | 6739.62012 | 1.70878 | 0 | 0 | 0 | 11.18777
80.822 | 1.71044 | 6742.01758 | 1.71044 | 0 | 0 | 0 | 14.29308
80.922 | 1.71256 | 6747.01758 | 1.71256 | 0 | 0 | 0 | 16.46272
81.022 | 1.715 | 6756.44141 | 1.715 | 0 | 0 | 0 | 18.0397
81.12 | 1.71767 | 6768.97852 | 1.71767 | 0 | 0 | 0 | 11.2365
81.22 | 1.71933 | 6780.63428 | 1.71933 | 0 | 0 | 0 | 10.57779
81.32 | 1.72089 | 6785.08936 | 1.72089 | 0 | 0 | 0 | 14.31654
81.42 | 1.723 | 6789.84961 | 1.723 | 0 | 0 | 0 | 17.38202
81.52 | 1.72556 | 6800.01514 | 1.72556 | 0 | 0 | 0 | 17.34004
81.612 | 1.72811 | 6812.56299 | 1.72811 | 0 | 0 | 0 | 13.62512598
81.712 | 1.73011 | 6825.14551 | 1.73011 | 0 | 0 | 0 | 9.077444
81.812 | 1.73144 | 6829.15381 | 1.73144 | 0 | 0 | 0 | 13.65830762
81.912 | 1.73344 | 6832.48926 | 1.73344 | 0 | 0 | 0 | 15.23645
82.012 | 1.73567 | 6840.20752 | 1.73567 | 0 | 0 | 0 | 18.19495
82.112 | 1.73833 | 6852.12158 | 1.73833 | 0 | 0 | 0 | 14.45798
82.202 | 1.74044 | 6864.81982 | 1.74044 | 0 | 0 | 0 | 9.953989
82.302 | 1.74189 | 6872.85449 | 1.74189 | 0 | 0 | 0 | 12.98969
82.402 | 1.74378 | 6876.32715 | 1.74378 | 0 | 0 | 0 | 16.02184
82.502 | 1.74611 | 6883.57666 | 1.74611 | 0 | 0 | 0 | 18.37915
82.602 | 1.74878 | 6895.9043 | 1.74878 | 0 | 0 | 0 | 15.30891
82.692 | 1.751 | 6908.41748 | 1.751 | 0 | 0 | 0 | 10.77713
82.792 | 1.75256 | 6916.04932 | 1.75256 | 0 | 0 | 0 | 10.71988
82.892 | 1.75411 | 6917.88184 | 1.75411 | 0 | 0 | 0 | 14.59673
82.992 | 1.75622 | 6922.50342 | 1.75622 | 0 | 0 | 0 | 17.72161
83.092 | 1.75878 | 6933.43359 | 1.75878 | 0 | 0 | 0 | 16.91758
83.176 | 1.76122 | 6945.94287 | 1.76122 | 0 | 0 | 0 | 12.36378
83.276 | 1.763 | 6958.27295 | 1.763 | 0 | 0 | 0 | 10.01991
83.376 | 1.76444 | 6962.68994 | 1.76444 | 0 | 0 | 0 | 14.7609
83.476 | 1.76656 | 6966.9292 | 1.76656 | 0 | 0 | 0 | 17.76567
83.576 | 1.76911 | 6976.69336 | 1.76911 | 0 | 0 | 0 | 18.62777
83.672 | 1.77178 | 6989.4292 | 1.77178 | 0 | 0 | 0 | 13.21002
83.768 | 1.77367 | 7001.97168 | 1.77367 | 0 | 0 | 0 | 9.312622
83.868 | 1.775 | 7005.73633 | 1.775 | 0 | 0 | 0 | 12.47021
83.968 | 1.77678 | 7008.68506 | 1.77678 | 0 | 0 | 0 | 17.10119
84.068 | 1.77922 | 7016.04395 | 1.77922 | 0 | 0 | 0 | 18.73284
84.168 | 1.78189 | 7028.41357 | 1.78189 | 0 | 0 | 0 | 14.05682714
84.248 | 1.78389 | 7041.00781 | 1.78389 | 0 | 0 | 0 | 10.13905
84.348 | 1.78533 | 7049.55322 | 1.78533 | 0 | 0 | 0 | 12.5482
84.448 | 1.78711 | 7052.3418 | 1.78711 | 0 | 0 | 0 | 16.43196
84.548 | 1.78944 | 7059.0874 | 1.78944 | 0 | 0 | 0 | 18.07126
84.648 | 1.792 | 7070.46826 | 1.792 | 0 | 0 | 0 | 16.47419
84.736 | 1.79433 | 7083.03906 | 1.79433 | 0 | 0 | 0 | 11.04954
84.836 | 1.79589 | 7092.30225 | 1.79589 | 0 | 0 | 0 | 10.21292
84.936 | 1.79733 | 7094.69336 | 1.79733 | 0 | 0 | 0 | 14.9698
85.036 | 1.79944 | 7099.22754 | 1.79944 | 0 | 0 | 0 | 18.17402
85.136 | 1.802 | 7108.75244 | 1.802 | 0 | 0 | 0 | 18.19841
85.226 | 1.80456 | 7121.54883 | 1.80456 | 0 | 0 | 0 | 12.60514
85.316 | 1.80633 | 7134.26904 | 1.80633 | 0 | 0 | 0 | 9.559921
85.416 | 1.80767 | 7139.35205 | 1.80767 | 0 | 0 | 0 | 14.2787
85.516 | 1.80967 | 7143.69043 | 1.80967 | 0 | 0 | 0 | 19.00222
85.616 | 1.81233 | 7153.10352 | 1.81233 | 0 | 0 | 0 | 19.09879
85.716 | 1.815 | 7165.52441 | 1.815 | 0 | 0 | 0 | 13.54284
85.816 | 1.81689 | 7177.50586 | 1.81689 | 0 | 0 | 0 | 9.546083
85.916 | 1.81822 | 7181.62207 | 1.81822 | 0 | 0 | 0 | 13.57327
86.016 | 1.82011 | 7184.51807 | 1.82011 | 0 | 0 | 0 | 17.60207
86.116 | 1.82256 | 7192.47461 | 1.82256 | 0 | 0 | 0 | 19.13198
86.212 | 1.82522 | 7205.19141 | 1.82522 | 0 | 0 | 0 | 14.41038282
86.296 | 1.82722 | 7217.90869 | 1.82722 | 0 | 0 | 0 | 10.46597
86.396 | 1.82867 | 7225.97998 | 1.82867 | 0 | 0 | 0 | 12.78998
86.496 | 1.83044 | 7228.87939 | 1.83044 | 0 | 0 | 0 | 16.1204
86.596 | 1.83267 | 7234.53857 | 1.83267 | 0 | 0 | 0 | 19.24387
86.696 | 1.83533 | 7246.35889 | 1.83533 | 0 | 0 | 0 | 16.95648
86.782 | 1.83767 | 7259.03516 | 1.83767 | 0 | 0 | 0 | 10.45301
86.882 | 1.83911 | 7268.38574 | 1.83911 | 0 | 0 | 0 | 10.53916
86.982 | 1.84056 | 7271.07617 | 1.84056 | 0 | 0 | 0 | 16.14179
87.082 | 1.84278 | 7275.93066 | 1.84278 | 0 | 0 | 0 | 18.55362
87.182 | 1.84533 | 7285.97803 | 1.84533 | 0 | 0 | 0 | 18.6521
87.268 | 1.84789 | 7298.51221 | 1.84789 | 0 | 0 | 0 | 12.18852
87.36 | 1.84956 | 7311.05371 | 1.84956 | 0 | 0 | 0 | 10.52792
87.46 | 1.851 | 7315.81738 | 1.851 | 0 | 0 | 0 | 13.82689
87.56 | 1.85289 | 7318.71436 | 1.85289 | 0 | 0 | 0 | 18.66272
87.66 | 1.85544 | 7326.49561 | 1.85544 | 0 | 0 | 0 | 20.36766
87.76 | 1.85822 | 7339.16846 | 1.85822 | 0 | 0 | 0 | 12.25641
87.844 | 1.85989 | 7351.75781 | 1.85989 | 0 | 0 | 0 | 9.777838
87.944 | 1.86122 | 7357.34082 | 1.86122 | 0 | 0 | 0 | 13.09607
88.044 | 1.863 | 7359.84961 | 1.863 | 0 | 0 | 0 | 17.95803
88.144 | 1.86544 | 7366.41455 | 1.86544 | 0 | 0 | 0 | 19.66833
88.244 | 1.86811 | 7379.08545 | 1.86811 | 0 | 0 | 0 | 16.38157
88.326 | 1.87033 | 7391.87988 | 1.87033 | 0 | 0 | 0 | 11.53133
88.426 | 1.87189 | 7401.63525 | 1.87189 | 0 | 0 | 0 | 11.47253
88.526 | 1.87344 | 7404.07764 | 1.87344 | 0 | 0 | 0 | 15.69664
88.626 | 1.87556 | 7409.05273 | 1.87556 | 0 | 0 | 0 | 19.70808
88.726 | 1.87822 | 7419.16504 | 1.87822 | 0 | 0 | 0 | 17.36085
88.814 | 1.88056 | 7431.74609 | 1.88056 | 0 | 0 | 0 | 12.3367
88.914 | 1.88222 | 7441.94531 | 1.88222 | 0 | 0 | 0 | 10.79082
89.014 | 1.88367 | 7445.18652 | 1.88367 | 0 | 0 | 0 | 14.89037304
89.114 | 1.88567 | 7449.1084 | 1.88567 | 0 | 0 | 0 | 19.81463
89.214 | 1.88833 | 7458.81738 | 1.88833 | 0 | 0 | 0 | 19.09457
89.3 | 1.89089 | 7471.4834 | 1.89089 | 0 | 0 | 0 | 12.47738
89.382 | 1.89256 | 7484.22656 | 1.89256 | 0 | 0 | 0 | 9.954021
89.482 | 1.89389 | 7490.2417 | 1.89389 | 0 | 0 | 0 | 13.33263
89.582 | 1.89567 | 7492.49902 | 1.89567 | 0 | 0 | 0 | 18.2817
89.682 | 1.89811 | 7498.72559 | 1.89811 | 0 | 0 | 0 | 19.19674
89.782 | 1.90067 | 7510.93994 | 1.90067 | 0 | 0 | 0 | 17.50049
89.874 | 1.903 | 7523.69775 | 1.903 | 0 | 0 | 0 | 10.00652
89.974 | 1.90433 | 7532.17725 | 1.90433 | 0 | 0 | 0 | 13.40728
90.074 | 1.90611 | 7534.60303 | 1.90611 | 0 | 0 | 0 | 16.72682
90.174 | 1.90833 | 7540.44629 | 1.90833 | 0 | 0 | 0 | 20.13299
90.274 | 1.911 | 7551.74219 | 1.911 | 0 | 0 | 0 | 16.76487
90.354 | 1.91322 | 7564.27588 | 1.91322 | 0 | 0 | 0 | 12.63234
90.454 | 1.91489 | 7576.01807 | 1.91489 | 0 | 0 | 0 | 10.90947
90.554 | 1.91633 | 7579.07178 | 1.91633 | 0 | 0 | 0 | 15.99184
90.654 | 1.91844 | 7582.90869 | 1.91844 | 0 | 0 | 0 | 19.41225
90.754 | 1.921 | 7591.89209 | 1.921 | 0 | 0 | 0 | 18.52422
90.854 | 1.92344 | 7603.99316 | 1.92344 | 0 | 0 | 0 | 15.20798632
90.954 | 1.92544 | 7616.13721 | 1.92544 | 0 | 0 | 0 | 11.88117
91.054 | 1.927 | 7621.74268 | 1.927 | 0 | 0 | 0 | 15.24348536
91.154 | 1.929 | 7626.24365 | 1.929 | 0 | 0 | 0 | 19.52318
91.254 | 1.93156 | 7635.07031 | 1.93156 | 0 | 0 | 0 | 19.46943
91.352 | 1.93411 | 7647.80566 | 1.93411 | 0 | 0 | 0 | 15.29561132
91.444 | 1.93611 | 7660.43652 | 1.93611 | 0 | 0 | 0 | 11.10763
91.544 | 1.93756 | 7666.34424 | 1.93756 | 0 | 0 | 0 | 14.41273
91.644 | 1.93944 | 7668.80908 | 1.93944 | 0 | 0 | 0 | 17.94501
91.744 | 1.94178 | 7675.91357 | 1.94178 | 0 | 0 | 0 | 18.72923
91.844 | 1.94422 | 7686.64795 | 1.94422 | 0 | 0 | 0 | 17.98676
91.94 | 1.94656 | 7699.16553 | 1.94656 | 0 | 0 | 0 | 11.93371
92.04 | 1.94811 | 7707.14355 | 1.94811 | 0 | 0 | 0 | 13.71872
92.14 | 1.94989 | 7711.0835 | 1.94989 | 0 | 0 | 0 | 17.11861
92.24 | 1.95211 | 7717.41797 | 1.95211 | 0 | 0 | 0 | 20.60551
92.34 | 1.95478 | 7728.42236 | 1.95478 | 0 | 0 | 0 | 18.00722
92.424 | 1.95711 | 7741.06836 | 1.95711 | 0 | 0 | 0 | 12.07607
92.524 | 1.95867 | 7750.9834 | 1.95867 | 0 | 0 | 0 | 11.16142
92.624 | 1.96011 | 7753.26123 | 1.96011 | 0 | 0 | 0 | 16.35938
92.724 | 1.96222 | 7757.55029 | 1.96222 | 0 | 0 | 0 | 19.006
92.824 | 1.96467 | 7766.38379 | 1.96467 | 0 | 0 | 0 | 20.65858
92.924 | 1.96733 | 7778.42529 | 1.96733 | 0 | 0 | 0 | 14.70122
93.022 | 1.96922 | 7790.99316 | 1.96922 | 0 | 0 | 0 | 12.15395
93.122 | 1.97078 | 7795.96631 | 1.97078 | 0 | 0 | 0 | 15.59193262
93.222 | 1.97278 | 7799.94336 | 1.97278 | 0 | 0 | 0 | 19.88986
93.322 | 1.97533 | 7809.3291 | 1.97533 | 0 | 0 | 0 | 19.99188
93.416 | 1.97789 | 7822.00635 | 1.97789 | 0 | 0 | 0 | 15.6440127
93.51 | 1.97989 | 7834.69922 | 1.97989 | 0 | 0 | 0 | 10.42015
93.61 | 1.98122 | 7839.82715 | 1.98122 | 0 | 0 | 0 | 14.81727
93.71 | 1.98311 | 7842.12354 | 1.98311 | 0 | 0 | 0 | 17.40951
93.81 | 1.98533 | 7848.32373 | 1.98533 | 0 | 0 | 0 | 20.09171
93.91 | 1.98789 | 7858.74072 | 1.98789 | 0 | 0 | 0 | 17.4464
93.994 | 1.99011 | 7871.39111 | 1.99011 | 0 | 0 | 0 | 12.27937
94.094 | 1.99167 | 7882.29248 | 1.99167 | 0 | 0 | 0 | 13.95166
94.194 | 1.99344 | 7885.99902 | 1.99344 | 0 | 0 | 0 | 17.58578
94.294 | 1.99567 | 7891.99561 | 1.99567 | 0 | 0 | 0 | 20.99271
94.394 | 1.99833 | 7902.93213 | 1.99833 | 0 | 0 | 0 | 19.36218
94.484 | 2.00078 | 7915.63623 | 2.00078 | 0 | 0 | 0 | 12.26924
94.584 | 2.00233 | 7925.44238 | 2.00233 | 0 | 0 | 0 | 11.49189
94.684 | 2.00378 | 7927.7666 | 2.00378 | 0 | 0 | 0 | 15.85553
94.784 | 2.00578 | 7931.19238 | 2.00578 | 0 | 0 | 0 | 19.35211
94.884 | 2.00822 | 7939.53223 | 2.00822 | 0 | 0 | 0 | 22.0719
94.978 | 2.011 | 7952.21484 | 2.011 | 0 | 0 | 0 | 14.15494
95.066 | 2.01278 | 7964.80469 | 2.01278 | 0 | 0 | 0 | 10.59319
95.166 | 2.01411 | 7970.78223 | 2.01411 | 0 | 0 | 0 | 15.06478
95.266 | 2.016 | 7974.23486 | 2.016 | 0 | 0 | 0 | 20.41404
95.366 | 2.01856 | 7982.05078 | 2.01856 | 0 | 0 | 0 | 22.11028
95.466 | 2.02133 | 7994.72461 | 2.02133 | 0 | 0 | 0 | 15.11003
95.554 | 2.02322 | 8007.32812 | 2.02322 | 0 | 0 | 0 | 10.72982
95.654 | 2.02456 | 8012.93311 | 2.02456 | 0 | 0 | 0 | 13.30147
95.754 | 2.02622 | 8014.5708 | 2.02622 | 0 | 0 | 0 | 18.7541
95.854 | 2.02856 | 8019.75049 | 2.02856 | 0 | 0 | 0 | 20.45036
95.954 | 2.03111 | 8031.48535 | 2.03111 | 0 | 0 | 0 | 18.71336
96.038 | 2.03344 | 8044.13867 | 2.03344 | 0 | 0 | 0 | 12.54886
96.138 | 2.035 | 8054.87061 | 2.035 | 0 | 0 | 0 | 13.45163
96.238 | 2.03667 | 8058.5249 | 2.03667 | 0 | 0 | 0 | 17.88993
96.338 | 2.03889 | 8063.55273 | 2.03889 | 0 | 0 | 0 | 20.56206
96.438 | 2.04144 | 8074.26367 | 2.04144 | 0 | 0 | 0 | 20.67011
96.532 | 2.044 | 8087.05371 | 2.044 | 0 | 0 | 0 | 13.50538
96.632 | 2.04567 | 8097.96289 | 2.04567 | 0 | 0 | 0 | 10.77029
96.732 | 2.047 | 8100.71973 | 2.047 | 0 | 0 | 0 | 16.20144
96.832 | 2.049 | 8104.19092 | 2.049 | 0 | 0 | 0 | 20.74673
96.932 | 2.05156 | 8112.8208 | 2.05156 | 0 | 0 | 0 | 21.5801
97.024 | 2.05422 | 8125.33496 | 2.05422 | 0 | 0 | 0 | 13.56931
97.1 | 2.05589 | 8137.83496 | 2.05589 | 0 | 0 | 0 | 11.71848
97.2 | 2.05733 | 8145.05811 | 2.05733 | 0 | 0 | 0 | 15.39416
97.3 | 2.05922 | 8147.87744 | 2.05922 | 0 | 0 | 0 | 19.06603
97.4 | 2.06156 | 8154.49121 | 2.06156 | 0 | 0 | 0 | 22.58794
97.5 | 2.06433 | 8166.59326 | 2.06433 | 0 | 0 | 0 | 16.33319
97.59 | 2.06633 | 8179.10742 | 2.06633 | 0 | 0 | 0 | 10.96
97.69 | 2.06767 | 8185.68848 | 2.06767 | 0 | 0 | 0 | 13.58824
97.79 | 2.06933 | 8187.42822 | 2.06933 | 0 | 0 | 0 | 18.25796
97.89 | 2.07156 | 8192.72656 | 2.07156 | 0 | 0 | 0 | 21.79265
97.99 | 2.07422 | 8203.99219 | 2.07422 | 0 | 0 | 0 | 20.09978
98.074 | 2.07667 | 8216.57324 | 2.07667 | 0 | 0 | 0 | 12.73569
98.174 | 2.07822 | 8228.21973 | 2.07822 | 0 | 0 | 0 | 12.83602
98.274 | 2.07978 | 8231.83887 | 2.07978 | 0 | 0 | 0 | 17.36918
98.374 | 2.08189 | 8236.2041 | 2.08189 | 0 | 0 | 0 | 21.99066
98.474 | 2.08456 | 8245.45215 | 2.08456 | 0 | 0 | 0 | 21.9329
98.568 | 2.08722 | 8258.04883 | 2.08722 | 0 | 0 | 0 | 11.97417
98.668 | 2.08867 | 8268.71387 | 2.08867 | 0 | 0 | 0 | 11.90695
98.768 | 2.09011 | 8271.18945 | 2.09011 | 0 | 0 | 0 | 16.54238
98.868 | 2.09211 | 8274.77441 | 2.09211 | 0 | 0 | 0 | 22.09365
98.968 | 2.09478 | 8284.41113 | 2.09478 | 0 | 0 | 0 | 22.03653
99.06 | 2.09744 | 8297.12402 | 2.09744 | 0 | 0 | 0 | 14.76888
99.146 | 2.09922 | 8309.67773 | 2.09922 | 0 | 0 | 0 | 11.13497
99.246 | 2.10056 | 8315.67285 | 2.10056 | 0 | 0 | 0 | 14.71874
99.346 | 2.10233 | 8317.83398 | 2.10233 | 0 | 0 | 0 | 20.37869
99.446 | 2.10478 | 8324.21191 | 2.10478 | 0 | 0 | 0 | 22.1424
99.546 | 2.10744 | 8336.67871 | 2.10744 | 0 | 0 | 0 | 16.67336
99.632 | 2.10944 | 8349.32324 | 2.10944 | 0 | 0 | 0 | 12.10652
99.732 | 2.11089 | 8356.04492 | 2.11089 | 0 | 0 | 0 | 13.9546
99.832 | 2.11256 | 8358.42871 | 2.11256 | 0 | 0 | 0 | 18.55571
99.932 | 2.11478 | 8363.80762 | 2.11478 | 0 | 0 | 0 | 22.24773
100.032 | 2.11744 | 8375.60254 | 2.11744 | 0 | 0 | 0 | 20.52023
100.11 | 2.11989 | 8388.27832 | 2.11989 | 0 | 0 | 0 | 13.00183
100.21 | 2.12144 | 8400.40918 | 2.12144 | 0 | 0 | 0 | 13.10464
100.31 | 2.123 | 8403.21875 | 2.123 | 0 | 0 | 0 | 16.80644
100.41 | 2.125 | 8406.5166 | 2.125 | 0 | 0 | 0 | 20.5119
100.51 | 2.12744 | 8414.73828 | 2.12744 | 0 | 0 | 0 | 22.46735
100.61 | 2.13011 | 8427.2002 | 2.13011 | 0 | 0 | 0 | 15.00042
100.71 | 2.13189 | 8438.93262 | 2.13189 | 0 | 0 | 0 | 13.08035
100.81 | 2.13344 | 8443.05273 | 2.13344 | 0 | 0 | 0 | 16.88611
100.91 | 2.13544 | 8446.58398 | 2.13544 | 0 | 0 | 0 | 20.69413
101.01 | 2.13789 | 8455.43262 | 2.13789 | 0 | 0 | 0 | 24.4362
101.104 | 2.14078 | 8468.15137 | 2.14078 | 0 | 0 | 0 | 15.07331
101.186 | 2.14256 | 8480.80664 | 2.14256 | 0 | 0 | 0 | 11.27947
101.286 | 2.14389 | 8486.87109 | 2.14389 | 0 | 0 | 0 | 15.10663
101.386 | 2.14567 | 8488.7627 | 2.14567 | 0 | 0 | 0 | 19.77882
101.486 | 2.148 | 8494.47168 | 2.148 | 0 | 0 | 0 | 20.72651
101.586 | 2.15044 | 8505.87598 | 2.15044 | 0 | 0 | 0 | 19.90375
101.686 | 2.15278 | 8518.10156 | 2.15278 | 0 | 0 | 0 | 13.20306
101.786 | 2.15433 | 8525.74219 | 2.15433 | 0 | 0 | 0 | 15.17582
101.886 | 2.15611 | 8529.08496 | 2.15611 | 0 | 0 | 0 | 18.93457
101.986 | 2.15833 | 8535.19336 | 2.15833 | 0 | 0 | 0 | 22.78897
102.086 | 2.161 | 8546.86133 | 2.161 | 0 | 0 | 0 | 19.91419
102.168 | 2.16333 | 8559.52148 | 2.16333 | 0 | 0 | 0 | 14.2944
102.268 | 2.165 | 8569.17383 | 2.165 | 0 | 0 | 0 | 12.33961
102.368 | 2.16644 | 8570.9502 | 2.16644 | 0 | 0 | 0 | 18.17041
102.468 | 2.16856 | 8574.45898 | 2.16856 | 0 | 0 | 0 | 20.92168
102.568 | 2.171 | 8583.31152 | 2.171 | 0 | 0 | 0 | 20.94328
102.668 | 2.17344 | 8594.73535 | 2.17344 | 0 | 0 | 0 | 17.18947
102.768 | 2.17544 | 8606.97949 | 2.17544 | 0 | 0 | 0 | 13.42689
102.868 | 2.177 | 8612.48242 | 2.177 | 0 | 0 | 0 | 17.22496
102.968 | 2.179 | 8617.03711 | 2.179 | 0 | 0 | 0 | 23.00749
103.068 | 2.18167 | 8626.02832 | 2.18167 | 0 | 0 | 0 | 21.99637
103.162 | 2.18422 | 8638.60742 | 2.18422 | 0 | 0 | 0 | 17.27721
103.26 | 2.18622 | 8651.23438 | 2.18622 | 0 | 0 | 0 | 12.54429
103.36 | 2.18767 | 8656.38867 | 2.18767 | 0 | 0 | 0 | 16.36057
103.46 | 2.18956 | 8658.88477 | 2.18956 | 0 | 0 | 0 | 19.22272
103.56 | 2.19178 | 8665.0127 | 2.19178 | 0 | 0 | 0 | 22.09578
103.66 | 2.19433 | 8675.18457 | 2.19433 | 0 | 0 | 0 | 19.34566
103.754 | 2.19656 | 8687.83398 | 2.19656 | 0 | 0 | 0 | 13.46614
103.854 | 2.19811 | 8696.75391 | 2.19811 | 0 | 0 | 0 | 16.43686
103.954 | 2.2 | 8700.60938 | 2.2 | 0 | 0 | 0 | 19.31535
104.054 | 2.20222 | 8706.52246 | 2.20222 | 0 | 0 | 0 | 23.24641
104.154 | 2.20489 | 8717.1543 | 2.20489 | 0 | 0 | 0 | 20.31097
104.244 | 2.20722 | 8729.95996 | 2.20722 | 0 | 0 | 0 | 13.61874
104.344 | 2.20878 | 8739.16895 | 2.20878 | 0 | 0 | 0 | 14.50702
104.444 | 2.21044 | 8741.09375 | 2.21044 | 0 | 0 | 0 | 16.52067
104.544 | 2.21233 | 8744.97754 | 2.21233 | 0 | 0 | 0 | 21.42519
104.644 | 2.21478 | 8753.27344 | 2.21478 | 0 | 0 | 0 | 25.29696
104.744 | 2.21767 | 8765.80371 | 2.21767 | 0 | 0 | 0 | 15.51547
104.844 | 2.21944 | 8777.88086 | 2.21944 | 0 | 0 | 0 | 13.69349
104.944 | 2.221 | 8782.25879 | 2.221 | 0 | 0 | 0 | 17.56452
105.044 | 2.223 | 8786.33594 | 2.223 | 0 | 0 | 0 | 23.45952
105.144 | 2.22567 | 8795.73633 | 2.22567 | 0 | 0 | 0 | 22.42913
105.236 | 2.22822 | 8808.39258 | 2.22822 | 0 | 0 | 0 | 16.64786
105.334 | 2.23011 | 8820.97363 | 2.23011 | 0 | 0 | 0 | 11.73189
105.434 | 2.23144 | 8824.91504 | 2.23144 | 0 | 0 | 0 | 16.67909
105.534 | 2.23333 | 8826.98145 | 2.23333 | 0 | 0 | 0 | 19.68417
105.634 | 2.23556 | 8833.10352 | 2.23556 | 0 | 0 | 0 | 23.49606
105.734 | 2.23822 | 8843.86816 | 2.23822 | 0 | 0 | 0 | 18.66056
105.818 | 2.24033 | 8856.46875 | 2.24033 | 0 | 0 | 0 | 13.81609125
105.918 | 2.24189 | 8865.76562 | 2.24189 | 0 | 0 | 0 | 15.78106
106.018 | 2.24367 | 8869.27539 | 2.24367 | 0 | 0 | 0 | 19.68979
106.118 | 2.24589 | 8875.39941 | 2.24589 | 0 | 0 | 0 | 24.67361
106.218 | 2.24867 | 8886.57324 | 2.24867 | 0 | 0 | 0 | 19.72819
106.304 | 2.25089 | 8899.36816 | 2.25089 | 0 | 0 | 0 | 13.79402
106.404 | 2.25244 | 8908.32617 | 2.25244 | 0 | 0 | 0 | 12.91707
106.504 | 2.25389 | 8909.29297 | 2.25389 | 0 | 0 | 0 | 17.81859
106.604 | 2.25589 | 8912.19629 | 2.25589 | 0 | 0 | 0 | 22.7261
106.704 | 2.25844 | 8920.75879 | 2.25844 | 0 | 0 | 0 | 24.79971
106.8 | 2.26122 | 8933.37012 | 2.26122 | 0 | 0 | 0 | 15.9014
106.894 | 2.263 | 8946.0625 | 2.263 | 0 | 0 | 0 | 11.89826
106.994 | 2.26433 | 8950.65039 | 2.26433 | 0 | 0 | 0 | 18.88587
107.094 | 2.26644 | 8954.41016 | 2.26644 | 0 | 0 | 0 | 22.92329
107.194 | 2.269 | 8963.37891 | 2.269 | 0 | 0 | 0 | 24.91819
107.29 | 2.27178 | 8975.97949 | 2.27178 | 0 | 0 | 0 | 16.9646
107.39 | 2.27367 | 8988.42773 | 2.27367 | 0 | 0 | 0 | 10.96588
107.49 | 2.27489 | 8991.46094 | 2.27489 | 0 | 0 | 0 | 16.0048
107.59 | 2.27667 | 8992.59961 | 2.27667 | 0 | 0 | 0 | 21.94194
107.69 | 2.27911 | 8999.04492 | 2.27911 | 0 | 0 | 0 | 25.01734
107.786 | 2.28189 | 9011.65332 | 2.28189 | 0 | 0 | 0 | 17.03202
107.864 | 2.28378 | 9024.2627 | 2.28378 | 0 | 0 | 0 | 12.99494
107.964 | 2.28522 | 9033.24219 | 2.28522 | 0 | 0 | 0 | 16.07917
108.064 | 2.287 | 9035.50879 | 2.287 | 0 | 0 | 0 | 21.05274
108.164 | 2.28933 | 9041.11621 | 2.28933 | 0 | 0 | 0 | 23.14526
108.264 | 2.29189 | 9051.70996 | 2.29189 | 0 | 0 | 0 | 22.08617
108.358 | 2.29433 | 9064.38281 | 2.29433 | 0 | 0 | 0 | 13.14336
108.458 | 2.29578 | 9073.34082 | 2.29578 | 0 | 0 | 0 | 14.06368
108.558 | 2.29733 | 9074.78809 | 2.29733 | 0 | 0 | 0 | 18.14958
108.658 | 2.29933 | 9077.88086 | 2.29933 | 0 | 0 | 0 | 24.23794
108.758 | 2.302 | 9087.0498 | 2.302 | 0 | 0 | 0 | 23.26285
108.842 | 2.30456 | 9099.60938 | 2.30456 | 0 | 0 | 0 | 14.10439
108.926 | 2.30611 | 9112.1377 | 2.30611 | 0 | 0 | 0 | 12.11914
109.026 | 2.30744 | 9117.07031 | 2.30744 | 0 | 0 | 0 | 18.23414
109.126 | 2.30944 | 9119.58984 | 2.30944 | 0 | 0 | 0 | 23.34615
109.226 | 2.312 | 9126.92773 | 2.312 | 0 | 0 | 0 | 25.37286
109.326 | 2.31478 | 9139.34375 | 2.31478 | 0 | 0 | 0 | 16.26803
109.426 | 2.31656 | 9151.8125 | 2.31656 | 0 | 0 | 0 | 12.17191
109.526 | 2.31789 | 9155.85156 | 2.31789 | 0 | 0 | 0 | 17.30456
109.626 | 2.31978 | 9157.81445 | 2.31978 | 0 | 0 | 0 | 22.34507
109.726 | 2.32222 | 9164.90137 | 2.32222 | 0 | 0 | 0 | 24.47029
109.82 | 2.32489 | 9177.42578 | 2.32489 | 0 | 0 | 0 | 20.37389
109.908 | 2.32711 | 9190.06055 | 2.32711 | 0 | 0 | 0 | 13.32559
110.008 | 2.32856 | 9197.46387 | 2.32856 | 0 | 0 | 0 | 15.26779
110.108 | 2.33022 | 9199.3584 | 2.33022 | 0 | 0 | 0 | 20.42258
110.208 | 2.33244 | 9204.36523 | 2.33244 | 0 | 0 | 0 | 25.58814
110.308 | 2.33522 | 9215.61914 | 2.33522 | 0 | 0 | 0 | 20.45867
110.396 | 2.33744 | 9228.14355 | 2.33744 | 0 | 0 | 0 | 13.38081
110.496 | 2.33889 | 9236.37402 | 2.33889 | 0 | 0 | 0 | 14.31638
110.596 | 2.34044 | 9238.37402 | 2.34044 | 0 | 0 | 0 | 19.58535
110.696 | 2.34256 | 9242.41797 | 2.34256 | 0 | 0 | 0 | 24.58483
110.796 | 2.34522 | 9251.98242 | 2.34522 | 0 | 0 | 0 | 24.70279
110.89 | 2.34789 | 9264.81738 | 2.34789 | 0 | 0 | 0 | 16.49137
110.99 | 2.34967 | 9276.86035 | 2.34967 | 0 | 0 | 0 | 13.35868
111.09 | 2.35111 | 9280.37695 | 2.35111 | 0 | 0 | 0 | 17.53991
111.19 | 2.353 | 9282.97168 | 2.353 | 0 | 0 | 0 | 24.78553
111.29 | 2.35567 | 9290.47266 | 2.35567 | 0 | 0 | 0 | 24.71266
111.39 | 2.35833 | 9302.92676 | 2.35833 | 0 | 0 | 0 | 16.55921
111.49 | 2.36011 | 9314.49805 | 2.36011 | 0 | 0 | 0 | 13.50602
111.59 | 2.36156 | 9318.50195 | 2.36156 | 0 | 0 | 0 | 18.637
111.69 | 2.36356 | 9321.32715 | 2.36356 | 0 | 0 | 0 | 23.76938
111.79 | 2.36611 | 9329.14062 | 2.36611 | 0 | 0 | 0 | 26.96122
111.89 | 2.369 | 9341.89844 | 2.369 | 0 | 0 | 0 | 16.62858
111.978 | 2.37078 | 9354.5918 | 2.37078 | 0 | 0 | 0 | 13.47061
112.078 | 2.37222 | 9359.55664 | 2.37222 | 0 | 0 | 0 | 17.68956
112.178 | 2.37411 | 9361.29395 | 2.37411 | 0 | 0 | 0 | 21.81181
112.278 | 2.37644 | 9366.94043 | 2.37644 | 0 | 0 | 0 | 23.97937
112.378 | 2.379 | 9378.24707 | 2.379 | 0 | 0 | 0 | 20.81971
112.478 | 2.38122 | 9390.25586 | 2.38122 | 0 | 0 | 0 | 14.6488
112.578 | 2.38278 | 9396.61914 | 2.38278 | 0 | 0 | 0 | 15.59839
112.678 | 2.38444 | 9398.9375 | 2.38444 | 0 | 0 | 0 | 21.99351
112.778 | 2.38678 | 9404.93555 | 2.38678 | 0 | 0 | 0 | 26.14572
112.878 | 2.38956 | 9416.85547 | 2.38956 | 0 | 0 | 0 | 20.90542
112.958 | 2.39178 | 9429.53516 | 2.39178 | 0 | 0 | 0 | 14.61578
113.058 | 2.39333 | 9439.61816 | 2.39333 | 0 | 0 | 0 | 13.68745
113.158 | 2.39478 | 9441.39648 | 2.39478 | 0 | 0 | 0 | 19.92135
113.258 | 2.39689 | 9444.69238 | 2.39689 | 0 | 0 | 0 | 24.08397
113.358 | 2.39944 | 9453.17383 | 2.39944 | 0 | 0 | 0 | 25.23997
113.458 | 2.40211 | 9464.86035 | 2.40211 | 0 | 0 | 0 | 15.80632
113.558 | 2.40378 | 9475.80078 | 2.40378 | 0 | 0 | 0 | 14.68749
113.658 | 2.40533 | 9479.71973 | 2.40533 | 0 | 0 | 0 | 20.00221
113.758 | 2.40744 | 9483.7168 | 2.40744 | 0 | 0 | 0 | 24.27832
113.858 | 2.41 | 9492.52734 | 2.41 | 0 | 0 | 0 | 27.4334
113.958 | 2.41289 | 9505.28418 | 2.41289 | 0 | 0 | 0 | 16.91941
114.058 | 2.41467 | 9517.1709 | 2.41467 | 0 | 0 | 0 | 13.70473
114.158 | 2.41611 | 9518.98535 | 2.41611 | 0 | 0 | 0 | 19.03797
114.258 | 2.41811 | 9521.46484 | 2.41811 | 0 | 0 | 0 | 23.32759
114.358 | 2.42056 | 9528.62695 | 2.42056 | 0 | 0 | 0 | 22.2017
114.458 | 2.42289 | 9538.30371 | 2.42289 | 0 | 0 | 0 | 21.17503
114.558 | 2.42511 | 9549.51562 | 2.42511 | 0 | 0 | 0 | 14.89724
114.658 | 2.42667 | 9556.11621 | 2.42667 | 0 | 0 | 0 | 19.11223
114.758 | 2.42867 | 9560.0625 | 2.42867 | 0 | 0 | 0 | 23.3265525
114.858 | 2.43111 | 9567.90234 | 2.43111 | 0 | 0 | 0 | 26.59877
114.958 | 2.43389 | 9580.30469 | 2.43389 | 0 | 0 | 0 | 19.16061
115.052 | 2.43589 | 9592.80859 | 2.43589 | 0 | 0 | 0 | 13.81364
115.152 | 2.43733 | 9598.37695 | 2.43733 | 0 | 0 | 0 | 18.14093
115.252 | 2.43922 | 9600.1084 | 2.43922 | 0 | 0 | 0 | 20.25623
115.352 | 2.44133 | 9604.96777 | 2.44133 | 0 | 0 | 0 | 23.53217
115.452 | 2.44378 | 9613.99219 | 2.44378 | 0 | 0 | 0 | 23.45814
115.55 | 2.44622 | 9626.59863 | 2.44622 | 0 | 0 | 0 | 16.07642
115.65 | 2.44789 | 9636.26172 | 2.44789 | 0 | 0 | 0 | 17.15255
115.75 | 2.44967 | 9639.92676 | 2.44967 | 0 | 0 | 0 | 21.40064
115.85 | 2.45189 | 9645.50195 | 2.45189 | 0 | 0 | 0 | 25.75349
115.95 | 2.45456 | 9655.10645 | 2.45456 | 0 | 0 | 0 | 24.62052
116.042 | 2.45711 | 9667.67285 | 2.45711 | 0 | 0 | 0 | 14.01813
116.142 | 2.45856 | 9675.71973 | 2.45856 | 0 | 0 | 0 | 14.99737
116.242 | 2.46011 | 9676.11719 | 2.46011 | 0 | 0 | 0 | 19.35223
116.342 | 2.46211 | 9679.60938 | 2.46211 | 0 | 0 | 0 | 22.55349
116.442 | 2.46444 | 9685.77539 | 2.46444 | 0 | 0 | 0 | 26.92646
116.542 | 2.46722 | 9697.0166 | 2.46722 | 0 | 0 | 0 | 19.39403
116.642 | 2.46922 | 9709.64844 | 2.46922 | 0 | 0 | 0 | 15.14705
116.742 | 2.47078 | 9714.90918 | 2.47078 | 0 | 0 | 0 | 19.42982
116.842 | 2.47278 | 9718.62402 | 2.47278 | 0 | 0 | 0 | 24.78249
116.942 | 2.47533 | 9726.625 | 2.47533 | 0 | 0 | 0 | 25.97009
117.042 | 2.478 | 9739.00293 | 2.478 | 0 | 0 | 0 | 19.47801
117.142 | 2.48 | 9751.26953 | 2.48 | 0 | 0 | 0 | 14.04183
117.242 | 2.48144 | 9755.44727 | 2.48144 | 0 | 0 | 0 | 17.3647
117.342 | 2.48322 | 9757.14648 | 2.48322 | 0 | 0 | 0 | 21.66087
117.442 | 2.48544 | 9762.49219 | 2.48544 | 0 | 0 | 0 | 26.06585
117.542 | 2.48811 | 9772.4248 | 2.48811 | 0 | 0 | 0 | 21.69478
117.63 | 2.49033 | 9785.11914 | 2.49033 | 0 | 0 | 0 | 15.26479
117.73 | 2.49189 | 9794.46973 | 2.49189 | 0 | 0 | 0 | 17.43416
117.83 | 2.49367 | 9797.34668 | 2.49367 | 0 | 0 | 0 | 23.90553
117.93 | 2.49611 | 9802.7207 | 2.49611 | 0 | 0 | 0 | 26.17326
118.03 | 2.49878 | 9812.64355 | 2.49878 | 0 | 0 | 0 | 21.78407
118.122 | 2.501 | 9825.24023 | 2.501 | 0 | 0 | 0 | 15.32737
118.222 | 2.50256 | 9832.25293 | 2.50256 | 0 | 0 | 0 | 14.15844
118.322 | 2.504 | 9832.58008 | 2.504 | 0 | 0 | 0 | 20.74674
118.422 | 2.50611 | 9835.62695 | 2.50611 | 0 | 0 | 0 | 25.1792
118.522 | 2.50867 | 9843.99023 | 2.50867 | 0 | 0 | 0 | 27.26785
118.616 | 2.51144 | 9856.60156 | 2.51144 | 0 | 0 | 0 | 16.46052
118.716 | 2.51311 | 9867.87793 | 2.51311 | 0 | 0 | 0 | 14.30842
118.816 | 2.51456 | 9870.65137 | 2.51456 | 0 | 0 | 0 | 20.82707
118.916 | 2.51667 | 9873.89941 | 2.51667 | 0 | 0 | 0 | 26.26457
119.016 | 2.51933 | 9883.11328 | 2.51933 | 0 | 0 | 0 | 27.47505
119.114 | 2.52211 | 9895.67383 | 2.52211 | 0 | 0 | 0 | 16.52578
119.214 | 2.52378 | 9907.06934 | 2.52378 | 0 | 0 | 0 | 12.08662
119.314 | 2.525 | 9909.20605 | 2.525 | 0 | 0 | 0 | 19.81841
119.414 | 2.527 | 9910.52832 | 2.527 | 0 | 0 | 0 | 24.18169
119.514 | 2.52944 | 9917.03223 | 2.52944 | 0 | 0 | 0 | 28.66022
119.614 | 2.53233 | 9929.70703 | 2.53233 | 0 | 0 | 0 | 18.76715
119.7 | 2.53422 | 9942.38379 | 2.53422 | 0 | 0 | 0 | 14.41646
119.8 | 2.53567 | 9949.21289 | 2.53567 | 0 | 0 | 0 | 18.80401
119.9 | 2.53756 | 9951.22949 | 2.53756 | 0 | 0 | 0 | 23.18636
120 | 2.53989 | 9957.7373 | 2.53989 | 0 | 0 | 0 | 26.58716
120.1 | 2.54256 | 9967.49219 | 2.54256 | 0 | 0 | 0 | 22.12783
120.198 | 2.54478 | 9980.01855 | 2.54478 | 0 | 0 | 0 | 14.37123
120.298 | 2.54622 | 9984.92969 | 2.54622 | 0 | 0 | 0 | 16.67483
120.398 | 2.54789 | 9985.62695 | 2.54789 | 0 | 0 | 0 | 22.16809
120.498 | 2.55011 | 9989.10645 | 2.55011 | 0 | 0 | 0 | 26.67091
120.598 | 2.55278 | 9999.63965 | 2.55278 | 0 | 0 | 0 | 24.39912
120.688 | 2.55522 | 10012.17383 | 2.55522 | 0 | 0 | 0 | 15.61899
120.788 | 2.55678 | 10021.77148 | 2.55678 | 0 | 0 | 0 | 17.83875
120.888 | 2.55856 | 10023.79492 | 2.55856 | 0 | 0 | 0 | 21.15021
120.988 | 2.56067 | 10028.00879 | 2.56067 | 0 | 0 | 0 | 26.6745
121.088 | 2.56333 | 10037.82031 | 2.56333 | 0 | 0 | 0 | 23.4885
121.178 | 2.56567 | 10050.33984 | 2.56567 | 0 | 0 | 0 | 15.57803
121.278 | 2.56722 | 10059.08789 | 2.56722 | 0 | 0 | 0 | 14.58568
121.378 | 2.56867 | 10059.86133 | 2.56867 | 0 | 0 | 0 | 21.22631
121.478 | 2.57078 | 10062.47266 | 2.57078 | 0 | 0 | 0 | 26.76618
121.578 | 2.57344 | 10070.05371 | 2.57344 | 0 | 0 | 0 | 26.88704
121.676 | 2.57611 | 10082.59863 | 2.57611 | 0 | 0 | 0 | 19.05611
121.776 | 2.578 | 10094.79102 | 2.578 | 0 | 0 | 0 | 14.5365
121.876 | 2.57944 | 10097.65918 | 2.57944 | 0 | 0 | 0 | 20.19532
121.976 | 2.58144 | 10099.91699 | 2.58144 | 0 | 0 | 0 | 25.85579
122.076 | 2.584 | 10107.35449 | 2.584 | 0 | 0 | 0 | 28.09845
122.176 | 2.58678 | 10118.71875 | 2.58678 | 0 | 0 | 0 | 16.79707
122.276 | 2.58844 | 10129.10449 | 2.58844 | 0 | 0 | 0 | 14.6872
122.376 | 2.58989 | 10132.02051 | 2.58989 | 0 | 0 | 0 | 20.26404
122.476 | 2.59189 | 10133.24512 | 2.59189 | 0 | 0 | 0 | 24.72512
122.576 | 2.59433 | 10140.45605 | 2.59433 | 0 | 0 | 0 | 28.19047
122.676 | 2.59711 | 10152.48535 | 2.59711 | 0 | 0 | 0 | 21.42174
122.766 | 2.59922 | 10165.11719 | 2.59922 | 0 | 0 | 0 | 13.62126
122.866 | 2.60056 | 10169.79883 | 2.60056 | 0 | 0 | 0 | 18.00054
122.966 | 2.60233 | 10170.92188 | 2.60233 | 0 | 0 | 0 | 24.91876
123.066 | 2.60478 | 10175.28711 | 2.60478 | 0 | 0 | 0 | 27.06626
123.166 | 2.60744 | 10185.95312 | 2.60744 | 0 | 0 | 0 | 20.37191
123.258 | 2.60944 | 10198.53027 | 2.60944 | 0 | 0 | 0 | 14.78787
123.358 | 2.61089 | 10204.07324 | 2.61089 | 0 | 0 | 0 | 17.0408
123.458 | 2.61256 | 10205.01465 | 2.61256 | 0 | 0 | 0 | 23.77768
123.558 | 2.61489 | 10209.8584 | 2.61489 | 0 | 0 | 0 | 28.38341
123.658 | 2.61767 | 10220.35449 | 2.61767 | 0 | 0 | 0 | 26.0619
123.75 | 2.62022 | 10232.98828 | 2.62022 | 0 | 0 | 0 | 14.83783
123.85 | 2.62167 | 10241.42188 | 2.62167 | 0 | 0 | 0 | 15.8742
123.95 | 2.62322 | 10242.13184 | 2.62322 | 0 | 0 | 0 | 21.6109
124.05 | 2.62533 | 10244.45215 | 2.62533 | 0 | 0 | 0 | 27.35269
124.15 | 2.628 | 10253.41113 | 2.628 | 0 | 0 | 0 | 26.24873
124.25 | 2.63056 | 10265.45801 | 2.63056 | 0 | 0 | 0 | 15.91146
124.35 | 2.63211 | 10273.66992 | 2.63211 | 0 | 0 | 0 | 16.02693
124.45 | 2.63367 | 10275.8418 | 2.63367 | 0 | 0 | 0 | 22.81237
124.55 | 2.63589 | 10278.72754 | 2.63589 | 0 | 0 | 0 | 27.4442
124.65 | 2.63856 | 10287.60156 | 2.63856 | 0 | 0 | 0 | 27.36502
124.74 | 2.64122 | 10300.15039 | 2.64122 | 0 | 0 | 0 | 18.33427
124.84 | 2.643 | 10312.00684 | 2.643 | 0 | 0 | 0 | 13.71497
124.94 | 2.64433 | 10313.7998 | 2.64433 | 0 | 0 | 0 | 19.49308
125.04 | 2.64622 | 10314.72559 | 2.64622 | 0 | 0 | 0 | 26.4057
125.14 | 2.64878 | 10320.68262 | 2.64878 | 0 | 0 | 0 | 27.45302
125.24 | 2.65144 | 10331.19141 | 2.65144 | 0 | 0 | 0 | 20.66238
125.34 | 2.65344 | 10342.25977 | 2.65344 | 0 | 0 | 0 | 14.99628
125.44 | 2.65489 | 10346.47754 | 2.65489 | 0 | 0 | 0 | 19.55484
125.54 | 2.65678 | 10348.72852 | 2.65678 | 0 | 0 | 0 | 25.2509
125.64 | 2.65922 | 10355.0791 | 2.65922 | 0 | 0 | 0 | 29.92618
125.74 | 2.66211 | 10366.85156 | 2.66211 | 0 | 0 | 0 | 21.87406
125.84 | 2.66422 | 10379.41992 | 2.66422 | 0 | 0 | 0 | 13.90842
125.94 | 2.66556 | 10380.20605 | 2.66556 | 0 | 0 | 0 | 19.51479
126.04 | 2.66744 | 10379.93945 | 2.66744 | 0 | 0 | 0 | 25.43085
126.14 | 2.66989 | 10384.51953 | 2.66989 | 0 | 0 | 0 | 24.19593
126.24 | 2.67222 | 10394.5498 | 2.67222 | 0 | 0 | 0 | 24.32325
126.34 | 2.67456 | 10405.04102 | 2.67456 | 0 | 0 | 0 | 17.27237
126.44 | 2.67622 | 10412.0332 | 2.67622 | 0 | 0 | 0 | 19.67874
126.54 | 2.67811 | 10414.92578 | 2.67811 | 0 | 0 | 0 | 23.12114
126.64 | 2.68033 | 10419.78809 | 2.68033 | 0 | 0 | 0 | 27.82083
126.74 | 2.683 | 10429.60742 | 2.683 | 0 | 0 | 0 | 25.44824
126.84 | 2.68544 | 10441.61621 | 2.68544 | 0 | 0 | 0 | 16.28892
126.94 | 2.687 | 10449.01953 | 2.687 | 0 | 0 | 0 | 17.44986
127.04 | 2.68867 | 10449.77051 | 2.68867 | 0 | 0 | 0 | 22.04902
127.14 | 2.69078 | 10453.19043 | 2.69078 | 0 | 0 | 0 | 25.50578
127.24 | 2.69322 | 10461.23926 | 2.69322 | 0 | 0 | 0 | 27.93151
127.34 | 2.69589 | 10471.76855 | 2.69589 | 0 | 0 | 0 | 18.63975
127.44 | 2.69767 | 10480.43457 | 2.69767 | 0 | 0 | 0 | 16.24467
127.54 | 2.69922 | 10483.10059 | 2.69922 | 0 | 0 | 0 | 22.11934
127.64 | 2.70133 | 10486.13184 | 2.70133 | 0 | 0 | 0 | 26.8445
127.74 | 2.70389 | 10493.93555 | 2.70389 | 0 | 0 | 0 | 30.32747
127.84 | 2.70678 | 10506.47266 | 2.70678 | 0 | 0 | 0 | 17.44074
127.94 | 2.70844 | 10516.11719 | 2.70844 | 0 | 0 | 0 | 15.24837
128.04 | 2.70989 | 10517.4043 | 2.70989 | 0 | 0 | 0 | 21.03481
128.14 | 2.71189 | 10519.6709 | 2.71189 | 0 | 0 | 0 | 24.51083
128.24 | 2.71422 | 10525.03027 | 2.71422 | 0 | 0 | 0 | 28.10183
128.34 | 2.71689 | 10534.63184 | 2.71689 | 0 | 0 | 0 | 22.22807
128.44 | 2.719 | 10546.05957 | 2.719 | 0 | 0 | 0 | 16.45185
128.54 | 2.72056 | 10550.37305 | 2.72056 | 0 | 0 | 0 | 19.8347
128.64 | 2.72244 | 10551.82617 | 2.72244 | 0 | 0 | 0 | 25.85197
128.74 | 2.72489 | 10558.30566 | 2.72489 | 0 | 0 | 0 | 29.35209
128.84 | 2.72767 | 10569.33887 | 2.72767 | 0 | 0 | 0 | 22.30131
128.94 | 2.72978 | 10580.8291 | 2.72978 | 0 | 0 | 0 | 15.23639
129.04 | 2.73122 | 10585.18066 | 2.73122 | 0 | 0 | 0 | 20.00599
129.14 | 2.73311 | 10586.09961 | 2.73311 | 0 | 0 | 0 | 22.33667
129.24 | 2.73522 | 10590.32324 | 2.73522 | 0 | 0 | 0 | 27.11123
129.34 | 2.73778 | 10598.27051 | 2.73778 | 0 | 0 | 0 | 27.02559
129.44 | 2.74033 | 10611.01172 | 2.74033 | 0 | 0 | 0 | 16.55318
129.54 | 2.74189 | 10618.7168 | 2.74189 | 0 | 0 | 0 | 18.90132
129.64 | 2.74367 | 10620.52734 | 2.74367 | 0 | 0 | 0 | 24.74583
129.74 | 2.746 | 10624.83398 | 2.746 | 0 | 0 | 0 | 28.36831
129.84 | 2.74867 | 10634.03516 | 2.74867 | 0 | 0 | 0 | 25.94705
129.94 | 2.75111 | 10645.40039 | 2.75111 | 0 | 0 | 0 | 15.43583
130.04 | 2.75256 | 10646.54395 | 2.75256 | 0 | 0 | 0 | 16.50214
130.14 | 2.75411 | 10644.20703 | 2.75411 | 0 | 0 | 0 | 22.45928
130.24 | 2.75622 | 10646.30762 | 2.75622 | 0 | 0 | 0 | 27.25455
130.34 | 2.75878 | 10654.51758 | 2.75878 | 0 | 0 | 0 | 29.61956
130.438 | 2.76156 | 10667.20215 | 2.76156 | 0 | 0 | 0 | 17.70756
130.538 | 2.76322 | 10676.97656 | 2.76322 | 0 | 0 | 0 | 16.65608
130.638 | 2.76478 | 10678.71777 | 2.76478 | 0 | 0 | 0 | 23.70675
130.738 | 2.767 | 10681.16504 | 2.767 | 0 | 0 | 0 | 27.34378
130.838 | 2.76956 | 10689.37012 | 2.76956 | 0 | 0 | 0 | 29.60956
130.938 | 2.77233 | 10700.7002 | 2.77233 | 0 | 0 | 0 | 16.69309
131.038 | 2.77389 | 10710 | 2.77389 | 0 | 0 | 0 | 15.4224
131.138 | 2.77533 | 10710.63184 | 2.77533 | 0 | 0 | 0 | 21.42126
131.238 | 2.77733 | 10711.86035 | 2.77733 | 0 | 0 | 0 | 27.42236
131.338 | 2.77989 | 10718.34375 | 2.77989 | 0 | 0 | 0 | 30.97601
131.438 | 2.78278 | 10730.4873 | 2.78278 | 0 | 0 | 0 | 20.28062
131.538 | 2.78467 | 10742.2207 | 2.78467 | 0 | 0 | 0 | 15.4688
131.638 | 2.78611 | 10744.30566 | 2.78611 | 0 | 0 | 0 | 21.48861
131.738 | 2.78811 | 10745.87402 | 2.78811 | 0 | 0 | 0 | 26.32739
131.838 | 2.79056 | 10752.375 | 2.79056 | 0 | 0 | 0 | 28.60132
131.938 | 2.79322 | 10762.58008 | 2.79322 | 0 | 0 | 0 | 21.52516
132.038 | 2.79522 | 10773.38574 | 2.79522 | 0 | 0 | 0 | 14.43634
132.138 | 2.79656 | 10776.43066 | 2.79656 | 0 | 0 | 0 | 19.07428
132.238 | 2.79833 | 10776.63184 | 2.79833 | 0 | 0 | 0 | 27.58818
132.338 | 2.80089 | 10781.39746 | 2.80089 | 0 | 0 | 0 | 29.97228
132.438 | 2.80367 | 10792.04297 | 2.80367 | 0 | 0 | 0 | 23.95834
132.536 | 2.80589 | 10804.74023 | 2.80589 | 0 | 0 | 0 | 15.55883
132.636 | 2.80733 | 10809.78027 | 2.80733 | 0 | 0 | 0 | 20.43048
132.736 | 2.80922 | 10810.0957 | 2.80922 | 0 | 0 | 0 | 26.48473
132.836 | 2.81167 | 10814.99609 | 2.81167 | 0 | 0 | 0 | 28.76789
132.936 | 2.81433 | 10825.34473 | 2.81433 | 0 | 0 | 0 | 22.84148
133.036 | 2.81644 | 10836.74512 | 2.81644 | 0 | 0 | 0 | 15.71328
133.136 | 2.81789 | 10839.58594 | 2.81789 | 0 | 0 | 0 | 18.10211
133.236 | 2.81956 | 10839.45703 | 2.81956 | 0 | 0 | 0 | 25.25593
133.336 | 2.82189 | 10842.86523 | 2.82189 | 0 | 0 | 0 | 30.14317
133.436 | 2.82467 | 10852.56152 | 2.82467 | 0 | 0 | 0 | 26.48025
133.528 | 2.82711 | 10865.12207 | 2.82711 | 0 | 0 | 0 | 15.75443
133.628 | 2.82856 | 10871.79102 | 2.82856 | 0 | 0 | 0 | 18.04717
133.728 | 2.83022 | 10871.98535 | 2.83022 | 0 | 0 | 0 | 24.13581
133.828 | 2.83244 | 10874.45215 | 2.83244 | 0 | 0 | 0 | 27.8386
133.928 | 2.835 | 10882.39062 | 2.835 | 0 | 0 | 0 | 27.85892
134.028 | 2.83756 | 10893.61426 | 2.83756 | 0 | 0 | 0 | 15.6868
134.128 | 2.839 | 10899.38867 | 2.839 | 0 | 0 | 0 | 18.20198
134.228 | 2.84067 | 10899.27734 | 2.84067 | 0 | 0 | 0 | 22.99748
134.328 | 2.84278 | 10901.74805 | 2.84278 | 0 | 0 | 0 | 28.99865
134.428 | 2.84544 | 10909.62305 | 2.84544 | 0 | 0 | 0 | 31.52881
134.526 | 2.84833 | 10922.32422 | 2.84833 | 0 | 0 | 0 | 17.03883
134.626 | 2.84989 | 10931.41016 | 2.84989 | 0 | 0 | 0 | 15.74123
134.726 | 2.85133 | 10932.01758 | 2.85133 | 0 | 0 | 0 | 21.86404
134.826 | 2.85333 | 10933.17188 | 2.85333 | 0 | 0 | 0 | 29.19157
134.926 | 2.856 | 10938.74316 | 2.856 | 0 | 0 | 0 | 30.40971
135.026 | 2.85878 | 10949.34766 | 2.85878 | 0 | 0 | 0 | 16.97149
135.126 | 2.86033 | 10957.55371 | 2.86033 | 0 | 0 | 0 | 15.88845
135.226 | 2.86178 | 10958.28906 | 2.86178 | 0 | 0 | 0 | 21.91658
135.326 | 2.86378 | 10959.09375 | 2.86378 | 0 | 0 | 0 | 29.15119
135.426 | 2.86644 | 10965.96875 | 2.86644 | 0 | 0 | 0 | 32.89791
135.526 | 2.86944 | 10978.20996 | 2.86944 | 0 | 0 | 0 | 19.54121
135.626 | 2.87122 | 10989.49121 | 2.87122 | 0 | 0 | 0 | 14.72592
135.726 | 2.87256 | 10990.28027 | 2.87256 | 0 | 0 | 0 | 21.98056
135.826 | 2.87456 | 10990.54102 | 2.87456 | 0 | 0 | 0 | 26.81692
135.926 | 2.877 | 10995.02637 | 2.877 | 0 | 0 | 0 | 30.56617
136.026 | 2.87978 | 11004.70312 | 2.87978 | 0 | 0 | 0 | 20.79889
136.126 | 2.88167 | 11014.45703 | 2.88167 | 0 | 0 | 0 | 15.86082
136.226 | 2.88311 | 11016.65625 | 2.88311 | 0 | 0 | 0 | 20.82148
136.326 | 2.885 | 11017.09375 | 2.885 | 0 | 0 | 0 | 28.20376
136.426 | 2.88756 | 11022.02539 | 2.88756 | 0 | 0 | 0 | 31.74343
136.526 | 2.89044 | 11032.69824 | 2.89044 | 0 | 0 | 0 | 23.38932
136.626 | 2.89256 | 11044.14551 | 2.89256 | 0 | 0 | 0 | 14.68871
136.726 | 2.89389 | 11038.77148 | 2.89389 | 0 | 0 | 0 | 19.64901
136.826 | 2.89567 | 11037.08203 | 2.89567 | 0 | 0 | 0 | 26.93048
136.926 | 2.89811 | 11039.74414 | 2.89811 | 0 | 0 | 0 | 29.47612
137.026 | 2.90078 | 11048.50781 | 2.90078 | 0 | 0 | 0 | 24.52769
137.126 | 2.903 | 11057.98633 | 2.903 | 0 | 0 | 0 | 17.25046
137.226 | 2.90456 | 11062.59277 | 2.90456 | 0 | 0 | 0 | 19.58079
137.326 | 2.90633 | 11062.35449 | 2.90633 | 0 | 0 | 0 | 24.66905
137.426 | 2.90856 | 11065.40527 | 2.90856 | 0 | 0 | 0 | 30.65117
137.526 | 2.91133 | 11073.63574 | 2.91133 | 0 | 0 | 0 | 27.13041
137.626 | 2.91378 | 11086.04785 | 2.91378 | 0 | 0 | 0 | 15.96391
137.726 | 2.91522 | 11090.83789 | 2.91522 | 0 | 0 | 0 | 19.74169
137.826 | 2.917 | 11090.01367 | 2.917 | 0 | 0 | 0 | 24.61983
137.926 | 2.91922 | 11092.06641 | 2.91922 | 0 | 0 | 0 | 27.17556
138.026 | 2.92167 | 11098.83887 | 2.92167 | 0 | 0 | 0 | 27.08117
138.126 | 2.92411 | 11107.08496 | 2.92411 | 0 | 0 | 0 | 19.77061
138.226 | 2.92589 | 11113.07227 | 2.92589 | 0 | 0 | 0 | 17.22526
138.326 | 2.92744 | 11113.45703 | 2.92744 | 0 | 0 | 0 | 24.78301
138.426 | 2.92967 | 11115.11719 | 2.92967 | 0 | 0 | 0 | 29.56621
138.526 | 2.93233 | 11122.29395 | 2.93233 | 0 | 0 | 0 | 29.69652
138.626 | 2.935 | 11132.36523 | 2.935 | 0 | 0 | 0 | 17.36649
138.726 | 2.93656 | 11138.47949 | 2.93656 | 0 | 0 | 0 | 17.26464
138.826 | 2.93811 | 11137.79883 | 2.93811 | 0 | 0 | 0 | 24.72591
138.926 | 2.94033 | 11137.59961 | 2.94033 | 0 | 0 | 0 | 26.06198
139.026 | 2.94267 | 11141.78613 | 2.94267 | 0 | 0 | 0 | 28.41155
139.126 | 2.94522 | 11149.11621 | 2.94522 | 0 | 0 | 0 | 22.29823
139.226 | 2.94722 | 11156.0127 | 2.94722 | 0 | 0 | 0 | 17.40338
139.326 | 2.94878 | 11157.10938 | 2.94878 | 0 | 0 | 0 | 22.31422
139.426 | 2.95078 | 11156.27832 | 2.95078 | 0 | 0 | 0 | 28.44851
139.526 | 2.95333 | 11159.42871 | 2.95333 | 0 | 0 | 0 | 31.02321
139.626 | 2.95611 | 11166.80469 | 2.95611 | 0 | 0 | 0 | 21.10526
139.726 | 2.958 | 11174.63477 | 2.958 | 0 | 0 | 0 | 16.09147
139.826 | 2.95944 | 11173.13184 | 2.95944 | 0 | 0 | 0 | 22.34626
139.926 | 2.96144 | 11169.89941 | 2.96144 | 0 | 0 | 0 | 24.90888
140.026 | 2.96367 | 11170.13477 | 2.96367 | 0 | 0 | 0 | 28.48384
140.126 | 2.96622 | 11173.34082 | 2.96622 | 0 | 0 | 0 | 26.14562
140.226 | 2.96856 | 11180.02051 | 2.96856 | 0 | 0 | 0 | 17.32903
140.326 | 2.97011 | 11179.96387 | 2.97011 | 0 | 0 | 0 | 21.13013
140.426 | 2.972 | 11174.4248 | 2.972 | 0 | 0 | 0 | 26.03641
140.526 | 2.97433 | 11170.99121 | 2.97433 | 0 | 0 | 0 | 29.82655
140.626 | 2.977 | 11170.14062 | 2.977 | 0 | 0 | 0 | 26.02643
140.726 | 2.97933 | 11169.37988 | 2.97933 | 0 | 0 | 0 | 17.42423
140.826 | 2.98089 | 11161.10352 | 2.98089 | 0 | 0 | 0 | 14.84427
140.91 | 2.98222 | 11148.31445 | 2.98222 | 0 | 0 | 0 | 17.39137
140.984 | 2.98378 | 11135.625 | 2.98378 | 0 | 0 | 0 | 18.48514
141.06 | 2.98544 | 11123.08984 | 2.98544 | 0 | 0 | 0 | 26.02803
141.148 | 2.98778 | 11110.55176 | 2.98778 | 0 | 0 | 0 | 28.33191
141.248 | 2.99033 | 11100.02441 | 2.99033 | 0 | 0 | 0 | 13.65303
141.324 | 2.99156 | 11087.09863 | 2.99156 | 0 | 0 | 0 | 8.537066
141.378 | 2.99233 | 11074.36035 | 2.99233 | 0 | 0 | 0 | 8.638001
141.424 | 2.99311 | 11061.41992 | 2.99311 | 0 | 0 | 0 | 11.06142
141.472 | 2.99411 | 11048.73242 | 2.99411 | 0 | 0 | 0 | 14.69481
141.53 | 2.99544 | 11035.81934 | 2.99544 | 0 | 0 | 0 | 19.64376
141.598 | 2.99722 | 11023.03223 | 2.99722 | 0 | 0 | 0 | 28.21896
141.688 | 2.99978 | 11010.5 | 2.99978 | 0 | 0 | 0 | 20.80984
141.786 | 3.00167 | 10997.84473 | 3.00167 | 0 | 0 | 0 | 9.788082
141.848 | 3.00256 | 10985.06445 | 3.00256 | 0 | 0 | 0 | 7.250143
141.9 | 3.00322 | 10972.09082 | 3.00322 | 0 | 0 | 0 | 9.765161
141.948 | 3.00411 | 10959.27832 | 3.00411 | 0 | 0 | 0 | 12.1648
142.002 | 3.00522 | 10946.56836 | 3.00522 | 0 | 0 | 0 | 14.6684
142.06 | 3.00656 | 10934.02637 | 3.00656 | 0 | 0 | 0 | 14.54226
142.116 | 3.00789 | 10921.50684 | 3.00789 | 0 | 0 | 0 | 18.23892
142.174 | 3.00956 | 10908.69434 | 3.00956 | 0 | 0 | 0 | 18.10843
142.234 | 3.01122 | 10895.98438 | 3.01122 | 0 | 0 | 0 | 12.09454
142.29 | 3.01233 | 10882.96094 | 3.01233 | 0 | 0 | 0 | 7.291584
142.332 | 3.013 | 10870.33203 | 3.013 | 0 | 0 | 0 | 4.782946
142.366 | 3.01344 | 10857.77148 | 3.01344 | 0 | 0 | 0 | 4.885997
142.398 | 3.01389 | 10845.08203 | 3.01389 | 0 | 0 | 0 | 4.771836
142.43 | 3.01433 | 10831.91699 | 3.01433 | 0 | 0 | 0 | 7.257384
142.458 | 3.015 | 10818.59961 | 3.015 | 0 | 0 | 0 | 6.058416
142.486 | 3.01556 | 10805.19727 | 3.01556 | 0 | 0 | 0 | 5.942858
142.514 | 3.01611 | 10792.1084 | 3.01611 | 0 | 0 | 0 | 7.230713
142.54 | 3.01678 | 10778.95996 | 3.01678 | 0 | 0 | 0 | 5.928428
142.564 | 3.01733 | 10765.27637 | 3.01733 | 0 | 0 | 0 | 6.028555
142.584 | 3.01789 | 10752.34375 | 3.01789 | 0 | 0 | 0 | 5.913789
142.604 | 3.01844 | 10738.85059 | 3.01844 | 0 | 0 | 0 | 3.651209
142.62 | 3.01878 | 10726.31738 | 3.01878 | 0 | 0 | 0 | 4.71958
142.634 | 3.01922 | 10713.45898 | 3.01922 | 0 | 0 | 0 | 3.642576
142.646 | 3.01956 | 10700.71777 | 3.01956 | 0 | 0 | 0 | 2.354158
142.656 | 3.01978 | 10687.83887 | 3.01978 | 0 | 0 | 0 | 2.351325
142.664 | 3.02 | 10674.0459 | 3.02 | 0 | 0 | 0 | 2.34829
142.67 | 3.02022 | 10641.48145 | 3.02022 | 0 | 0 | 0 | 1.170563
142.672 | 3.02033 | 10559.0752 | 3.02033 | 0 | 0 | 0 | 3.590086
142.674 | 3.02067 | 10357.39453 | 3.02067 | 0 | 0 | 0 | 5.696567
142.676 | 3.02122 | 10018.25195 | 3.02122 | 0 | 0 | 0 | 7.814237
142.678 | 3.022 | 9578.09277 | 3.022 | 0 | 0 | 0 | 7.470912
142.68 | 3.02278 | 9078.73047 | 3.02278 | 0 | 0 | 0 | 8.08007
142.682 | 3.02367 | 8534.77734 | 3.02367 | 0 | 0 | 0 | 7.595952
142.684 | 3.02456 | 7951.38574 | 3.02456 | 0 | 0 | 0 | 7.951386
142.686 | 3.02556 | 7342.95605 | 3.02556 | 0 | 0 | 0 | 7.342956
142.688 | 3.02656 | 6726.36621 | 3.02656 | 0 | 0 | 0 | 5.919202
142.69 | 3.02744 | 6111.83154 | 3.02744 | 0 | 0 | 0 | 5.43953
142.692 | 3.02833 | 5506.01562 | 3.02833 | 0 | 0 | 0 | 4.294692
142.694 | 3.02911 | 4916.53516 | 3.02911 | 0 | 0 | 0 | 3.834897
142.696 | 3.02989 | 4350.82227 | 3.02989 | 0 | 0 | 0 | 2.915051
142.698 | 3.03056 | 3813.92236 | 3.03056 | 0 | 0 | 0 | 2.097657
142.7 | 3.03111 | 3308.40015 | 3.03111 | 0 | 0 | 0 | 1.852704
142.702 | 3.03167 | 2835.58179 | 3.03167 | 0 | 0 | 0 | 1.247656
142.704 | 3.03211 | 2396.83398 | 3.03211 | 0 | 0 | 0 | 0.7909552
142.706 | 3.03244 | 1993.48328 | 3.03244 | 0 | 0 | 0 | 0.6777843
142.708 | 3.03278 | 1625.82117 | 3.03278 | 0 | 0 | 0 | 0.536521
142.71 | 3.03311 | 1293.07129 | 3.03311 | 0 | 0 | 0 | 0.2844757
142.712 | 3.03333 | 994.21637 | 3.03333 | 0 | 0 | 0 | 0.3380336
142.714 | 3.03367 | 728.21448 | 3.03367 | 0 | 0 | 0 | 0.08010359
142.716 | 3.03378 | 493.65891 | 3.03378 | 0 | 0 | 0 | 0.05430248
142.718 | 3.03389 | 288.75986 | 3.03389 | 0 | 0 | 0 | 0.06352717
142.72 | 3.03411 | 111.59752 | 3.03411 | 0 | 0 | 0 | 0.01227573
142.722 | 3.03422 | -39.77744 | 3.03422 | 0 | 0 | 0 | 120.6935

## Modified
| Load | Shifted | First | Second | Third |  |  |  | Load | Shifted | Riemann
Row | (N) | Extension | Derivative | Derivative | Derivative | End Row | 4971 | Row | (N) | Extension | Sums | Max Load Row | 1434
2 | [7 empty] | 2 | 0.37276 | 0 | 0
3 | [7 empty] | 3 | 0.65706 | 0 | 0.0012418434
4 | [7 empty] | 4 | 0.87822 | 0.00189 | 0.0025380558
5 | [7 empty] | 5 | 4.45413 | 0.00478 | 0.00890826
6 | [7 empty] | 6 | 17.21272 | 0.00678 | 0.026679716
7 | [7 empty] | 7 | 29.85681 | 0.00833 | 0.0531451218
8 | [7 empty] | 8 | 42.43659 | 0.01011 | 0.08487318
9 | [7 empty] | 9 | 55.27361 | 0.01211 | 0.0862268316
10 | [7 empty] | 10 | 68.08789 | 0.01367 | 0.0755775579
11 | [7 empty] | 11 | 80.87824 | 0.01478 | 0.1164646656
12 | [7 empty] | 12 | 91.9977 | 0.01622 | 0.1839954
13 | [7 empty] | 13 | 102.86226 | 0.01822 | 0.2170393686
14 | [7 empty] | 14 | 115.43107 | 0.02033 | 0.2054673046
15 | [7 empty] | 15 | 128.28729 | 0.02211 | 0.2424629781
16 | [7 empty] | 16 | 141.12825 | 0.024 | 0.172176465
17 | [7 empty] | 17 | 153.89703 | 0.02522 | 0.2062220202
18 | [7 empty] | 18 | 166.13565 | 0.02656 | 0.2940601005
19 | [7 empty] | 19 | 176.55594 | 0.02833 | 0.35311188
20 | [7 empty] | 20 | 189.11728 | 0.03033 | 0.3574316592
21 | [7 empty] | 21 | 201.7598 | 0.03222 | 0.381326022
22 | [7 empty] | 22 | 214.47957 | 0.03411 | 0.2852578281
23 | [7 empty] | 23 | 227.3699 | 0.03544 | 0.254654288
24 | [7 empty] | 24 | 239.89911 | 0.03656 | 0.3718436205
25 | [7 empty] | 25 | 250.72798 | 0.03811 | 0.5290360378
26 | [7 empty] | 26 | 262.7627 | 0.04022 | 0.496621503
27 | [7 empty] | 27 | 275.31265 | 0.04211 | 0.490056517
28 | [7 empty] | 28 | 288.05402 | 0.04389 | 0.4810502134
29 | [7 empty] | 29 | 300.88831 | 0.04556 | 0.3670837382
30 | [7 empty] | 30 | 313.38885 | 0.04678 | 0.4168071705
31 | [7 empty] | 31 | 326.01962 | 0.04811 | 0.5803149236
32 | [7 empty] | 32 | 336.56497 | 0.04989 | 0.7101520867
33 | [7 empty] | 33 | 349.30045 | 0.052 | 0.6601778505
34 | [7 empty] | 34 | 361.80493 | 0.05389 | 0.6838113177
35 | [7 empty] | 35 | 374.34824 | 0.05578 | 0.5390614656
36 | [7 empty] | 36 | 387.09509 | 0.05722 | 0.5187074206
37 | [7 empty] | 37 | 399.65561 | 0.05856 | 0.5755040784
38 | [7 empty] | 38 | 407.86975 | 0.06 | 0.905470845
39 | [7 empty] | 39 | 419.30563 | 0.06222 | 0.8847348793
40 | [7 empty] | 40 | 431.97913 | 0.06433 | 0.8164405557
41 | [7 empty] | 41 | 444.7287 | 0.06622 | 0.742696929
42 | [7 empty] | 42 | 457.27203 | 0.06789 | 0.6584717232
43 | [7 empty] | 43 | 468.6405 | 0.06933 | 0.73107918
44 | [7 empty] | 44 | 476.69345 | 0.07089 | 1.005823
45 | [7 empty] | 45 | 488.58542 | 0.073 | 1.030915
46 | [7 empty] | 46 | 501.21732 | 0.07511 | 1.057569
47 | [7 empty] | 47 | 514.02258 | 0.07722 | 0.9715026762
48 | [7 empty] | 48 | 526.70978 | 0.07911 | 0.7005240074
49 | [7 empty] | 49 | 537.3454 | 0.08044 | 0.956474812
50 | [7 empty] | 50 | 545.41718 | 0.08222 | 1.276276
51 | [7 empty] | 51 | 558.16675 | 0.08456 | 1.239130185
52 | [7 empty] | 52 | 570.85394 | 0.08678 | 1.33009
53 | [7 empty] | 53 | 583.53882 | 0.08911 | 0.9103205592
54 | [7 empty] | 54 | 595.88763 | 0.09067 | 0.8580781872
55 | [7 empty] | 55 | 602.59204 | 0.09211 | 1.20518408
56 | [7 empty] | 56 | 612.25153 | 0.09411 | 1.500016
57 | [7 empty] | 57 | 624.89954 | 0.09656 | 1.387277
58 | [7 empty] | 58 | 637.54956 | 0.09878 | 1.134838
59 | [7 empty] | 59 | 650.31873 | 0.10056 | 1.007994
60 | [7 empty] | 60 | 659.2179 | 0.10211 | 1.100893893
61 | [7 empty] | 61 | 665.81519 | 0.10378 | 1.47811
62 | [7 empty] | 62 | 676.38171 | 0.106 | 1.575969
63 | [7 empty] | 63 | 688.91681 | 0.10833 | 1.687846
64 | [7 empty] | 64 | 701.70715 | 0.11078 | 1.010458296
65 | [7 empty] | 65 | 713.31409 | 0.11222 | 1.034305
66 | [7 empty] | 66 | 718.89026 | 0.11367 | 1.43778052
67 | [7 empty] | 67 | 727.44788 | 0.11567 | 1.774973
68 | [7 empty] | 68 | 740.07043 | 0.11811 | 1.813173
69 | [7 empty] | 69 | 752.70312 | 0.12056 | 1.50540624
70 | [7 empty] | 70 | 765.36841 | 0.12256 | 1.01794
71 | [7 empty] | 71 | 771.64337 | 0.12389 | 1.458406
72 | [7 empty] | 72 | 778.87555 | 0.12578 | 1.900456342
73 | [7 empty] | 73 | 790.6283 | 0.12822 | 2.024008448
74 | [7 empty] | 74 | 803.43195 | 0.13078 | 1.6068639
75 | [7 empty] | 75 | 816.01294 | 0.13278 | 1.085297
76 | [7 empty] | 76 | 822.88391 | 0.13411 | 1.283699
77 | [7 empty] | 77 | 828.53583 | 0.13567 | 1.930488
78 | [7 empty] | 78 | 839.08203 | 0.138 | 1.955061
79 | [7 empty] | 79 | 851.66571 | 0.14033 | 2.180264
80 | [7 empty] | 80 | 864.21686 | 0.14289 | 1.339536
81 | [7 empty] | 81 | 873.29608 | 0.14444 | 1.266279
82 | [7 empty] | 82 | 878.72205 | 0.14589 | 1.950762951
83 | [7 empty] | 83 | 887.50043 | 0.14811 | 2.369626
84 | [7 empty] | 84 | 899.78577 | 0.15078 | 2.39343
85 | [7 empty] | 85 | 912.41644 | 0.15344 | 1.42337
86 | [7 empty] | 86 | 921.64465 | 0.155 | 1.225787
87 | [7 empty] | 87 | 926.78955 | 0.15633 | 1.955526
88 | [7 empty] | 88 | 934.56366 | 0.15844 | 2.392483
89 | [7 empty] | 89 | 946.15759 | 0.161 | 2.734395
90 | [7 empty] | 90 | 958.38599 | 0.16389 | 1.705927
91 | [7 empty] | 91 | 968.96979 | 0.16567 | 1.395316
92 | [7 empty] | 92 | 973.96838 | 0.16711 | 1.94793676
93 | [7 empty] | 93 | 980.7406 | 0.16911 | 2.510695936
94 | [7 empty] | 94 | 991.4538 | 0.17167 | 2.637267108
95 | [7 empty] | 95 | 1001.36267 | 0.17433 | 1.892575
96 | [7 empty] | 96 | 1009.54938 | 0.17622 | 1.463846601
97 | [7 empty] | 97 | 1012.74139 | 0.17767 | 2.02548278
98 | [7 empty] | 98 | 1018.89716 | 0.17967 | 2.486109
99 | [7 empty] | 99 | 1029.31311 | 0.18211 | 2.86149
100 | [7 empty] | 100 | 1039.14014 | 0.18489 | 2.192586
101 | [7 empty] | 101 | 1047.20959 | 0.187 | 1.507982
102 | [7 empty] | 102 | 1051.29797 | 0.18844 | 1.986953
103 | [7 empty] | 103 | 1056.22009 | 0.19033 | 2.587739
104 | [7 empty] | 104 | 1066.12585 | 0.19278 | 2.718621
105 | [7 empty] | 105 | 1076.74182 | 0.19533 | 2.401134
106 | [7 empty] | 106 | 1084.74963 | 0.19756 | 1.562039
107 | [7 empty] | 107 | 1088.33105 | 0.199 | 1.937229
108 | [7 empty] | 108 | 1093.04919 | 0.20078 | 2.546805
109 | [7 empty] | 109 | 1103.04053 | 0.20311 | 3.066453
110 | [7 empty] | 110 | 1114.74231 | 0.20589 | 2.719971
111 | [7 empty] | 111 | 1124.60413 | 0.20833 | 1.630676
112 | [7 empty] | 112 | 1127.99426 | 0.20978 | 1.87247
113 | [7 empty] | 113 | 1131.63171 | 0.21144 | 2.648018
114 | [7 empty] | 114 | 1139.93042 | 0.21378 | 2.906822571
115 | [7 empty] | 115 | 1151.36011 | 0.21633 | 2.947482
116 | [7 empty] | 116 | 1161.14941 | 0.21889 | 1.672055
117 | [7 empty] | 117 | 1165.86804 | 0.22033 | 1.947
118 | [7 empty] | 118 | 1169.75415 | 0.222 | 2.596854213
119 | [7 empty] | 119 | 1178.35181 | 0.22422 | 3.016581
120 | [7 empty] | 120 | 1189.36536 | 0.22678 | 3.306436
121 | [7 empty] | 121 | 1199.19617 | 0.22956 | 1.858754
122 | [7 empty] | 122 | 1204.19128 | 0.23111 | 1.746077
123 | [7 empty] | 123 | 1206.72253 | 0.23256 | 2.678924
124 | [7 empty] | 124 | 1214.54675 | 0.23478 | 2.96349407
125 | [7 empty] | 125 | 1226.08167 | 0.23722 | 3.408507
126 | [7 empty] | 126 | 1236.13245 | 0.24 | 2.064341
127 | [7 empty] | 127 | 1242.19531 | 0.24167 | 1.925403
128 | [7 empty] | 128 | 1244.85046 | 0.24322 | 2.626634
129 | [7 empty] | 129 | 1252.1748 | 0.24533 | 3.205567488
130 | [7 empty] | 130 | 1263.78882 | 0.24789 | 3.65235
131 | [7 empty] | 131 | 1274.69055 | 0.25078 | 2.115986313
132 | [7 empty] | 132 | 1280.89734 | 0.25244 | 1.857301143
133 | [7 empty] | 133 | 1283.57166 | 0.25389 | 2.56714332
134 | [7 empty] | 134 | 1289.19702 | 0.25589 | 3.145641
135 | [7 empty] | 135 | 1299.1521 | 0.25833 | 3.611642838
136 | [7 empty] | 136 | 1310.83154 | 0.26111 | 2.477472
137 | [7 empty] | 137 | 1318.90723 | 0.263 | 1.899226
138 | [7 empty] | 138 | 1321.38599 | 0.26444 | 2.64277198
139 | [7 empty] | 139 | 1326.70142 | 0.26644 | 3.396356
140 | [7 empty] | 140 | 1337.24292 | 0.269 | 3.717535
141 | [7 empty] | 141 | 1348.57251 | 0.27178 | 2.845488
142 | [7 empty] | 142 | 1357.17285 | 0.27389 | 1.80504
143 | [7 empty] | 143 | 1359.24524 | 0.27522 | 2.419457
144 | [7 empty] | 144 | 1364.05762 | 0.277 | 3.328301
145 | [7 empty] | 145 | 1373.78931 | 0.27944 | 3.668017
146 | [7 empty] | 146 | 1386.05884 | 0.28211 | 3.077051
147 | [7 empty] | 147 | 1395.14709 | 0.28433 | 2.022963
148 | [7 empty] | 148 | 1397.9386 | 0.28578 | 2.642103954
149 | [7 empty] | 149 | 1401.59741 | 0.28767 | 3.265722
150 | [7 empty] | 150 | 1411.31763 | 0.29 | 3.923463
151 | [7 empty] | 151 | 1423.60486 | 0.29278 | 3.160403
152 | [7 empty] | 152 | 1433.95654 | 0.295 | 2.064897
153 | [7 empty] | 153 | 1436.29333 | 0.29644 | 2.556602
154 | [7 empty] | 154 | 1439.9989 | 0.29822 | 3.196797558
155 | [7 empty] | 155 | 1447.85938 | 0.30044 | 3.70652
156 | [7 empty] | 156 | 1459.47021 | 0.303 | 3.896785
157 | [7 empty] | 157 | 1470.68457 | 0.30567 | 2.117786
158 | [7 empty] | 158 | 1474.28711 | 0.30711 | 2.462059
159 | [7 empty] | 159 | 1476.91956 | 0.30878 | 3.603684
160 | [7 empty] | 160 | 1485.79175 | 0.31122 | 3.967064
161 | [7 empty] | 161 | 1497.99255 | 0.31389 | 3.655101822
162 | [7 empty] | 162 | 1508.52905 | 0.31633 | 2.021428927
163 | [7 empty] | 163 | 1511.44763 | 0.31767 | 2.509003
164 | [7 empty] | 164 | 1513.52405 | 0.31933 | 3.193536
165 | [7 empty] | 165 | 1521.88293 | 0.32144 | 4.063427
166 | [7 empty] | 166 | 1534.59558 | 0.32411 | 4.266176
167 | [7 empty] | 167 | 1545.77112 | 0.32689 | 2.22591
168 | [7 empty] | 168 | 1550.29321 | 0.32833 | 2.58899
169 | [7 empty] | 169 | 1551.59827 | 0.33 | 3.273872
170 | [7 empty] | 170 | 1558.46887 | 0.33211 | 4.161112
171 | [7 empty] | 171 | 1570.83179 | 0.33478 | 4.178413
172 | [7 empty] | 172 | 1583.4917 | 0.33744 | 2.470247052
173 | [7 empty] | 173 | 1589.18616 | 0.339 | 2.288428
174 | [7 empty] | 174 | 1590.50305 | 0.34044 | 3.1810061
175 | [7 empty] | 175 | 1596.42505 | 0.34244 | 4.086848
176 | [7 empty] | 176 | 1606.85596 | 0.345 | 4.643814
177 | [7 empty] | 177 | 1619.01917 | 0.34789 | 2.881854
178 | [7 empty] | 178 | 1626.79614 | 0.34967 | 2.342586
179 | [7 empty] | 179 | 1628.17554 | 0.35111 | 3.43545
180 | [7 empty] | 180 | 1633.54236 | 0.35322 | 4.002178782
181 | [7 empty] | 181 | 1644.11829 | 0.35567 | 4.751502
182 | [7 empty] | 182 | 1656.13672 | 0.35856 | 2.931362
183 | [7 empty] | 183 | 1664.6665 | 0.36033 | 2.23065311
184 | [7 empty] | 184 | 1666.1322 | 0.36167 | 3.148989858
185 | [7 empty] | 185 | 1670.198 | 0.36356 | 4.2590049
186 | [7 empty] | 186 | 1680.36682 | 0.36611 | 4.486579
187 | [7 empty] | 187 | 1692.97571 | 0.36878 | 3.758406
188 | [7 empty] | 188 | 1702.94922 | 0.371 | 2.264922
189 | [7 empty] | 189 | 1704.13513 | 0.37233 | 3.033361
190 | [7 empty] | 190 | 1707.14209 | 0.37411 | 4.182498
191 | [7 empty] | 191 | 1715.94934 | 0.37656 | 4.564425
192 | [7 empty] | 192 | 1728.64368 | 0.37922 | 4.045026
193 | [7 empty] | 193 | 1740.6925 | 0.38156 | 2.315121025
194 | [7 empty] | 194 | 1742.77625 | 0.38289 | 2.910436
195 | [7 empty] | 195 | 1745.57861 | 0.38456 | 4.067198
196 | [7 empty] | 196 | 1753.38196 | 0.38689 | 4.874402
197 | [7 empty] | 197 | 1765.427 | 0.38967 | 4.30764188
198 | [7 empty] | 198 | 1777.95105 | 0.39211 | 2.578029
199 | [7 empty] | 199 | 1780.94934 | 0.39356 | 2.956376
200 | [7 empty] | 200 | 1782.28333 | 0.39522 | 3.956669
201 | [7 empty] | 201 | 1789.69336 | 0.39744 | 4.778481
202 | [7 empty] | 202 | 1801.61182 | 0.40011 | 4.810304
203 | [7 empty] | 203 | 1813.90845 | 0.40278 | 2.612028168
204 | [7 empty] | 204 | 1818.52319 | 0.40422 | 2.836896
205 | [7 empty] | 205 | 1819.91382 | 0.40578 | 3.840018
206 | [7 empty] | 206 | 1827.03735 | 0.40789 | 4.87819
207 | [7 empty] | 207 | 1838.88464 | 0.41056 | 4.891433
208 | [7 empty] | 208 | 1851.41736 | 0.41322 | 3.091867
209 | [7 empty] | 209 | 1857.8092 | 0.41489 | 2.675245248
210 | [7 empty] | 210 | 1858.93848 | 0.41633 | 3.92236
211 | [7 empty] | 211 | 1863.48645 | 0.41844 | 4.770525312
212 | [7 empty] | 212 | 1873.92285 | 0.421 | 5.003374
213 | [7 empty] | 213 | 1886.43591 | 0.42367 | 3.338992
214 | [7 empty] | 214 | 1895.25598 | 0.42544 | 2.748121171
215 | [7 empty] | 215 | 1897.30847 | 0.42689 | 3.79461694
216 | [7 empty] | 216 | 1902.30981 | 0.42889 | 4.85089
217 | [7 empty] | 217 | 1911.97437 | 0.43144 | 5.525606
218 | [7 empty] | 218 | 1924.32446 | 0.43433 | 3.84864892
219 | [7 empty] | 219 | 1933.21094 | 0.43633 | 2.590503
220 | [7 empty] | 220 | 1935.48071 | 0.43767 | 3.658059
221 | [7 empty] | 221 | 1938.51025 | 0.43956 | 4.72996501
222 | [7 empty] | 222 | 1947.51624 | 0.442 | 5.199868
223 | [7 empty] | 223 | 1960.09912 | 0.44467 | 4.135809
224 | [7 empty] | 224 | 1970.17151 | 0.44678 | 2.837047
225 | [7 empty] | 225 | 1972.99182 | 0.44822 | 3.728955
226 | [7 empty] | 226 | 1976.57129 | 0.45011 | 4.605411
227 | [7 empty] | 227 | 1984.96692 | 0.45244 | 5.081515
228 | [7 empty] | 228 | 1997.50977 | 0.455 | 5.113625
229 | [7 empty] | 229 | 2008.96582 | 0.45756 | 2.892911
230 | [7 empty] | 230 | 2012.41724 | 0.459 | 3.582103
231 | [7 empty] | 231 | 2013.7843 | 0.46078 | 4.470601146
232 | [7 empty] | 232 | 2020.64441 | 0.463 | 4.930372
233 | [7 empty] | 233 | 2032.07361 | 0.46544 | 5.425637
234 | [7 empty] | 234 | 2044.146 | 0.46811 | 3.188868
235 | [7 empty] | 235 | 2050.44531 | 0.46967 | 3.17819
236 | [7 empty] | 236 | 2052.78394 | 0.47122 | 4.55718
237 | [7 empty] | 237 | 2059.09741 | 0.47344 | 5.271289
238 | [7 empty] | 238 | 2069.66626 | 0.476 | 5.753672
239 | [7 empty] | 239 | 2081.44922 | 0.47878 | 3.455206
240 | [7 empty] | 240 | 2088.05591 | 0.48044 | 3.027681
241 | [7 empty] | 241 | 2089.37891 | 0.48189 | 4.40859
242 | [7 empty] | 242 | 2095.12231 | 0.484 | 4.881635
243 | [7 empty] | 243 | 2105.36426 | 0.48633 | 6.084503
244 | [7 empty] | 244 | 2116.78882 | 0.48922 | 3.767884
245 | [7 empty] | 245 | 2126.43921 | 0.491 | 3.062072
246 | [7 empty] | 246 | 2128.06421 | 0.49244 | 4.511496
247 | [7 empty] | 247 | 2132.83032 | 0.49456 | 5.438717316
248 | [7 empty] | 248 | 2142.73584 | 0.49711 | 5.721105
249 | [7 empty] | 249 | 2155.33813 | 0.49978 | 4.31067626
250 | [7 empty] | 250 | 2164.17139 | 0.50178 | 2.640289
251 | [7 empty] | 251 | 2165.896 | 0.503 | 4.331792
252 | [7 empty] | 252 | 2168.91235 | 0.505 | 5.053566
253 | [7 empty] | 253 | 2177.44531 | 0.50733 | 5.57426
254 | [7 empty] | 254 | 2189.60938 | 0.50989 | 5.10179
255 | [7 empty] | 255 | 2202.13281 | 0.51222 | 3.193093
256 | [7 empty] | 256 | 2205.66431 | 0.51367 | 4.168706
257 | [7 empty] | 257 | 2208.49951 | 0.51556 | 5.145804
258 | [7 empty] | 258 | 2216.01758 | 0.51789 | 6.404291
259 | [7 empty] | 259 | 2227.87744 | 0.52078 | 4.945888
260 | [7 empty] | 260 | 2239.99072 | 0.523 | 3.225587
261 | [7 empty] | 261 | 2242.23828 | 0.52444 | 3.744538
262 | [7 empty] | 262 | 2244.55347 | 0.52611 | 4.982909
263 | [7 empty] | 263 | 2251.49365 | 0.52833 | 5.763823744
264 | [7 empty] | 264 | 2263.74072 | 0.53089 | 6.044188
265 | [7 empty] | 265 | 2276.20996 | 0.53356 | 3.528125
266 | [7 empty] | 266 | 2281.36816 | 0.53511 | 3.809885
267 | [7 empty] | 267 | 2283.25415 | 0.53678 | 5.068824213
268 | [7 empty] | 268 | 2289.94727 | 0.539 | 6.114159
269 | [7 empty] | 269 | 2301.49487 | 0.54167 | 5.868812
270 | [7 empty] | 270 | 2314.18286 | 0.54422 | 3.610125
271 | [7 empty] | 271 | 2319.99927 | 0.54578 | 3.595999
272 | [7 empty] | 272 | 2321.23535 | 0.54733 | 4.6424707
273 | [7 empty] | 273 | 2326.77295 | 0.54933 | 5.956538752
274 | [7 empty] | 274 | 2337.21948 | 0.55189 | 6.240376
275 | [7 empty] | 275 | 2349.77881 | 0.55456 | 4.159108
276 | [7 empty] | 276 | 2358.83716 | 0.55633 | 3.679786
277 | [7 empty] | 277 | 2359.88428 | 0.55789 | 4.71976856
278 | [7 empty] | 278 | 2364.66675 | 0.55989 | 6.31366
279 | [7 empty] | 279 | 2375.10229 | 0.56256 | 6.579033
280 | [7 empty] | 280 | 2387.53955 | 0.56533 | 3.987191
281 | [7 empty] | 281 | 2396.69727 | 0.567 | 3.451244
282 | [7 empty] | 282 | 2397.56006 | 0.56844 | 4.531389
283 | [7 empty] | 283 | 2401.82959 | 0.57033 | 6.148684
284 | [7 empty] | 284 | 2411.69043 | 0.57289 | 6.439213
285 | [7 empty] | 285 | 2424.41382 | 0.57556 | 5.115513
286 | [7 empty] | 286 | 2434.51831 | 0.57767 | 3.237909
287 | [7 empty] | 287 | 2435.42969 | 0.579 | 4.87085938
288 | [7 empty] | 288 | 2438.26782 | 0.581 | 5.949373
289 | [7 empty] | 289 | 2447.06055 | 0.58344 | 6.533652
290 | [7 empty] | 290 | 2459.677 | 0.58611 | 5.189918
291 | [7 empty] | 291 | 2472.22949 | 0.58822 | 3.01612
292 | [7 empty] | 292 | 2474.59961 | 0.58944 | 4.404787
293 | [7 empty] | 293 | 2476.27075 | 0.59122 | 5.794473555
294 | [7 empty] | 294 | 2483.5708 | 0.59356 | 6.606298328
295 | [7 empty] | 295 | 2495.59375 | 0.59622 | 6.114205
296 | [7 empty] | 296 | 2508.28418 | 0.59867 | 3.88784
297 | [7 empty] | 297 | 2512.60864 | 0.60022 | 4.196056
298 | [7 empty] | 298 | 2513.68164 | 0.60189 | 5.303868
299 | [7 empty] | 299 | 2519.30078 | 0.604 | 6.726533
300 | [7 empty] | 300 | 2530.48218 | 0.60667 | 6.45273
301 | [7 empty] | 301 | 2543.00488 | 0.60922 | 3.687357
302 | [7 empty] | 302 | 2549.8877 | 0.61067 | 3.671838288
303 | [7 empty] | 303 | 2550.59106 | 0.61211 | 5.381747
304 | [7 empty] | 304 | 2555.98364 | 0.61422 | 6.824476
305 | [7 empty] | 305 | 2567.22485 | 0.61689 | 7.136885083
306 | [7 empty] | 306 | 2579.92383 | 0.61967 | 4.566465
307 | [7 empty] | 307 | 2586.84106 | 0.62144 | 3.466367
308 | [7 empty] | 308 | 2586.8208 | 0.62278 | 5.1736416
309 | [7 empty] | 309 | 2590.50439 | 0.62478 | 6.605786
310 | [7 empty] | 310 | 2599.98706 | 0.62733 | 7.227964
311 | [7 empty] | 311 | 2612.75586 | 0.63011 | 4.650705
312 | [7 empty] | 312 | 2623.63452 | 0.63189 | 3.489434
313 | [7 empty] | 313 | 2625.90503 | 0.63322 | 4.962961
314 | [7 empty] | 314 | 2628.71338 | 0.63511 | 6.440348
315 | [7 empty] | 315 | 2637.07471 | 0.63756 | 7.304697
316 | [7 empty] | 316 | 2649.77051 | 0.64033 | 5.908988
317 | [7 empty] | 317 | 2660.23267 | 0.64256 | 3.830735
318 | [7 empty] | 318 | 2661.49707 | 0.644 | 4.737465
319 | [7 empty] | 319 | 2662.71875 | 0.64578 | 6.204135
320 | [7 empty] | 320 | 2670.85889 | 0.64811 | 7.424988
321 | [7 empty] | 321 | 2683.30713 | 0.65089 | 5.956942
322 | [7 empty] | 322 | 2695.25 | 0.65311 | 3.908113
323 | [7 empty] | 323 | 2700.00879 | 0.65456 | 4.779016
324 | [7 empty] | 324 | 2702.8252 | 0.65633 | 6.0273
325 | [7 empty] | 325 | 2709.65552 | 0.65856 | 7.207684
326 | [7 empty] | 326 | 2721.7373 | 0.66122 | 7.267039
327 | [7 empty] | 327 | 2733.97192 | 0.66389 | 3.93692
328 | [7 empty] | 328 | 2736.60083 | 0.66533 | 4.570123
329 | [7 empty] | 329 | 2737.53174 | 0.667 | 6.07732
330 | [7 empty] | 330 | 2743.56689 | 0.66922 | 7.023531
331 | [7 empty] | 331 | 2754.69409 | 0.67178 | 7.02447
332 | [7 empty] | 332 | 2766.80322 | 0.67433 | 4.316213
333 | [7 empty] | 333 | 2775.04053 | 0.67589 | 4.301313
334 | [7 empty] | 334 | 2778.03345 | 0.67744 | 6.195015
335 | [7 empty] | 335 | 2783.80151 | 0.67967 | 7.404912
336 | [7 empty] | 336 | 2794.37378 | 0.68233 | 7.768359
337 | [7 empty] | 337 | 2806.22803 | 0.68511 | 4.686401
338 | [7 empty] | 338 | 2812.06714 | 0.68678 | 4.049377
339 | [7 empty] | 339 | 2813.29517 | 0.68822 | 5.936053
340 | [7 empty] | 340 | 2817.82349 | 0.69033 | 6.903668
341 | [7 empty] | 341 | 2827.61523 | 0.69278 | 7.521457
342 | [7 empty] | 342 | 2839.03418 | 0.69544 | 5.365775
343 | [7 empty] | 343 | 2849.60938 | 0.69733 | 4.131934
344 | [7 empty] | 344 | 2853.0752 | 0.69878 | 5.7061504
345 | [7 empty] | 345 | 2856.95166 | 0.70078 | 6.970962
346 | [7 empty] | 346 | 2865.88696 | 0.70322 | 8.282413
347 | [7 empty] | 347 | 2878.51855 | 0.70611 | 5.7570371
348 | [7 empty] | 348 | 2887.86963 | 0.70811 | 4.187411
349 | [7 empty] | 349 | 2889.29932 | 0.70956 | 5.431883
350 | [7 empty] | 350 | 2891.88745 | 0.71144 | 6.767016633
351 | [7 empty] | 351 | 2899.12622 | 0.71378 | 7.392772
352 | [7 empty] | 352 | 2909.95557 | 0.71633 | 6.809296
353 | [7 empty] | 353 | 2922.71875 | 0.71867 | 4.208715
354 | [7 empty] | 354 | 2929.17334 | 0.72011 | 5.213929
355 | [7 empty] | 355 | 2931.84155 | 0.72189 | 6.508688241
356 | [7 empty] | 356 | 2938.43018 | 0.72411 | 7.845609
357 | [7 empty] | 357 | 2949.28076 | 0.72678 | 7.845087
358 | [7 empty] | 358 | 2961.39526 | 0.72944 | 4.294023
359 | [7 empty] | 359 | 2965.27441 | 0.73089 | 4.952008
360 | [7 empty] | 360 | 2966.64209 | 0.73256 | 6.259615
361 | [7 empty] | 361 | 2972.21753 | 0.73467 | 7.252211
362 | [7 empty] | 362 | 2982.46655 | 0.73711 | 7.963186
363 | [7 empty] | 363 | 2995.18433 | 0.73978 | 4.972006
364 | [7 empty] | 364 | 3004.75317 | 0.74144 | 4.687415
365 | [7 empty] | 365 | 3006.98755 | 0.743 | 6.344744
366 | [7 empty] | 366 | 3012.30664 | 0.74511 | 8.042859
367 | [7 empty] | 367 | 3022.36426 | 0.74778 | 8.402173
368 | [7 empty] | 368 | 3034.91968 | 0.75056 | 5.037967
369 | [7 empty] | 369 | 3042.12476 | 0.75222 | 4.411081
370 | [7 empty] | 370 | 3042.81421 | 0.75367 | 5.750919
371 | [7 empty] | 371 | 3046.30957 | 0.75556 | 7.768089
372 | [7 empty] | 372 | 3055.20654 | 0.75811 | 8.157401
373 | [7 empty] | 373 | 3067.79419 | 0.76078 | 6.13558838
374 | [7 empty] | 374 | 3080.30176 | 0.76278 | 4.096801
375 | [7 empty] | 375 | 3083.53052 | 0.76411 | 6.16706104
376 | [7 empty] | 376 | 3086.92725 | 0.76611 | 7.562972
377 | [7 empty] | 377 | 3095.07666 | 0.76856 | 8.913821
378 | [7 empty] | 378 | 3107.30811 | 0.77144 | 6.587493
379 | [7 empty] | 379 | 3118.14062 | 0.77356 | 4.147127
380 | [7 empty] | 380 | 3119.55151 | 0.77489 | 5.209651
381 | [7 empty] | 381 | 3121.13647 | 0.77656 | 7.615573
382 | [7 empty] | 382 | 3128.70972 | 0.779 | 8.353655
383 | [7 empty] | 383 | 3141.40063 | 0.78167 | 6.973909
384 | [7 empty] | 384 | 3154.07861 | 0.78389 | 4.888822
385 | [7 empty] | 385 | 3160.08667 | 0.78544 | 5.277345
386 | [7 empty] | 386 | 3162.07397 | 0.78711 | 7.367632
387 | [7 empty] | 387 | 3168.51782 | 0.78944 | 8.459943
388 | [7 empty] | 388 | 3180.44092 | 0.79211 | 8.141929
389 | [7 empty] | 389 | 3193.1189 | 0.79467 | 4.598091216
390 | [7 empty] | 390 | 3197.44873 | 0.79611 | 4.98802
391 | [7 empty] | 391 | 3197.94385 | 0.79767 | 6.3958877
392 | [7 empty] | 392 | 3203.02734 | 0.79967 | 8.520053
393 | [7 empty] | 393 | 3213.88574 | 0.80233 | 8.227547
394 | [7 empty] | 394 | 3226.59082 | 0.80489 | 5.388407
395 | [7 empty] | 395 | 3237.20044 | 0.80656 | 4.661569
396 | [7 empty] | 396 | 3239.05957 | 0.808 | 6.834416
397 | [7 empty] | 397 | 3243.24268 | 0.81011 | 8.659458
398 | [7 empty] | 398 | 3253.37646 | 0.81278 | 8.653981
399 | [7 empty] | 399 | 3266.01978 | 0.81544 | 5.454253
400 | [7 empty] | 400 | 3274.26147 | 0.81711 | 4.354768
401 | [7 empty] | 401 | 3274.75806 | 0.81844 | 6.189293
402 | [7 empty] | 402 | 3278.22827 | 0.82033 | 8.752869
403 | [7 empty] | 403 | 3288.0437 | 0.823 | 8.417391872
404 | [7 empty] | 404 | 3300.57178 | 0.82556 | 6.60114356
405 | [7 empty] | 405 | 3313.18188 | 0.82756 | 4.770982
406 | [7 empty] | 406 | 3316.63306 | 0.829 | 5.903607
407 | [7 empty] | 407 | 3318.91675 | 0.83078 | 8.09815687
408 | [7 empty] | 408 | 3325.80884 | 0.83322 | 8.87991
409 | [7 empty] | 409 | 3338.57056 | 0.83589 | 7.044384
410 | [7 empty] | 410 | 3351.2146 | 0.838 | 4.457115
411 | [7 empty] | 411 | 3353.75415 | 0.83933 | 5.600769
412 | [7 empty] | 412 | 3355.14893 | 0.841 | 7.817497
413 | [7 empty] | 413 | 3361.40161 | 0.84333 | 8.974942
414 | [7 empty] | 414 | 3373.69434 | 0.846 | 8.231814
415 | [7 empty] | 415 | 3386.41772 | 0.84844 | 5.282812
416 | [7 empty] | 416 | 3395.21436 | 0.85 | 4.889109
417 | [7 empty] | 417 | 3396.65259 | 0.85144 | 7.200903
418 | [7 empty] | 418 | 3401.33862 | 0.85356 | 9.047561
419 | [7 empty] | 419 | 3411.18921 | 0.85622 | 8.732644
420 | [7 empty] | 420 | 3423.96167 | 0.85878 | 5.307141
421 | [7 empty] | 421 | 3432.03369 | 0.86033 | 4.976449
422 | [7 empty] | 422 | 3433.75439 | 0.86178 | 7.245222
423 | [7 empty] | 423 | 3437.49609 | 0.86389 | 8.765615
424 | [7 empty] | 424 | 3447.63428 | 0.86644 | 9.205184
425 | [7 empty] | 425 | 3460.24854 | 0.86911 | 6.53987
426 | [7 empty] | 426 | 3472.77734 | 0.871 | 5.000799
427 | [7 empty] | 427 | 3475.06665 | 0.87244 | 6.567876
428 | [7 empty] | 428 | 3477.57349 | 0.87433 | 8.520055
429 | [7 empty] | 429 | 3485.75854 | 0.87678 | 9.272118
430 | [7 empty] | 430 | 3498.34497 | 0.87944 | 6.99668994
431 | [7 empty] | 431 | 3510.23267 | 0.88144 | 5.089837
432 | [7 empty] | 432 | 3513.00977 | 0.88289 | 6.639588
433 | [7 empty] | 433 | 3515.45923 | 0.88478 | 8.19102
434 | [7 empty] | 434 | 3523.35303 | 0.88711 | 9.407353
435 | [7 empty] | 435 | 3536.02368 | 0.88978 | 7.849973
436 | [7 empty] | 436 | 3548.61987 | 0.892 | 5.110013
437 | [7 empty] | 437 | 3555.14355 | 0.89344 | 5.546023938
438 | [7 empty] | 438 | 3556.99854 | 0.895 | 7.896537
439 | [7 empty] | 439 | 3562.25928 | 0.89722 | 9.511232
440 | [7 empty] | 440 | 3573.02417 | 0.89989 | 8.718179
441 | [7 empty] | 441 | 3585.73828 | 0.90233 | 5.988183
442 | [7 empty] | 442 | 3593.20117 | 0.904 | 5.605394
443 | [7 empty] | 443 | 3595.17847 | 0.90556 | 7.585827
444 | [7 empty] | 444 | 3600.69751 | 0.90767 | 9.181779
445 | [7 empty] | 445 | 3610.88599 | 0.91022 | 10.03826
446 | [7 empty] | 446 | 3623.54248 | 0.913 | 6.051316
447 | [7 empty] | 447 | 3634.28711 | 0.91467 | 5.233373
448 | [7 empty] | 448 | 3636.6604 | 0.91611 | 7.673353
449 | [7 empty] | 449 | 3640.47217 | 0.91822 | 8.919157
450 | [7 empty] | 450 | 3650.15088 | 0.92067 | 9.307885
451 | [7 empty] | 451 | 3662.12354 | 0.92322 | 7.727081
452 | [7 empty] | 452 | 3672.58496 | 0.92533 | 5.325248
453 | [7 empty] | 453 | 3675.33008 | 0.92678 | 7.35066016
454 | [7 empty] | 454 | 3678.87939 | 0.92878 | 8.976466
455 | [7 empty] | 455 | 3687.44141 | 0.93122 | 9.034231
456 | [7 empty] | 456 | 3700.05176 | 0.93367 | 8.214115
457 | [7 empty] | 457 | 3712.39697 | 0.93589 | 5.754215
458 | [7 empty] | 458 | 3717.16309 | 0.93744 | 6.61655
459 | [7 empty] | 459 | 3719.27051 | 0.93922 | 8.703093
460 | [7 empty] | 460 | 3726.08984 | 0.94156 | 9.091659
461 | [7 empty] | 461 | 3736.55371 | 0.944 | 9.565577
462 | [7 empty] | 462 | 3749.04541 | 0.94656 | 5.81102
463 | [7 empty] | 463 | 3755.75342 | 0.94811 | 6.272108
464 | [7 empty] | 464 | 3758.30542 | 0.94978 | 8.343438
465 | [7 empty] | 465 | 3764.68066 | 0.952 | 9.637582
466 | [7 empty] | 466 | 3775.54297 | 0.95456 | 9.627635
467 | [7 empty] | 467 | 3788.10645 | 0.95711 | 6.326138
468 | [7 empty] | 468 | 3796.5144 | 0.95878 | 5.884597
469 | [7 empty] | 469 | 3798.53027 | 0.96033 | 8.014899
470 | [7 empty] | 470 | 3804.04028 | 0.96244 | 8.901454
471 | [7 empty] | 471 | 3813.16162 | 0.96478 | 10.60059
472 | [7 empty] | 472 | 3824.7605 | 0.96756 | 7.19054974
473 | [7 empty] | 473 | 3835.55322 | 0.96944 | 5.561552
474 | [7 empty] | 474 | 3838.08569 | 0.97089 | 8.098361
475 | [7 empty] | 475 | 3842.31836 | 0.973 | 9.375257
476 | [7 empty] | 476 | 3851.36523 | 0.97544 | 10.28315
477 | [7 empty] | 477 | 3863.87598 | 0.97811 | 8.152778
478 | [7 empty] | 478 | 3875.69336 | 0.98022 | 5.619755
479 | [7 empty] | 479 | 3879.55981 | 0.98167 | 6.866821
480 | [7 empty] | 480 | 3882.15967 | 0.98344 | 9.084254
481 | [7 empty] | 481 | 3889.34058 | 0.98578 | 10.34565
482 | [7 empty] | 482 | 3900.58496 | 0.98844 | 8.26924
483 | [7 empty] | 483 | 3913.23267 | 0.99056 | 5.635055
484 | [7 empty] | 484 | 3918.56665 | 0.992 | 7.406091
485 | [7 empty] | 485 | 3920.72876 | 0.99389 | 8.704018
486 | [7 empty] | 486 | 3927.59229 | 0.99611 | 10.48667
487 | [7 empty] | 487 | 3938.73682 | 0.99878 | 9.177257
488 | [7 empty] | 488 | 3951.27002 | 1.00111 | 5.729342
489 | [7 empty] | 489 | 3959.34351 | 1.00256 | 6.57251
490 | [7 empty] | 490 | 3960.64844 | 1.00422 | 7.92129688
491 | [7 empty] | 491 | 3965.67163 | 1.00622 | 10.15212
492 | [7 empty] | 492 | 3976.01489 | 1.00878 | 10.5762
493 | [7 empty] | 493 | 3988.51514 | 1.01144 | 7.099557
494 | [7 empty] | 494 | 3997.88843 | 1.01322 | 5.796938
495 | [7 empty] | 495 | 3998.93848 | 1.01467 | 8.43776
496 | [7 empty] | 496 | 4003.04004 | 1.01678 | 9.767418
497 | [7 empty] | 497 | 4012.39014 | 1.01922 | 11.15444
498 | [7 empty] | 498 | 4025.0957 | 1.022 | 7.607431
499 | [7 empty] | 499 | 4037.26294 | 1.02389 | 5.36956
500 | [7 empty] | 500 | 4039.62891 | 1.02522 | 7.190539
501 | [7 empty] | 501 | 4042.18945 | 1.027 | 9.862942258
502 | [7 empty] | 502 | 4050.62988 | 1.02944 | 11.26075
503 | [7 empty] | 503 | 4063.41284 | 1.03222 | 7.67985
504 | [7 empty] | 504 | 4075.97021 | 1.03411 | 5.910157
505 | [7 empty] | 505 | 4079.72974 | 1.03556 | 7.221122
506 | [7 empty] | 506 | 4081.15649 | 1.03733 | 9.549906
507 | [7 empty] | 507 | 4087.96704 | 1.03967 | 10.87399
508 | [7 empty] | 508 | 4099.13379 | 1.04233 | 9.141068
509 | [7 empty] | 509 | 4111.74707 | 1.04456 | 5.920916
510 | [7 empty] | 510 | 4120.03369 | 1.046 | 5.932849
511 | [7 empty] | 511 | 4121.75439 | 1.04744 | 9.191512
512 | [7 empty] | 512 | 4126.60693 | 1.04967 | 10.97677
513 | [7 empty] | 513 | 4137.9834 | 1.05233 | 10.59324
514 | [7 empty] | 514 | 4150.65967 | 1.05489 | 6.931602
515 | [7 empty] | 515 | 4160.31641 | 1.05656 | 5.533221
516 | [7 empty] | 516 | 4161.30859 | 1.05789 | 8.780361
517 | [7 empty] | 517 | 4165.51318 | 1.06 | 11.12192
518 | [7 empty] | 518 | 4175.1123 | 1.06267 | 11.1058
519 | [7 empty] | 519 | 4187.84424 | 1.06533 | 6.9937
520 | [7 empty] | 520 | 4199.28809 | 1.067 | 5.585053
521 | [7 empty] | 521 | 4202.00391 | 1.06833 | 8.40400782
522 | [7 empty] | 522 | 4205.35449 | 1.07033 | 10.76571
523 | [7 empty] | 523 | 4214.68799 | 1.07289 | 10.74745
524 | [7 empty] | 524 | 4227.41016 | 1.07544 | 9.427125
525 | [7 empty] | 525 | 4240.01855 | 1.07767 | 5.639225
526 | [7 empty] | 526 | 4242.61279 | 1.079 | 7.551851
527 | [7 empty] | 527 | 4244.81055 | 1.08078 | 10.35734
528 | [7 empty] | 528 | 4251.92773 | 1.08322 | 11.35265
529 | [7 empty] | 529 | 4264.4707 | 1.08589 | 8.5289414
530 | [7 empty] | 530 | 4277.1416 | 1.08789 | 5.688598
531 | [7 empty] | 531 | 4283.41406 | 1.08922 | 7.153301
532 | [7 empty] | 532 | 4285.27344 | 1.09089 | 9.984687
533 | [7 empty] | 533 | 4291.60547 | 1.09322 | 11.45859
534 | [7 empty] | 534 | 4303.58398 | 1.09589 | 10.50074
535 | [7 empty] | 535 | 4316.21777 | 1.09833 | 6.7333
536 | [7 empty] | 536 | 4324.15088 | 1.09989 | 6.226777
537 | [7 empty] | 537 | 4325.77588 | 1.10133 | 9.127387
538 | [7 empty] | 538 | 4329.59668 | 1.10344 | 11.56002
539 | [7 empty] | 539 | 4339.66455 | 1.10611 | 11.5869
540 | [7 empty] | 540 | 4352.33691 | 1.10878 | 6.746122
541 | [7 empty] | 541 | 4363.36523 | 1.11033 | 5.846909
542 | [7 empty] | 542 | 4366.13867 | 1.11167 | 8.73227734
543 | [7 empty] | 543 | 4370.46045 | 1.11367 | 11.62542
544 | [7 empty] | 544 | 4380.52295 | 1.11633 | 11.696
545 | [7 empty] | 545 | 4393.21191 | 1.119 | 8.78642382
546 | [7 empty] | 546 | 4405.47412 | 1.121 | 5.859281
547 | [7 empty] | 547 | 4407.45898 | 1.12233 | 8.330097
548 | [7 empty] | 548 | 4409.62402 | 1.12422 | 11.28864
549 | [7 empty] | 549 | 4417.15625 | 1.12678 | 11.26375
550 | [7 empty] | 550 | 4429.79248 | 1.12933 | 8.85958496
551 | [7 empty] | 551 | 4442.48828 | 1.13133 | 6.441608
552 | [7 empty] | 552 | 4447.78467 | 1.13278 | 7.917057
553 | [7 empty] | 553 | 4451.11084 | 1.13456 | 10.86071
554 | [7 empty] | 554 | 4459.09375 | 1.137 | 11.90578
555 | [7 empty] | 555 | 4471.85352 | 1.13967 | 9.927515
556 | [7 empty] | 556 | 4484.5166 | 1.14189 | 6.457704
557 | [7 empty] | 557 | 4490.26123 | 1.14333 | 7.498736
558 | [7 empty] | 558 | 4491.68311 | 1.145 | 9.971537
559 | [7 empty] | 559 | 4496.58496 | 1.14722 | 11.51126
560 | [7 empty] | 560 | 4507.48633 | 1.14978 | 11.49409
561 | [7 empty] | 561 | 4520.09814 | 1.15233 | 7.548564
562 | [7 empty] | 562 | 4530.3291 | 1.154 | 7.067313396
563 | [7 empty] | 563 | 4533.98535 | 1.15556 | 9.566709
564 | [7 empty] | 564 | 4539.71191 | 1.15767 | 11.57627
565 | [7 empty] | 565 | 4550.10254 | 1.16022 | 12.14877
566 | [7 empty] | 566 | 4562.78467 | 1.16289 | 8.121757
567 | [7 empty] | 567 | 4573.08643 | 1.16467 | 6.585244
568 | [7 empty] | 568 | 4575.13477 | 1.16611 | 9.653534
569 | [7 empty] | 569 | 4578.51611 | 1.16822 | 11.21736
570 | [7 empty] | 570 | 4588.10742 | 1.17067 | 11.69967
571 | [7 empty] | 571 | 4599.55371 | 1.17322 | 9.19910742
572 | [7 empty] | 572 | 4611.3623 | 1.17522 | 7.193725188
573 | [7 empty] | 573 | 4617.16455 | 1.17678 | 9.2343291
574 | [7 empty] | 574 | 4621.56885 | 1.17878 | 11.27663
575 | [7 empty] | 575 | 4630.56689 | 1.18122 | 12.36361
576 | [7 empty] | 576 | 4643.28662 | 1.18389 | 9.797335
577 | [7 empty] | 577 | 4655.29541 | 1.186 | 6.703625
578 | [7 empty] | 578 | 4658.92188 | 1.18744 | 9.31784376
579 | [7 empty] | 579 | 4661.34717 | 1.18944 | 10.3948
580 | [7 empty] | 580 | 4668.2085 | 1.19167 | 11.39042874
581 | [7 empty] | 581 | 4679.0542 | 1.19411 | 11.46368
582 | [7 empty] | 582 | 4691.7793 | 1.19656 | 7.272258
583 | [7 empty] | 583 | 4699.92871 | 1.19811 | 8.365873
584 | [7 empty] | 584 | 4703.45752 | 1.19989 | 10.44168
585 | [7 empty] | 585 | 4710.72705 | 1.20211 | 12.05946
586 | [7 empty] | 586 | 4721.59033 | 1.20467 | 12.04006
587 | [7 empty] | 587 | 4734.2124 | 1.20722 | 7.385371344
588 | [7 empty] | 588 | 4742.08545 | 1.20878 | 7.871861847
589 | [7 empty] | 589 | 4744.20654 | 1.21044 | 9.48841308
590 | [7 empty] | 590 | 4749.29541 | 1.21244 | 11.63577
591 | [7 empty] | 591 | 4757.41748 | 1.21489 | 13.22562
592 | [7 empty] | 592 | 4769.47852 | 1.21767 | 8.441977
593 | [7 empty] | 593 | 4782.0249 | 1.21944 | 6.407913
594 | [7 empty] | 594 | 4786.85303 | 1.22078 | 9.57370606
595 | [7 empty] | 595 | 4791.17529 | 1.22278 | 12.74453
596 | [7 empty] | 596 | 4800.69531 | 1.22544 | 12.81786
597 | [7 empty] | 597 | 4813.35205 | 1.22811 | 9.6267041
598 | [7 empty] | 598 | 4824.51123 | 1.23011 | 6.995541
599 | [7 empty] | 599 | 4827.7168 | 1.23156 | 9.076108
600 | [7 empty] | 600 | 4830.36084 | 1.23344 | 10.7717
601 | [7 empty] | 601 | 4837.38135 | 1.23567 | 12.86743
602 | [7 empty] | 602 | 4848.71143 | 1.23833 | 10.23078
603 | [7 empty] | 603 | 4861.23828 | 1.24044 | 7.048796
604 | [7 empty] | 604 | 4869.80176 | 1.24189 | 8.668247
605 | [7 empty] | 605 | 4872.9541 | 1.24367 | 10.81796
606 | [7 empty] | 606 | 4879.5415 | 1.24589 | 13.56512537
607 | [7 empty] | 607 | 4892.24951 | 1.24867 | 11.93709
608 | [7 empty] | 608 | 4904.96094 | 1.25111 | 7.112193
609 | [7 empty] | 609 | 4911.86719 | 1.25256 | 7.613394
610 | [7 empty] | 610 | 4912.71338 | 1.25411 | 9.82542676
611 | [7 empty] | 611 | 4917.25928 | 1.25611 | 13.12908
612 | [7 empty] | 612 | 4927.24268 | 1.25878 | 12.02247
613 | [7 empty] | 613 | 4939.75684 | 1.26122 | 8.792767
614 | [7 empty] | 614 | 4952.11133 | 1.263 | 7.13104
615 | [7 empty] | 615 | 4956.14648 | 1.26444 | 10.50703
616 | [7 empty] | 616 | 4960.62354 | 1.26656 | 12.64959
617 | [7 empty] | 617 | 4970.54883 | 1.26911 | 13.81813
618 | [7 empty] | 618 | 4983.26611 | 1.27189 | 9.418373
619 | [7 empty] | 619 | 4994.90039 | 1.27378 | 6.093778
620 | [7 empty] | 620 | 4997.19434 | 1.275 | 9.444697
621 | [7 empty] | 621 | 4999.41162 | 1.27689 | 11.64863
622 | [7 empty] | 622 | 5006.63428 | 1.27922 | 13.91844
623 | [7 empty] | 623 | 5019.25293 | 1.282 | 10.03850586
624 | [7 empty] | 624 | 5031.93652 | 1.284 | 7.245989
625 | [7 empty] | 625 | 5039.8374 | 1.28544 | 8.970911
626 | [7 empty] | 626 | 5043.07568 | 1.28722 | 11.8008
627 | [7 empty] | 627 | 5050.76562 | 1.28956 | 12.87945
628 | [7 empty] | 628 | 5061.33154 | 1.29211 | 12.40026
629 | [7 empty] | 629 | 5073.87646 | 1.29456 | 6.748256
630 | [7 empty] | 630 | 5081.25195 | 1.29589 | 7.875941
631 | [7 empty] | 631 | 5082.33057 | 1.29744 | 10.77454
632 | [7 empty] | 632 | 5086.5874 | 1.29956 | 13.53032
633 | [7 empty] | 633 | 5097.68311 | 1.30222 | 13.05007
634 | [7 empty] | 634 | 5110.3667 | 1.30478 | 8.483208722
635 | [7 empty] | 635 | 5122.94336 | 1.30644 | 7.428268
636 | [7 empty] | 636 | 5127.01025 | 1.30789 | 10.81799
637 | [7 empty] | 637 | 5131.20312 | 1.31 | 13.13588
638 | [7 empty] | 638 | 5140.92969 | 1.31256 | 13.10937
639 | [7 empty] | 639 | 5153.44922 | 1.31511 | 9.17314
640 | [7 empty] | 640 | 5164.08594 | 1.31689 | 6.868234
641 | [7 empty] | 641 | 5166.6001 | 1.31822 | 9.764874
642 | [7 empty] | 642 | 5169.229 | 1.32011 | 13.23323
643 | [7 empty] | 643 | 5177.61426 | 1.32267 | 13.77245
644 | [7 empty] | 644 | 5190.39502 | 1.32533 | 9.809847
645 | [7 empty] | 645 | 5203.03955 | 1.32722 | 7.544407
646 | [7 empty] | 646 | 5210.67725 | 1.32867 | 9.222899
647 | [7 empty] | 647 | 5213.48877 | 1.33044 | 11.62608
648 | [7 empty] | 648 | 5219.43848 | 1.33267 | 13.88371
649 | [7 empty] | 649 | 5231.25293 | 1.33533 | 12.24113
650 | [7 empty] | 650 | 5243.75293 | 1.33767 | 6.974191
651 | [7 empty] | 651 | 5251.05371 | 1.339 | 8.191644
652 | [7 empty] | 652 | 5252.87158 | 1.34056 | 11.66137
653 | [7 empty] | 653 | 5258.04736 | 1.34278 | 13.98641
654 | [7 empty] | 654 | 5268.75195 | 1.34544 | 12.90844
655 | [7 empty] | 655 | 5281.40723 | 1.34789 | 9.400905
656 | [7 empty] | 656 | 5293.93408 | 1.34967 | 7.623265
657 | [7 empty] | 657 | 5297.63818 | 1.35111 | 10.01254
658 | [7 empty] | 658 | 5301.5376 | 1.353 | 14.15511
659 | [7 empty] | 659 | 5310.04395 | 1.35567 | 14.12472
660 | [7 empty] | 660 | 5322.75684 | 1.35833 | 9.474507
661 | [7 empty] | 661 | 5334.75391 | 1.36011 | 7.095223
662 | [7 empty] | 662 | 5337.93359 | 1.36144 | 10.67586718
663 | [7 empty] | 663 | 5340.9082 | 1.36344 | 13.08523
664 | [7 empty] | 664 | 5349.58594 | 1.36589 | 14.28339
665 | [7 empty] | 665 | 5362.19287 | 1.36856 | 10.72438574
666 | [7 empty] | 666 | 5374.69775 | 1.37056 | 7.148348
667 | [7 empty] | 667 | 5382.35254 | 1.37189 | 8.988529
668 | [7 empty] | 668 | 5384.7334 | 1.37356 | 11.95411
669 | [7 empty] | 669 | 5390.15479 | 1.37578 | 14.33781
670 | [7 empty] | 670 | 5400.90479 | 1.37844 | 12.63812
671 | [7 empty] | 671 | 5413.47559 | 1.38078 | 8.390887
672 | [7 empty] | 672 | 5422.79688 | 1.38233 | 8.459563
673 | [7 empty] | 673 | 5425.54492 | 1.38389 | 10.85108984
674 | [7 empty] | 674 | 5430.21289 | 1.38589 | 15.09599
675 | [7 empty] | 675 | 5440.97021 | 1.38867 | 13.87447
676 | [7 empty] | 676 | 5453.63672 | 1.39122 | 9.107573
677 | [7 empty] | 677 | 5466.25732 | 1.39289 | 7.270122
678 | [7 empty] | 678 | 5470.00098 | 1.39422 | 10.3383
679 | [7 empty] | 679 | 5472.70312 | 1.39611 | 13.40812
680 | [7 empty] | 680 | 5480.54541 | 1.39856 | 14.57825
681 | [7 empty] | 681 | 5493.23193 | 1.40122 | 10.98646386
682 | [7 empty] | 682 | 5505.86523 | 1.40322 | 8.58915
683 | [7 empty] | 683 | 5511.50049 | 1.40478 | 9.810471
684 | [7 empty] | 684 | 5514.71094 | 1.40656 | 12.84928
685 | [7 empty] | 685 | 5521.76221 | 1.40889 | 15.3505
686 | [7 empty] | 686 | 5534.05225 | 1.41167 | 11.67685
687 | [7 empty] | 687 | 5546.66162 | 1.41378 | 7.987193
688 | [7 empty] | 688 | 5555.02344 | 1.41522 | 8.665837
689 | [7 empty] | 689 | 5557.54004 | 1.41678 | 12.94907
690 | [7 empty] | 690 | 5563.44971 | 1.41911 | 14.24243
691 | [7 empty] | 691 | 5574.5376 | 1.42167 | 13.60187
692 | [7 empty] | 692 | 5587.27588 | 1.42411 | 9.330751
693 | [7 empty] | 693 | 5597.08398 | 1.42578 | 9.291159
694 | [7 empty] | 694 | 5600.71338 | 1.42744 | 11.20142676
695 | [7 empty] | 695 | 5605.58936 | 1.42944 | 14.96692
696 | [7 empty] | 696 | 5616.37793 | 1.43211 | 14.99573
697 | [7 empty] | 697 | 5629.11914 | 1.43478 | 10.01983
698 | [7 empty] | 698 | 5640.47314 | 1.43656 | 8.122281
699 | [7 empty] | 699 | 5644.02686 | 1.438 | 11.28805372
700 | [7 empty] | 700 | 5648.13818 | 1.44 | 14.45923
701 | [7 empty] | 701 | 5656.94482 | 1.44256 | 13.80295
702 | [7 empty] | 702 | 5669.05225 | 1.445 | 11.9617
703 | [7 empty] | 703 | 5681.46582 | 1.44711 | 8.238125
704 | [7 empty] | 704 | 5686.69775 | 1.44856 | 11.3733955
705 | [7 empty] | 705 | 5690.49268 | 1.45056 | 13.8848
706 | [7 empty] | 706 | 5698.6499 | 1.453 | 15.84225
707 | [7 empty] | 707 | 5711.31982 | 1.45578 | 10.79439
708 | [7 empty] | 708 | 5723.84619 | 1.45767 | 8.242339
709 | [7 empty] | 709 | 5730.38965 | 1.45911 | 10.20009
710 | [7 empty] | 710 | 5732.65283 | 1.46089 | 12.72649
711 | [7 empty] | 711 | 5738.88623 | 1.46311 | 14.06027
712 | [7 empty] | 712 | 5749.46045 | 1.46556 | 14.02868
713 | [7 empty] | 713 | 5761.97168 | 1.468 | 9.622493
714 | [7 empty] | 714 | 5771.74072 | 1.46967 | 8.946198
715 | [7 empty] | 715 | 5775.1875 | 1.47122 | 12.82092
716 | [7 empty] | 716 | 5780.25684 | 1.47344 | 14.79746
717 | [7 empty] | 717 | 5790.81738 | 1.476 | 14.82449
718 | [7 empty] | 718 | 5803.47461 | 1.47856 | 10.27215
719 | [7 empty] | 719 | 5814.7627 | 1.48033 | 8.431406
720 | [7 empty] | 720 | 5818.59375 | 1.48178 | 11.6371875
721 | [7 empty] | 721 | 5822.98584 | 1.48378 | 13.56756
722 | [7 empty] | 722 | 5831.24658 | 1.48611 | 15.56943
723 | [7 empty] | 723 | 5843.53027 | 1.48878 | 11.68706054
724 | [7 empty] | 724 | 5856.21387 | 1.49078 | 9.077131
725 | [7 empty] | 725 | 5862.24072 | 1.49233 | 11.07963
726 | [7 empty] | 726 | 5865.29932 | 1.49422 | 14.36998
727 | [7 empty] | 727 | 5873.25342 | 1.49667 | 16.26891
728 | [7 empty] | 728 | 5885.88086 | 1.49944 | 11.77176172
729 | [7 empty] | 729 | 5898.50391 | 1.50144 | 7.903995
730 | [7 empty] | 730 | 5904.91016 | 1.50278 | 10.51074
731 | [7 empty] | 731 | 5907.58154 | 1.50456 | 13.11483
732 | [7 empty] | 732 | 5913.95068 | 1.50678 | 15.08057
733 | [7 empty] | 733 | 5924.8335 | 1.50933 | 13.86411039
734 | [7 empty] | 734 | 5937.59033 | 1.51167 | 9.203265
735 | [7 empty] | 735 | 5947.4082 | 1.51322 | 9.932172
736 | [7 empty] | 736 | 5950.50684 | 1.51489 | 12.55557
737 | [7 empty] | 737 | 5955.49854 | 1.517 | 15.90118
738 | [7 empty] | 738 | 5965.90771 | 1.51967 | 15.21306
739 | [7 empty] | 739 | 5978.68213 | 1.52222 | 9.984399
740 | [7 empty] | 740 | 5990.65479 | 1.52389 | 8.626543
741 | [7 empty] | 741 | 5994.15625 | 1.52533 | 11.32896
742 | [7 empty] | 742 | 5997.48438 | 1.52722 | 14.69384
743 | [7 empty] | 743 | 6006.16992 | 1.52967 | 15.97641
744 | [7 empty] | 744 | 6018.77637 | 1.53233 | 11.37549
745 | [7 empty] | 745 | 6031.28467 | 1.53422 | 8.745363
746 | [7 empty] | 746 | 6037.41309 | 1.53567 | 11.41071
747 | [7 empty] | 747 | 6039.69824 | 1.53756 | 14.0725
748 | [7 empty] | 748 | 6047.18359 | 1.53989 | 16.14598
749 | [7 empty] | 749 | 6059.2876 | 1.54256 | 13.45162
750 | [7 empty] | 750 | 6071.81299 | 1.54478 | 8.075511
751 | [7 empty] | 751 | 6079.46924 | 1.54611 | 10.15271
752 | [7 empty] | 752 | 6081.89307 | 1.54778 | 13.5018
753 | [7 empty] | 753 | 6087.57715 | 1.55 | 15.5842
754 | [7 empty] | 754 | 6099.18555 | 1.55256 | 14.2111
755 | [7 empty] | 755 | 6111.88281 | 1.55489 | 10.20684
756 | [7 empty] | 756 | 6122.78711 | 1.55656 | 9.49032
757 | [7 empty] | 757 | 6125.68018 | 1.55811 | 12.92519
758 | [7 empty] | 758 | 6130.23389 | 1.56022 | 16.36772
759 | [7 empty] | 759 | 6140.9585 | 1.56289 | 15.65944
760 | [7 empty] | 760 | 6153.61865 | 1.56544 | 10.95344
761 | [7 empty] | 761 | 6164.92383 | 1.56722 | 8.260998
762 | [7 empty] | 762 | 6168.15576 | 1.56856 | 12.33631152
763 | [7 empty] | 763 | 6171.52344 | 1.57056 | 15.73738
764 | [7 empty] | 764 | 6180.99414 | 1.57311 | 15.14344
765 | [7 empty] | 765 | 6193.74268 | 1.57556 | 11.64424
766 | [7 empty] | 766 | 6206.30225 | 1.57744 | 8.999138
767 | [7 empty] | 767 | 6212.22949 | 1.57889 | 11.74111
768 | [7 empty] | 768 | 6214.61377 | 1.58078 | 13.79644
769 | [7 empty] | 769 | 6221.51172 | 1.583 | 16.61144
770 | [7 empty] | 770 | 6233.26025 | 1.58567 | 13.83784
771 | [7 empty] | 771 | 6245.93213 | 1.58789 | 8.994142
772 | [7 empty] | 772 | 6253.82715 | 1.58933 | 9.755970354
773 | [7 empty] | 773 | 6256.55566 | 1.59089 | 13.20133
774 | [7 empty] | 774 | 6262.46777 | 1.593 | 16.72079
775 | [7 empty] | 775 | 6273.4248 | 1.59567 | 15.99723
776 | [7 empty] | 776 | 6285.93066 | 1.59822 | 10.4975
777 | [7 empty] | 777 | 6297.604 | 1.59989 | 9.06855
778 | [7 empty] | 778 | 6300.00391 | 1.60133 | 13.29301
779 | [7 empty] | 779 | 6303.86719 | 1.60344 | 16.1379
780 | [7 empty] | 780 | 6313.30615 | 1.606 | 16.16206
781 | [7 empty] | 781 | 6325.95996 | 1.60856 | 9.805238
782 | [7 empty] | 782 | 6338.52783 | 1.61011 | 9.190865
783 | [7 empty] | 783 | 6342.65625 | 1.61156 | 11.92419
784 | [7 empty] | 784 | 6346.22363 | 1.61344 | 15.54825
785 | [7 empty] | 785 | 6353.83789 | 1.61589 | 16.96475
786 | [7 empty] | 786 | 6366.40771 | 1.61856 | 12.73281542
787 | [7 empty] | 787 | 6379.08154 | 1.62056 | 8.484178
788 | [7 empty] | 788 | 6387.04541 | 1.62189 | 10.66637
789 | [7 empty] | 789 | 6389.28027 | 1.62356 | 14.1842
790 | [7 empty] | 790 | 6395.06641 | 1.62578 | 17.01088
791 | [7 empty] | 791 | 6405.51318 | 1.62844 | 14.9889
792 | [7 empty] | 792 | 6418.12744 | 1.63078 | 9.948098
793 | [7 empty] | 793 | 6428.80713 | 1.63233 | 9.32177
794 | [7 empty] | 794 | 6431.89258 | 1.63378 | 13.57129
795 | [7 empty] | 795 | 6436.79053 | 1.63589 | 16.41382
796 | [7 empty] | 796 | 6446.65381 | 1.63844 | 17.21257
797 | [7 empty] | 797 | 6459.19385 | 1.64111 | 10.07634
798 | [7 empty] | 798 | 6471.71289 | 1.64267 | 9.319267
799 | [7 empty] | 799 | 6476.24268 | 1.64411 | 11.52771
800 | [7 empty] | 800 | 6478.78418 | 1.64589 | 15.80823
801 | [7 empty] | 801 | 6485.42578 | 1.64833 | 18.02948
802 | [7 empty] | 802 | 6498.11572 | 1.65111 | 12.28144
803 | [7 empty] | 803 | 6510.66895 | 1.653 | 9.375363
804 | [7 empty] | 804 | 6517.72705 | 1.65444 | 11.60155
805 | [7 empty] | 805 | 6520.89648 | 1.65622 | 14.47639
806 | [7 empty] | 806 | 6527.90381 | 1.65844 | 17.4295
807 | [7 empty] | 807 | 6540.05566 | 1.66111 | 15.23833
808 | [7 empty] | 808 | 6552.67236 | 1.66344 | 10.22217
809 | [7 empty] | 809 | 6562.48047 | 1.665 | 10.23747
810 | [7 empty] | 810 | 6564.73242 | 1.66656 | 13.85159
811 | [7 empty] | 811 | 6569.58154 | 1.66867 | 16.75243
812 | [7 empty] | 812 | 6579.42822 | 1.67122 | 16.84334
813 | [7 empty] | 813 | 6592.18799 | 1.67378 | 11.73409
814 | [7 empty] | 814 | 6603.58838 | 1.67556 | 9.509167
815 | [7 empty] | 815 | 6608.27881 | 1.677 | 14.67038
816 | [7 empty] | 816 | 6613.00049 | 1.67922 | 16.92928
817 | [7 empty] | 817 | 6623.38818 | 1.68178 | 16.88964
818 | [7 empty] | 818 | 6636.02295 | 1.68433 | 12.54208
819 | [7 empty] | 819 | 6647.71191 | 1.68622 | 9.639182
820 | [7 empty] | 820 | 6652.22803 | 1.68767 | 13.30445606
821 | [7 empty] | 821 | 6655.26855 | 1.68967 | 15.50678
822 | [7 empty] | 822 | 6663.25244 | 1.692 | 17.05793
823 | [7 empty] | 823 | 6675.37842 | 1.69456 | 14.81934
824 | [7 empty] | 824 | 6688.07275 | 1.69678 | 9.630825
825 | [7 empty] | 825 | 6695.63721 | 1.69822 | 12.65475
826 | [7 empty] | 826 | 6699.25293 | 1.70011 | 14.87234
827 | [7 empty] | 827 | 6706.30615 | 1.70233 | 18.64353
828 | [7 empty] | 828 | 6718.62012 | 1.70511 | 14.17629
829 | [7 empty] | 829 | 6731.30908 | 1.70722 | 10.50084
830 | [7 empty] | 830 | 6739.62012 | 1.70878 | 11.18777
831 | [7 empty] | 831 | 6742.01758 | 1.71044 | 14.29308
832 | [7 empty] | 832 | 6747.01758 | 1.71256 | 16.46272
833 | [7 empty] | 833 | 6756.44141 | 1.715 | 18.0397
834 | [7 empty] | 834 | 6768.97852 | 1.71767 | 11.2365
835 | [7 empty] | 835 | 6780.63428 | 1.71933 | 10.57779
836 | [7 empty] | 836 | 6785.08936 | 1.72089 | 14.31654
837 | [7 empty] | 837 | 6789.84961 | 1.723 | 17.38202
838 | [7 empty] | 838 | 6800.01514 | 1.72556 | 17.34004
839 | [7 empty] | 839 | 6812.56299 | 1.72811 | 13.62512598
840 | [7 empty] | 840 | 6825.14551 | 1.73011 | 9.077444
841 | [7 empty] | 841 | 6829.15381 | 1.73144 | 13.65830762
842 | [7 empty] | 842 | 6832.48926 | 1.73344 | 15.23645
843 | [7 empty] | 843 | 6840.20752 | 1.73567 | 18.19495
844 | [7 empty] | 844 | 6852.12158 | 1.73833 | 14.45798
845 | [7 empty] | 845 | 6864.81982 | 1.74044 | 9.953989
846 | [7 empty] | 846 | 6872.85449 | 1.74189 | 12.98969
847 | [7 empty] | 847 | 6876.32715 | 1.74378 | 16.02184
848 | [7 empty] | 848 | 6883.57666 | 1.74611 | 18.37915
849 | [7 empty] | 849 | 6895.9043 | 1.74878 | 15.30891
850 | [7 empty] | 850 | 6908.41748 | 1.751 | 10.77713
851 | [7 empty] | 851 | 6916.04932 | 1.75256 | 10.71988
852 | [7 empty] | 852 | 6917.88184 | 1.75411 | 14.59673
853 | [7 empty] | 853 | 6922.50342 | 1.75622 | 17.72161
854 | [7 empty] | 854 | 6933.43359 | 1.75878 | 16.91758
855 | [7 empty] | 855 | 6945.94287 | 1.76122 | 12.36378
856 | [7 empty] | 856 | 6958.27295 | 1.763 | 10.01991
857 | [7 empty] | 857 | 6962.68994 | 1.76444 | 14.7609
858 | [7 empty] | 858 | 6966.9292 | 1.76656 | 17.76567
859 | [7 empty] | 859 | 6976.69336 | 1.76911 | 18.62777
860 | [7 empty] | 860 | 6989.4292 | 1.77178 | 13.21002
861 | [7 empty] | 861 | 7001.97168 | 1.77367 | 9.312622
862 | [7 empty] | 862 | 7005.73633 | 1.775 | 12.47021
863 | [7 empty] | 863 | 7008.68506 | 1.77678 | 17.10119
864 | [7 empty] | 864 | 7016.04395 | 1.77922 | 18.73284
865 | [7 empty] | 865 | 7028.41357 | 1.78189 | 14.05682714
866 | [7 empty] | 866 | 7041.00781 | 1.78389 | 10.13905
867 | [7 empty] | 867 | 7049.55322 | 1.78533 | 12.5482
868 | [7 empty] | 868 | 7052.3418 | 1.78711 | 16.43196
869 | [7 empty] | 869 | 7059.0874 | 1.78944 | 18.07126
870 | [7 empty] | 870 | 7070.46826 | 1.792 | 16.47419
871 | [7 empty] | 871 | 7083.03906 | 1.79433 | 11.04954
872 | [7 empty] | 872 | 7092.30225 | 1.79589 | 10.21292
873 | [7 empty] | 873 | 7094.69336 | 1.79733 | 14.9698
874 | [7 empty] | 874 | 7099.22754 | 1.79944 | 18.17402
875 | [7 empty] | 875 | 7108.75244 | 1.802 | 18.19841
876 | [7 empty] | 876 | 7121.54883 | 1.80456 | 12.60514
877 | [7 empty] | 877 | 7134.26904 | 1.80633 | 9.559921
878 | [7 empty] | 878 | 7139.35205 | 1.80767 | 14.2787
879 | [7 empty] | 879 | 7143.69043 | 1.80967 | 19.00222
880 | [7 empty] | 880 | 7153.10352 | 1.81233 | 19.09879
881 | [7 empty] | 881 | 7165.52441 | 1.815 | 13.54284
882 | [7 empty] | 882 | 7177.50586 | 1.81689 | 9.546083
883 | [7 empty] | 883 | 7181.62207 | 1.81822 | 13.57327
884 | [7 empty] | 884 | 7184.51807 | 1.82011 | 17.60207
885 | [7 empty] | 885 | 7192.47461 | 1.82256 | 19.13198
886 | [7 empty] | 886 | 7205.19141 | 1.82522 | 14.41038282
887 | [7 empty] | 887 | 7217.90869 | 1.82722 | 10.46597
888 | [7 empty] | 888 | 7225.97998 | 1.82867 | 12.78998
889 | [7 empty] | 889 | 7228.87939 | 1.83044 | 16.1204
890 | [7 empty] | 890 | 7234.53857 | 1.83267 | 19.24387
891 | [7 empty] | 891 | 7246.35889 | 1.83533 | 16.95648
892 | [7 empty] | 892 | 7259.03516 | 1.83767 | 10.45301
893 | [7 empty] | 893 | 7268.38574 | 1.83911 | 10.53916
894 | [7 empty] | 894 | 7271.07617 | 1.84056 | 16.14179
895 | [7 empty] | 895 | 7275.93066 | 1.84278 | 18.55362
896 | [7 empty] | 896 | 7285.97803 | 1.84533 | 18.6521
897 | [7 empty] | 897 | 7298.51221 | 1.84789 | 12.18852
898 | [7 empty] | 898 | 7311.05371 | 1.84956 | 10.52792
899 | [7 empty] | 899 | 7315.81738 | 1.851 | 13.82689
900 | [7 empty] | 900 | 7318.71436 | 1.85289 | 18.66272
901 | [7 empty] | 901 | 7326.49561 | 1.85544 | 20.36766
902 | [7 empty] | 902 | 7339.16846 | 1.85822 | 12.25641
903 | [7 empty] | 903 | 7351.75781 | 1.85989 | 9.777838
904 | [7 empty] | 904 | 7357.34082 | 1.86122 | 13.09607
905 | [7 empty] | 905 | 7359.84961 | 1.863 | 17.95803
906 | [7 empty] | 906 | 7366.41455 | 1.86544 | 19.66833
907 | [7 empty] | 907 | 7379.08545 | 1.86811 | 16.38157
908 | [7 empty] | 908 | 7391.87988 | 1.87033 | 11.53133
909 | [7 empty] | 909 | 7401.63525 | 1.87189 | 11.47253
910 | [7 empty] | 910 | 7404.07764 | 1.87344 | 15.69664
911 | [7 empty] | 911 | 7409.05273 | 1.87556 | 19.70808
912 | [7 empty] | 912 | 7419.16504 | 1.87822 | 17.36085
913 | [7 empty] | 913 | 7431.74609 | 1.88056 | 12.3367
914 | [7 empty] | 914 | 7441.94531 | 1.88222 | 10.79082
915 | [7 empty] | 915 | 7445.18652 | 1.88367 | 14.89037304
916 | [7 empty] | 916 | 7449.1084 | 1.88567 | 19.81463
917 | [7 empty] | 917 | 7458.81738 | 1.88833 | 19.09457
918 | [7 empty] | 918 | 7471.4834 | 1.89089 | 12.47738
919 | [7 empty] | 919 | 7484.22656 | 1.89256 | 9.954021
920 | [7 empty] | 920 | 7490.2417 | 1.89389 | 13.33263
921 | [7 empty] | 921 | 7492.49902 | 1.89567 | 18.2817
922 | [7 empty] | 922 | 7498.72559 | 1.89811 | 19.19674
923 | [7 empty] | 923 | 7510.93994 | 1.90067 | 17.50049
924 | [7 empty] | 924 | 7523.69775 | 1.903 | 10.00652
925 | [7 empty] | 925 | 7532.17725 | 1.90433 | 13.40728
926 | [7 empty] | 926 | 7534.60303 | 1.90611 | 16.72682
927 | [7 empty] | 927 | 7540.44629 | 1.90833 | 20.13299
928 | [7 empty] | 928 | 7551.74219 | 1.911 | 16.76487
929 | [7 empty] | 929 | 7564.27588 | 1.91322 | 12.63234
930 | [7 empty] | 930 | 7576.01807 | 1.91489 | 10.90947
931 | [7 empty] | 931 | 7579.07178 | 1.91633 | 15.99184
932 | [7 empty] | 932 | 7582.90869 | 1.91844 | 19.41225
933 | [7 empty] | 933 | 7591.89209 | 1.921 | 18.52422
934 | [7 empty] | 934 | 7603.99316 | 1.92344 | 15.20798632
935 | [7 empty] | 935 | 7616.13721 | 1.92544 | 11.88117
936 | [7 empty] | 936 | 7621.74268 | 1.927 | 15.24348536
937 | [7 empty] | 937 | 7626.24365 | 1.929 | 19.52318
938 | [7 empty] | 938 | 7635.07031 | 1.93156 | 19.46943
939 | [7 empty] | 939 | 7647.80566 | 1.93411 | 15.29561132
940 | [7 empty] | 940 | 7660.43652 | 1.93611 | 11.10763
941 | [7 empty] | 941 | 7666.34424 | 1.93756 | 14.41273
942 | [7 empty] | 942 | 7668.80908 | 1.93944 | 17.94501
943 | [7 empty] | 943 | 7675.91357 | 1.94178 | 18.72923
944 | [7 empty] | 944 | 7686.64795 | 1.94422 | 17.98676
945 | [7 empty] | 945 | 7699.16553 | 1.94656 | 11.93371
946 | [7 empty] | 946 | 7707.14355 | 1.94811 | 13.71872
947 | [7 empty] | 947 | 7711.0835 | 1.94989 | 17.11861
948 | [7 empty] | 948 | 7717.41797 | 1.95211 | 20.60551
949 | [7 empty] | 949 | 7728.42236 | 1.95478 | 18.00722
950 | [7 empty] | 950 | 7741.06836 | 1.95711 | 12.07607
951 | [7 empty] | 951 | 7750.9834 | 1.95867 | 11.16142
952 | [7 empty] | 952 | 7753.26123 | 1.96011 | 16.35938
953 | [7 empty] | 953 | 7757.55029 | 1.96222 | 19.006
954 | [7 empty] | 954 | 7766.38379 | 1.96467 | 20.65858
955 | [7 empty] | 955 | 7778.42529 | 1.96733 | 14.70122
956 | [7 empty] | 956 | 7790.99316 | 1.96922 | 12.15395
957 | [7 empty] | 957 | 7795.96631 | 1.97078 | 15.59193262
958 | [7 empty] | 958 | 7799.94336 | 1.97278 | 19.88986
959 | [7 empty] | 959 | 7809.3291 | 1.97533 | 19.99188
960 | [7 empty] | 960 | 7822.00635 | 1.97789 | 15.6440127
961 | [7 empty] | 961 | 7834.69922 | 1.97989 | 10.42015
962 | [7 empty] | 962 | 7839.82715 | 1.98122 | 14.81727
963 | [7 empty] | 963 | 7842.12354 | 1.98311 | 17.40951
964 | [7 empty] | 964 | 7848.32373 | 1.98533 | 20.09171
965 | [7 empty] | 965 | 7858.74072 | 1.98789 | 17.4464
966 | [7 empty] | 966 | 7871.39111 | 1.99011 | 12.27937
967 | [7 empty] | 967 | 7882.29248 | 1.99167 | 13.95166
968 | [7 empty] | 968 | 7885.99902 | 1.99344 | 17.58578
969 | [7 empty] | 969 | 7891.99561 | 1.99567 | 20.99271
970 | [7 empty] | 970 | 7902.93213 | 1.99833 | 19.36218
971 | [7 empty] | 971 | 7915.63623 | 2.00078 | 12.26924
972 | [7 empty] | 972 | 7925.44238 | 2.00233 | 11.49189
973 | [7 empty] | 973 | 7927.7666 | 2.00378 | 15.85553
974 | [7 empty] | 974 | 7931.19238 | 2.00578 | 19.35211
975 | [7 empty] | 975 | 7939.53223 | 2.00822 | 22.0719
976 | [7 empty] | 976 | 7952.21484 | 2.011 | 14.15494
977 | [7 empty] | 977 | 7964.80469 | 2.01278 | 10.59319
978 | [7 empty] | 978 | 7970.78223 | 2.01411 | 15.06478
979 | [7 empty] | 979 | 7974.23486 | 2.016 | 20.41404
980 | [7 empty] | 980 | 7982.05078 | 2.01856 | 22.11028
981 | [7 empty] | 981 | 7994.72461 | 2.02133 | 15.11003
982 | [7 empty] | 982 | 8007.32812 | 2.02322 | 10.72982
983 | [7 empty] | 983 | 8012.93311 | 2.02456 | 13.30147
984 | [7 empty] | 984 | 8014.5708 | 2.02622 | 18.7541
985 | [7 empty] | 985 | 8019.75049 | 2.02856 | 20.45036
986 | [7 empty] | 986 | 8031.48535 | 2.03111 | 18.71336
987 | [7 empty] | 987 | 8044.13867 | 2.03344 | 12.54886
988 | [7 empty] | 988 | 8054.87061 | 2.035 | 13.45163
989 | [7 empty] | 989 | 8058.5249 | 2.03667 | 17.88993
990 | [7 empty] | 990 | 8063.55273 | 2.03889 | 20.56206
991 | [7 empty] | 991 | 8074.26367 | 2.04144 | 20.67011
992 | [7 empty] | 992 | 8087.05371 | 2.044 | 13.50538
993 | [7 empty] | 993 | 8097.96289 | 2.04567 | 10.77029
994 | [7 empty] | 994 | 8100.71973 | 2.047 | 16.20144
995 | [7 empty] | 995 | 8104.19092 | 2.049 | 20.74673
996 | [7 empty] | 996 | 8112.8208 | 2.05156 | 21.5801
997 | [7 empty] | 997 | 8125.33496 | 2.05422 | 13.56931
998 | [7 empty] | 998 | 8137.83496 | 2.05589 | 11.71848
999 | [7 empty] | 999 | 8145.05811 | 2.05733 | 15.39416
1000 | [7 empty] | 1000 | 8147.87744 | 2.05922 | 19.06603
1001 | [7 empty] | 1001 | 8154.49121 | 2.06156 | 22.58794
1002 | [7 empty] | 1002 | 8166.59326 | 2.06433 | 16.33319
1003 | [7 empty] | 1003 | 8179.10742 | 2.06633 | 10.96
1004 | [7 empty] | 1004 | 8185.68848 | 2.06767 | 13.58824
1005 | [7 empty] | 1005 | 8187.42822 | 2.06933 | 18.25796
1006 | [7 empty] | 1006 | 8192.72656 | 2.07156 | 21.79265
1007 | [7 empty] | 1007 | 8203.99219 | 2.07422 | 20.09978
1008 | [7 empty] | 1008 | 8216.57324 | 2.07667 | 12.73569
1009 | [7 empty] | 1009 | 8228.21973 | 2.07822 | 12.83602
1010 | [7 empty] | 1010 | 8231.83887 | 2.07978 | 17.36918
1011 | [7 empty] | 1011 | 8236.2041 | 2.08189 | 21.99066
1012 | [7 empty] | 1012 | 8245.45215 | 2.08456 | 21.9329
1013 | [7 empty] | 1013 | 8258.04883 | 2.08722 | 11.97417
1014 | [7 empty] | 1014 | 8268.71387 | 2.08867 | 11.90695
1015 | [7 empty] | 1015 | 8271.18945 | 2.09011 | 16.54238
1016 | [7 empty] | 1016 | 8274.77441 | 2.09211 | 22.09365
1017 | [7 empty] | 1017 | 8284.41113 | 2.09478 | 22.03653
1018 | [7 empty] | 1018 | 8297.12402 | 2.09744 | 14.76888
1019 | [7 empty] | 1019 | 8309.67773 | 2.09922 | 11.13497
1020 | [7 empty] | 1020 | 8315.67285 | 2.10056 | 14.71874
1021 | [7 empty] | 1021 | 8317.83398 | 2.10233 | 20.37869
1022 | [7 empty] | 1022 | 8324.21191 | 2.10478 | 22.1424
1023 | [7 empty] | 1023 | 8336.67871 | 2.10744 | 16.67336
1024 | [7 empty] | 1024 | 8349.32324 | 2.10944 | 12.10652
1025 | [7 empty] | 1025 | 8356.04492 | 2.11089 | 13.9546
1026 | [7 empty] | 1026 | 8358.42871 | 2.11256 | 18.55571
1027 | [7 empty] | 1027 | 8363.80762 | 2.11478 | 22.24773
1028 | [7 empty] | 1028 | 8375.60254 | 2.11744 | 20.52023
1029 | [7 empty] | 1029 | 8388.27832 | 2.11989 | 13.00183
1030 | [7 empty] | 1030 | 8400.40918 | 2.12144 | 13.10464
1031 | [7 empty] | 1031 | 8403.21875 | 2.123 | 16.80644
1032 | [7 empty] | 1032 | 8406.5166 | 2.125 | 20.5119
1033 | [7 empty] | 1033 | 8414.73828 | 2.12744 | 22.46735
1034 | [7 empty] | 1034 | 8427.2002 | 2.13011 | 15.00042
1035 | [7 empty] | 1035 | 8438.93262 | 2.13189 | 13.08035
1036 | [7 empty] | 1036 | 8443.05273 | 2.13344 | 16.88611
1037 | [7 empty] | 1037 | 8446.58398 | 2.13544 | 20.69413
1038 | [7 empty] | 1038 | 8455.43262 | 2.13789 | 24.4362
1039 | [7 empty] | 1039 | 8468.15137 | 2.14078 | 15.07331
1040 | [7 empty] | 1040 | 8480.80664 | 2.14256 | 11.27947
1041 | [7 empty] | 1041 | 8486.87109 | 2.14389 | 15.10663
1042 | [7 empty] | 1042 | 8488.7627 | 2.14567 | 19.77882
1043 | [7 empty] | 1043 | 8494.47168 | 2.148 | 20.72651
1044 | [7 empty] | 1044 | 8505.87598 | 2.15044 | 19.90375
1045 | [7 empty] | 1045 | 8518.10156 | 2.15278 | 13.20306
1046 | [7 empty] | 1046 | 8525.74219 | 2.15433 | 15.17582
1047 | [7 empty] | 1047 | 8529.08496 | 2.15611 | 18.93457
1048 | [7 empty] | 1048 | 8535.19336 | 2.15833 | 22.78897
1049 | [7 empty] | 1049 | 8546.86133 | 2.161 | 19.91419
1050 | [7 empty] | 1050 | 8559.52148 | 2.16333 | 14.2944
1051 | [7 empty] | 1051 | 8569.17383 | 2.165 | 12.33961
1052 | [7 empty] | 1052 | 8570.9502 | 2.16644 | 18.17041
1053 | [7 empty] | 1053 | 8574.45898 | 2.16856 | 20.92168
1054 | [7 empty] | 1054 | 8583.31152 | 2.171 | 20.94328
1055 | [7 empty] | 1055 | 8594.73535 | 2.17344 | 17.18947
1056 | [7 empty] | 1056 | 8606.97949 | 2.17544 | 13.42689
1057 | [7 empty] | 1057 | 8612.48242 | 2.177 | 17.22496
1058 | [7 empty] | 1058 | 8617.03711 | 2.179 | 23.00749
1059 | [7 empty] | 1059 | 8626.02832 | 2.18167 | 21.99637
1060 | [7 empty] | 1060 | 8638.60742 | 2.18422 | 17.27721
1061 | [7 empty] | 1061 | 8651.23438 | 2.18622 | 12.54429
1062 | [7 empty] | 1062 | 8656.38867 | 2.18767 | 16.36057
1063 | [7 empty] | 1063 | 8658.88477 | 2.18956 | 19.22272
1064 | [7 empty] | 1064 | 8665.0127 | 2.19178 | 22.09578
1065 | [7 empty] | 1065 | 8675.18457 | 2.19433 | 19.34566
1066 | [7 empty] | 1066 | 8687.83398 | 2.19656 | 13.46614
1067 | [7 empty] | 1067 | 8696.75391 | 2.19811 | 16.43686
1068 | [7 empty] | 1068 | 8700.60938 | 2.2 | 19.31535
1069 | [7 empty] | 1069 | 8706.52246 | 2.20222 | 23.24641
1070 | [7 empty] | 1070 | 8717.1543 | 2.20489 | 20.31097
1071 | [7 empty] | 1071 | 8729.95996 | 2.20722 | 13.61874
1072 | [7 empty] | 1072 | 8739.16895 | 2.20878 | 14.50702
1073 | [7 empty] | 1073 | 8741.09375 | 2.21044 | 16.52067
1074 | [7 empty] | 1074 | 8744.97754 | 2.21233 | 21.42519
1075 | [7 empty] | 1075 | 8753.27344 | 2.21478 | 25.29696
1076 | [7 empty] | 1076 | 8765.80371 | 2.21767 | 15.51547
1077 | [7 empty] | 1077 | 8777.88086 | 2.21944 | 13.69349
1078 | [7 empty] | 1078 | 8782.25879 | 2.221 | 17.56452
1079 | [7 empty] | 1079 | 8786.33594 | 2.223 | 23.45952
1080 | [7 empty] | 1080 | 8795.73633 | 2.22567 | 22.42913
1081 | [7 empty] | 1081 | 8808.39258 | 2.22822 | 16.64786
1082 | [7 empty] | 1082 | 8820.97363 | 2.23011 | 11.73189
1083 | [7 empty] | 1083 | 8824.91504 | 2.23144 | 16.67909
1084 | [7 empty] | 1084 | 8826.98145 | 2.23333 | 19.68417
1085 | [7 empty] | 1085 | 8833.10352 | 2.23556 | 23.49606
1086 | [7 empty] | 1086 | 8843.86816 | 2.23822 | 18.66056
1087 | [7 empty] | 1087 | 8856.46875 | 2.24033 | 13.81609125
1088 | [7 empty] | 1088 | 8865.76562 | 2.24189 | 15.78106
1089 | [7 empty] | 1089 | 8869.27539 | 2.24367 | 19.68979
1090 | [7 empty] | 1090 | 8875.39941 | 2.24589 | 24.67361
1091 | [7 empty] | 1091 | 8886.57324 | 2.24867 | 19.72819
1092 | [7 empty] | 1092 | 8899.36816 | 2.25089 | 13.79402
1093 | [7 empty] | 1093 | 8908.32617 | 2.25244 | 12.91707
1094 | [7 empty] | 1094 | 8909.29297 | 2.25389 | 17.81859
1095 | [7 empty] | 1095 | 8912.19629 | 2.25589 | 22.7261
1096 | [7 empty] | 1096 | 8920.75879 | 2.25844 | 24.79971
1097 | [7 empty] | 1097 | 8933.37012 | 2.26122 | 15.9014
1098 | [7 empty] | 1098 | 8946.0625 | 2.263 | 11.89826
1099 | [7 empty] | 1099 | 8950.65039 | 2.26433 | 18.88587
1100 | [7 empty] | 1100 | 8954.41016 | 2.26644 | 22.92329
1101 | [7 empty] | 1101 | 8963.37891 | 2.269 | 24.91819
1102 | [7 empty] | 1102 | 8975.97949 | 2.27178 | 16.9646
1103 | [7 empty] | 1103 | 8988.42773 | 2.27367 | 10.96588
1104 | [7 empty] | 1104 | 8991.46094 | 2.27489 | 16.0048
1105 | [7 empty] | 1105 | 8992.59961 | 2.27667 | 21.94194
1106 | [7 empty] | 1106 | 8999.04492 | 2.27911 | 25.01734
1107 | [7 empty] | 1107 | 9011.65332 | 2.28189 | 17.03202
1108 | [7 empty] | 1108 | 9024.2627 | 2.28378 | 12.99494
1109 | [7 empty] | 1109 | 9033.24219 | 2.28522 | 16.07917
1110 | [7 empty] | 1110 | 9035.50879 | 2.287 | 21.05274
1111 | [7 empty] | 1111 | 9041.11621 | 2.28933 | 23.14526
1112 | [7 empty] | 1112 | 9051.70996 | 2.29189 | 22.08617
1113 | [7 empty] | 1113 | 9064.38281 | 2.29433 | 13.14336
1114 | [7 empty] | 1114 | 9073.34082 | 2.29578 | 14.06368
1115 | [7 empty] | 1115 | 9074.78809 | 2.29733 | 18.14958
1116 | [7 empty] | 1116 | 9077.88086 | 2.29933 | 24.23794
1117 | [7 empty] | 1117 | 9087.0498 | 2.302 | 23.26285
1118 | [7 empty] | 1118 | 9099.60938 | 2.30456 | 14.10439
1119 | [7 empty] | 1119 | 9112.1377 | 2.30611 | 12.11914
1120 | [7 empty] | 1120 | 9117.07031 | 2.30744 | 18.23414
1121 | [7 empty] | 1121 | 9119.58984 | 2.30944 | 23.34615
1122 | [7 empty] | 1122 | 9126.92773 | 2.312 | 25.37286
1123 | [7 empty] | 1123 | 9139.34375 | 2.31478 | 16.26803
1124 | [7 empty] | 1124 | 9151.8125 | 2.31656 | 12.17191
1125 | [7 empty] | 1125 | 9155.85156 | 2.31789 | 17.30456
1126 | [7 empty] | 1126 | 9157.81445 | 2.31978 | 22.34507
1127 | [7 empty] | 1127 | 9164.90137 | 2.32222 | 24.47029
1128 | [7 empty] | 1128 | 9177.42578 | 2.32489 | 20.37389
1129 | [7 empty] | 1129 | 9190.06055 | 2.32711 | 13.32559
1130 | [7 empty] | 1130 | 9197.46387 | 2.32856 | 15.26779
1131 | [7 empty] | 1131 | 9199.3584 | 2.33022 | 20.42258
1132 | [7 empty] | 1132 | 9204.36523 | 2.33244 | 25.58814
1133 | [7 empty] | 1133 | 9215.61914 | 2.33522 | 20.45867
1134 | [7 empty] | 1134 | 9228.14355 | 2.33744 | 13.38081
1135 | [7 empty] | 1135 | 9236.37402 | 2.33889 | 14.31638
1136 | [7 empty] | 1136 | 9238.37402 | 2.34044 | 19.58535
1137 | [7 empty] | 1137 | 9242.41797 | 2.34256 | 24.58483
1138 | [7 empty] | 1138 | 9251.98242 | 2.34522 | 24.70279
1139 | [7 empty] | 1139 | 9264.81738 | 2.34789 | 16.49137
1140 | [7 empty] | 1140 | 9276.86035 | 2.34967 | 13.35868
1141 | [7 empty] | 1141 | 9280.37695 | 2.35111 | 17.53991
1142 | [7 empty] | 1142 | 9282.97168 | 2.353 | 24.78553
1143 | [7 empty] | 1143 | 9290.47266 | 2.35567 | 24.71266
1144 | [7 empty] | 1144 | 9302.92676 | 2.35833 | 16.55921
1145 | [7 empty] | 1145 | 9314.49805 | 2.36011 | 13.50602
1146 | [7 empty] | 1146 | 9318.50195 | 2.36156 | 18.637
1147 | [7 empty] | 1147 | 9321.32715 | 2.36356 | 23.76938
1148 | [7 empty] | 1148 | 9329.14062 | 2.36611 | 26.96122
1149 | [7 empty] | 1149 | 9341.89844 | 2.369 | 16.62858
1150 | [7 empty] | 1150 | 9354.5918 | 2.37078 | 13.47061
1151 | [7 empty] | 1151 | 9359.55664 | 2.37222 | 17.68956
1152 | [7 empty] | 1152 | 9361.29395 | 2.37411 | 21.81181
1153 | [7 empty] | 1153 | 9366.94043 | 2.37644 | 23.97937
1154 | [7 empty] | 1154 | 9378.24707 | 2.379 | 20.81971
1155 | [7 empty] | 1155 | 9390.25586 | 2.38122 | 14.6488
1156 | [7 empty] | 1156 | 9396.61914 | 2.38278 | 15.59839
1157 | [7 empty] | 1157 | 9398.9375 | 2.38444 | 21.99351
1158 | [7 empty] | 1158 | 9404.93555 | 2.38678 | 26.14572
1159 | [7 empty] | 1159 | 9416.85547 | 2.38956 | 20.90542
1160 | [7 empty] | 1160 | 9429.53516 | 2.39178 | 14.61578
1161 | [7 empty] | 1161 | 9439.61816 | 2.39333 | 13.68745
1162 | [7 empty] | 1162 | 9441.39648 | 2.39478 | 19.92135
1163 | [7 empty] | 1163 | 9444.69238 | 2.39689 | 24.08397
1164 | [7 empty] | 1164 | 9453.17383 | 2.39944 | 25.23997
1165 | [7 empty] | 1165 | 9464.86035 | 2.40211 | 15.80632
1166 | [7 empty] | 1166 | 9475.80078 | 2.40378 | 14.68749
1167 | [7 empty] | 1167 | 9479.71973 | 2.40533 | 20.00221
1168 | [7 empty] | 1168 | 9483.7168 | 2.40744 | 24.27832
1169 | [7 empty] | 1169 | 9492.52734 | 2.41 | 27.4334
1170 | [7 empty] | 1170 | 9505.28418 | 2.41289 | 16.91941
1171 | [7 empty] | 1171 | 9517.1709 | 2.41467 | 13.70473
1172 | [7 empty] | 1172 | 9518.98535 | 2.41611 | 19.03797
1173 | [7 empty] | 1173 | 9521.46484 | 2.41811 | 23.32759
1174 | [7 empty] | 1174 | 9528.62695 | 2.42056 | 22.2017
1175 | [7 empty] | 1175 | 9538.30371 | 2.42289 | 21.17503
1176 | [7 empty] | 1176 | 9549.51562 | 2.42511 | 14.89724
1177 | [7 empty] | 1177 | 9556.11621 | 2.42667 | 19.11223
1178 | [7 empty] | 1178 | 9560.0625 | 2.42867 | 23.3265525
1179 | [7 empty] | 1179 | 9567.90234 | 2.43111 | 26.59877
1180 | [7 empty] | 1180 | 9580.30469 | 2.43389 | 19.16061
1181 | [7 empty] | 1181 | 9592.80859 | 2.43589 | 13.81364
1182 | [7 empty] | 1182 | 9598.37695 | 2.43733 | 18.14093
1183 | [7 empty] | 1183 | 9600.1084 | 2.43922 | 20.25623
1184 | [7 empty] | 1184 | 9604.96777 | 2.44133 | 23.53217
1185 | [7 empty] | 1185 | 9613.99219 | 2.44378 | 23.45814
1186 | [7 empty] | 1186 | 9626.59863 | 2.44622 | 16.07642
1187 | [7 empty] | 1187 | 9636.26172 | 2.44789 | 17.15255
1188 | [7 empty] | 1188 | 9639.92676 | 2.44967 | 21.40064
1189 | [7 empty] | 1189 | 9645.50195 | 2.45189 | 25.75349
1190 | [7 empty] | 1190 | 9655.10645 | 2.45456 | 24.62052
1191 | [7 empty] | 1191 | 9667.67285 | 2.45711 | 14.01813
1192 | [7 empty] | 1192 | 9675.71973 | 2.45856 | 14.99737
1193 | [7 empty] | 1193 | 9676.11719 | 2.46011 | 19.35223
1194 | [7 empty] | 1194 | 9679.60938 | 2.46211 | 22.55349
1195 | [7 empty] | 1195 | 9685.77539 | 2.46444 | 26.92646
1196 | [7 empty] | 1196 | 9697.0166 | 2.46722 | 19.39403
1197 | [7 empty] | 1197 | 9709.64844 | 2.46922 | 15.14705
1198 | [7 empty] | 1198 | 9714.90918 | 2.47078 | 19.42982
1199 | [7 empty] | 1199 | 9718.62402 | 2.47278 | 24.78249
1200 | [7 empty] | 1200 | 9726.625 | 2.47533 | 25.97009
1201 | [7 empty] | 1201 | 9739.00293 | 2.478 | 19.47801
1202 | [7 empty] | 1202 | 9751.26953 | 2.48 | 14.04183
1203 | [7 empty] | 1203 | 9755.44727 | 2.48144 | 17.3647
1204 | [7 empty] | 1204 | 9757.14648 | 2.48322 | 21.66087
1205 | [7 empty] | 1205 | 9762.49219 | 2.48544 | 26.06585
1206 | [7 empty] | 1206 | 9772.4248 | 2.48811 | 21.69478
1207 | [7 empty] | 1207 | 9785.11914 | 2.49033 | 15.26479
1208 | [7 empty] | 1208 | 9794.46973 | 2.49189 | 17.43416
1209 | [7 empty] | 1209 | 9797.34668 | 2.49367 | 23.90553
1210 | [7 empty] | 1210 | 9802.7207 | 2.49611 | 26.17326
1211 | [7 empty] | 1211 | 9812.64355 | 2.49878 | 21.78407
1212 | [7 empty] | 1212 | 9825.24023 | 2.501 | 15.32737
1213 | [7 empty] | 1213 | 9832.25293 | 2.50256 | 14.15844
1214 | [7 empty] | 1214 | 9832.58008 | 2.504 | 20.74674
1215 | [7 empty] | 1215 | 9835.62695 | 2.50611 | 25.1792
1216 | [7 empty] | 1216 | 9843.99023 | 2.50867 | 27.26785
1217 | [7 empty] | 1217 | 9856.60156 | 2.51144 | 16.46052
1218 | [7 empty] | 1218 | 9867.87793 | 2.51311 | 14.30842
1219 | [7 empty] | 1219 | 9870.65137 | 2.51456 | 20.82707
1220 | [7 empty] | 1220 | 9873.89941 | 2.51667 | 26.26457
1221 | [7 empty] | 1221 | 9883.11328 | 2.51933 | 27.47505
1222 | [7 empty] | 1222 | 9895.67383 | 2.52211 | 16.52578
1223 | [7 empty] | 1223 | 9907.06934 | 2.52378 | 12.08662
1224 | [7 empty] | 1224 | 9909.20605 | 2.525 | 19.81841
1225 | [7 empty] | 1225 | 9910.52832 | 2.527 | 24.18169
1226 | [7 empty] | 1226 | 9917.03223 | 2.52944 | 28.66022
1227 | [7 empty] | 1227 | 9929.70703 | 2.53233 | 18.76715
1228 | [7 empty] | 1228 | 9942.38379 | 2.53422 | 14.41646
1229 | [7 empty] | 1229 | 9949.21289 | 2.53567 | 18.80401
1230 | [7 empty] | 1230 | 9951.22949 | 2.53756 | 23.18636
1231 | [7 empty] | 1231 | 9957.7373 | 2.53989 | 26.58716
1232 | [7 empty] | 1232 | 9967.49219 | 2.54256 | 22.12783
1233 | [7 empty] | 1233 | 9980.01855 | 2.54478 | 14.37123
1234 | [7 empty] | 1234 | 9984.92969 | 2.54622 | 16.67483
1235 | [7 empty] | 1235 | 9985.62695 | 2.54789 | 22.16809
1236 | [7 empty] | 1236 | 9989.10645 | 2.55011 | 26.67091
1237 | [7 empty] | 1237 | 9999.63965 | 2.55278 | 24.39912
1238 | [7 empty] | 1238 | 10012.17383 | 2.55522 | 15.61899
1239 | [7 empty] | 1239 | 10021.77148 | 2.55678 | 17.83875
1240 | [7 empty] | 1240 | 10023.79492 | 2.55856 | 21.15021
1241 | [7 empty] | 1241 | 10028.00879 | 2.56067 | 26.6745
1242 | [7 empty] | 1242 | 10037.82031 | 2.56333 | 23.4885
1243 | [7 empty] | 1243 | 10050.33984 | 2.56567 | 15.57803
1244 | [7 empty] | 1244 | 10059.08789 | 2.56722 | 14.58568
1245 | [7 empty] | 1245 | 10059.86133 | 2.56867 | 21.22631
1246 | [7 empty] | 1246 | 10062.47266 | 2.57078 | 26.76618
1247 | [7 empty] | 1247 | 10070.05371 | 2.57344 | 26.88704
1248 | [7 empty] | 1248 | 10082.59863 | 2.57611 | 19.05611
1249 | [7 empty] | 1249 | 10094.79102 | 2.578 | 14.5365
1250 | [7 empty] | 1250 | 10097.65918 | 2.57944 | 20.19532
1251 | [7 empty] | 1251 | 10099.91699 | 2.58144 | 25.85579
1252 | [7 empty] | 1252 | 10107.35449 | 2.584 | 28.09845
1253 | [7 empty] | 1253 | 10118.71875 | 2.58678 | 16.79707
1254 | [7 empty] | 1254 | 10129.10449 | 2.58844 | 14.6872
1255 | [7 empty] | 1255 | 10132.02051 | 2.58989 | 20.26404
1256 | [7 empty] | 1256 | 10133.24512 | 2.59189 | 24.72512
1257 | [7 empty] | 1257 | 10140.45605 | 2.59433 | 28.19047
1258 | [7 empty] | 1258 | 10152.48535 | 2.59711 | 21.42174
1259 | [7 empty] | 1259 | 10165.11719 | 2.59922 | 13.62126
1260 | [7 empty] | 1260 | 10169.79883 | 2.60056 | 18.00054
1261 | [7 empty] | 1261 | 10170.92188 | 2.60233 | 24.91876
1262 | [7 empty] | 1262 | 10175.28711 | 2.60478 | 27.06626
1263 | [7 empty] | 1263 | 10185.95312 | 2.60744 | 20.37191
1264 | [7 empty] | 1264 | 10198.53027 | 2.60944 | 14.78787
1265 | [7 empty] | 1265 | 10204.07324 | 2.61089 | 17.0408
1266 | [7 empty] | 1266 | 10205.01465 | 2.61256 | 23.77768
1267 | [7 empty] | 1267 | 10209.8584 | 2.61489 | 28.38341
1268 | [7 empty] | 1268 | 10220.35449 | 2.61767 | 26.0619
1269 | [7 empty] | 1269 | 10232.98828 | 2.62022 | 14.83783
1270 | [7 empty] | 1270 | 10241.42188 | 2.62167 | 15.8742
1271 | [7 empty] | 1271 | 10242.13184 | 2.62322 | 21.6109
1272 | [7 empty] | 1272 | 10244.45215 | 2.62533 | 27.35269
1273 | [7 empty] | 1273 | 10253.41113 | 2.628 | 26.24873
1274 | [7 empty] | 1274 | 10265.45801 | 2.63056 | 15.91146
1275 | [7 empty] | 1275 | 10273.66992 | 2.63211 | 16.02693
1276 | [7 empty] | 1276 | 10275.8418 | 2.63367 | 22.81237
1277 | [7 empty] | 1277 | 10278.72754 | 2.63589 | 27.4442
1278 | [7 empty] | 1278 | 10287.60156 | 2.63856 | 27.36502
1279 | [7 empty] | 1279 | 10300.15039 | 2.64122 | 18.33427
1280 | [7 empty] | 1280 | 10312.00684 | 2.643 | 13.71497
1281 | [7 empty] | 1281 | 10313.7998 | 2.64433 | 19.49308
1282 | [7 empty] | 1282 | 10314.72559 | 2.64622 | 26.4057
1283 | [7 empty] | 1283 | 10320.68262 | 2.64878 | 27.45302
1284 | [7 empty] | 1284 | 10331.19141 | 2.65144 | 20.66238
1285 | [7 empty] | 1285 | 10342.25977 | 2.65344 | 14.99628
1286 | [7 empty] | 1286 | 10346.47754 | 2.65489 | 19.55484
1287 | [7 empty] | 1287 | 10348.72852 | 2.65678 | 25.2509
1288 | [7 empty] | 1288 | 10355.0791 | 2.65922 | 29.92618
1289 | [7 empty] | 1289 | 10366.85156 | 2.66211 | 21.87406
1290 | [7 empty] | 1290 | 10379.41992 | 2.66422 | 13.90842
1291 | [7 empty] | 1291 | 10380.20605 | 2.66556 | 19.51479
1292 | [7 empty] | 1292 | 10379.93945 | 2.66744 | 25.43085
1293 | [7 empty] | 1293 | 10384.51953 | 2.66989 | 24.19593
1294 | [7 empty] | 1294 | 10394.5498 | 2.67222 | 24.32325
1295 | [7 empty] | 1295 | 10405.04102 | 2.67456 | 17.27237
1296 | [7 empty] | 1296 | 10412.0332 | 2.67622 | 19.67874
1297 | [7 empty] | 1297 | 10414.92578 | 2.67811 | 23.12114
1298 | [7 empty] | 1298 | 10419.78809 | 2.68033 | 27.82083
1299 | [7 empty] | 1299 | 10429.60742 | 2.683 | 25.44824
1300 | [7 empty] | 1300 | 10441.61621 | 2.68544 | 16.28892
1301 | [7 empty] | 1301 | 10449.01953 | 2.687 | 17.44986
1302 | [7 empty] | 1302 | 10449.77051 | 2.68867 | 22.04902
1303 | [7 empty] | 1303 | 10453.19043 | 2.69078 | 25.50578
1304 | [7 empty] | 1304 | 10461.23926 | 2.69322 | 27.93151
1305 | [7 empty] | 1305 | 10471.76855 | 2.69589 | 18.63975
1306 | [7 empty] | 1306 | 10480.43457 | 2.69767 | 16.24467
1307 | [7 empty] | 1307 | 10483.10059 | 2.69922 | 22.11934
1308 | [7 empty] | 1308 | 10486.13184 | 2.70133 | 26.8445
1309 | [7 empty] | 1309 | 10493.93555 | 2.70389 | 30.32747
1310 | [7 empty] | 1310 | 10506.47266 | 2.70678 | 17.44074
1311 | [7 empty] | 1311 | 10516.11719 | 2.70844 | 15.24837
1312 | [7 empty] | 1312 | 10517.4043 | 2.70989 | 21.03481
1313 | [7 empty] | 1313 | 10519.6709 | 2.71189 | 24.51083
1314 | [7 empty] | 1314 | 10525.03027 | 2.71422 | 28.10183
1315 | [7 empty] | 1315 | 10534.63184 | 2.71689 | 22.22807
1316 | [7 empty] | 1316 | 10546.05957 | 2.719 | 16.45185
1317 | [7 empty] | 1317 | 10550.37305 | 2.72056 | 19.8347
1318 | [7 empty] | 1318 | 10551.82617 | 2.72244 | 25.85197
1319 | [7 empty] | 1319 | 10558.30566 | 2.72489 | 29.35209
1320 | [7 empty] | 1320 | 10569.33887 | 2.72767 | 22.30131
1321 | [7 empty] | 1321 | 10580.8291 | 2.72978 | 15.23639
1322 | [7 empty] | 1322 | 10585.18066 | 2.73122 | 20.00599
1323 | [7 empty] | 1323 | 10586.09961 | 2.73311 | 22.33667
1324 | [7 empty] | 1324 | 10590.32324 | 2.73522 | 27.11123
1325 | [7 empty] | 1325 | 10598.27051 | 2.73778 | 27.02559
1326 | [7 empty] | 1326 | 10611.01172 | 2.74033 | 16.55318
1327 | [7 empty] | 1327 | 10618.7168 | 2.74189 | 18.90132
1328 | [7 empty] | 1328 | 10620.52734 | 2.74367 | 24.74583
1329 | [7 empty] | 1329 | 10624.83398 | 2.746 | 28.36831
1330 | [7 empty] | 1330 | 10634.03516 | 2.74867 | 25.94705
1331 | [7 empty] | 1331 | 10645.40039 | 2.75111 | 15.43583
1332 | [7 empty] | 1332 | 10646.54395 | 2.75256 | 16.50214
1333 | [7 empty] | 1333 | 10644.20703 | 2.75411 | 22.45928
1334 | [7 empty] | 1334 | 10646.30762 | 2.75622 | 27.25455
1335 | [7 empty] | 1335 | 10654.51758 | 2.75878 | 29.61956
1336 | [7 empty] | 1336 | 10667.20215 | 2.76156 | 17.70756
1337 | [7 empty] | 1337 | 10676.97656 | 2.76322 | 16.65608
1338 | [7 empty] | 1338 | 10678.71777 | 2.76478 | 23.70675
1339 | [7 empty] | 1339 | 10681.16504 | 2.767 | 27.34378
1340 | [7 empty] | 1340 | 10689.37012 | 2.76956 | 29.60956
1341 | [7 empty] | 1341 | 10700.7002 | 2.77233 | 16.69309
1342 | [7 empty] | 1342 | 10710 | 2.77389 | 15.4224
1343 | [7 empty] | 1343 | 10710.63184 | 2.77533 | 21.42126
1344 | [7 empty] | 1344 | 10711.86035 | 2.77733 | 27.42236
1345 | [7 empty] | 1345 | 10718.34375 | 2.77989 | 30.97601
1346 | [7 empty] | 1346 | 10730.4873 | 2.78278 | 20.28062
1347 | [7 empty] | 1347 | 10742.2207 | 2.78467 | 15.4688
1348 | [7 empty] | 1348 | 10744.30566 | 2.78611 | 21.48861
1349 | [7 empty] | 1349 | 10745.87402 | 2.78811 | 26.32739
1350 | [7 empty] | 1350 | 10752.375 | 2.79056 | 28.60132
1351 | [7 empty] | 1351 | 10762.58008 | 2.79322 | 21.52516
1352 | [7 empty] | 1352 | 10773.38574 | 2.79522 | 14.43634
1353 | [7 empty] | 1353 | 10776.43066 | 2.79656 | 19.07428
1354 | [7 empty] | 1354 | 10776.63184 | 2.79833 | 27.58818
1355 | [7 empty] | 1355 | 10781.39746 | 2.80089 | 29.97228
1356 | [7 empty] | 1356 | 10792.04297 | 2.80367 | 23.95834
1357 | [7 empty] | 1357 | 10804.74023 | 2.80589 | 15.55883
1358 | [7 empty] | 1358 | 10809.78027 | 2.80733 | 20.43048
1359 | [7 empty] | 1359 | 10810.0957 | 2.80922 | 26.48473
1360 | [7 empty] | 1360 | 10814.99609 | 2.81167 | 28.76789
1361 | [7 empty] | 1361 | 10825.34473 | 2.81433 | 22.84148
1362 | [7 empty] | 1362 | 10836.74512 | 2.81644 | 15.71328
1363 | [7 empty] | 1363 | 10839.58594 | 2.81789 | 18.10211
1364 | [7 empty] | 1364 | 10839.45703 | 2.81956 | 25.25593
1365 | [7 empty] | 1365 | 10842.86523 | 2.82189 | 30.14317
1366 | [7 empty] | 1366 | 10852.56152 | 2.82467 | 26.48025
1367 | [7 empty] | 1367 | 10865.12207 | 2.82711 | 15.75443
1368 | [7 empty] | 1368 | 10871.79102 | 2.82856 | 18.04717
1369 | [7 empty] | 1369 | 10871.98535 | 2.83022 | 24.13581
1370 | [7 empty] | 1370 | 10874.45215 | 2.83244 | 27.8386
1371 | [7 empty] | 1371 | 10882.39062 | 2.835 | 27.85892
1372 | [7 empty] | 1372 | 10893.61426 | 2.83756 | 15.6868
1373 | [7 empty] | 1373 | 10899.38867 | 2.839 | 18.20198
1374 | [7 empty] | 1374 | 10899.27734 | 2.84067 | 22.99748
1375 | [7 empty] | 1375 | 10901.74805 | 2.84278 | 28.99865
1376 | [7 empty] | 1376 | 10909.62305 | 2.84544 | 31.52881
1377 | [7 empty] | 1377 | 10922.32422 | 2.84833 | 17.03883
1378 | [7 empty] | 1378 | 10931.41016 | 2.84989 | 15.74123
1379 | [7 empty] | 1379 | 10932.01758 | 2.85133 | 21.86404
1380 | [7 empty] | 1380 | 10933.17188 | 2.85333 | 29.19157
1381 | [7 empty] | 1381 | 10938.74316 | 2.856 | 30.40971
1382 | [7 empty] | 1382 | 10949.34766 | 2.85878 | 16.97149
1383 | [7 empty] | 1383 | 10957.55371 | 2.86033 | 15.88845
1384 | [7 empty] | 1384 | 10958.28906 | 2.86178 | 21.91658
1385 | [7 empty] | 1385 | 10959.09375 | 2.86378 | 29.15119
1386 | [7 empty] | 1386 | 10965.96875 | 2.86644 | 32.89791
1387 | [7 empty] | 1387 | 10978.20996 | 2.86944 | 19.54121
1388 | [7 empty] | 1388 | 10989.49121 | 2.87122 | 14.72592
1389 | [7 empty] | 1389 | 10990.28027 | 2.87256 | 21.98056
1390 | [7 empty] | 1390 | 10990.54102 | 2.87456 | 26.81692
1391 | [7 empty] | 1391 | 10995.02637 | 2.877 | 30.56617
1392 | [7 empty] | 1392 | 11004.70312 | 2.87978 | 20.79889
1393 | [7 empty] | 1393 | 11014.45703 | 2.88167 | 15.86082
1394 | [7 empty] | 1394 | 11016.65625 | 2.88311 | 20.82148
1395 | [7 empty] | 1395 | 11017.09375 | 2.885 | 28.20376
1396 | [7 empty] | 1396 | 11022.02539 | 2.88756 | 31.74343
1397 | [7 empty] | 1397 | 11032.69824 | 2.89044 | 23.38932
1398 | [7 empty] | 1398 | 11044.14551 | 2.89256 | 14.68871
1399 | [7 empty] | 1399 | 11038.77148 | 2.89389 | 19.64901
1400 | [7 empty] | 1400 | 11037.08203 | 2.89567 | 26.93048
1401 | [7 empty] | 1401 | 11039.74414 | 2.89811 | 29.47612
1402 | [7 empty] | 1402 | 11048.50781 | 2.90078 | 24.52769
1403 | [7 empty] | 1403 | 11057.98633 | 2.903 | 17.25046
1404 | [7 empty] | 1404 | 11062.59277 | 2.90456 | 19.58079
1405 | [7 empty] | 1405 | 11062.35449 | 2.90633 | 24.66905
1406 | [7 empty] | 1406 | 11065.40527 | 2.90856 | 30.65117
1407 | [7 empty] | 1407 | 11073.63574 | 2.91133 | 27.13041
1408 | [7 empty] | 1408 | 11086.04785 | 2.91378 | 15.96391
1409 | [7 empty] | 1409 | 11090.83789 | 2.91522 | 19.74169
1410 | [7 empty] | 1410 | 11090.01367 | 2.917 | 24.61983
1411 | [7 empty] | 1411 | 11092.06641 | 2.91922 | 27.17556
1412 | [7 empty] | 1412 | 11098.83887 | 2.92167 | 27.08117
1413 | [7 empty] | 1413 | 11107.08496 | 2.92411 | 19.77061
1414 | [7 empty] | 1414 | 11113.07227 | 2.92589 | 17.22526
1415 | [7 empty] | 1415 | 11113.45703 | 2.92744 | 24.78301
1416 | [7 empty] | 1416 | 11115.11719 | 2.92967 | 29.56621
1417 | [7 empty] | 1417 | 11122.29395 | 2.93233 | 29.69652
1418 | [7 empty] | 1418 | 11132.36523 | 2.935 | 17.36649
1419 | [7 empty] | 1419 | 11138.47949 | 2.93656 | 17.26464
1420 | [7 empty] | 1420 | 11137.79883 | 2.93811 | 24.72591
1421 | [7 empty] | 1421 | 11137.59961 | 2.94033 | 26.06198
1422 | [7 empty] | 1422 | 11141.78613 | 2.94267 | 28.41155
1423 | [7 empty] | 1423 | 11149.11621 | 2.94522 | 22.29823
1424 | [7 empty] | 1424 | 11156.0127 | 2.94722 | 17.40338
1425 | [7 empty] | 1425 | 11157.10938 | 2.94878 | 22.31422
1426 | [7 empty] | 1426 | 11156.27832 | 2.95078 | 28.44851
1427 | [7 empty] | 1427 | 11159.42871 | 2.95333 | 31.02321
1428 | [7 empty] | 1428 | 11166.80469 | 2.95611 | 21.10526
1429 | [7 empty] | 1429 | 11174.63477 | 2.958 | 16.09147
1430 | [7 empty] | 1430 | 11173.13184 | 2.95944 | 22.34626
1431 | [7 empty] | 1431 | 11169.89941 | 2.96144 | 24.90888
1432 | [7 empty] | 1432 | 11170.13477 | 2.96367 | 28.48384
1433 | [7 empty] | 1433 | 11173.34082 | 2.96622 | 26.14562
1434 | [7 empty] | 1434 | 11180.02051 | 2.96856 | 17.32903
1435 | [7 empty] | 1435
1436 | [7 empty] | 1436
1437 | [7 empty] | 1437
1438 | [7 empty] | 1438
1439 | [7 empty] | 1439
1440 | [7 empty] | 1440
1441 | [7 empty] | 1441
1442 | [7 empty] | 1442
1443 | [7 empty] | 1443
1444 | [7 empty] | 1444
1445 | [7 empty] | 1445
1446 | [7 empty] | 1446
1447 | [7 empty] | 1447
1448 | [7 empty] | 1448
1449 | [7 empty] | 1449
1450 | [7 empty] | 1450
1451 | [7 empty] | 1451
1452 | [7 empty] | 1452
1453 | [7 empty] | 1453
1454 | [7 empty] | 1454
1455 | [7 empty] | 1455
1456 | [7 empty] | 1456
1457 | [7 empty] | 1457
1458 | [7 empty] | 1458
1459 | [7 empty] | 1459
1460 | [7 empty] | 1460
1461 | [7 empty] | 1461
1462 | [7 empty] | 1462
1463 | [7 empty] | 1463
1464 | [7 empty] | 1464
1465 | [7 empty] | 1465
1466 | [7 empty] | 1466
1467 | [7 empty] | 1467
1468 | [7 empty] | 1468
1469 | [7 empty] | 1469
1470 | [7 empty] | 1470
1471 | [7 empty] | 1471
1472 | [7 empty] | 1472
1473 | [7 empty] | 1473
1474 | [7 empty] | 1474
1475 | [7 empty] | 1475
1476 | [7 empty] | 1476
1477 | [7 empty] | 1477
1478 | [7 empty] | 1478
1479 | [7 empty] | 1479
1480 | [7 empty] | 1480
1481 | [7 empty] | 1481
1482 | [7 empty] | 1482
1483 | [7 empty] | 1483
1484 | [7 empty] | 1484
1485 | [7 empty] | 1485
1486 | [7 empty] | 1486
1487 | [7 empty] | 1487
1488 | [7 empty] | 1488
1489 | [7 empty] | 1489
1490 | [7 empty] | 1490
1491 | [7 empty] | 1491
1492 | [7 empty] | 1492
1493 | [7 empty] | 1493
1494 | [7 empty] | 1494
1495 | [7 empty] | 1495
1496 | [7 empty] | 1496
1497 | [7 empty] | 1497
1498 | [7 empty] | 1498
1499 | [7 empty] | 1499
1500 | [7 empty] | 1500
1501 | [7 empty] | 1501
1502 | [7 empty] | 1502
1503 | [7 empty] | 1503
1504 | [7 empty] | 1504
1505 | [7 empty] | 1505
1506 | [7 empty] | 1506
1507 | [7 empty] | 1507
1508 | [7 empty] | 1508
1509 | [7 empty] | 1509
1510 | [7 empty] | 1510
1511 | [7 empty] | 1511
1512 | [7 empty] | 1512
1513 | [7 empty] | 1513
1514 | [7 empty] | 1514
1515 | [7 empty] | 1515
1516 | [7 empty] | 1516
1517 | [7 empty] | 1517
1518 | [7 empty] | 1518
1519 | [7 empty] | 1519
1520 | [7 empty] | 1520
1521 | [7 empty] | 1521
1522 | [7 empty] | 1522
1523 | [7 empty] | 1523
1524 | [7 empty] | 1524
1525 | [7 empty] | 1525
1526 | [7 empty] | 1526
1527 | [7 empty] | 1527
1528 | [7 empty] | 1528
1529 | [7 empty] | 1529
1530 | [7 empty] | 1530
1531 | [7 empty] | 1531
1532 | [7 empty] | 1532
1533 | [7 empty] | 1533
1534 | [7 empty] | 1534
1535 | [7 empty] | 1535
1536 | [7 empty] | 1536
1537 | [7 empty] | 1537
1538 | [7 empty] | 1538
1539 | [7 empty] | 1539
1540 | [7 empty] | 1540
1541 | [7 empty] | 1541
1542 | [7 empty] | 1542
1543 | [7 empty] | 1543
1544 | [7 empty] | 1544
1545 | [7 empty] | 1545
1546 | [7 empty] | 1546
1547 | [7 empty] | 1547
1548 | [7 empty] | 1548
1549 | [7 empty] | 1549
1550 | [7 empty] | 1550
1551 | [7 empty] | 1551
1552 | [7 empty] | 1552
1553 | [7 empty] | 1553
1554 | [7 empty] | 1554
1555 | [7 empty] | 1555
1556 | [7 empty] | 1556
1557 | [7 empty] | 1557
1558 | [7 empty] | 1558
1559 | [7 empty] | 1559
1560 | [7 empty] | 1560
1561 | [7 empty] | 1561
1562 | [7 empty] | 1562
1563 | [7 empty] | 1563
1564 | [7 empty] | 1564
1565 | [7 empty] | 1565
1566 | [7 empty] | 1566
1567 | [7 empty] | 1567
1568 | [7 empty] | 1568
1569 | [7 empty] | 1569
1570 | [7 empty] | 1570
1571 | [7 empty] | 1571
1572 | [7 empty] | 1572
1573 | [7 empty] | 1573
1574 | [7 empty] | 1574
1575 | [7 empty] | 1575
1576 | [7 empty] | 1576
1577 | [7 empty] | 1577
1578 | [7 empty] | 1578
1579 | [7 empty] | 1579
1580 | [7 empty] | 1580
1581 | [7 empty] | 1581
1582 | [7 empty] | 1582
1583 | [7 empty] | 1583
1584 | [7 empty] | 1584
1585 | [7 empty] | 1585
1586 | [7 empty] | 1586
1587 | [7 empty] | 1587
1588 | [7 empty] | 1588
1589 | [7 empty] | 1589
1590 | [7 empty] | 1590
1591 | [7 empty] | 1591
1592 | [7 empty] | 1592
1593 | [7 empty] | 1593
1594 | [7 empty] | 1594
1595 | [7 empty] | 1595
1596 | [7 empty] | 1596
1597 | [7 empty] | 1597
1598 | [7 empty] | 1598
1599 | [7 empty] | 1599
1600 | [7 empty] | 1600
1601 | [7 empty] | 1601
1602 | [7 empty] | 1602
1603 | [7 empty] | 1603
1604 | [7 empty] | 1604
1605 | [7 empty] | 1605
1606 | [7 empty] | 1606
1607 | [7 empty] | 1607
1608 | [7 empty] | 1608
1609 | [7 empty] | 1609
1610 | [7 empty] | 1610
1611 | [7 empty] | 1611
1612 | [7 empty] | 1612
1613 | [7 empty] | 1613
1614 | [7 empty] | 1614
1615 | [7 empty] | 1615
1616 | [7 empty] | 1616
1617 | [7 empty] | 1617
1618 | [7 empty] | 1618
1619 | [7 empty] | 1619
1620 | [7 empty] | 1620
1621 | [7 empty] | 1621
1622 | [7 empty] | 1622
1623 | [7 empty] | 1623
1624 | [7 empty] | 1624
1625 | [7 empty] | 1625
1626 | [7 empty] | 1626
1627 | [7 empty] | 1627
1628 | [7 empty] | 1628
1629 | [7 empty] | 1629
1630 | [7 empty] | 1630
1631 | [7 empty] | 1631
1632 | [7 empty] | 1632
1633 | [7 empty] | 1633
1634 | [7 empty] | 1634
1635 | [7 empty] | 1635
1636 | [7 empty] | 1636
1637 | [7 empty] | 1637
1638 | [7 empty] | 1638
1639 | [7 empty] | 1639
1640 | [7 empty] | 1640
1641 | [7 empty] | 1641
1642 | [7 empty] | 1642
1643 | [7 empty] | 1643
1644 | [7 empty] | 1644
1645 | [7 empty] | 1645
1646 | [7 empty] | 1646
1647 | [7 empty] | 1647
1648 | [7 empty] | 1648
1649 | [7 empty] | 1649
1650 | [7 empty] | 1650
1651 | [7 empty] | 1651
1652 | [7 empty] | 1652
1653 | [7 empty] | 1653
1654 | [7 empty] | 1654
1655 | [7 empty] | 1655
1656 | [7 empty] | 1656
1657 | [7 empty] | 1657
1658 | [7 empty] | 1658
1659 | [7 empty] | 1659
1660 | [7 empty] | 1660
1661 | [7 empty] | 1661
1662 | [7 empty] | 1662
1663 | [7 empty] | 1663
1664 | [7 empty] | 1664
1665 | [7 empty] | 1665
1666 | [7 empty] | 1666
1667 | [7 empty] | 1667
1668 | [7 empty] | 1668
1669 | [7 empty] | 1669
1670 | [7 empty] | 1670
1671 | [7 empty] | 1671
1672 | [7 empty] | 1672
1673 | [7 empty] | 1673
1674 | [7 empty] | 1674
1675 | [7 empty] | 1675
1676 | [7 empty] | 1676
1677 | [7 empty] | 1677
1678 | [7 empty] | 1678
1679 | [7 empty] | 1679
1680 | [7 empty] | 1680
1681 | [7 empty] | 1681
1682 | [7 empty] | 1682
1683 | [7 empty] | 1683
1684 | [7 empty] | 1684
1685 | [7 empty] | 1685
1686 | [7 empty] | 1686
1687 | [7 empty] | 1687
1688 | [7 empty] | 1688
1689 | [7 empty] | 1689
1690 | [7 empty] | 1690
1691 | [7 empty] | 1691
1692 | [7 empty] | 1692
1693 | [7 empty] | 1693
1694 | [7 empty] | 1694
1695 | [7 empty] | 1695
1696 | [7 empty] | 1696
1697 | [7 empty] | 1697
1698 | [7 empty] | 1698
1699 | [7 empty] | 1699
1700 | [7 empty] | 1700
1701 | [7 empty] | 1701
1702 | [7 empty] | 1702
1703 | [7 empty] | 1703
1704 | [7 empty] | 1704
1705 | [7 empty] | 1705
1706 | [7 empty] | 1706
1707 | [7 empty] | 1707
1708 | [7 empty] | 1708
1709 | [7 empty] | 1709
1710 | [7 empty] | 1710
1711 | [7 empty] | 1711
1712 | [7 empty] | 1712
1713 | [7 empty] | 1713
1714 | [7 empty] | 1714
1715 | [7 empty] | 1715
1716 | [7 empty] | 1716
1717 | [7 empty] | 1717
1718 | [7 empty] | 1718
1719 | [7 empty] | 1719
1720 | [7 empty] | 1720
1721 | [7 empty] | 1721
1722 | [7 empty] | 1722
1723 | [7 empty] | 1723
1724 | [7 empty] | 1724
1725 | [7 empty] | 1725
1726 | [7 empty] | 1726
1727 | [7 empty] | 1727
1728 | [7 empty] | 1728
1729 | [7 empty] | 1729
1730 | [7 empty] | 1730
1731 | [7 empty] | 1731
1732 | [7 empty] | 1732
1733 | [7 empty] | 1733
1734 | [7 empty] | 1734
1735 | [7 empty] | 1735
1736 | [7 empty] | 1736
1737 | [7 empty] | 1737
1738 | [7 empty] | 1738
1739 | [7 empty] | 1739
1740 | [7 empty] | 1740
1741 | [7 empty] | 1741
1742 | [7 empty] | 1742
1743 | [7 empty] | 1743
1744 | [7 empty] | 1744
1745 | [7 empty] | 1745
1746 | [7 empty] | 1746
1747 | [7 empty] | 1747
1748 | [7 empty] | 1748
1749 | [7 empty] | 1749
1750 | [7 empty] | 1750
1751 | [7 empty] | 1751
1752 | [7 empty] | 1752
1753 | [7 empty] | 1753
1754 | [7 empty] | 1754
1755 | [7 empty] | 1755
1756 | [7 empty] | 1756
1757 | [7 empty] | 1757
1758 | [7 empty] | 1758
1759 | [7 empty] | 1759
1760 | [7 empty] | 1760
1761 | [7 empty] | 1761
1762 | [7 empty] | 1762
1763 | [7 empty] | 1763
1764 | [7 empty] | 1764
1765 | [7 empty] | 1765
1766 | [7 empty] | 1766
1767 | [7 empty] | 1767
1768 | [7 empty] | 1768
1769 | [7 empty] | 1769
1770 | [7 empty] | 1770
1771 | [7 empty] | 1771
1772 | [7 empty] | 1772
1773 | [7 empty] | 1773
1774 | [7 empty] | 1774
1775 | [7 empty] | 1775
1776 | [7 empty] | 1776
1777 | [7 empty] | 1777
1778 | [7 empty] | 1778
1779 | [7 empty] | 1779
1780 | [7 empty] | 1780
1781 | [7 empty] | 1781
1782 | [7 empty] | 1782
1783 | [7 empty] | 1783
1784 | [7 empty] | 1784
1785 | [7 empty] | 1785
1786 | [7 empty] | 1786
1787 | [7 empty] | 1787
1788 | [7 empty] | 1788
1789 | [7 empty] | 1789
1790 | [7 empty] | 1790
1791 | [7 empty] | 1791
1792 | [7 empty] | 1792
1793 | [7 empty] | 1793
1794 | [7 empty] | 1794
1795 | [7 empty] | 1795
1796 | [7 empty] | 1796
1797 | [7 empty] | 1797
1798 | [7 empty] | 1798
1799 | [7 empty] | 1799
1800 | [7 empty] | 1800
1801 | [7 empty] | 1801
1802 | [7 empty] | 1802
1803 | [7 empty] | 1803
1804 | [7 empty] | 1804
1805 | [7 empty] | 1805
1806 | [7 empty] | 1806
1807 | [7 empty] | 1807
1808 | [7 empty] | 1808
1809 | [7 empty] | 1809
1810 | [7 empty] | 1810
1811 | [7 empty] | 1811
1812 | [7 empty] | 1812
1813 | [7 empty] | 1813
1814 | [7 empty] | 1814
1815 | [7 empty] | 1815
1816 | [7 empty] | 1816
1817 | [7 empty] | 1817
1818 | [7 empty] | 1818
1819 | [7 empty] | 1819
1820 | [7 empty] | 1820
1821 | [7 empty] | 1821
1822 | [7 empty] | 1822
1823 | [7 empty] | 1823
1824 | [7 empty] | 1824
1825 | [7 empty] | 1825
1826 | [7 empty] | 1826
1827 | [7 empty] | 1827
1828 | [7 empty] | 1828
1829 | [7 empty] | 1829
1830 | [7 empty] | 1830
1831 | [7 empty] | 1831
1832 | [7 empty] | 1832
1833 | [7 empty] | 1833
1834 | [7 empty] | 1834
1835 | [7 empty] | 1835
1836 | [7 empty] | 1836
1837 | [7 empty] | 1837
1838 | [7 empty] | 1838
1839 | [7 empty] | 1839
1840 | [7 empty] | 1840
1841 | [7 empty] | 1841
1842 | [7 empty] | 1842
1843 | [7 empty] | 1843
1844 | [7 empty] | 1844
1845 | [7 empty] | 1845
1846 | [7 empty] | 1846
1847 | [7 empty] | 1847
1848 | [7 empty] | 1848
1849 | [7 empty] | 1849
1850 | [7 empty] | 1850
1851 | [7 empty] | 1851
1852 | [7 empty] | 1852
1853 | [7 empty] | 1853
1854 | [7 empty] | 1854
1855 | [7 empty] | 1855
1856 | [7 empty] | 1856
1857 | [7 empty] | 1857
1858 | [7 empty] | 1858
1859 | [7 empty] | 1859
1860 | [7 empty] | 1860
1861 | [7 empty] | 1861
1862 | [7 empty] | 1862
1863 | [7 empty] | 1863
1864 | [7 empty] | 1864
1865 | [7 empty] | 1865
1866 | [7 empty] | 1866
1867 | [7 empty] | 1867
1868 | [7 empty] | 1868
1869 | [7 empty] | 1869
1870 | [7 empty] | 1870
1871 | [7 empty] | 1871
1872 | [7 empty] | 1872
1873 | [7 empty] | 1873
1874 | [7 empty] | 1874
1875 | [7 empty] | 1875
1876 | [7 empty] | 1876
1877 | [7 empty] | 1877
1878 | [7 empty] | 1878
1879 | [7 empty] | 1879
1880 | [7 empty] | 1880
1881 | [7 empty] | 1881
1882 | [7 empty] | 1882
1883 | [7 empty] | 1883
1884 | [7 empty] | 1884
1885 | [7 empty] | 1885
1886 | [7 empty] | 1886
1887 | [7 empty] | 1887
1888 | [7 empty] | 1888
1889 | [7 empty] | 1889
1890 | [7 empty] | 1890
1891 | [7 empty] | 1891
1892 | [7 empty] | 1892
1893 | [7 empty] | 1893
1894 | [7 empty] | 1894
1895 | [7 empty] | 1895
1896 | [7 empty] | 1896
1897 | [7 empty] | 1897
1898 | [7 empty] | 1898
1899 | [7 empty] | 1899
1900 | [7 empty] | 1900
1901 | [7 empty] | 1901
1902 | [7 empty] | 1902
1903 | [7 empty] | 1903
1904 | [7 empty] | 1904
1905 | [7 empty] | 1905
1906 | [7 empty] | 1906
1907 | [7 empty] | 1907
1908 | [7 empty] | 1908
1909 | [7 empty] | 1909
1910 | [7 empty] | 1910
1911 | [7 empty] | 1911
1912 | [7 empty] | 1912
1913 | [7 empty] | 1913
1914 | [7 empty] | 1914
1915 | [7 empty] | 1915
1916 | [7 empty] | 1916
1917 | [7 empty] | 1917
1918 | [7 empty] | 1918
1919 | [7 empty] | 1919
1920 | [7 empty] | 1920
1921 | [7 empty] | 1921
1922 | [7 empty] | 1922
1923 | [7 empty] | 1923
1924 | [7 empty] | 1924
1925 | [7 empty] | 1925
1926 | [7 empty] | 1926
1927 | [7 empty] | 1927
1928 | [7 empty] | 1928
1929 | [7 empty] | 1929
1930 | [7 empty] | 1930
1931 | [7 empty] | 1931
1932 | [7 empty] | 1932
1933 | [7 empty] | 1933
1934 | [7 empty] | 1934
1935 | [7 empty] | 1935
1936 | [7 empty] | 1936
1937 | [7 empty] | 1937
1938 | [7 empty] | 1938
1939 | [7 empty] | 1939
1940 | [7 empty] | 1940
1941 | [7 empty] | 1941
1942 | [7 empty] | 1942
1943 | [7 empty] | 1943
1944 | [7 empty] | 1944
1945 | [7 empty] | 1945
1946 | [7 empty] | 1946
1947 | [7 empty] | 1947
1948 | [7 empty] | 1948
1949 | [7 empty] | 1949
1950 | [7 empty] | 1950
1951 | [7 empty] | 1951
1952 | [7 empty] | 1952
1953 | [7 empty] | 1953
1954 | [7 empty] | 1954
1955 | [7 empty] | 1955
1956 | [7 empty] | 1956
1957 | [7 empty] | 1957
1958 | [7 empty] | 1958
1959 | [7 empty] | 1959
1960 | [7 empty] | 1960
1961 | [7 empty] | 1961
1962 | [7 empty] | 1962
1963 | [7 empty] | 1963
1964 | [7 empty] | 1964
1965 | [7 empty] | 1965
1966 | [7 empty] | 1966
1967 | [7 empty] | 1967
1968 | [7 empty] | 1968
1969 | [7 empty] | 1969
1970 | [7 empty] | 1970
1971 | [7 empty] | 1971
1972 | [7 empty] | 1972
1973 | [7 empty] | 1973
1974 | [7 empty] | 1974
1975 | [7 empty] | 1975
1976 | [7 empty] | 1976
1977 | [7 empty] | 1977
1978 | [7 empty] | 1978
1979 | [7 empty] | 1979
1980 | [7 empty] | 1980
1981 | [7 empty] | 1981
1982 | [7 empty] | 1982
1983 | [7 empty] | 1983
1984 | [7 empty] | 1984
1985 | [7 empty] | 1985
1986 | [7 empty] | 1986
1987 | [7 empty] | 1987
1988 | [7 empty] | 1988
1989 | [7 empty] | 1989
1990 | [7 empty] | 1990
1991 | [7 empty] | 1991
1992 | [7 empty] | 1992
1993 | [7 empty] | 1993
1994 | [7 empty] | 1994
1995 | [7 empty] | 1995
1996 | [7 empty] | 1996
1997 | [7 empty] | 1997
1998 | [7 empty] | 1998
1999 | [7 empty] | 1999
2000 | [7 empty] | 2000
2001 | [7 empty] | 2001
2002 | [7 empty] | 2002
2003 | [7 empty] | 2003
2004 | [7 empty] | 2004
2005 | [7 empty] | 2005
2006 | [7 empty] | 2006
2007 | [7 empty] | 2007
2008 | [7 empty] | 2008
2009 | [7 empty] | 2009
2010 | [7 empty] | 2010
2011 | [7 empty] | 2011
2012 | [7 empty] | 2012
2013 | [7 empty] | 2013
2014 | [7 empty] | 2014
2015 | [7 empty] | 2015
2016 | [7 empty] | 2016
2017 | [7 empty] | 2017
2018 | [7 empty] | 2018
2019 | [7 empty] | 2019
2020 | [7 empty] | 2020
2021 | [7 empty] | 2021
2022 | [7 empty] | 2022
2023 | [7 empty] | 2023
2024 | [7 empty] | 2024
2025 | [7 empty] | 2025
2026 | [7 empty] | 2026
2027 | [7 empty] | 2027
2028 | [7 empty] | 2028
2029 | [7 empty] | 2029
2030 | [7 empty] | 2030
2031 | [7 empty] | 2031
2032 | [7 empty] | 2032
2033 | [7 empty] | 2033
2034 | [7 empty] | 2034
2035 | [7 empty] | 2035
2036 | [7 empty] | 2036
2037 | [7 empty] | 2037
2038 | [7 empty] | 2038
2039 | [7 empty] | 2039
2040 | [7 empty] | 2040
2041 | [7 empty] | 2041
2042 | [7 empty] | 2042
2043 | [7 empty] | 2043
2044 | [7 empty] | 2044
2045 | [7 empty] | 2045
2046 | [7 empty] | 2046
2047 | [7 empty] | 2047
2048 | [7 empty] | 2048
2049 | [7 empty] | 2049
2050 | [7 empty] | 2050
2051 | [7 empty] | 2051
2052 | [7 empty] | 2052
2053 | [7 empty] | 2053
2054 | [7 empty] | 2054
2055 | [7 empty] | 2055
2056 | [7 empty] | 2056
2057 | [7 empty] | 2057
2058 | [7 empty] | 2058
2059 | [7 empty] | 2059
2060 | [7 empty] | 2060
2061 | [7 empty] | 2061
2062 | [7 empty] | 2062
2063 | [7 empty] | 2063
2064 | [7 empty] | 2064
2065 | [7 empty] | 2065
2066 | [7 empty] | 2066
2067 | [7 empty] | 2067
2068 | [7 empty] | 2068
2069 | [7 empty] | 2069
2070 | [7 empty] | 2070
2071 | [7 empty] | 2071
2072 | [7 empty] | 2072
2073 | [7 empty] | 2073
2074 | [7 empty] | 2074
2075 | [7 empty] | 2075
2076 | [7 empty] | 2076
2077 | [7 empty] | 2077
2078 | [7 empty] | 2078
2079 | [7 empty] | 2079
2080 | [7 empty] | 2080
2081 | [7 empty] | 2081
2082 | [7 empty] | 2082
2083 | [7 empty] | 2083
2084 | [7 empty] | 2084
2085 | [7 empty] | 2085
2086 | [7 empty] | 2086
2087 | [7 empty] | 2087
2088 | [7 empty] | 2088
2089 | [7 empty] | 2089
2090 | [7 empty] | 2090
2091 | [7 empty] | 2091
2092 | [7 empty] | 2092
2093 | [7 empty] | 2093
2094 | [7 empty] | 2094
2095 | [7 empty] | 2095
2096 | [7 empty] | 2096
2097 | [7 empty] | 2097
2098 | [7 empty] | 2098
2099 | [7 empty] | 2099
2100 | [7 empty] | 2100
2101 | [7 empty] | 2101
2102 | [7 empty] | 2102
2103 | [7 empty] | 2103
2104 | [7 empty] | 2104
2105 | [7 empty] | 2105
2106 | [7 empty] | 2106
2107 | [7 empty] | 2107
2108 | [7 empty] | 2108
2109 | [7 empty] | 2109
2110 | [7 empty] | 2110
2111 | [7 empty] | 2111
2112 | [7 empty] | 2112
2113 | [7 empty] | 2113
2114 | [7 empty] | 2114
2115 | [7 empty] | 2115
2116 | [7 empty] | 2116
2117 | [7 empty] | 2117
2118 | [7 empty] | 2118
2119 | [7 empty] | 2119
2120 | [7 empty] | 2120
2121 | [7 empty] | 2121
2122 | [7 empty] | 2122
2123 | [7 empty] | 2123
2124 | [7 empty] | 2124
2125 | [7 empty] | 2125
2126 | [7 empty] | 2126
2127 | [7 empty] | 2127
2128 | [7 empty] | 2128
2129 | [7 empty] | 2129
2130 | [7 empty] | 2130
2131 | [7 empty] | 2131
2132 | [7 empty] | 2132
2133 | [7 empty] | 2133
2134 | [7 empty] | 2134
2135 | [7 empty] | 2135
2136 | [7 empty] | 2136
2137 | [7 empty] | 2137
2138 | [7 empty] | 2138
2139 | [7 empty] | 2139
2140 | [7 empty] | 2140
2141 | [7 empty] | 2141
2142 | [7 empty] | 2142
2143 | [7 empty] | 2143
2144 | [7 empty] | 2144
2145 | [7 empty] | 2145
2146 | [7 empty] | 2146
2147 | [7 empty] | 2147
2148 | [7 empty] | 2148
2149 | [7 empty] | 2149
2150 | [7 empty] | 2150
2151 | [7 empty] | 2151
2152 | [7 empty] | 2152
2153 | [7 empty] | 2153
2154 | [7 empty] | 2154
2155 | [7 empty] | 2155
2156 | [7 empty] | 2156
2157 | [7 empty] | 2157
2158 | [7 empty] | 2158
2159 | [7 empty] | 2159
2160 | [7 empty] | 2160
2161 | [7 empty] | 2161
2162 | [7 empty] | 2162
2163 | [7 empty] | 2163
2164 | [7 empty] | 2164
2165 | [7 empty] | 2165
2166 | [7 empty] | 2166
2167 | [7 empty] | 2167
2168 | [7 empty] | 2168
2169 | [7 empty] | 2169
2170 | [7 empty] | 2170
2171 | [7 empty] | 2171
2172 | [7 empty] | 2172
2173 | [7 empty] | 2173
2174 | [7 empty] | 2174
2175 | [7 empty] | 2175
2176 | [7 empty] | 2176
2177 | [7 empty] | 2177
2178 | [7 empty] | 2178
2179 | [7 empty] | 2179
2180 | [7 empty] | 2180
2181 | [7 empty] | 2181
2182 | [7 empty] | 2182
2183 | [7 empty] | 2183
2184 | [7 empty] | 2184
2185 | [7 empty] | 2185
2186 | [7 empty] | 2186
2187 | [7 empty] | 2187
2188 | [7 empty] | 2188
2189 | [7 empty] | 2189
2190 | [7 empty] | 2190
2191 | [7 empty] | 2191
2192 | [7 empty] | 2192
2193 | [7 empty] | 2193
2194 | [7 empty] | 2194
2195 | [7 empty] | 2195
2196 | [7 empty] | 2196
2197 | [7 empty] | 2197
2198 | [7 empty] | 2198
2199 | [7 empty] | 2199
2200 | [7 empty] | 2200
2201 | [7 empty] | 2201
2202 | [7 empty] | 2202
2203 | [7 empty] | 2203
2204 | [7 empty] | 2204
2205 | [7 empty] | 2205
2206 | [7 empty] | 2206
2207 | [7 empty] | 2207
2208 | [7 empty] | 2208
2209 | [7 empty] | 2209
2210 | [7 empty] | 2210
2211 | [7 empty] | 2211
2212 | [7 empty] | 2212
2213 | [7 empty] | 2213
2214 | [7 empty] | 2214
2215 | [7 empty] | 2215
2216 | [7 empty] | 2216
2217 | [7 empty] | 2217
2218 | [7 empty] | 2218
2219 | [7 empty] | 2219
2220 | [7 empty] | 2220
2221 | [7 empty] | 2221
2222 | [7 empty] | 2222
2223 | [7 empty] | 2223
2224 | [7 empty] | 2224
2225 | [7 empty] | 2225
2226 | [7 empty] | 2226
2227 | [7 empty] | 2227
2228 | [7 empty] | 2228
2229 | [7 empty] | 2229
2230 | [7 empty] | 2230
2231 | [7 empty] | 2231
2232 | [7 empty] | 2232
2233 | [7 empty] | 2233
2234 | [7 empty] | 2234
2235 | [7 empty] | 2235
2236 | [7 empty] | 2236
2237 | [7 empty] | 2237
2238 | [7 empty] | 2238
2239 | [7 empty] | 2239
2240 | [7 empty] | 2240
2241 | [7 empty] | 2241
2242 | [7 empty] | 2242
2243 | [7 empty] | 2243
2244 | [7 empty] | 2244
2245 | [7 empty] | 2245
2246 | [7 empty] | 2246
2247 | [7 empty] | 2247
2248 | [7 empty] | 2248
2249 | [7 empty] | 2249
2250 | [7 empty] | 2250
2251 | [7 empty] | 2251
2252 | [7 empty] | 2252
2253 | [7 empty] | 2253
2254 | [7 empty] | 2254
2255 | [7 empty] | 2255
2256 | [7 empty] | 2256
2257 | [7 empty] | 2257
2258 | [7 empty] | 2258
2259 | [7 empty] | 2259
2260 | [7 empty] | 2260
2261 | [7 empty] | 2261
2262 | [7 empty] | 2262
2263 | [7 empty] | 2263
2264 | [7 empty] | 2264
2265 | [7 empty] | 2265
2266 | [7 empty] | 2266
2267 | [7 empty] | 2267
2268 | [7 empty] | 2268
2269 | [7 empty] | 2269
2270 | [7 empty] | 2270
2271 | [7 empty] | 2271
2272 | [7 empty] | 2272
2273 | [7 empty] | 2273
2274 | [7 empty] | 2274
2275 | [7 empty] | 2275
2276 | [7 empty] | 2276
2277 | [7 empty] | 2277
2278 | [7 empty] | 2278
2279 | [7 empty] | 2279
2280 | [7 empty] | 2280
2281 | [7 empty] | 2281
2282 | [7 empty] | 2282
2283 | [7 empty] | 2283
2284 | [7 empty] | 2284
2285 | [7 empty] | 2285
2286 | [7 empty] | 2286
2287 | [7 empty] | 2287
2288 | [7 empty] | 2288
2289 | [7 empty] | 2289
2290 | [7 empty] | 2290
2291 | [7 empty] | 2291
2292 | [7 empty] | 2292
2293 | [7 empty] | 2293
2294 | [7 empty] | 2294
2295 | [7 empty] | 2295
2296 | [7 empty] | 2296
2297 | [7 empty] | 2297
2298 | [7 empty] | 2298
2299 | [7 empty] | 2299
2300 | [7 empty] | 2300
2301 | [7 empty] | 2301
2302 | [7 empty] | 2302
2303 | [7 empty] | 2303
2304 | [7 empty] | 2304
2305 | [7 empty] | 2305
2306 | [7 empty] | 2306
2307 | [7 empty] | 2307
2308 | [7 empty] | 2308
2309 | [7 empty] | 2309
2310 | [7 empty] | 2310
2311 | [7 empty] | 2311
2312 | [7 empty] | 2312
2313 | [7 empty] | 2313
2314 | [7 empty] | 2314
2315 | [7 empty] | 2315
2316 | [7 empty] | 2316
2317 | [7 empty] | 2317
2318 | [7 empty] | 2318
2319 | [7 empty] | 2319
2320 | [7 empty] | 2320
2321 | [7 empty] | 2321
2322 | [7 empty] | 2322
2323 | [7 empty] | 2323
2324 | [7 empty] | 2324
2325 | [7 empty] | 2325
2326 | [7 empty] | 2326
2327 | [7 empty] | 2327
2328 | [7 empty] | 2328
2329 | [7 empty] | 2329
2330 | [7 empty] | 2330
2331 | [7 empty] | 2331
2332 | [7 empty] | 2332
2333 | [7 empty] | 2333
2334 | [7 empty] | 2334
2335 | [7 empty] | 2335
2336 | [7 empty] | 2336
2337 | [7 empty] | 2337
2338 | [7 empty] | 2338
2339 | [7 empty] | 2339
2340 | [7 empty] | 2340
2341 | [7 empty] | 2341
2342 | [7 empty] | 2342
2343 | [7 empty] | 2343
2344 | [7 empty] | 2344
2345 | [7 empty] | 2345
2346 | [7 empty] | 2346
2347 | [7 empty] | 2347
2348 | [7 empty] | 2348
2349 | [7 empty] | 2349
2350 | [7 empty] | 2350
2351 | [7 empty] | 2351
2352 | [7 empty] | 2352
2353 | [7 empty] | 2353
2354 | [7 empty] | 2354
2355 | [7 empty] | 2355
2356 | [7 empty] | 2356
2357 | [7 empty] | 2357
2358 | [7 empty] | 2358
2359 | [7 empty] | 2359
2360 | [7 empty] | 2360
2361 | [7 empty] | 2361
2362 | [7 empty] | 2362
2363 | [7 empty] | 2363
2364 | [7 empty] | 2364
2365 | [7 empty] | 2365
2366 | [7 empty] | 2366
2367 | [7 empty] | 2367
2368 | [7 empty] | 2368
2369 | [7 empty] | 2369
2370 | [7 empty] | 2370
2371 | [7 empty] | 2371
2372 | [7 empty] | 2372
2373 | [7 empty] | 2373
2374 | [7 empty] | 2374
2375 | [7 empty] | 2375
2376 | [7 empty] | 2376
2377 | [7 empty] | 2377
2378 | [7 empty] | 2378
2379 | [7 empty] | 2379
2380 | [7 empty] | 2380
2381 | [7 empty] | 2381
2382 | [7 empty] | 2382
2383 | [7 empty] | 2383
2384 | [7 empty] | 2384
2385 | [7 empty] | 2385
2386 | [7 empty] | 2386
2387 | [7 empty] | 2387
2388 | [7 empty] | 2388
2389 | [7 empty] | 2389
2390 | [7 empty] | 2390
2391 | [7 empty] | 2391
2392 | [7 empty] | 2392
2393 | [7 empty] | 2393
2394 | [7 empty] | 2394
2395 | [7 empty] | 2395
2396 | [7 empty] | 2396
2397 | [7 empty] | 2397
2398 | [7 empty] | 2398
2399 | [7 empty] | 2399
2400 | [7 empty] | 2400
2401 | [7 empty] | 2401
2402 | [7 empty] | 2402
2403 | [7 empty] | 2403
2404 | [7 empty] | 2404
2405 | [7 empty] | 2405
2406 | [7 empty] | 2406
2407 | [7 empty] | 2407
2408 | [7 empty] | 2408
2409 | [7 empty] | 2409
2410 | [7 empty] | 2410
2411 | [7 empty] | 2411
2412 | [7 empty] | 2412
2413 | [7 empty] | 2413
2414 | [7 empty] | 2414
2415 | [7 empty] | 2415
2416 | [7 empty] | 2416
2417 | [7 empty] | 2417
2418 | [7 empty] | 2418
2419 | [7 empty] | 2419
2420 | [7 empty] | 2420
2421 | [7 empty] | 2421
2422 | [7 empty] | 2422
2423 | [7 empty] | 2423
2424 | [7 empty] | 2424
2425 | [7 empty] | 2425
2426 | [7 empty] | 2426
2427 | [7 empty] | 2427
2428 | [7 empty] | 2428
2429 | [7 empty] | 2429
2430 | [7 empty] | 2430
2431 | [7 empty] | 2431
2432 | [7 empty] | 2432
2433 | [7 empty] | 2433
2434 | [7 empty] | 2434
2435 | [7 empty] | 2435
2436 | [7 empty] | 2436
2437 | [7 empty] | 2437
2438 | [7 empty] | 2438
2439 | [7 empty] | 2439
2440 | [7 empty] | 2440
2441 | [7 empty] | 2441
2442 | [7 empty] | 2442
2443 | [7 empty] | 2443
2444 | [7 empty] | 2444
2445 | [7 empty] | 2445
2446 | [7 empty] | 2446
2447 | [7 empty] | 2447
2448 | [7 empty] | 2448
2449 | [7 empty] | 2449
2450 | [7 empty] | 2450
2451 | [7 empty] | 2451
2452 | [7 empty] | 2452
2453 | [7 empty] | 2453
2454 | [7 empty] | 2454
2455 | [7 empty] | 2455
2456 | [7 empty] | 2456
2457 | [7 empty] | 2457
2458 | [7 empty] | 2458
2459 | [7 empty] | 2459
2460 | [7 empty] | 2460
2461 | [7 empty] | 2461
2462 | [7 empty] | 2462
2463 | [7 empty] | 2463
2464 | [7 empty] | 2464
2465 | [7 empty] | 2465
2466 | [7 empty] | 2466
2467 | [7 empty] | 2467
2468 | [7 empty] | 2468
2469 | [7 empty] | 2469
2470 | [7 empty] | 2470
2471 | [7 empty] | 2471
2472 | [7 empty] | 2472
2473 | [7 empty] | 2473
2474 | [7 empty] | 2474
2475 | [7 empty] | 2475
2476 | [7 empty] | 2476
2477 | [7 empty] | 2477
2478 | [7 empty] | 2478
2479 | [7 empty] | 2479
2480 | [7 empty] | 2480
2481 | [7 empty] | 2481
2482 | [7 empty] | 2482
2483 | [7 empty] | 2483
2484 | [7 empty] | 2484
2485 | [7 empty] | 2485
2486 | [7 empty] | 2486
2487 | [7 empty] | 2487
2488 | [7 empty] | 2488
2489 | [7 empty] | 2489
2490 | [7 empty] | 2490
2491 | [7 empty] | 2491
2492 | [7 empty] | 2492
2493 | [7 empty] | 2493
2494 | [7 empty] | 2494
2495 | [7 empty] | 2495
2496 | [7 empty] | 2496
2497 | [7 empty] | 2497
2498 | [7 empty] | 2498
2499 | [7 empty] | 2499
2500 | [7 empty] | 2500
2501 | [7 empty] | 2501
2502 | [7 empty] | 2502
2503 | [7 empty] | 2503
2504 | [7 empty] | 2504
2505 | [7 empty] | 2505
2506 | [7 empty] | 2506
2507 | [7 empty] | 2507
2508 | [7 empty] | 2508
2509 | [7 empty] | 2509
2510 | [7 empty] | 2510
2511 | [7 empty] | 2511
2512 | [7 empty] | 2512
2513 | [7 empty] | 2513
2514 | [7 empty] | 2514
2515 | [7 empty] | 2515
2516 | [7 empty] | 2516
2517 | [7 empty] | 2517
2518 | [7 empty] | 2518
2519 | [7 empty] | 2519
2520 | [7 empty] | 2520
2521 | [7 empty] | 2521
2522 | [7 empty] | 2522
2523 | [7 empty] | 2523
2524 | [7 empty] | 2524
2525 | [7 empty] | 2525
2526 | [7 empty] | 2526
2527 | [7 empty] | 2527
2528 | [7 empty] | 2528
2529 | [7 empty] | 2529
2530 | [7 empty] | 2530
2531 | [7 empty] | 2531
2532 | [7 empty] | 2532
2533 | [7 empty] | 2533
2534 | [7 empty] | 2534
2535 | [7 empty] | 2535
2536 | [7 empty] | 2536
2537 | [7 empty] | 2537
2538 | [7 empty] | 2538
2539 | [7 empty] | 2539
2540 | [7 empty] | 2540
2541 | [7 empty] | 2541
2542 | [7 empty] | 2542
2543 | [7 empty] | 2543
2544 | [7 empty] | 2544
2545 | [7 empty] | 2545
2546 | [7 empty] | 2546
2547 | [7 empty] | 2547
2548 | [7 empty] | 2548
2549 | [7 empty] | 2549
2550 | [7 empty] | 2550
2551 | [7 empty] | 2551
2552 | [7 empty] | 2552
2553 | [7 empty] | 2553
2554 | [7 empty] | 2554
2555 | [7 empty] | 2555
2556 | [7 empty] | 2556
2557 | [7 empty] | 2557
2558 | [7 empty] | 2558
2559 | [7 empty] | 2559
2560 | [7 empty] | 2560
2561 | [7 empty] | 2561
2562 | [7 empty] | 2562
2563 | [7 empty] | 2563
2564 | [7 empty] | 2564
2565 | [7 empty] | 2565
2566 | [7 empty] | 2566
2567 | [7 empty] | 2567
2568 | [7 empty] | 2568
2569 | [7 empty] | 2569
2570 | [7 empty] | 2570
2571 | [7 empty] | 2571
2572 | [7 empty] | 2572
2573 | [7 empty] | 2573
2574 | [7 empty] | 2574
2575 | [7 empty] | 2575
2576 | [7 empty] | 2576
2577 | [7 empty] | 2577
2578 | [7 empty] | 2578
2579 | [7 empty] | 2579
2580 | [7 empty] | 2580
2581 | [7 empty] | 2581
2582 | [7 empty] | 2582
2583 | [7 empty] | 2583
2584 | [7 empty] | 2584
2585 | [7 empty] | 2585
2586 | [7 empty] | 2586
2587 | [7 empty] | 2587
2588 | [7 empty] | 2588
2589 | [7 empty] | 2589
2590 | [7 empty] | 2590
2591 | [7 empty] | 2591
2592 | [7 empty] | 2592
2593 | [7 empty] | 2593
2594 | [7 empty] | 2594
2595 | [7 empty] | 2595
2596 | [7 empty] | 2596
2597 | [7 empty] | 2597
2598 | [7 empty] | 2598
2599 | [7 empty] | 2599
2600 | [7 empty] | 2600
2601 | [7 empty] | 2601
2602 | [7 empty] | 2602
2603 | [7 empty] | 2603
2604 | [7 empty] | 2604
2605 | [7 empty] | 2605
2606 | [7 empty] | 2606
2607 | [7 empty] | 2607
2608 | [7 empty] | 2608
2609 | [7 empty] | 2609
2610 | [7 empty] | 2610
2611 | [7 empty] | 2611
2612 | [7 empty] | 2612
2613 | [7 empty] | 2613
2614 | [7 empty] | 2614
2615 | [7 empty] | 2615
2616 | [7 empty] | 2616
2617 | [7 empty] | 2617
2618 | [7 empty] | 2618
2619 | [7 empty] | 2619
2620 | [7 empty] | 2620
2621 | [7 empty] | 2621
2622 | [7 empty] | 2622
2623 | [7 empty] | 2623
2624 | [7 empty] | 2624
2625 | [7 empty] | 2625
2626 | [7 empty] | 2626
2627 | [7 empty] | 2627
2628 | [7 empty] | 2628
2629 | [7 empty] | 2629
2630 | [7 empty] | 2630
2631 | [7 empty] | 2631
2632 | [7 empty] | 2632
2633 | [7 empty] | 2633
2634 | [7 empty] | 2634
2635 | [7 empty] | 2635
2636 | [7 empty] | 2636
2637 | [7 empty] | 2637
2638 | [7 empty] | 2638
2639 | [7 empty] | 2639
2640 | [7 empty] | 2640
2641 | [7 empty] | 2641
2642 | [7 empty] | 2642
2643 | [7 empty] | 2643
2644 | [7 empty] | 2644
2645 | [7 empty] | 2645
2646 | [7 empty] | 2646
2647 | [7 empty] | 2647
2648 | [7 empty] | 2648
2649 | [7 empty] | 2649
2650 | [7 empty] | 2650
2651 | [7 empty] | 2651
2652 | [7 empty] | 2652
2653 | [7 empty] | 2653
2654 | [7 empty] | 2654
2655 | [7 empty] | 2655
2656 | [7 empty] | 2656
2657 | [7 empty] | 2657
2658 | [7 empty] | 2658
2659 | [7 empty] | 2659
2660 | [7 empty] | 2660
2661 | [7 empty] | 2661
2662 | [7 empty] | 2662
2663 | [7 empty] | 2663
2664 | [7 empty] | 2664
2665 | [7 empty] | 2665
2666 | [7 empty] | 2666
2667 | [7 empty] | 2667
2668 | [7 empty] | 2668
2669 | [7 empty] | 2669
2670 | [7 empty] | 2670
2671 | [7 empty] | 2671
2672 | [7 empty] | 2672
2673 | [7 empty] | 2673
2674 | [7 empty] | 2674
2675 | [7 empty] | 2675
2676 | [7 empty] | 2676
2677 | [7 empty] | 2677
2678 | [7 empty] | 2678
2679 | [7 empty] | 2679
2680 | [7 empty] | 2680
2681 | [7 empty] | 2681
2682 | [7 empty] | 2682
2683 | [7 empty] | 2683
2684 | [7 empty] | 2684
2685 | [7 empty] | 2685
2686 | [7 empty] | 2686
2687 | [7 empty] | 2687
2688 | [7 empty] | 2688
2689 | [7 empty] | 2689
2690 | [7 empty] | 2690
2691 | [7 empty] | 2691
2692 | [7 empty] | 2692
2693 | [7 empty] | 2693
2694 | [7 empty] | 2694
2695 | [7 empty] | 2695
2696 | [7 empty] | 2696
2697 | [7 empty] | 2697
2698 | [7 empty] | 2698
2699 | [7 empty] | 2699
2700 | [7 empty] | 2700
2701 | [7 empty] | 2701
2702 | [7 empty] | 2702
2703 | [7 empty] | 2703
2704 | [7 empty] | 2704
2705 | [7 empty] | 2705
2706 | [7 empty] | 2706
2707 | [7 empty] | 2707
2708 | [7 empty] | 2708
2709 | [7 empty] | 2709
2710 | [7 empty] | 2710
2711 | [7 empty] | 2711
2712 | [7 empty] | 2712
2713 | [7 empty] | 2713
2714 | [7 empty] | 2714
2715 | [7 empty] | 2715
2716 | [7 empty] | 2716
2717 | [7 empty] | 2717
2718 | [7 empty] | 2718
2719 | [7 empty] | 2719
2720 | [7 empty] | 2720
2721 | [7 empty] | 2721
2722 | [7 empty] | 2722
2723 | [7 empty] | 2723
2724 | [7 empty] | 2724
2725 | [7 empty] | 2725
2726 | [7 empty] | 2726
2727 | [7 empty] | 2727
2728 | [7 empty] | 2728
2729 | [7 empty] | 2729
2730 | [7 empty] | 2730
2731 | [7 empty] | 2731
2732 | [7 empty] | 2732
2733 | [7 empty] | 2733
2734 | [7 empty] | 2734
2735 | [7 empty] | 2735
2736 | [7 empty] | 2736
2737 | [7 empty] | 2737
2738 | [7 empty] | 2738
2739 | [7 empty] | 2739
2740 | [7 empty] | 2740
2741 | [7 empty] | 2741
2742 | [7 empty] | 2742
2743 | [7 empty] | 2743
2744 | [7 empty] | 2744
2745 | [7 empty] | 2745
2746 | [7 empty] | 2746
2747 | [7 empty] | 2747
2748 | [7 empty] | 2748
2749 | [7 empty] | 2749
2750 | [7 empty] | 2750
2751 | [7 empty] | 2751
2752 | [7 empty] | 2752
2753 | [7 empty] | 2753
2754 | [7 empty] | 2754
2755 | [7 empty] | 2755
2756 | [7 empty] | 2756
2757 | [7 empty] | 2757
2758 | [7 empty] | 2758
2759 | [7 empty] | 2759
2760 | [7 empty] | 2760
2761 | [7 empty] | 2761
2762 | [7 empty] | 2762
2763 | [7 empty] | 2763
2764 | [7 empty] | 2764
2765 | [7 empty] | 2765
2766 | [7 empty] | 2766
2767 | [7 empty] | 2767
2768 | [7 empty] | 2768
2769 | [7 empty] | 2769
2770 | [7 empty] | 2770
2771 | [7 empty] | 2771
2772 | [7 empty] | 2772
2773 | [7 empty] | 2773
2774 | [7 empty] | 2774
2775 | [7 empty] | 2775
2776 | [7 empty] | 2776
2777 | [7 empty] | 2777
2778 | [7 empty] | 2778
2779 | [7 empty] | 2779
2780 | [7 empty] | 2780
2781 | [7 empty] | 2781
2782 | [7 empty] | 2782
2783 | [7 empty] | 2783
2784 | [7 empty] | 2784
2785 | [7 empty] | 2785
2786 | [7 empty] | 2786
2787 | [7 empty] | 2787
2788 | [7 empty] | 2788
2789 | [7 empty] | 2789
2790 | [7 empty] | 2790
2791 | [7 empty] | 2791
2792 | [7 empty] | 2792
2793 | [7 empty] | 2793
2794 | [7 empty] | 2794
2795 | [7 empty] | 2795
2796 | [7 empty] | 2796
2797 | [7 empty] | 2797
2798 | [7 empty] | 2798
2799 | [7 empty] | 2799
2800 | [7 empty] | 2800
2801 | [7 empty] | 2801
2802 | [7 empty] | 2802
2803 | [7 empty] | 2803
2804 | [7 empty] | 2804
2805 | [7 empty] | 2805
2806 | [7 empty] | 2806
2807 | [7 empty] | 2807
2808 | [7 empty] | 2808
2809 | [7 empty] | 2809
2810 | [7 empty] | 2810
2811 | [7 empty] | 2811
2812 | [7 empty] | 2812
2813 | [7 empty] | 2813
2814 | [7 empty] | 2814
2815 | [7 empty] | 2815
2816 | [7 empty] | 2816
2817 | [7 empty] | 2817
2818 | [7 empty] | 2818
2819 | [7 empty] | 2819
2820 | [7 empty] | 2820
2821 | [7 empty] | 2821
2822 | [7 empty] | 2822
2823 | [7 empty] | 2823
2824 | [7 empty] | 2824
2825 | [7 empty] | 2825
2826 | [7 empty] | 2826
2827 | [7 empty] | 2827
2828 | [7 empty] | 2828
2829 | [7 empty] | 2829
2830 | [7 empty] | 2830
2831 | [7 empty] | 2831
2832 | [7 empty] | 2832
2833 | [7 empty] | 2833
2834 | [7 empty] | 2834
2835 | [7 empty] | 2835
2836 | [7 empty] | 2836
2837 | [7 empty] | 2837
2838 | [7 empty] | 2838
2839 | [7 empty] | 2839
2840 | [7 empty] | 2840
2841 | [7 empty] | 2841
2842 | [7 empty] | 2842
2843 | [7 empty] | 2843
2844 | [7 empty] | 2844
2845 | [7 empty] | 2845
2846 | [7 empty] | 2846
2847 | [7 empty] | 2847
2848 | [7 empty] | 2848
2849 | [7 empty] | 2849
2850 | [7 empty] | 2850
2851 | [7 empty] | 2851
2852 | [7 empty] | 2852
2853 | [7 empty] | 2853
2854 | [7 empty] | 2854
2855 | [7 empty] | 2855
2856 | [7 empty] | 2856
2857 | [7 empty] | 2857
2858 | [7 empty] | 2858
2859 | [7 empty] | 2859
2860 | [7 empty] | 2860
2861 | [7 empty] | 2861
2862 | [7 empty] | 2862
2863 | [7 empty] | 2863
2864 | [7 empty] | 2864
2865 | [7 empty] | 2865
2866 | [7 empty] | 2866
2867 | [7 empty] | 2867
2868 | [7 empty] | 2868
2869 | [7 empty] | 2869
2870 | [7 empty] | 2870
2871 | [7 empty] | 2871
2872 | [7 empty] | 2872
2873 | [7 empty] | 2873
2874 | [7 empty] | 2874
2875 | [7 empty] | 2875
2876 | [7 empty] | 2876
2877 | [7 empty] | 2877
2878 | [7 empty] | 2878
2879 | [7 empty] | 2879
2880 | [7 empty] | 2880
2881 | [7 empty] | 2881
2882 | [7 empty] | 2882
2883 | [7 empty] | 2883
2884 | [7 empty] | 2884
2885 | [7 empty] | 2885
2886 | [7 empty] | 2886
2887 | [7 empty] | 2887
2888 | [7 empty] | 2888
2889 | [7 empty] | 2889
2890 | [7 empty] | 2890
2891 | [7 empty] | 2891
2892 | [7 empty] | 2892
2893 | [7 empty] | 2893
2894 | [7 empty] | 2894
2895 | [7 empty] | 2895
2896 | [7 empty] | 2896
2897 | [7 empty] | 2897
2898 | [7 empty] | 2898
2899 | [7 empty] | 2899
2900 | [7 empty] | 2900
2901 | [7 empty] | 2901
2902 | [7 empty] | 2902
2903 | [7 empty] | 2903
2904 | [7 empty] | 2904
2905 | [7 empty] | 2905
2906 | [7 empty] | 2906
2907 | [7 empty] | 2907
2908 | [7 empty] | 2908
2909 | [7 empty] | 2909
2910 | [7 empty] | 2910
2911 | [7 empty] | 2911
2912 | [7 empty] | 2912
2913 | [7 empty] | 2913
2914 | [7 empty] | 2914
2915 | [7 empty] | 2915
2916 | [7 empty] | 2916
2917 | [7 empty] | 2917
2918 | [7 empty] | 2918
2919 | [7 empty] | 2919
2920 | [7 empty] | 2920
2921 | [7 empty] | 2921
2922 | [7 empty] | 2922
2923 | [7 empty] | 2923
2924 | [7 empty] | 2924
2925 | [7 empty] | 2925
2926 | [7 empty] | 2926
2927 | [7 empty] | 2927
2928 | [7 empty] | 2928
2929 | [7 empty] | 2929
2930 | [7 empty] | 2930
2931 | [7 empty] | 2931
2932 | [7 empty] | 2932
2933 | [7 empty] | 2933
2934 | [7 empty] | 2934
2935 | [7 empty] | 2935
2936 | [7 empty] | 2936
2937 | [7 empty] | 2937
2938 | [7 empty] | 2938
2939 | [7 empty] | 2939
2940 | [7 empty] | 2940
2941 | [7 empty] | 2941
2942 | [7 empty] | 2942
2943 | [7 empty] | 2943
2944 | [7 empty] | 2944
2945 | [7 empty] | 2945
2946 | [7 empty] | 2946
2947 | [7 empty] | 2947
2948 | [7 empty] | 2948
2949 | [7 empty] | 2949
2950 | [7 empty] | 2950
2951 | [7 empty] | 2951
2952 | [7 empty] | 2952
2953 | [7 empty] | 2953
2954 | [7 empty] | 2954
2955 | [7 empty] | 2955
2956 | [7 empty] | 2956
2957 | [7 empty] | 2957
2958 | [7 empty] | 2958
2959 | [7 empty] | 2959
2960 | [7 empty] | 2960
2961 | [7 empty] | 2961
2962 | [7 empty] | 2962
2963 | [7 empty] | 2963
2964 | [7 empty] | 2964
2965 | [7 empty] | 2965
2966 | [7 empty] | 2966
2967 | [7 empty] | 2967
2968 | [7 empty] | 2968
2969 | [7 empty] | 2969
2970 | [7 empty] | 2970
2971 | [7 empty] | 2971
2972 | [7 empty] | 2972
2973 | [7 empty] | 2973
2974 | [7 empty] | 2974
2975 | [7 empty] | 2975
2976 | [7 empty] | 2976
2977 | [7 empty] | 2977
2978 | [7 empty] | 2978
2979 | [7 empty] | 2979
2980 | [7 empty] | 2980
2981 | [7 empty] | 2981
2982 | [7 empty] | 2982
2983 | [7 empty] | 2983
2984 | [7 empty] | 2984
2985 | [7 empty] | 2985
2986 | [7 empty] | 2986
2987 | [7 empty] | 2987
2988 | [7 empty] | 2988
2989 | [7 empty] | 2989
2990 | [7 empty] | 2990
2991 | [7 empty] | 2991
2992 | [7 empty] | 2992
2993 | [7 empty] | 2993
2994 | [7 empty] | 2994
2995 | [7 empty] | 2995
2996 | [7 empty] | 2996
2997 | [7 empty] | 2997
2998 | [7 empty] | 2998
2999 | [7 empty] | 2999
3000 | [7 empty] | 3000
3001 | [7 empty] | 3001
3002 | [7 empty] | 3002
3003 | [7 empty] | 3003
3004 | [7 empty] | 3004
3005 | [7 empty] | 3005
3006 | [7 empty] | 3006
3007 | [7 empty] | 3007
3008 | [7 empty] | 3008
3009 | [7 empty] | 3009
3010 | [7 empty] | 3010
3011 | [7 empty] | 3011
3012 | [7 empty] | 3012
3013 | [7 empty] | 3013
3014 | [7 empty] | 3014
3015 | [7 empty] | 3015
3016 | [7 empty] | 3016
3017 | [7 empty] | 3017
3018 | [7 empty] | 3018
3019 | [7 empty] | 3019
3020 | [7 empty] | 3020
3021 | [7 empty] | 3021
3022 | [7 empty] | 3022
3023 | [7 empty] | 3023
3024 | [7 empty] | 3024
3025 | [7 empty] | 3025
3026 | [7 empty] | 3026
3027 | [7 empty] | 3027
3028 | [7 empty] | 3028
3029 | [7 empty] | 3029
3030 | [7 empty] | 3030
3031 | [7 empty] | 3031
3032 | [7 empty] | 3032
3033 | [7 empty] | 3033
3034 | [7 empty] | 3034
3035 | [7 empty] | 3035
3036 | [7 empty] | 3036
3037 | [7 empty] | 3037
3038 | [7 empty] | 3038
3039 | [7 empty] | 3039
3040 | [7 empty] | 3040
3041 | [7 empty] | 3041
3042 | [7 empty] | 3042
3043 | [7 empty] | 3043
3044 | [7 empty] | 3044
3045 | [7 empty] | 3045
3046 | [7 empty] | 3046
3047 | [7 empty] | 3047
3048 | [7 empty] | 3048
3049 | [7 empty] | 3049
3050 | [7 empty] | 3050
3051 | [7 empty] | 3051
3052 | [7 empty] | 3052
3053 | [7 empty] | 3053
3054 | [7 empty] | 3054
3055 | [7 empty] | 3055
3056 | [7 empty] | 3056
3057 | [7 empty] | 3057
3058 | [7 empty] | 3058
3059 | [7 empty] | 3059
3060 | [7 empty] | 3060
3061 | [7 empty] | 3061
3062 | [7 empty] | 3062
3063 | [7 empty] | 3063
3064 | [7 empty] | 3064
3065 | [7 empty] | 3065
3066 | [7 empty] | 3066
3067 | [7 empty] | 3067
3068 | [7 empty] | 3068
3069 | [7 empty] | 3069
3070 | [7 empty] | 3070
3071 | [7 empty] | 3071
3072 | [7 empty] | 3072
3073 | [7 empty] | 3073
3074 | [7 empty] | 3074
3075 | [7 empty] | 3075
3076 | [7 empty] | 3076
3077 | [7 empty] | 3077
3078 | [7 empty] | 3078
3079 | [7 empty] | 3079
3080 | [7 empty] | 3080
3081 | [7 empty] | 3081
3082 | [7 empty] | 3082
3083 | [7 empty] | 3083
3084 | [7 empty] | 3084
3085 | [7 empty] | 3085
3086 | [7 empty] | 3086
3087 | [7 empty] | 3087
3088 | [7 empty] | 3088
3089 | [7 empty] | 3089
3090 | [7 empty] | 3090
3091 | [7 empty] | 3091
3092 | [7 empty] | 3092
3093 | [7 empty] | 3093
3094 | [7 empty] | 3094
3095 | [7 empty] | 3095
3096 | [7 empty] | 3096
3097 | [7 empty] | 3097
3098 | [7 empty] | 3098
3099 | [7 empty] | 3099
3100 | [7 empty] | 3100
3101 | [7 empty] | 3101
3102 | [7 empty] | 3102
3103 | [7 empty] | 3103
3104 | [7 empty] | 3104
3105 | [7 empty] | 3105
3106 | [7 empty] | 3106
3107 | [7 empty] | 3107
3108 | [7 empty] | 3108
3109 | [7 empty] | 3109
3110 | [7 empty] | 3110
3111 | [7 empty] | 3111
3112 | [7 empty] | 3112
3113 | [7 empty] | 3113
3114 | [7 empty] | 3114
3115 | [7 empty] | 3115
3116 | [7 empty] | 3116
3117 | [7 empty] | 3117
3118 | [7 empty] | 3118
3119 | [7 empty] | 3119
3120 | [7 empty] | 3120
3121 | [7 empty] | 3121
3122 | [7 empty] | 3122
3123 | [7 empty] | 3123
3124 | [7 empty] | 3124
3125 | [7 empty] | 3125
3126 | [7 empty] | 3126
3127 | [7 empty] | 3127
3128 | [7 empty] | 3128
3129 | [7 empty] | 3129
3130 | [7 empty] | 3130
3131 | [7 empty] | 3131
3132 | [7 empty] | 3132
3133 | [7 empty] | 3133
3134 | [7 empty] | 3134
3135 | [7 empty] | 3135
3136 | [7 empty] | 3136
3137 | [7 empty] | 3137
3138 | [7 empty] | 3138
3139 | [7 empty] | 3139
3140 | [7 empty] | 3140
3141 | [7 empty] | 3141
3142 | [7 empty] | 3142
3143 | [7 empty] | 3143
3144 | [7 empty] | 3144
3145 | [7 empty] | 3145
3146 | [7 empty] | 3146
3147 | [7 empty] | 3147
3148 | [7 empty] | 3148
3149 | [7 empty] | 3149
3150 | [7 empty] | 3150
3151 | [7 empty] | 3151
3152 | [7 empty] | 3152
3153 | [7 empty] | 3153
3154 | [7 empty] | 3154
3155 | [7 empty] | 3155
3156 | [7 empty] | 3156
3157 | [7 empty] | 3157
3158 | [7 empty] | 3158
3159 | [7 empty] | 3159
3160 | [7 empty] | 3160
3161 | [7 empty] | 3161
3162 | [7 empty] | 3162
3163 | [7 empty] | 3163
3164 | [7 empty] | 3164
3165 | [7 empty] | 3165
3166 | [7 empty] | 3166
3167 | [7 empty] | 3167
3168 | [7 empty] | 3168
3169 | [7 empty] | 3169
3170 | [7 empty] | 3170
3171 | [7 empty] | 3171
3172 | [7 empty] | 3172
3173 | [7 empty] | 3173
3174 | [7 empty] | 3174
3175 | [7 empty] | 3175
3176 | [7 empty] | 3176
3177 | [7 empty] | 3177
3178 | [7 empty] | 3178
3179 | [7 empty] | 3179
3180 | [7 empty] | 3180
3181 | [7 empty] | 3181
3182 | [7 empty] | 3182
3183 | [7 empty] | 3183
3184 | [7 empty] | 3184
3185 | [7 empty] | 3185
3186 | [7 empty] | 3186
3187 | [7 empty] | 3187
3188 | [7 empty] | 3188
3189 | [7 empty] | 3189
3190 | [7 empty] | 3190
3191 | [7 empty] | 3191
3192 | [7 empty] | 3192
3193 | [7 empty] | 3193
3194 | [7 empty] | 3194
3195 | [7 empty] | 3195
3196 | [7 empty] | 3196
3197 | [7 empty] | 3197
3198 | [7 empty] | 3198
3199 | [7 empty] | 3199
3200 | [7 empty] | 3200
3201 | [7 empty] | 3201
3202 | [7 empty] | 3202
3203 | [7 empty] | 3203
3204 | [7 empty] | 3204
3205 | [7 empty] | 3205
3206 | [7 empty] | 3206
3207 | [7 empty] | 3207
3208 | [7 empty] | 3208
3209 | [7 empty] | 3209
3210 | [7 empty] | 3210
3211 | [7 empty] | 3211
3212 | [7 empty] | 3212
3213 | [7 empty] | 3213
3214 | [7 empty] | 3214
3215 | [7 empty] | 3215
3216 | [7 empty] | 3216
3217 | [7 empty] | 3217
3218 | [7 empty] | 3218
3219 | [7 empty] | 3219
3220 | [7 empty] | 3220
3221 | [7 empty] | 3221
3222 | [7 empty] | 3222
3223 | [7 empty] | 3223
3224 | [7 empty] | 3224
3225 | [7 empty] | 3225
3226 | [7 empty] | 3226
3227 | [7 empty] | 3227
3228 | [7 empty] | 3228
3229 | [7 empty] | 3229
3230 | [7 empty] | 3230
3231 | [7 empty] | 3231
3232 | [7 empty] | 3232
3233 | [7 empty] | 3233
3234 | [7 empty] | 3234
3235 | [7 empty] | 3235
3236 | [7 empty] | 3236
3237 | [7 empty] | 3237
3238 | [7 empty] | 3238
3239 | [7 empty] | 3239
3240 | [7 empty] | 3240
3241 | [7 empty] | 3241
3242 | [7 empty] | 3242
3243 | [7 empty] | 3243
3244 | [7 empty] | 3244
3245 | [7 empty] | 3245
3246 | [7 empty] | 3246
3247 | [7 empty] | 3247
3248 | [7 empty] | 3248
3249 | [7 empty] | 3249
3250 | [7 empty] | 3250
3251 | [7 empty] | 3251
3252 | [7 empty] | 3252
3253 | [7 empty] | 3253
3254 | [7 empty] | 3254
3255 | [7 empty] | 3255
3256 | [7 empty] | 3256
3257 | [7 empty] | 3257
3258 | [7 empty] | 3258
3259 | [7 empty] | 3259
3260 | [7 empty] | 3260
3261 | [7 empty] | 3261
3262 | [7 empty] | 3262
3263 | [7 empty] | 3263
3264 | [7 empty] | 3264
3265 | [7 empty] | 3265
3266 | [7 empty] | 3266
3267 | [7 empty] | 3267
3268 | [7 empty] | 3268
3269 | [7 empty] | 3269
3270 | [7 empty] | 3270
3271 | [7 empty] | 3271
3272 | [7 empty] | 3272
3273 | [7 empty] | 3273
3274 | [7 empty] | 3274
3275 | [7 empty] | 3275
3276 | [7 empty] | 3276
3277 | [7 empty] | 3277
3278 | [7 empty] | 3278
3279 | [7 empty] | 3279
3280 | [7 empty] | 3280
3281 | [7 empty] | 3281
3282 | [7 empty] | 3282
3283 | [7 empty] | 3283
3284 | [7 empty] | 3284
3285 | [7 empty] | 3285
3286 | [7 empty] | 3286
3287 | [7 empty] | 3287
3288 | [7 empty] | 3288
3289 | [7 empty] | 3289
3290 | [7 empty] | 3290
3291 | [7 empty] | 3291
3292 | [7 empty] | 3292
3293 | [7 empty] | 3293
3294 | [7 empty] | 3294
3295 | [7 empty] | 3295
3296 | [7 empty] | 3296
3297 | [7 empty] | 3297
3298 | [7 empty] | 3298
3299 | [7 empty] | 3299
3300 | [7 empty] | 3300
3301 | [7 empty] | 3301
3302 | [7 empty] | 3302
3303 | [7 empty] | 3303
3304 | [7 empty] | 3304
3305 | [7 empty] | 3305
3306 | [7 empty] | 3306
3307 | [7 empty] | 3307
3308 | [7 empty] | 3308
3309 | [7 empty] | 3309
3310 | [7 empty] | 3310
3311 | [7 empty] | 3311
3312 | [7 empty] | 3312
3313 | [7 empty] | 3313
3314 | [7 empty] | 3314
3315 | [7 empty] | 3315
3316 | [7 empty] | 3316
3317 | [7 empty] | 3317
3318 | [7 empty] | 3318
3319 | [7 empty] | 3319
3320 | [7 empty] | 3320
3321 | [7 empty] | 3321
3322 | [7 empty] | 3322
3323 | [7 empty] | 3323
3324 | [7 empty] | 3324
3325 | [7 empty] | 3325
3326 | [7 empty] | 3326
3327 | [7 empty] | 3327
3328 | [7 empty] | 3328
3329 | [7 empty] | 3329
3330 | [7 empty] | 3330
3331 | [7 empty] | 3331
3332 | [7 empty] | 3332
3333 | [7 empty] | 3333
3334 | [7 empty] | 3334
3335 | [7 empty] | 3335
3336 | [7 empty] | 3336
3337 | [7 empty] | 3337
3338 | [7 empty] | 3338
3339 | [7 empty] | 3339
3340 | [7 empty] | 3340
3341 | [7 empty] | 3341
3342 | [7 empty] | 3342
3343 | [7 empty] | 3343
3344 | [7 empty] | 3344
3345 | [7 empty] | 3345
3346 | [7 empty] | 3346
3347 | [7 empty] | 3347
3348 | [7 empty] | 3348
3349 | [7 empty] | 3349
3350 | [7 empty] | 3350
3351 | [7 empty] | 3351
3352 | [7 empty] | 3352
3353 | [7 empty] | 3353
3354 | [7 empty] | 3354
3355 | [7 empty] | 3355
3356 | [7 empty] | 3356
3357 | [7 empty] | 3357
3358 | [7 empty] | 3358
3359 | [7 empty] | 3359
3360 | [7 empty] | 3360
3361 | [7 empty] | 3361
3362 | [7 empty] | 3362
3363 | [7 empty] | 3363
3364 | [7 empty] | 3364
3365 | [7 empty] | 3365
3366 | [7 empty] | 3366
3367 | [7 empty] | 3367
3368 | [7 empty] | 3368
3369 | [7 empty] | 3369
3370 | [7 empty] | 3370
3371 | [7 empty] | 3371
3372 | [7 empty] | 3372
3373 | [7 empty] | 3373
3374 | [7 empty] | 3374
3375 | [7 empty] | 3375
3376 | [7 empty] | 3376
3377 | [7 empty] | 3377
3378 | [7 empty] | 3378
3379 | [7 empty] | 3379
3380 | [7 empty] | 3380
3381 | [7 empty] | 3381
3382 | [7 empty] | 3382
3383 | [7 empty] | 3383
3384 | [7 empty] | 3384
3385 | [7 empty] | 3385
3386 | [7 empty] | 3386
3387 | [7 empty] | 3387
3388 | [7 empty] | 3388
3389 | [7 empty] | 3389
3390 | [7 empty] | 3390
3391 | [7 empty] | 3391
3392 | [7 empty] | 3392
3393 | [7 empty] | 3393
3394 | [7 empty] | 3394
3395 | [7 empty] | 3395
3396 | [7 empty] | 3396
3397 | [7 empty] | 3397
3398 | [7 empty] | 3398
3399 | [7 empty] | 3399
3400 | [7 empty] | 3400
3401 | [7 empty] | 3401
3402 | [7 empty] | 3402
3403 | [7 empty] | 3403
3404 | [7 empty] | 3404
3405 | [7 empty] | 3405
3406 | [7 empty] | 3406
3407 | [7 empty] | 3407
3408 | [7 empty] | 3408
3409 | [7 empty] | 3409
3410 | [7 empty] | 3410
3411 | [7 empty] | 3411
3412 | [7 empty] | 3412
3413 | [7 empty] | 3413
3414 | [7 empty] | 3414
3415 | [7 empty] | 3415
3416 | [7 empty] | 3416
3417 | [7 empty] | 3417
3418 | [7 empty] | 3418
3419 | [7 empty] | 3419
3420 | [7 empty] | 3420
3421 | [7 empty] | 3421
3422 | [7 empty] | 3422
3423 | [7 empty] | 3423
3424 | [7 empty] | 3424
3425 | [7 empty] | 3425
3426 | [7 empty] | 3426
3427 | [7 empty] | 3427
3428 | [7 empty] | 3428
3429 | [7 empty] | 3429
3430 | [7 empty] | 3430
3431 | [7 empty] | 3431
3432 | [7 empty] | 3432
3433 | [7 empty] | 3433
3434 | [7 empty] | 3434
3435 | [7 empty] | 3435
3436 | [7 empty] | 3436
3437 | [7 empty] | 3437
3438 | [7 empty] | 3438
3439 | [7 empty] | 3439
3440 | [7 empty] | 3440
3441 | [7 empty] | 3441
3442 | [7 empty] | 3442
3443 | [7 empty] | 3443
3444 | [7 empty] | 3444
3445 | [7 empty] | 3445
3446 | [7 empty] | 3446
3447 | [7 empty] | 3447
3448 | [7 empty] | 3448
3449 | [7 empty] | 3449
3450 | [7 empty] | 3450
3451 | [7 empty] | 3451
3452 | [7 empty] | 3452
3453 | [7 empty] | 3453
3454 | [7 empty] | 3454
3455 | [7 empty] | 3455
3456 | [7 empty] | 3456
3457 | [7 empty] | 3457
3458 | [7 empty] | 3458
3459 | [7 empty] | 3459
3460 | [7 empty] | 3460
3461 | [7 empty] | 3461
3462 | [7 empty] | 3462
3463 | [7 empty] | 3463
3464 | [7 empty] | 3464
3465 | [7 empty] | 3465
3466 | [7 empty] | 3466
3467 | [7 empty] | 3467
3468 | [7 empty] | 3468
3469 | [7 empty] | 3469
3470 | [7 empty] | 3470
3471 | [7 empty] | 3471
3472 | [7 empty] | 3472
3473 | [7 empty] | 3473
3474 | [7 empty] | 3474
3475 | [7 empty] | 3475
3476 | [7 empty] | 3476
3477 | [7 empty] | 3477
3478 | [7 empty] | 3478
3479 | [7 empty] | 3479
3480 | [7 empty] | 3480
3481 | [7 empty] | 3481
3482 | [7 empty] | 3482
3483 | [7 empty] | 3483
3484 | [7 empty] | 3484
3485 | [7 empty] | 3485
3486 | [7 empty] | 3486
3487 | [7 empty] | 3487
3488 | [7 empty] | 3488
3489 | [7 empty] | 3489
3490 | [7 empty] | 3490
3491 | [7 empty] | 3491
3492 | [7 empty] | 3492
3493 | [7 empty] | 3493
3494 | [7 empty] | 3494
3495 | [7 empty] | 3495
3496 | [7 empty] | 3496
3497 | [7 empty] | 3497
3498 | [7 empty] | 3498
3499 | [7 empty] | 3499
3500 | [7 empty] | 3500
3501 | [7 empty] | 3501
3502 | [7 empty] | 3502
3503 | [7 empty] | 3503
3504 | [7 empty] | 3504
3505 | [7 empty] | 3505
3506 | [7 empty] | 3506
3507 | [7 empty] | 3507
3508 | [7 empty] | 3508
3509 | [7 empty] | 3509
3510 | [7 empty] | 3510
3511 | [7 empty] | 3511
3512 | [7 empty] | 3512
3513 | [7 empty] | 3513
3514 | [7 empty] | 3514
3515 | [7 empty] | 3515
3516 | [7 empty] | 3516
3517 | [7 empty] | 3517
3518 | [7 empty] | 3518
3519 | [7 empty] | 3519
3520 | [7 empty] | 3520
3521 | [7 empty] | 3521
3522 | [7 empty] | 3522
3523 | [7 empty] | 3523
3524 | [7 empty] | 3524
3525 | [7 empty] | 3525
3526 | [7 empty] | 3526
3527 | [7 empty] | 3527
3528 | [7 empty] | 3528
3529 | [7 empty] | 3529
3530 | [7 empty] | 3530
3531 | [7 empty] | 3531
3532 | [7 empty] | 3532
3533 | [7 empty] | 3533
3534 | [7 empty] | 3534
3535 | [7 empty] | 3535
3536 | [7 empty] | 3536
3537 | [7 empty] | 3537
3538 | [7 empty] | 3538
3539 | [7 empty] | 3539
3540 | [7 empty] | 3540
3541 | [7 empty] | 3541
3542 | [7 empty] | 3542
3543 | [7 empty] | 3543
3544 | [7 empty] | 3544
3545 | [7 empty] | 3545
3546 | [7 empty] | 3546
3547 | [7 empty] | 3547
3548 | [7 empty] | 3548
3549 | [7 empty] | 3549
3550 | [7 empty] | 3550
3551 | [7 empty] | 3551
3552 | [7 empty] | 3552
3553 | [7 empty] | 3553
3554 | [7 empty] | 3554
3555 | [7 empty] | 3555
3556 | [7 empty] | 3556
3557 | [7 empty] | 3557
3558 | [7 empty] | 3558
3559 | [7 empty] | 3559
3560 | [7 empty] | 3560
3561 | [7 empty] | 3561
3562 | [7 empty] | 3562
3563 | [7 empty] | 3563
3564 | [7 empty] | 3564
3565 | [7 empty] | 3565
3566 | [7 empty] | 3566
3567 | [7 empty] | 3567
3568 | [7 empty] | 3568
3569 | [7 empty] | 3569
3570 | [7 empty] | 3570
3571 | [7 empty] | 3571
3572 | [7 empty] | 3572
3573 | [7 empty] | 3573
3574 | [7 empty] | 3574
3575 | [7 empty] | 3575
3576 | [7 empty] | 3576
3577 | [7 empty] | 3577
3578 | [7 empty] | 3578
3579 | [7 empty] | 3579
3580 | [7 empty] | 3580
3581 | [7 empty] | 3581
3582 | [7 empty] | 3582
3583 | [7 empty] | 3583
3584 | [7 empty] | 3584
3585 | [7 empty] | 3585
3586 | [7 empty] | 3586
3587 | [7 empty] | 3587
3588 | [7 empty] | 3588
3589 | [7 empty] | 3589
3590 | [7 empty] | 3590
3591 | [7 empty] | 3591
3592 | [7 empty] | 3592
3593 | [7 empty] | 3593
3594 | [7 empty] | 3594
3595 | [7 empty] | 3595
3596 | [7 empty] | 3596
3597 | [7 empty] | 3597
3598 | [7 empty] | 3598
3599 | [7 empty] | 3599
3600 | [7 empty] | 3600
3601 | [7 empty] | 3601
3602 | [7 empty] | 3602
3603 | [7 empty] | 3603
3604 | [7 empty] | 3604
3605 | [7 empty] | 3605
3606 | [7 empty] | 3606
3607 | [7 empty] | 3607
3608 | [7 empty] | 3608
3609 | [7 empty] | 3609
3610 | [7 empty] | 3610
3611 | [7 empty] | 3611
3612 | [7 empty] | 3612
3613 | [7 empty] | 3613
3614 | [7 empty] | 3614
3615 | [7 empty] | 3615
3616 | [7 empty] | 3616
3617 | [7 empty] | 3617
3618 | [7 empty] | 3618
3619 | [7 empty] | 3619
3620 | [7 empty] | 3620
3621 | [7 empty] | 3621
3622 | [7 empty] | 3622
3623 | [7 empty] | 3623
3624 | [7 empty] | 3624
3625 | [7 empty] | 3625
3626 | [7 empty] | 3626
3627 | [7 empty] | 3627
3628 | [7 empty] | 3628
3629 | [7 empty] | 3629
3630 | [7 empty] | 3630
3631 | [7 empty] | 3631
3632 | [7 empty] | 3632
3633 | [7 empty] | 3633
3634 | [7 empty] | 3634
3635 | [7 empty] | 3635
3636 | [7 empty] | 3636
3637 | [7 empty] | 3637
3638 | [7 empty] | 3638
3639 | [7 empty] | 3639
3640 | [7 empty] | 3640
3641 | [7 empty] | 3641
3642 | [7 empty] | 3642
3643 | [7 empty] | 3643
3644 | [7 empty] | 3644
3645 | [7 empty] | 3645
3646 | [7 empty] | 3646
3647 | [7 empty] | 3647
3648 | [7 empty] | 3648
3649 | [7 empty] | 3649
3650 | [7 empty] | 3650
3651 | [7 empty] | 3651
3652 | [7 empty] | 3652
3653 | [7 empty] | 3653
3654 | [7 empty] | 3654
3655 | [7 empty] | 3655
3656 | [7 empty] | 3656
3657 | [7 empty] | 3657
3658 | [7 empty] | 3658
3659 | [7 empty] | 3659
3660 | [7 empty] | 3660
3661 | [7 empty] | 3661
3662 | [7 empty] | 3662
3663 | [7 empty] | 3663
3664 | [7 empty] | 3664
3665 | [7 empty] | 3665
3666 | [7 empty] | 3666
3667 | [7 empty] | 3667
3668 | [7 empty] | 3668
3669 | [7 empty] | 3669
3670 | [7 empty] | 3670
3671 | [7 empty] | 3671
3672 | [7 empty] | 3672
3673 | [7 empty] | 3673
3674 | [7 empty] | 3674
3675 | [7 empty] | 3675
3676 | [7 empty] | 3676
3677 | [7 empty] | 3677
3678 | [7 empty] | 3678
3679 | [7 empty] | 3679
3680 | [7 empty] | 3680
3681 | [7 empty] | 3681
3682 | [7 empty] | 3682
3683 | [7 empty] | 3683
3684 | [7 empty] | 3684
3685 | [7 empty] | 3685
3686 | [7 empty] | 3686
3687 | [7 empty] | 3687
3688 | [7 empty] | 3688
3689 | [7 empty] | 3689
3690 | [7 empty] | 3690
3691 | [7 empty] | 3691
3692 | [7 empty] | 3692
3693 | [7 empty] | 3693
3694 | [7 empty] | 3694
3695 | [7 empty] | 3695
3696 | [7 empty] | 3696
3697 | [7 empty] | 3697
3698 | [7 empty] | 3698
3699 | [7 empty] | 3699
3700 | [7 empty] | 3700
3701 | [7 empty] | 3701
3702 | [7 empty] | 3702
3703 | [7 empty] | 3703
3704 | [7 empty] | 3704
3705 | [7 empty] | 3705
3706 | [7 empty] | 3706
3707 | [7 empty] | 3707
3708 | [7 empty] | 3708
3709 | [7 empty] | 3709
3710 | [7 empty] | 3710
3711 | [7 empty] | 3711
3712 | [7 empty] | 3712
3713 | [7 empty] | 3713
3714 | [7 empty] | 3714
3715 | [7 empty] | 3715
3716 | [7 empty] | 3716
3717 | [7 empty] | 3717
3718 | [7 empty] | 3718
3719 | [7 empty] | 3719
3720 | [7 empty] | 3720
3721 | [7 empty] | 3721
3722 | [7 empty] | 3722
3723 | [7 empty] | 3723
3724 | [7 empty] | 3724
3725 | [7 empty] | 3725
3726 | [7 empty] | 3726
3727 | [7 empty] | 3727
3728 | [7 empty] | 3728
3729 | [7 empty] | 3729
3730 | [7 empty] | 3730
3731 | [7 empty] | 3731
3732 | [7 empty] | 3732
3733 | [7 empty] | 3733
3734 | [7 empty] | 3734
3735 | [7 empty] | 3735
3736 | [7 empty] | 3736
3737 | [7 empty] | 3737
3738 | [7 empty] | 3738
3739 | [7 empty] | 3739
3740 | [7 empty] | 3740
3741 | [7 empty] | 3741
3742 | [7 empty] | 3742
3743 | [7 empty] | 3743
3744 | [7 empty] | 3744
3745 | [7 empty] | 3745
3746 | [7 empty] | 3746
3747 | [7 empty] | 3747
3748 | [7 empty] | 3748
3749 | [7 empty] | 3749
3750 | [7 empty] | 3750
3751 | [7 empty] | 3751
3752 | [7 empty] | 3752
3753 | [7 empty] | 3753
3754 | [7 empty] | 3754
3755 | [7 empty] | 3755
3756 | [7 empty] | 3756
3757 | [7 empty] | 3757
3758 | [7 empty] | 3758
3759 | [7 empty] | 3759
3760 | [7 empty] | 3760
3761 | [7 empty] | 3761
3762 | [7 empty] | 3762
3763 | [7 empty] | 3763
3764 | [7 empty] | 3764
3765 | [7 empty] | 3765
3766 | [7 empty] | 3766
3767 | [7 empty] | 3767
3768 | [7 empty] | 3768
3769 | [7 empty] | 3769
3770 | [7 empty] | 3770
3771 | [7 empty] | 3771
3772 | [7 empty] | 3772
3773 | [7 empty] | 3773
3774 | [7 empty] | 3774
3775 | [7 empty] | 3775
3776 | [7 empty] | 3776
3777 | [7 empty] | 3777
3778 | [7 empty] | 3778
3779 | [7 empty] | 3779
3780 | [7 empty] | 3780
3781 | [7 empty] | 3781
3782 | [7 empty] | 3782
3783 | [7 empty] | 3783
3784 | [7 empty] | 3784
3785 | [7 empty] | 3785
3786 | [7 empty] | 3786
3787 | [7 empty] | 3787
3788 | [7 empty] | 3788
3789 | [7 empty] | 3789
3790 | [7 empty] | 3790
3791 | [7 empty] | 3791
3792 | [7 empty] | 3792
3793 | [7 empty] | 3793
3794 | [7 empty] | 3794
3795 | [7 empty] | 3795
3796 | [7 empty] | 3796
3797 | [7 empty] | 3797
3798 | [7 empty] | 3798
3799 | [7 empty] | 3799
3800 | [7 empty] | 3800
3801 | [7 empty] | 3801
3802 | [7 empty] | 3802
3803 | [7 empty] | 3803
3804 | [7 empty] | 3804
3805 | [7 empty] | 3805
3806 | [7 empty] | 3806
3807 | [7 empty] | 3807
3808 | [7 empty] | 3808
3809 | [7 empty] | 3809
3810 | [7 empty] | 3810
3811 | [7 empty] | 3811
3812 | [7 empty] | 3812
3813 | [7 empty] | 3813
3814 | [7 empty] | 3814
3815 | [7 empty] | 3815
3816 | [7 empty] | 3816
3817 | [7 empty] | 3817
3818 | [7 empty] | 3818
3819 | [7 empty] | 3819
3820 | [7 empty] | 3820
3821 | [7 empty] | 3821
3822 | [7 empty] | 3822
3823 | [7 empty] | 3823
3824 | [7 empty] | 3824
3825 | [7 empty] | 3825
3826 | [7 empty] | 3826
3827 | [7 empty] | 3827
3828 | [7 empty] | 3828
3829 | [7 empty] | 3829
3830 | [7 empty] | 3830
3831 | [7 empty] | 3831
3832 | [7 empty] | 3832
3833 | [7 empty] | 3833
3834 | [7 empty] | 3834
3835 | [7 empty] | 3835
3836 | [7 empty] | 3836
3837 | [7 empty] | 3837
3838 | [7 empty] | 3838
3839 | [7 empty] | 3839
3840 | [7 empty] | 3840
3841 | [7 empty] | 3841
3842 | [7 empty] | 3842
3843 | [7 empty] | 3843
3844 | [7 empty] | 3844
3845 | [7 empty] | 3845
3846 | [7 empty] | 3846
3847 | [7 empty] | 3847
3848 | [7 empty] | 3848
3849 | [7 empty] | 3849
3850 | [7 empty] | 3850
3851 | [7 empty] | 3851
3852 | [7 empty] | 3852
3853 | [7 empty] | 3853
3854 | [7 empty] | 3854
3855 | [7 empty] | 3855
3856 | [7 empty] | 3856
3857 | [7 empty] | 3857
3858 | [7 empty] | 3858
3859 | [7 empty] | 3859
3860 | [7 empty] | 3860
3861 | [7 empty] | 3861
3862 | [7 empty] | 3862
3863 | [7 empty] | 3863
3864 | [7 empty] | 3864
3865 | [7 empty] | 3865
3866 | [7 empty] | 3866
3867 | [7 empty] | 3867
3868 | [7 empty] | 3868
3869 | [7 empty] | 3869
3870 | [7 empty] | 3870
3871 | [7 empty] | 3871
3872 | [7 empty] | 3872
3873 | [7 empty] | 3873
3874 | [7 empty] | 3874
3875 | [7 empty] | 3875
3876 | [7 empty] | 3876
3877 | [7 empty] | 3877
3878 | [7 empty] | 3878
3879 | [7 empty] | 3879
3880 | [7 empty] | 3880
3881 | [7 empty] | 3881
3882 | [7 empty] | 3882
3883 | [7 empty] | 3883
3884 | [7 empty] | 3884
3885 | [7 empty] | 3885
3886 | [7 empty] | 3886
3887 | [7 empty] | 3887
3888 | [7 empty] | 3888
3889 | [7 empty] | 3889
3890 | [7 empty] | 3890
3891 | [7 empty] | 3891
3892 | [7 empty] | 3892
3893 | [7 empty] | 3893
3894 | [7 empty] | 3894
3895 | [7 empty] | 3895
3896 | [7 empty] | 3896
3897 | [7 empty] | 3897
3898 | [7 empty] | 3898
3899 | [7 empty] | 3899
3900 | [7 empty] | 3900
3901 | [7 empty] | 3901
3902 | [7 empty] | 3902
3903 | [7 empty] | 3903
3904 | [7 empty] | 3904
3905 | [7 empty] | 3905
3906 | [7 empty] | 3906
3907 | [7 empty] | 3907
3908 | [7 empty] | 3908
3909 | [7 empty] | 3909
3910 | [7 empty] | 3910
3911 | [7 empty] | 3911
3912 | [7 empty] | 3912
3913 | [7 empty] | 3913
3914 | [7 empty] | 3914
3915 | [7 empty] | 3915
3916 | [7 empty] | 3916
3917 | [7 empty] | 3917
3918 | [7 empty] | 3918
3919 | [7 empty] | 3919
3920 | [7 empty] | 3920
3921 | [7 empty] | 3921
3922 | [7 empty] | 3922
3923 | [7 empty] | 3923
3924 | [7 empty] | 3924
3925 | [7 empty] | 3925
3926 | [7 empty] | 3926
3927 | [7 empty] | 3927
3928 | [7 empty] | 3928
3929 | [7 empty] | 3929
3930 | [7 empty] | 3930
3931 | [7 empty] | 3931
3932 | [7 empty] | 3932
3933 | [7 empty] | 3933
3934 | [7 empty] | 3934
3935 | [7 empty] | 3935
3936 | [7 empty] | 3936
3937 | [7 empty] | 3937
3938 | [7 empty] | 3938
3939 | [7 empty] | 3939
3940 | [7 empty] | 3940
3941 | [7 empty] | 3941
3942 | [7 empty] | 3942
3943 | [7 empty] | 3943
3944 | [7 empty] | 3944
3945 | [7 empty] | 3945
3946 | [7 empty] | 3946
3947 | [7 empty] | 3947
3948 | [7 empty] | 3948
3949 | [7 empty] | 3949
3950 | [7 empty] | 3950
3951 | [7 empty] | 3951
3952 | [7 empty] | 3952
3953 | [7 empty] | 3953
3954 | [7 empty] | 3954
3955 | [7 empty] | 3955
3956 | [7 empty] | 3956
3957 | [7 empty] | 3957
3958 | [7 empty] | 3958
3959 | [7 empty] | 3959
3960 | [7 empty] | 3960
3961 | [7 empty] | 3961
3962 | [7 empty] | 3962
3963 | [7 empty] | 3963
3964 | [7 empty] | 3964
3965 | [7 empty] | 3965
3966 | [7 empty] | 3966
3967 | [7 empty] | 3967
3968 | [7 empty] | 3968
3969 | [7 empty] | 3969
3970 | [7 empty] | 3970
3971 | [7 empty] | 3971
3972 | [7 empty] | 3972
3973 | [7 empty] | 3973
3974 | [7 empty] | 3974
3975 | [7 empty] | 3975
3976 | [7 empty] | 3976
3977 | [7 empty] | 3977
3978 | [7 empty] | 3978
3979 | [7 empty] | 3979
3980 | [7 empty] | 3980
3981 | [7 empty] | 3981
3982 | [7 empty] | 3982
3983 | [7 empty] | 3983
3984 | [7 empty] | 3984
3985 | [7 empty] | 3985
3986 | [7 empty] | 3986
3987 | [7 empty] | 3987
3988 | [7 empty] | 3988
3989 | [7 empty] | 3989
3990 | [7 empty] | 3990
3991 | [7 empty] | 3991
3992 | [7 empty] | 3992
3993 | [7 empty] | 3993
3994 | [7 empty] | 3994
3995 | [7 empty] | 3995
3996 | [7 empty] | 3996
3997 | [7 empty] | 3997
3998 | [7 empty] | 3998
3999 | [7 empty] | 3999
4000 | [7 empty] | 4000
4001 | [7 empty] | 4001
4002 | [7 empty] | 4002
4003 | [7 empty] | 4003
4004 | [7 empty] | 4004
4005 | [7 empty] | 4005
4006 | [7 empty] | 4006
4007 | [7 empty] | 4007
4008 | [7 empty] | 4008
4009 | [7 empty] | 4009
4010 | [7 empty] | 4010
4011 | [7 empty] | 4011
4012 | [7 empty] | 4012
4013 | [7 empty] | 4013
4014 | [7 empty] | 4014
4015 | [7 empty] | 4015
4016 | [7 empty] | 4016
4017 | [7 empty] | 4017
4018 | [7 empty] | 4018
4019 | [7 empty] | 4019
4020 | [7 empty] | 4020
4021 | [7 empty] | 4021
4022 | [7 empty] | 4022
4023 | [7 empty] | 4023
4024 | [7 empty] | 4024
4025 | [7 empty] | 4025
4026 | [7 empty] | 4026
4027 | [7 empty] | 4027
4028 | [7 empty] | 4028
4029 | [7 empty] | 4029
4030 | [7 empty] | 4030
4031 | [7 empty] | 4031
4032 | [7 empty] | 4032
4033 | [7 empty] | 4033
4034 | [7 empty] | 4034
4035 | [7 empty] | 4035
4036 | [7 empty] | 4036
4037 | [7 empty] | 4037
4038 | [7 empty] | 4038
4039 | [7 empty] | 4039
4040 | [7 empty] | 4040
4041 | [7 empty] | 4041
4042 | [7 empty] | 4042
4043 | [7 empty] | 4043
4044 | [7 empty] | 4044
4045 | [7 empty] | 4045
4046 | [7 empty] | 4046
4047 | [7 empty] | 4047
4048 | [7 empty] | 4048
4049 | [7 empty] | 4049
4050 | [7 empty] | 4050
4051 | [7 empty] | 4051
4052 | [7 empty] | 4052
4053 | [7 empty] | 4053
4054 | [7 empty] | 4054
4055 | [7 empty] | 4055
4056 | [7 empty] | 4056
4057 | [7 empty] | 4057
4058 | [7 empty] | 4058
4059 | [7 empty] | 4059
4060 | [7 empty] | 4060
4061 | [7 empty] | 4061
4062 | [7 empty] | 4062
4063 | [7 empty] | 4063
4064 | [7 empty] | 4064
4065 | [7 empty] | 4065
4066 | [7 empty] | 4066
4067 | [7 empty] | 4067
4068 | [7 empty] | 4068
4069 | [7 empty] | 4069
4070 | [7 empty] | 4070
4071 | [7 empty] | 4071
4072 | [7 empty] | 4072
4073 | [7 empty] | 4073
4074 | [7 empty] | 4074
4075 | [7 empty] | 4075
4076 | [7 empty] | 4076
4077 | [7 empty] | 4077
4078 | [7 empty] | 4078
4079 | [7 empty] | 4079
4080 | [7 empty] | 4080
4081 | [7 empty] | 4081
4082 | [7 empty] | 4082
4083 | [7 empty] | 4083
4084 | [7 empty] | 4084
4085 | [7 empty] | 4085
4086 | [7 empty] | 4086
4087 | [7 empty] | 4087
4088 | [7 empty] | 4088
4089 | [7 empty] | 4089
4090 | [7 empty] | 4090
4091 | [7 empty] | 4091
4092 | [7 empty] | 4092
4093 | [7 empty] | 4093
4094 | [7 empty] | 4094
4095 | [7 empty] | 4095
4096 | [7 empty] | 4096
4097 | [7 empty] | 4097
4098 | [7 empty] | 4098
4099 | [7 empty] | 4099
4100 | [7 empty] | 4100
4101 | [7 empty] | 4101
4102 | [7 empty] | 4102
4103 | [7 empty] | 4103
4104 | [7 empty] | 4104
4105 | [7 empty] | 4105
4106 | [7 empty] | 4106
4107 | [7 empty] | 4107
4108 | [7 empty] | 4108
4109 | [7 empty] | 4109
4110 | [7 empty] | 4110
4111 | [7 empty] | 4111
4112 | [7 empty] | 4112
4113 | [7 empty] | 4113
4114 | [7 empty] | 4114
4115 | [7 empty] | 4115
4116 | [7 empty] | 4116
4117 | [7 empty] | 4117
4118 | [7 empty] | 4118
4119 | [7 empty] | 4119
4120 | [7 empty] | 4120
4121 | [7 empty] | 4121
4122 | [7 empty] | 4122
4123 | [7 empty] | 4123
4124 | [7 empty] | 4124
4125 | [7 empty] | 4125
4126 | [7 empty] | 4126
4127 | [7 empty] | 4127
4128 | [7 empty] | 4128
4129 | [7 empty] | 4129
4130 | [7 empty] | 4130
4131 | [7 empty] | 4131
4132 | [7 empty] | 4132
4133 | [7 empty] | 4133
4134 | [7 empty] | 4134
4135 | [7 empty] | 4135
4136 | [7 empty] | 4136
4137 | [7 empty] | 4137
4138 | [7 empty] | 4138
4139 | [7 empty] | 4139
4140 | [7 empty] | 4140
4141 | [7 empty] | 4141
4142 | [7 empty] | 4142
4143 | [7 empty] | 4143
4144 | [7 empty] | 4144
4145 | [7 empty] | 4145
4146 | [7 empty] | 4146
4147 | [7 empty] | 4147
4148 | [7 empty] | 4148
4149 | [7 empty] | 4149
4150 | [7 empty] | 4150
4151 | [7 empty] | 4151
4152 | [7 empty] | 4152
4153 | [7 empty] | 4153
4154 | [7 empty] | 4154
4155 | [7 empty] | 4155
4156 | [7 empty] | 4156
4157 | [7 empty] | 4157
4158 | [7 empty] | 4158
4159 | [7 empty] | 4159
4160 | [7 empty] | 4160
4161 | [7 empty] | 4161
4162 | [7 empty] | 4162
4163 | [7 empty] | 4163
4164 | [7 empty] | 4164
4165 | [7 empty] | 4165
4166 | [7 empty] | 4166
4167 | [7 empty] | 4167
4168 | [7 empty] | 4168
4169 | [7 empty] | 4169
4170 | [7 empty] | 4170
4171 | [7 empty] | 4171
4172 | [7 empty] | 4172
4173 | [7 empty] | 4173
4174 | [7 empty] | 4174
4175 | [7 empty] | 4175
4176 | [7 empty] | 4176
4177 | [7 empty] | 4177
4178 | [7 empty] | 4178
4179 | [7 empty] | 4179
4180 | [7 empty] | 4180
4181 | [7 empty] | 4181
4182 | [7 empty] | 4182
4183 | [7 empty] | 4183
4184 | [7 empty] | 4184
4185 | [7 empty] | 4185
4186 | [7 empty] | 4186
4187 | [7 empty] | 4187
4188 | [7 empty] | 4188
4189 | [7 empty] | 4189
4190 | [7 empty] | 4190
4191 | [7 empty] | 4191
4192 | [7 empty] | 4192
4193 | [7 empty] | 4193
4194 | [7 empty] | 4194
4195 | [7 empty] | 4195
4196 | [7 empty] | 4196
4197 | [7 empty] | 4197
4198 | [7 empty] | 4198
4199 | [7 empty] | 4199
4200 | [7 empty] | 4200
4201 | [7 empty] | 4201
4202 | [7 empty] | 4202
4203 | [7 empty] | 4203
4204 | [7 empty] | 4204
4205 | [7 empty] | 4205
4206 | [7 empty] | 4206
4207 | [7 empty] | 4207
4208 | [7 empty] | 4208
4209 | [7 empty] | 4209
4210 | [7 empty] | 4210
4211 | [7 empty] | 4211
4212 | [7 empty] | 4212
4213 | [7 empty] | 4213
4214 | [7 empty] | 4214
4215 | [7 empty] | 4215
4216 | [7 empty] | 4216
4217 | [7 empty] | 4217
4218 | [7 empty] | 4218
4219 | [7 empty] | 4219
4220 | [7 empty] | 4220
4221 | [7 empty] | 4221
4222 | [7 empty] | 4222
4223 | [7 empty] | 4223
4224 | [7 empty] | 4224
4225 | [7 empty] | 4225
4226 | [7 empty] | 4226
4227 | [7 empty] | 4227
4228 | [7 empty] | 4228
4229 | [7 empty] | 4229
4230 | [7 empty] | 4230
4231 | [7 empty] | 4231
4232 | [7 empty] | 4232
4233 | [7 empty] | 4233
4234 | [7 empty] | 4234
4235 | [7 empty] | 4235
4236 | [7 empty] | 4236
4237 | [7 empty] | 4237
4238 | [7 empty] | 4238
4239 | [7 empty] | 4239
4240 | [7 empty] | 4240
4241 | [7 empty] | 4241
4242 | [7 empty] | 4242
4243 | [7 empty] | 4243
4244 | [7 empty] | 4244
4245 | [7 empty] | 4245
4246 | [7 empty] | 4246
4247 | [7 empty] | 4247
4248 | [7 empty] | 4248
4249 | [7 empty] | 4249
4250 | [7 empty] | 4250
4251 | [7 empty] | 4251
4252 | [7 empty] | 4252
4253 | [7 empty] | 4253
4254 | [7 empty] | 4254
4255 | [7 empty] | 4255
4256 | [7 empty] | 4256
4257 | [7 empty] | 4257
4258 | [7 empty] | 4258
4259 | [7 empty] | 4259
4260 | [7 empty] | 4260
4261 | [7 empty] | 4261
4262 | [7 empty] | 4262
4263 | [7 empty] | 4263
4264 | [7 empty] | 4264
4265 | [7 empty] | 4265
4266 | [7 empty] | 4266
4267 | [7 empty] | 4267
4268 | [7 empty] | 4268
4269 | [7 empty] | 4269
4270 | [7 empty] | 4270
4271 | [7 empty] | 4271
4272 | [7 empty] | 4272
4273 | [7 empty] | 4273
4274 | [7 empty] | 4274
4275 | [7 empty] | 4275
4276 | [7 empty] | 4276
4277 | [7 empty] | 4277
4278 | [7 empty] | 4278
4279 | [7 empty] | 4279
4280 | [7 empty] | 4280
4281 | [7 empty] | 4281
4282 | [7 empty] | 4282
4283 | [7 empty] | 4283
4284 | [7 empty] | 4284
4285 | [7 empty] | 4285
4286 | [7 empty] | 4286
4287 | [7 empty] | 4287
4288 | [7 empty] | 4288
4289 | [7 empty] | 4289
4290 | [7 empty] | 4290
4291 | [7 empty] | 4291
4292 | [7 empty] | 4292
4293 | [7 empty] | 4293
4294 | [7 empty] | 4294
4295 | [7 empty] | 4295
4296 | [7 empty] | 4296
4297 | [7 empty] | 4297
4298 | [7 empty] | 4298
4299 | [7 empty] | 4299
4300 | [7 empty] | 4300
4301 | [7 empty] | 4301
4302 | [7 empty] | 4302
4303 | [7 empty] | 4303
4304 | [7 empty] | 4304
4305 | [7 empty] | 4305
4306 | [7 empty] | 4306
4307 | [7 empty] | 4307
4308 | [7 empty] | 4308
4309 | [7 empty] | 4309
4310 | [7 empty] | 4310
4311 | [7 empty] | 4311
4312 | [7 empty] | 4312
4313 | [7 empty] | 4313
4314 | [7 empty] | 4314
4315 | [7 empty] | 4315
4316 | [7 empty] | 4316
4317 | [7 empty] | 4317
4318 | [7 empty] | 4318
4319 | [7 empty] | 4319
4320 | [7 empty] | 4320
4321 | [7 empty] | 4321
4322 | [7 empty] | 4322
4323 | [7 empty] | 4323
4324 | [7 empty] | 4324
4325 | [7 empty] | 4325
4326 | [7 empty] | 4326
4327 | [7 empty] | 4327
4328 | [7 empty] | 4328
4329 | [7 empty] | 4329
4330 | [7 empty] | 4330
4331 | [7 empty] | 4331
4332 | [7 empty] | 4332
4333 | [7 empty] | 4333
4334 | [7 empty] | 4334
4335 | [7 empty] | 4335
4336 | [7 empty] | 4336
4337 | [7 empty] | 4337
4338 | [7 empty] | 4338
4339 | [7 empty] | 4339
4340 | [7 empty] | 4340
4341 | [7 empty] | 4341
4342 | [7 empty] | 4342
4343 | [7 empty] | 4343
4344 | [7 empty] | 4344
4345 | [7 empty] | 4345
4346 | [7 empty] | 4346
4347 | [7 empty] | 4347
4348 | [7 empty] | 4348
4349 | [7 empty] | 4349
4350 | [7 empty] | 4350
4351 | [7 empty] | 4351
4352 | [7 empty] | 4352
4353 | [7 empty] | 4353
4354 | [7 empty] | 4354
4355 | [7 empty] | 4355
4356 | [7 empty] | 4356
4357 | [7 empty] | 4357
4358 | [7 empty] | 4358
4359 | [7 empty] | 4359
4360 | [7 empty] | 4360
4361 | [7 empty] | 4361
4362 | [7 empty] | 4362
4363 | [7 empty] | 4363
4364 | [7 empty] | 4364
4365 | [7 empty] | 4365
4366 | [7 empty] | 4366
4367 | [7 empty] | 4367
4368 | [7 empty] | 4368
4369 | [7 empty] | 4369
4370 | [7 empty] | 4370
4371 | [7 empty] | 4371
4372 | [7 empty] | 4372
4373 | [7 empty] | 4373
4374 | [7 empty] | 4374
4375 | [7 empty] | 4375
4376 | [7 empty] | 4376
4377 | [7 empty] | 4377
4378 | [7 empty] | 4378
4379 | [7 empty] | 4379
4380 | [7 empty] | 4380
4381 | [7 empty] | 4381
4382 | [7 empty] | 4382
4383 | [7 empty] | 4383
4384 | [7 empty] | 4384
4385 | [7 empty] | 4385
4386 | [7 empty] | 4386
4387 | [7 empty] | 4387
4388 | [7 empty] | 4388
4389 | [7 empty] | 4389
4390 | [7 empty] | 4390
4391 | [7 empty] | 4391
4392 | [7 empty] | 4392
4393 | [7 empty] | 4393
4394 | [7 empty] | 4394
4395 | [7 empty] | 4395
4396 | [7 empty] | 4396
4397 | [7 empty] | 4397
4398 | [7 empty] | 4398
4399 | [7 empty] | 4399
4400 | [7 empty] | 4400
4401 | [7 empty] | 4401
4402 | [7 empty] | 4402
4403 | [7 empty] | 4403
4404 | [7 empty] | 4404
4405 | [7 empty] | 4405
4406 | [7 empty] | 4406
4407 | [7 empty] | 4407
4408 | [7 empty] | 4408
4409 | [7 empty] | 4409
4410 | [7 empty] | 4410
4411 | [7 empty] | 4411
4412 | [7 empty] | 4412
4413 | [7 empty] | 4413
4414 | [7 empty] | 4414
4415 | [7 empty] | 4415
4416 | [7 empty] | 4416
4417 | [7 empty] | 4417
4418 | [7 empty] | 4418
4419 | [7 empty] | 4419
4420 | [7 empty] | 4420
4421 | [7 empty] | 4421
4422 | [7 empty] | 4422
4423 | [7 empty] | 4423
4424 | [7 empty] | 4424
4425 | [7 empty] | 4425
4426 | [7 empty] | 4426
4427 | [7 empty] | 4427
4428 | [7 empty] | 4428
4429 | [7 empty] | 4429
4430 | [7 empty] | 4430
4431 | [7 empty] | 4431
4432 | [7 empty] | 4432
4433 | [7 empty] | 4433
4434 | [7 empty] | 4434
4435 | [7 empty] | 4435
4436 | [7 empty] | 4436
4437 | [7 empty] | 4437
4438 | [7 empty] | 4438
4439 | [7 empty] | 4439
4440 | [7 empty] | 4440
4441 | [7 empty] | 4441
4442 | [7 empty] | 4442
4443 | [7 empty] | 4443
4444 | [7 empty] | 4444
4445 | [7 empty] | 4445
4446 | [7 empty] | 4446
4447 | [7 empty] | 4447
4448 | [7 empty] | 4448
4449 | [7 empty] | 4449
4450 | [7 empty] | 4450
4451 | [7 empty] | 4451
4452 | [7 empty] | 4452
4453 | [7 empty] | 4453
4454 | [7 empty] | 4454
4455 | [7 empty] | 4455
4456 | [7 empty] | 4456
4457 | [7 empty] | 4457
4458 | [7 empty] | 4458
4459 | [7 empty] | 4459
4460 | [7 empty] | 4460
4461 | [7 empty] | 4461
4462 | [7 empty] | 4462
4463 | [7 empty] | 4463
4464 | [7 empty] | 4464
4465 | [7 empty] | 4465
4466 | [7 empty] | 4466
4467 | [7 empty] | 4467
4468 | [7 empty] | 4468
4469 | [7 empty] | 4469
4470 | [7 empty] | 4470
4471 | [7 empty] | 4471
4472 | [7 empty] | 4472
4473 | [7 empty] | 4473
4474 | [7 empty] | 4474
4475 | [7 empty] | 4475
4476 | [7 empty] | 4476
4477 | [7 empty] | 4477
4478 | [7 empty] | 4478
4479 | [7 empty] | 4479
4480 | [7 empty] | 4480
4481 | [7 empty] | 4481
4482 | [7 empty] | 4482
4483 | [7 empty] | 4483
4484 | [7 empty] | 4484
4485 | [7 empty] | 4485
4486 | [7 empty] | 4486
4487 | [7 empty] | 4487
4488 | [7 empty] | 4488
4489 | [7 empty] | 4489
4490 | [7 empty] | 4490
4491 | [7 empty] | 4491
4492 | [7 empty] | 4492
4493 | [7 empty] | 4493
4494 | [7 empty] | 4494
4495 | [7 empty] | 4495
4496 | [7 empty] | 4496
4497 | [7 empty] | 4497
4498 | [7 empty] | 4498
4499 | [7 empty] | 4499
4500 | [7 empty] | 4500
4501 | [7 empty] | 4501
4502 | [7 empty] | 4502
4503 | [7 empty] | 4503
4504 | [7 empty] | 4504
4505 | [7 empty] | 4505
4506 | [7 empty] | 4506
4507 | [7 empty] | 4507
4508 | [7 empty] | 4508
4509 | [7 empty] | 4509
4510 | [7 empty] | 4510
4511 | [7 empty] | 4511
4512 | [7 empty] | 4512
4513 | [7 empty] | 4513
4514 | [7 empty] | 4514
4515 | [7 empty] | 4515
4516 | [7 empty] | 4516
4517 | [7 empty] | 4517
4518 | [7 empty] | 4518
4519 | [7 empty] | 4519
4520 | [7 empty] | 4520
4521 | [7 empty] | 4521
4522 | [7 empty] | 4522
4523 | [7 empty] | 4523
4524 | [7 empty] | 4524
4525 | [7 empty] | 4525
4526 | [7 empty] | 4526
4527 | [7 empty] | 4527
4528 | [7 empty] | 4528
4529 | [7 empty] | 4529
4530 | [7 empty] | 4530
4531 | [7 empty] | 4531
4532 | [7 empty] | 4532
4533 | [7 empty] | 4533
4534 | [7 empty] | 4534
4535 | [7 empty] | 4535
4536 | [7 empty] | 4536
4537 | [7 empty] | 4537
4538 | [7 empty] | 4538
4539 | [7 empty] | 4539
4540 | [7 empty] | 4540
4541 | [7 empty] | 4541
4542 | [7 empty] | 4542
4543 | [7 empty] | 4543
4544 | [7 empty] | 4544
4545 | [7 empty] | 4545
4546 | [7 empty] | 4546
4547 | [7 empty] | 4547
4548 | [7 empty] | 4548
4549 | [7 empty] | 4549
4550 | [7 empty] | 4550
4551 | [7 empty] | 4551
4552 | [7 empty] | 4552
4553 | [7 empty] | 4553
4554 | [7 empty] | 4554
4555 | [7 empty] | 4555
4556 | [7 empty] | 4556
4557 | [7 empty] | 4557
4558 | [7 empty] | 4558
4559 | [7 empty] | 4559
4560 | [7 empty] | 4560
4561 | [7 empty] | 4561
4562 | [7 empty] | 4562
4563 | [7 empty] | 4563
4564 | [7 empty] | 4564
4565 | [7 empty] | 4565
4566 | [7 empty] | 4566
4567 | [7 empty] | 4567
4568 | [7 empty] | 4568
4569 | [7 empty] | 4569
4570 | [7 empty] | 4570
4571 | [7 empty] | 4571
4572 | [7 empty] | 4572
4573 | [7 empty] | 4573
4574 | [7 empty] | 4574
4575 | [7 empty] | 4575
4576 | [7 empty] | 4576
4577 | [7 empty] | 4577
4578 | [7 empty] | 4578
4579 | [7 empty] | 4579
4580 | [7 empty] | 4580
4581 | [7 empty] | 4581
4582 | [7 empty] | 4582
4583 | [7 empty] | 4583
4584 | [7 empty] | 4584
4585 | [7 empty] | 4585
4586 | [7 empty] | 4586
4587 | [7 empty] | 4587
4588 | [7 empty] | 4588
4589 | [7 empty] | 4589
4590 | [7 empty] | 4590
4591 | [7 empty] | 4591
4592 | [7 empty] | 4592
4593 | [7 empty] | 4593
4594 | [7 empty] | 4594
4595 | [7 empty] | 4595
4596 | [7 empty] | 4596
4597 | [7 empty] | 4597
4598 | [7 empty] | 4598
4599 | [7 empty] | 4599
4600 | [7 empty] | 4600
4601 | [7 empty] | 4601
4602 | [7 empty] | 4602
4603 | [7 empty] | 4603
4604 | [7 empty] | 4604
4605 | [7 empty] | 4605
4606 | [7 empty] | 4606
4607 | [7 empty] | 4607
4608 | [7 empty] | 4608
4609 | [7 empty] | 4609
4610 | [7 empty] | 4610
4611 | [7 empty] | 4611
4612 | [7 empty] | 4612
4613 | [7 empty] | 4613
4614 | [7 empty] | 4614
4615 | [7 empty] | 4615
4616 | [7 empty] | 4616
4617 | [7 empty] | 4617
4618 | [7 empty] | 4618
4619 | [7 empty] | 4619
4620 | [7 empty] | 4620
4621 | [7 empty] | 4621
4622 | [7 empty] | 4622
4623 | [7 empty] | 4623
4624 | [7 empty] | 4624
4625 | [7 empty] | 4625
4626 | [7 empty] | 4626
4627 | [7 empty] | 4627
4628 | [7 empty] | 4628
4629 | [7 empty] | 4629
4630 | [7 empty] | 4630
4631 | [7 empty] | 4631
4632 | [7 empty] | 4632
4633 | [7 empty] | 4633
4634 | [7 empty] | 4634
4635 | [7 empty] | 4635
4636 | [7 empty] | 4636
4637 | [7 empty] | 4637
4638 | [7 empty] | 4638
4639 | [7 empty] | 4639
4640 | [7 empty] | 4640
4641 | [7 empty] | 4641
4642 | [7 empty] | 4642
4643 | [7 empty] | 4643
4644 | [7 empty] | 4644
4645 | [7 empty] | 4645
4646 | [7 empty] | 4646
4647 | [7 empty] | 4647
4648 | [7 empty] | 4648
4649 | [7 empty] | 4649
4650 | [7 empty] | 4650
4651 | [7 empty] | 4651
4652 | [7 empty] | 4652
4653 | [7 empty] | 4653
4654 | [7 empty] | 4654
4655 | [7 empty] | 4655
4656 | [7 empty] | 4656
4657 | [7 empty] | 4657
4658 | [7 empty] | 4658
4659 | [7 empty] | 4659
4660 | [7 empty] | 4660
4661 | [7 empty] | 4661
4662 | [7 empty] | 4662
4663 | [7 empty] | 4663
4664 | [7 empty] | 4664
4665 | [7 empty] | 4665
4666 | [7 empty] | 4666
4667 | [7 empty] | 4667
4668 | [7 empty] | 4668
4669 | [7 empty] | 4669
4670 | [7 empty] | 4670
4671 | [7 empty] | 4671
4672 | [7 empty] | 4672
4673 | [7 empty] | 4673
4674 | [7 empty] | 4674
4675 | [7 empty] | 4675
4676 | [7 empty] | 4676
4677 | [7 empty] | 4677
4678 | [7 empty] | 4678
4679 | [7 empty] | 4679
4680 | [7 empty] | 4680
4681 | [7 empty] | 4681
4682 | [7 empty] | 4682
4683 | [7 empty] | 4683
4684 | [7 empty] | 4684
4685 | [7 empty] | 4685
4686 | [7 empty] | 4686
4687 | [7 empty] | 4687
4688 | [7 empty] | 4688
4689 | [7 empty] | 4689
4690 | [7 empty] | 4690
4691 | [7 empty] | 4691
4692 | [7 empty] | 4692
4693 | [7 empty] | 4693
4694 | [7 empty] | 4694
4695 | [7 empty] | 4695
4696 | [7 empty] | 4696
4697 | [7 empty] | 4697
4698 | [7 empty] | 4698
4699 | [7 empty] | 4699
4700 | [7 empty] | 4700
4701 | [7 empty] | 4701
4702 | [7 empty] | 4702
4703 | [7 empty] | 4703
4704 | [7 empty] | 4704
4705 | [7 empty] | 4705
4706 | [7 empty] | 4706
4707 | [7 empty] | 4707
4708 | [7 empty] | 4708
4709 | [7 empty] | 4709
4710 | [7 empty] | 4710
4711 | [7 empty] | 4711
4712 | [7 empty] | 4712
4713 | [7 empty] | 4713
4714 | [7 empty] | 4714
4715 | [7 empty] | 4715
4716 | [7 empty] | 4716
4717 | [7 empty] | 4717
4718 | [7 empty] | 4718
4719 | [7 empty] | 4719
4720 | [7 empty] | 4720
4721 | [7 empty] | 4721
4722 | [7 empty] | 4722
4723 | [7 empty] | 4723
4724 | [7 empty] | 4724
4725 | [7 empty] | 4725
4726 | [7 empty] | 4726
4727 | [7 empty] | 4727
4728 | [7 empty] | 4728
4729 | [7 empty] | 4729
4730 | [7 empty] | 4730
4731 | [7 empty] | 4731
4732 | [7 empty] | 4732
4733 | [7 empty] | 4733
4734 | [7 empty] | 4734
4735 | [7 empty] | 4735
4736 | [7 empty] | 4736
4737 | [7 empty] | 4737
4738 | [7 empty] | 4738
4739 | [7 empty] | 4739
4740 | [7 empty] | 4740
4741 | [7 empty] | 4741
4742 | [7 empty] | 4742
4743 | [7 empty] | 4743
4744 | [7 empty] | 4744
4745 | [7 empty] | 4745
4746 | [7 empty] | 4746
4747 | [7 empty] | 4747
4748 | [7 empty] | 4748
4749 | [7 empty] | 4749
4750 | [7 empty] | 4750
4751 | [7 empty] | 4751
4752 | [7 empty] | 4752
4753 | [7 empty] | 4753
4754 | [7 empty] | 4754
4755 | [7 empty] | 4755
4756 | [7 empty] | 4756
4757 | [7 empty] | 4757
4758 | [7 empty] | 4758
4759 | [7 empty] | 4759
4760 | [7 empty] | 4760
4761 | [7 empty] | 4761
4762 | [7 empty] | 4762
4763 | [7 empty] | 4763
4764 | [7 empty] | 4764
4765 | [7 empty] | 4765
4766 | [7 empty] | 4766
4767 | [7 empty] | 4767
4768 | [7 empty] | 4768
4769 | [7 empty] | 4769
4770 | [7 empty] | 4770
4771 | [7 empty] | 4771
4772 | [7 empty] | 4772
4773 | [7 empty] | 4773
4774 | [7 empty] | 4774
4775 | [7 empty] | 4775
4776 | [7 empty] | 4776
4777 | [7 empty] | 4777
4778 | [7 empty] | 4778
4779 | [7 empty] | 4779
4780 | [7 empty] | 4780
4781 | [7 empty] | 4781
4782 | [7 empty] | 4782
4783 | [7 empty] | 4783
4784 | [7 empty] | 4784
4785 | [7 empty] | 4785
4786 | [7 empty] | 4786
4787 | [7 empty] | 4787
4788 | [7 empty] | 4788
4789 | [7 empty] | 4789
4790 | [7 empty] | 4790
4791 | [7 empty] | 4791
4792 | [7 empty] | 4792
4793 | [7 empty] | 4793
4794 | [7 empty] | 4794
4795 | [7 empty] | 4795
4796 | [7 empty] | 4796
4797 | [7 empty] | 4797
4798 | [7 empty] | 4798
4799 | [7 empty] | 4799
4800 | [7 empty] | 4800
4801 | [7 empty] | 4801
4802 | [7 empty] | 4802
4803 | [7 empty] | 4803
4804 | [7 empty] | 4804
4805 | [7 empty] | 4805
4806 | [7 empty] | 4806
4807 | [7 empty] | 4807
4808 | [7 empty] | 4808
4809 | [7 empty] | 4809
4810 | [7 empty] | 4810
4811 | [7 empty] | 4811
4812 | [7 empty] | 4812
4813 | [7 empty] | 4813
4814 | [7 empty] | 4814
4815 | [7 empty] | 4815
4816 | [7 empty] | 4816
4817 | [7 empty] | 4817
4818 | [7 empty] | 4818
4819 | [7 empty] | 4819
4820 | [7 empty] | 4820
4821 | [7 empty] | 4821
4822 | [7 empty] | 4822
4823 | [7 empty] | 4823
4824 | [7 empty] | 4824
4825 | [7 empty] | 4825
4826 | [7 empty] | 4826
4827 | [7 empty] | 4827
4828 | [7 empty] | 4828
4829 | [7 empty] | 4829
4830 | [7 empty] | 4830
4831 | [7 empty] | 4831
4832 | [7 empty] | 4832
4833 | [7 empty] | 4833
4834 | [7 empty] | 4834
4835 | [7 empty] | 4835
4836 | [7 empty] | 4836
4837 | [7 empty] | 4837
4838 | [7 empty] | 4838
4839 | [7 empty] | 4839
4840 | [7 empty] | 4840
4841 | [7 empty] | 4841
4842 | [7 empty] | 4842
4843 | [7 empty] | 4843
4844 | [7 empty] | 4844
4845 | [7 empty] | 4845
4846 | [7 empty] | 4846
4847 | [7 empty] | 4847
4848 | [7 empty] | 4848
4849 | [7 empty] | 4849
4850 | [7 empty] | 4850
4851 | [7 empty] | 4851
4852 | [7 empty] | 4852
4853 | [7 empty] | 4853
4854 | [7 empty] | 4854
4855 | [7 empty] | 4855
4856 | [7 empty] | 4856
4857 | [7 empty] | 4857
4858 | [7 empty] | 4858
4859 | [7 empty] | 4859
4860 | [7 empty] | 4860
4861 | [7 empty] | 4861
4862 | [7 empty] | 4862
4863 | [7 empty] | 4863
4864 | [7 empty] | 4864
4865 | [7 empty] | 4865
4866 | [7 empty] | 4866
4867 | [7 empty] | 4867
4868 | [7 empty] | 4868
4869 | [7 empty] | 4869
4870 | [7 empty] | 4870
4871 | [7 empty] | 4871
4872 | [7 empty] | 4872
4873 | [7 empty] | 4873
4874 | [7 empty] | 4874
4875 | [7 empty] | 4875
4876 | [7 empty] | 4876
4877 | [7 empty] | 4877
4878 | [7 empty] | 4878
4879 | [7 empty] | 4879
4880 | [7 empty] | 4880
4881 | [7 empty] | 4881
4882 | [7 empty] | 4882
4883 | [7 empty] | 4883
4884 | [7 empty] | 4884
4885 | [7 empty] | 4885
4886 | [7 empty] | 4886
4887 | [7 empty] | 4887
4888 | [7 empty] | 4888
4889 | [7 empty] | 4889
4890 | [7 empty] | 4890
4891 | [7 empty] | 4891
4892 | [7 empty] | 4892
4893 | [7 empty] | 4893
4894 | [7 empty] | 4894
4895 | [7 empty] | 4895
4896 | [7 empty] | 4896
4897 | [7 empty] | 4897
4898 | [7 empty] | 4898
4899 | [7 empty] | 4899
4900 | [7 empty] | 4900
4901 | [7 empty] | 4901
4902 | [7 empty] | 4902
4903 | [7 empty] | 4903
4904 | [7 empty] | 4904
4905 | [7 empty] | 4905
4906 | [7 empty] | 4906
4907 | [7 empty] | 4907
4908 | [7 empty] | 4908
4909 | [7 empty] | 4909
4910 | [7 empty] | 4910
4911 | [7 empty] | 4911
4912 | [7 empty] | 4912
4913 | [7 empty] | 4913
4914 | [7 empty] | 4914
4915 | [7 empty] | 4915
4916 | [7 empty] | 4916
4917 | [7 empty] | 4917
4918 | [7 empty] | 4918
4919 | [7 empty] | 4919
4920 | [7 empty] | 4920
4921 | [7 empty] | 4921
4922 | [7 empty] | 4922
4923 | [7 empty] | 4923
4924 | [7 empty] | 4924
4925 | [7 empty] | 4925
4926 | [7 empty] | 4926
4927 | [7 empty] | 4927
4928 | [7 empty] | 4928
4929 | [7 empty] | 4929
4930 | [7 empty] | 4930
4931 | [7 empty] | 4931
4932 | [7 empty] | 4932
4933 | [7 empty] | 4933
4934 | [7 empty] | 4934
4935 | [7 empty] | 4935
4936 | [7 empty] | 4936
4937 | [7 empty] | 4937
4938 | [7 empty] | 4938
4939 | [7 empty] | 4939
4940 | [7 empty] | 4940
4941 | [7 empty] | 4941
4942 | [7 empty] | 4942
4943 | [7 empty] | 4943
4944 | [7 empty] | 4944
4945 | [7 empty] | 4945
4946 | [7 empty] | 4946
4947 | [7 empty] | 4947
4948 | [7 empty] | 4948
4949 | [7 empty] | 4949
4950 | [7 empty] | 4950
4951 | [7 empty] | 4951
4952 | [7 empty] | 4952
4953 | [7 empty] | 4953
4954 | [7 empty] | 4954
4955 | [7 empty] | 4955
4956 | [7 empty] | 4956
4957 | [7 empty] | 4957
4958 | [7 empty] | 4958
4959 | [7 empty] | 4959
4960 | [7 empty] | 4960
4961 | [7 empty] | 4961
4962 | [7 empty] | 4962
4963 | [7 empty] | 4963
4964 | [7 empty] | 4964
4965 | [7 empty] | 4965
4966 | [7 empty] | 4966
4967 | [7 empty] | 4967
4968 | [7 empty] | 4968
4969 | [7 empty] | 4969
4970 | [7 empty] | 4970
4971 | [7 empty] | 4971
4972 | [7 empty] | 4972
4973 | [7 empty] | 4973
4974 | [7 empty] | 4974
4975 | [7 empty] | 4975
4976 | [7 empty] | 4976
4977 | [7 empty] | 4977
4978 | [7 empty] | 4978
4979 | [7 empty] | 4979
4980 | [7 empty] | 4980
4981 | [7 empty] | 4981
4982 | [7 empty] | 4982
4983 | [7 empty] | 4983
4984 | [7 empty] | 4984
4985 | [7 empty] | 4985
4986 | [7 empty] | 4986
4987 | [7 empty] | 4987
4988 | [7 empty] | 4988
4989 | [7 empty] | 4989
4990 | [7 empty] | 4990
4991 | [7 empty] | 4991
4992 | [7 empty] | 4992
4993 | [7 empty] | 4993
4994 | [7 empty] | 4994
4995 | [7 empty] | 4995
4996 | [7 empty] | 4996
4997 | [7 empty] | 4997
4998 | [7 empty] | 4998
4999 | [7 empty] | 4999
5000 | [7 empty] | 5000
5001 | [7 empty] | 5001
5002 | [7 empty] | 5002

## Attribute Lookup (hidden)
Tensile Attribute | DataType | Units | Parent Attribute | Specimen | Worksheet | Data Range | Parameter 1 Range | Parameter 2 Range | Parameter 3 Range | Parameter 4 Range | Parameter 5 Range | Line Type | Log | Interpolate | Estimate | Parameter 1 Name | Parameter 2 Name | Parameter 3 Name | Parameter 4 Name | Parameter 5 Name | No. of cycles sheet | No. of cycles range | Import
Record Name | RCN |  |  |  | Data | MI_RecordName
Name | STXT |  |  |  | Data | MI_RecordName | [16 empty] | FALSE
Extension shift | PNT | mm |  |  | Data | MI_Ext_Shift
Constant | PNT |  |  |  | Data | MI_Constant
x | PNT |  |  |  | Data | MI_X
x^2 | PNT |  |  |  | Data | MI_X2
x^3 | PNT |  |  |  | Data | MI_X3
x^4 | PNT |  |  |  | Data | MI_X4
x^5 | PNT |  |  |  | Data | MI_X5
x^6 | PNT |  |  |  | Data | MI_X6
Load at 1st maximum in 2nd derivative | PNT | N |  |  | Data | MI_Load_1st_Max
Strength at 1st maximum in 2nd derivative | PNT | MPa |  |  | Data | MI_Strength_1st_Max
Extension at 1st maximum in 2nd derivative | PNT | mm |  |  | Data | MI_Ext_1st_Max
Area under the curve to 1st maximum in 2nd derivative - integration | PNT | N.mm |  |  | Data | MI_Area_1st_Max
Load at 1st minimum in 2nd derivative | PNT | N |  |  | Data | MI_Load_1st_Min
Strength at 1st minimum in 2nd derivative | PNT | MPa |  |  | Data | MI_Strength_1st_Min
Extension at 1st minimum in 2nd derivative | PNT | mm |  |  | Data | MI_Ext_1st_Min
Area under the curve to 1st minimum in 2nd derivative - integration | PNT | N.mm |  |  | Data | MI_Area_1st_Min
Max load | PNT | N |  |  | Data | MI_Max_Load
Max strength | PNT | MPa |  |  | Data | MI_Max_Strength
Extension at Max Load | PNT | mm |  |  | Data | MI_Ext_Max_Load
Area under the curve to max load - Riemann Sums | PNT | N.mm |  |  | Data | MI_Area_Max_Load
Extension at complete failure | PNT | mm |  |  | Data | MI_Ext_Complete_Fail
Total under the curve - Riemann Sums | PNT | N.mm |  |  | Data | MI_Total_Riemann
Third Derivative vs Shifted Extension | FDA |  |  |  | Modified | MI_3rd_Der | MI_Mod_Shifted_Ext
Second Derivative vs Shifted Extension | FDA |  |  |  | Modified | MI_2nd_Der | MI_Mod_Shifted_Ext
First Derivative vs Shifted Extension | FDA |  |  |  | Modified | MI_1st_Der | MI_Mod_Shifted_Ext
Load vs Extension | FDA | N |  |  | Data | MI_Shift_Load | MI_Shift_Ext | MI_Shift_Name
Date of analysis | DAT |  |  |  | Data | MI_Analysis_Date
Valid test | LOG |  |  |  | Data | MI_Valid_Test
Used in Summary | LOG |  |  |  | Data | MI_Use_Summary
Send questions to: | HYP |  |  |  | Data | MI_SendQuestions
File analyzed | LOG |  |  |  | Data | MI_FileAnalyzed
Analysis File 1 | FILE |  |  |  | Data | MI_ThisFile

## Export Lookup (hidden)
Attribute Name | DataType | Units | Parent Attribute | Worksheet | Specimen | Data Range | Data Quality | Parameter 1 Range | Parameter 2 Range | Parameter 3 Range | Parameter 4 Range | Parameter 5 Range | Parameter 6 Range | Parameter 7 Range | Parameter 8 Range | Parameter 9 Range | Parameter 10 Range | Line Type | Log | Estimate | Interpolate | Invert | Show as Table | Parameter 1 Name | Parameter 2 Name | Parameter 3 Name | Parameter 4 Name | Parameter 5 Name | Parameter 6 Name | Parameter 7 Name | Parameter 8 Name | Parameter 9 Name | Parameter 10 Name
Record Name | RCN |  |  | Data |  | MI_RecordName
Material ID | STXT |  |  | Data |  | MI_Material_ID
Length of overlap used | PNT | mm |  | Data |  | MI_Length_Overlap
Joint width | PNT | mm |  | Data |  | MI_Joint_Width
Extension shift | PNT | mm |  | Data |  | MI_Ext_Shift
Constant | PNT |  |  | Data |  | MI_Constant
x | PNT |  |  | Data |  | MI_X
x^2 | PNT |  |  | Data |  | MI_X2
x^3 | PNT |  |  | Data |  | MI_X3
x^4 | PNT |  |  | Data |  | MI_X4
x^5 | PNT |  |  | Data |  | MI_X5
x^6 | PNT |  |  | Data |  | MI_X6
Load vs displacement | FDA | N |  | Data |  | MI_Load |  | MI_Ext
Load vs time | FDA | N |  | Data |  | MI_Load |  | MI_Time

## Parameter Lookup (hidden)
Parameter (CES) | Data Range | Units
Displacement | MI_Ext | mm
Extension | MI_Shift_Ext | mm
Extension Type | MI_Shift_Name
Time | MI_Time | s
Extension | MI_Mod_Shifted_Ext | mm
File analyzed | MI_FileAnalyzed
Analysis File 1 | MI_ThisFile

## Import Options (hidden)
Auto-Placement |  | Auto-Links | Link Group | Search Value | Search Attribute | Match Attribute | Match Property | Data Link Group Attribute | Data Link Group Table | Data Link Criteria
DBKey | MSAT_Adhesive | Link 1 | [8 empty] | NoChecks | FULLNAME | TRUE | Replace Record
Table | Test Data - Lap Shear | Link 2 | [8 empty] | AtLeastOneDataRequired | TREENAME | FALSE | Replace Data
Search Value |  | Link 3 | [8 empty] | AllDataRequired | RECORDID |  | Merge
Search Attribute | Name | Link 4 | [9 empty] | GUID |  | Append
Match Property | FULLNAME | Link 5
Match Attribute |  | Link 6
IsChildRecord | FALSE | Link 7
Filter |  | Link 8
Conflict Resolution | Merge | Link 9
Link 10
Link 11
Additonal Information |  | Link 12
Layout |  | Link 13
Link 14
Link 15
Valid Table |  | Link 16
Table 1 | Test Data - Lap Shear | Link 17
Table 2 |  | Link 18
Table 3
GUIDs
Exported Records | 5de7b526-45f6-4b18-bdca-898bf400376d
Tree
Level 1
Level 2
Level 3
Level 4
Level 5
Level 6
Level 7
Level 8
Exported Worksheet Naming

## Model (hidden)
|  | Suffix | Model
Record Name | Hysol EA9309-ARL Model |  |  | Appending Data to Tables
|  |  |  | Row | Link Value | Linking when not used in summary
Update Date | 2016-11-29 |  |  | 100 | 20140467