## Data
Specimen ID | 20140468 |  | Extension shift (mm) | [5 empty] | 0
Material ID | Hysol EA9309-ARL |  | constant
|  |  | x |  |  |  |  | x |  | Load vs Extension
|  |  | x^2 |  |  |  |  | x^2 |  | Load vs Shifted Extension
Length of overlap used (mm) | 12.7 |  | x^3 |  |  |  |  | x^3 |  | Document | Doc Description | Target | Indexed | Display as record
Joint width (mm) | 25.4 |  | x^4 |  |  |  |  | x^4 |  | !FILENAME |  | _blank | TRUE | FALSE
|  |  | x^5 |  |  |  |  | x^5
|  |  | x^6 |  |  |  |  | x^6
Analysis Date | 2016-11-29 |  | Row of 1st minimum in 2nd derivative curve | [5 empty] | 31
Load at 1st minimum in 2nd derivative (N)
Strength at 1st minimum in 2nd derivative (MPa)
Valid Test | TRUE |  | Extension at 1st minimum in 2nd derivative (mm)
Use in Summary | TRUE |  | Area under the curve to 1st minimum in 2nd derivative (N mm) - integration
Use Derivative | FALSE |  | Row of 1st maximum in 2nd derivative curve | [5 empty] | 31
Load at 1st maximum in 2nd derivative (N)
Projected Start | 31 |  | Strength at 1st maximum in 2nd derivative (MPa)
Start Row | 31 |  | Extension at 1st maximum in 2nd derivative (mm)
End Row | 5000 |  | Area under the curve to 1st maximum in 2nd derivative (N mm) - integration
Last Row | 1526 |  | Row of Max Load | [5 empty] | 1458
|  |  | Max Load (N) | [5 empty] | 10971.68457
Send Questions to | usarmy.APG.arl.mbx.adhesive-research@mail.mil |  | Max Strength (MPa) | [5 empty] | 34.01229
Analyzed | Yes |  | Extension at Max Load (mm) | [5 empty] | 2.96967
ThisFile | !FILENAME |  | Area under the curve to max load (N mm) - Riemann Sums | [5 empty] | 16968.32
|  |  | Extension at complete failure (mm) | [5 empty] | 3.042
|  |  | Total area under the curve (N mm) - Riemann Sums | [5 empty] | 17674.15
Time | Extension | Load | Shifted | First | Second | Third | Riemann
(sec) | (mm) | (N) | Extension | Derivative | Derivative | Derivative | Sums
0 | 0 | 1.66253 | 0 | 0 | 0 | 0 | 0
0.1 | 0 | 1.73625 | 0 | 0 | 0 | 0 | 0.003090525
0.2 | 0.00178 | 2.03466 | 0.00178 | 0 | 0 | 0 | 0.00610398
0.3 | 0.00478 | 4.2773 | 0.00478 | 0 | 0 | 0 | 0.011377618
0.396 | 0.00744 | 17.07981 | 0.00744 | 0 | 0 | 0 | 0.03415962
0.464 | 0.00944 | 29.71057 | 0.00944 | 0 | 0 | 0 | 0.0662545711
0.538 | 0.01167 | 42.47544 | 0.01167 | 0 | 0 | 0 | 0.08495088
0.61 | 0.01367 | 55.10423 | 0.01367 | 0 | 0 | 0 | 0.0732886259
0.696 | 0.015 | 67.62715 | 0.015 | 0 | 0 | 0 | 0.097383096
0.796 | 0.01644 | 76.89964 | 0.01644 | 0 | 0 | 0 | 0.1630272368
0.896 | 0.01856 | 88.08694 | 0.01856 | 0 | 0 | 0 | 0.1955530068
0.986 | 0.02078 | 100.58868 | 0.02078 | 0 | 0 | 0 | 0.2233068696
1.06 | 0.023 | 113.36296 | 0.023 | 0 | 0 | 0 | 0.1768462176
1.122 | 0.02456 | 126.07685 | 0.02456 | 0 | 0 | 0 | 0.1676822105
1.21 | 0.02589 | 138.77348 | 0.02589 | 0 | 0 | 0 | 0.1998338112
1.31 | 0.02733 | 147.35228 | 0.02733 | 0 | 0 | 0 | 0.29470456
1.41 | 0.02933 | 158.70192 | 0.02933 | 0 | 0 | 0 | 0.3348610512
1.492 | 0.03144 | 171.2366 | 0.03144 | 0 | 0 | 0 | 0.304801148
1.562 | 0.03322 | 183.84972 | 0.03322 | 0 | 0 | 0 | 0.3474759708
1.628 | 0.03511 | 196.43538 | 0.03511 | 0 | 0 | 0 | 0.2396511636
1.702 | 0.03633 | 209.15083 | 0.03633 | 0 | 0 | 0 | 0.3032687035
1.802 | 0.03778 | 220.60753 | 0.03778 | 0 | 0 | 0 | 0.4169482317
1.902 | 0.03967 | 232.19167 | 0.03967 | 0 | 0 | 0 | 0.5154655074
1.986 | 0.04189 | 244.88438 | 0.04189 | 0 | 0 | 0 | 0.48976876
2.056 | 0.04389 | 257.60455 | 0.04389 | 0 | 0 | 0 | 0.458536099
2.118 | 0.04567 | 270.24707 | 0.04567 | 0 | 0 | 0 | 0.3297014254
2.184 | 0.04689 | 282.99509 | 0.04689 | 0 | 0 | 0 | 0.3763834697
2.284 | 0.04822 | 294.92468 | 0.04822 | 0 | 0 | 0 | 0.4925242156
2.384 | 0.04989 | 304.04031 | 0.04989 | 0 | 0 | 0 | 0.6749694882
2.48 | 0.05211 | 316.57227 | 0.05211 | 0 | 0 | 0 | 0.5634986406
2.546 | 0.05389 | 329.35397 | 0.05389 | 0 | 0 | 0 | 0.6224790033
2.61 | 0.05578 | 342.00671 | 0.05578 | 0 | 0 | 0 | 0.4924896624
2.672 | 0.05722 | 354.75668 | 0.05722 | 0 | 0 | 0 | 0.4753739512
2.764 | 0.05856 | 367.43604 | 0.05856 | 0 | 0 | 0 | 0.569525862
2.864 | 0.06011 | 377.40656 | 0.06011 | 0 | 0 | 0 | 0.8378425632
2.962 | 0.06233 | 389.96161 | 0.06233 | 0 | 0 | 0 | 0.8228189971
3.038 | 0.06444 | 402.50845 | 0.06444 | 0 | 0 | 0 | 0.7607409705
3.106 | 0.06633 | 415.11688 | 0.06633 | 0 | 0 | 0 | 0.6475823328
3.172 | 0.06789 | 427.81271 | 0.06789 | 0 | 0 | 0 | 0.6160503024
3.27 | 0.06933 | 440.36191 | 0.06933 | 0 | 0 | 0 | 0.6869645796
3.37 | 0.07089 | 448.68188 | 0.07089 | 0 | 0 | 0 | 0.9467187668
3.47 | 0.073 | 459.48526 | 0.073 | 0 | 0 | 0 | 1.020057
3.554 | 0.07522 | 472.09879 | 0.07522 | 0 | 0 | 0 | 0.94419758
3.626 | 0.07722 | 484.62482 | 0.07722 | 0 | 0 | 0 | 0.8093234494
3.694 | 0.07889 | 497.2807 | 0.07889 | 0 | 0 | 0 | 0.716084208
3.794 | 0.08033 | 508.73895 | 0.08033 | 0 | 0 | 0 | 0.793632762
3.894 | 0.08189 | 516.17194 | 0.08189 | 0 | 0 | 0 | 1.202681
3.992 | 0.08422 | 528.77289 | 0.08422 | 0 | 0 | 0 | 1.115711
4.072 | 0.08633 | 541.43109 | 0.08633 | 0 | 0 | 0 | 1.207391
4.148 | 0.08856 | 554.01868 | 0.08856 | 0 | 0 | 0 | 0.9196710088
4.234 | 0.09022 | 566.56555 | 0.09022 | 0 | 0 | 0 | 0.691209971
4.334 | 0.09144 | 574.63654 | 0.09144 | 0 | 0 | 0 | 1.086063
4.434 | 0.09333 | 582.57574 | 0.09333 | 0 | 0 | 0 | 1.363227
4.534 | 0.09567 | 595.34137 | 0.09567 | 0 | 0 | 0 | 1.321658
4.616 | 0.09789 | 608.02197 | 0.09789 | 0 | 0 | 0 | 1.349809
4.698 | 0.10011 | 620.56018 | 0.10011 | 0 | 0 | 0 | 0.9680738808
4.798 | 0.10167 | 631.81726 | 0.10167 | 0 | 0 | 0 | 0.979316753
4.898 | 0.10322 | 639.03339 | 0.10322 | 0 | 0 | 0 | 1.34836
4.998 | 0.10533 | 649.48737 | 0.10533 | 0 | 0 | 0 | 1.662688
5.09 | 0.10789 | 662.22247 | 0.10789 | 0 | 0 | 0 | 1.615823
5.172 | 0.11033 | 674.75165 | 0.11033 | 0 | 0 | 0 | 1.052612574
5.262 | 0.11189 | 687.33179 | 0.11189 | 0 | 0 | 0 | 0.8385447838
5.362 | 0.11311 | 693.81775 | 0.11311 | 0 | 0 | 0 | 1.311316
5.462 | 0.115 | 701.3186 | 0.115 | 0 | 0 | 0 | 1.711217384
5.562 | 0.11744 | 712.97961 | 0.11744 | 0 | 0 | 0 | 1.825228
5.652 | 0.12 | 725.53784 | 0.12 | 0 | 0 | 0 | 1.530885
5.736 | 0.12211 | 738.16779 | 0.12211 | 0 | 0 | 0 | 0.9817631607
5.836 | 0.12344 | 746.97949 | 0.12344 | 0 | 0 | 0 | 1.329623
5.936 | 0.12522 | 753.49097 | 0.12522 | 0 | 0 | 0 | 1.763169
6.036 | 0.12756 | 764.1571 | 0.12756 | 0 | 0 | 0 | 1.948600605
6.13 | 0.13011 | 776.88239 | 0.13011 | 0 | 0 | 0 | 1.810136
6.22 | 0.13244 | 789.63312 | 0.13244 | 0 | 0 | 0 | 1.144968024
6.32 | 0.13389 | 798.51703 | 0.13389 | 0 | 0 | 0 | 1.149865
6.42 | 0.13533 | 804.58215 | 0.13533 | 0 | 0 | 0 | 1.697668
6.52 | 0.13744 | 813.92175 | 0.13744 | 0 | 0 | 0 | 2.173171
6.616 | 0.14011 | 826.64502 | 0.14011 | 0 | 0 | 0 | 2.116211
6.704 | 0.14267 | 839.18677 | 0.14267 | 0 | 0 | 0 | 1.39305
6.804 | 0.14433 | 849.40356 | 0.14433 | 0 | 0 | 0 | 1.231635
6.904 | 0.14578 | 855.22479 | 0.14578 | 0 | 0 | 0 | 1.804524
7.004 | 0.14789 | 863.51459 | 0.14789 | 0 | 0 | 0 | 2.201962
7.104 | 0.15044 | 875.14465 | 0.15044 | 0 | 0 | 0 | 2.432902127
7.2 | 0.15322 | 887.91418 | 0.15322 | 0 | 0 | 0 | 1.385146
7.3 | 0.15478 | 898.37091 | 0.15478 | 0 | 0 | 0 | 1.293654
7.4 | 0.15622 | 904.06714 | 0.15622 | 0 | 0 | 0 | 1.80813428
7.5 | 0.15822 | 912.11572 | 0.15822 | 0 | 0 | 0 | 2.335016
7.6 | 0.16078 | 923.25165 | 0.16078 | 0 | 0 | 0 | 2.668197
7.7 | 0.16367 | 935.03931 | 0.16367 | 0 | 0 | 0 | 1.767224
7.8 | 0.16556 | 946.90814 | 0.16556 | 0 | 0 | 0 | 1.259388
7.9 | 0.16689 | 951.9715 | 0.16689 | 0 | 0 | 0 | 1.903943
8 | 0.16889 | 959.46399 | 0.16889 | 0 | 0 | 0 | 2.446633
8.1 | 0.17144 | 970.61365 | 0.17144 | 0 | 0 | 0 | 2.591538
8.2 | 0.17411 | 981.35236 | 0.17411 | 0 | 0 | 0 | 1.96270472
8.3 | 0.17611 | 991.83618 | 0.17611 | 0 | 0 | 0 | 1.319142
8.4 | 0.17744 | 997.4751 | 0.17744 | 0 | 0 | 0 | 1.885227939
8.5 | 0.17933 | 1004.22968 | 0.17933 | 0 | 0 | 0 | 2.570828
8.6 | 0.18189 | 1015.13501 | 0.18189 | 0 | 0 | 0 | 2.822075
8.7 | 0.18467 | 1026.1051 | 0.18467 | 0 | 0 | 0 | 2.277953322
8.8 | 0.18689 | 1036.31946 | 0.18689 | 0 | 0 | 0 | 1.4923
8.9 | 0.18833 | 1041.79297 | 0.18833 | 0 | 0 | 0 | 1.854391
9 | 0.19011 | 1047.56433 | 0.19011 | 0 | 0 | 0 | 2.440825
9.1 | 0.19244 | 1057.8197 | 0.19244 | 0 | 0 | 0 | 2.824378599
9.2 | 0.19511 | 1069.45703 | 0.19511 | 0 | 0 | 0 | 2.491835
9.3 | 0.19744 | 1078.62329 | 0.19744 | 0 | 0 | 0 | 1.445355
9.4 | 0.19878 | 1084.20972 | 0.19878 | 0 | 0 | 0 | 1.929893
9.5 | 0.20056 | 1089.39685 | 0.20056 | 0 | 0 | 0 | 2.538295
9.6 | 0.20289 | 1098.84473 | 0.20289 | 0 | 0 | 0 | 3.054788
9.7 | 0.20567 | 1108.97083 | 0.20567 | 0 | 0 | 0 | 2.827876
9.8 | 0.20822 | 1117.34851 | 0.20822 | 0 | 0 | 0 | 1.620155
9.9 | 0.20967 | 1121.02087 | 0.20967 | 0 | 0 | 0 | 1.737582
10 | 0.21122 | 1124.43555 | 0.21122 | 0 | 0 | 0 | 2.496246921
10.1 | 0.21344 | 1132.22107 | 0.21344 | 0 | 0 | 0 | 3.02303
10.2 | 0.21611 | 1143.01123 | 0.21611 | 0 | 0 | 0 | 2.926109
10.3 | 0.21867 | 1151.87183 | 0.21867 | 0 | 0 | 0 | 1.785401
10.4 | 0.22022 | 1157.03357 | 0.22022 | 0 | 0 | 0 | 1.804972
10.5 | 0.22178 | 1160.36914 | 0.22178 | 0 | 0 | 0 | 2.448379
10.6 | 0.22389 | 1168.34253 | 0.22389 | 0 | 0 | 0 | 3.119475
10.7 | 0.22656 | 1178.87842 | 0.22656 | 0 | 0 | 0 | 3.265493
10.8 | 0.22933 | 1187.07922 | 0.22933 | 0 | 0 | 0 | 1.982422
10.9 | 0.231 | 1192.49695 | 0.231 | 0 | 0 | 0 | 1.717195608
11 | 0.23244 | 1194.93298 | 0.23244 | 0 | 0 | 0 | 2.533258
11.1 | 0.23456 | 1202.07886 | 0.23456 | 0 | 0 | 0 | 2.933072
11.2 | 0.237 | 1213.04651 | 0.237 | 0 | 0 | 0 | 3.238834
11.3 | 0.23967 | 1222.83972 | 0.23967 | 0 | 0 | 0 | 2.311167
11.4 | 0.24156 | 1229.54065 | 0.24156 | 0 | 0 | 0 | 1.770538536
11.5 | 0.243 | 1232.22986 | 0.243 | 0 | 0 | 0 | 2.46445972
11.6 | 0.245 | 1238.09558 | 0.245 | 0 | 0 | 0 | 3.305715
11.7 | 0.24767 | 1248.08521 | 0.24767 | 0 | 0 | 0 | 3.606966
11.8 | 0.25056 | 1258.4397 | 0.25056 | 0 | 0 | 0 | 2.227438269
11.9 | 0.25233 | 1264.74792 | 0.25233 | 0 | 0 | 0 | 1.694762
12 | 0.25367 | 1267.16907 | 0.25367 | 0 | 0 | 0 | 2.53433814
12.1 | 0.25567 | 1272.52051 | 0.25567 | 0 | 0 | 0 | 3.10495
12.2 | 0.25811 | 1282.9259 | 0.25811 | 0 | 0 | 0 | 3.425412153
12.3 | 0.26078 | 1293.11279 | 0.26078 | 0 | 0 | 0 | 2.728468
12.4 | 0.26289 | 1301.24573 | 0.26289 | 0 | 0 | 0 | 1.873794
12.5 | 0.26433 | 1303.29114 | 0.26433 | 0 | 0 | 0 | 2.46322
12.6 | 0.26622 | 1307.95483 | 0.26622 | 0 | 0 | 0 | 3.348364
12.7 | 0.26878 | 1318.55945 | 0.26878 | 0 | 0 | 0 | 3.665595271
12.8 | 0.27156 | 1329.98865 | 0.27156 | 0 | 0 | 0 | 2.806276
12.9 | 0.27367 | 1337.58521 | 0.27367 | 0 | 0 | 0 | 1.778988
13 | 0.275 | 1339.2522 | 0.275 | 0 | 0 | 0 | 2.383868916
13.1 | 0.27678 | 1343.33191 | 0.27678 | 0 | 0 | 0 | 3.129963
13.2 | 0.27911 | 1352.29895 | 0.27911 | 0 | 0 | 0 | 3.610638
13.3 | 0.28178 | 1363.51685 | 0.28178 | 0 | 0 | 0 | 3.326981114
13.4 | 0.28422 | 1373.05603 | 0.28422 | 0 | 0 | 0 | 1.990931
13.5 | 0.28567 | 1376.04175 | 0.28567 | 0 | 0 | 0 | 2.435594
13.6 | 0.28744 | 1379.41492 | 0.28744 | 0 | 0 | 0 | 3.227831
13.7 | 0.28978 | 1387.91174 | 0.28978 | 0 | 0 | 0 | 3.691845
13.8 | 0.29244 | 1399.2677 | 0.29244 | 0 | 0 | 0 | 3.428205865
13.9 | 0.29489 | 1408.677 | 0.29489 | 0 | 0 | 0 | 2.02849488
14 | 0.29633 | 1411.51526 | 0.29633 | 0 | 0 | 0 | 2.35723
14.1 | 0.298 | 1414.51392 | 0.298 | 0 | 0 | 0 | 3.140221
14.2 | 0.30022 | 1422.77905 | 0.30022 | 0 | 0 | 0 | 3.642314368
14.3 | 0.30278 | 1433.88245 | 0.30278 | 0 | 0 | 0 | 3.814127317
14.4 | 0.30544 | 1443.65686 | 0.30544 | 0 | 0 | 0 | 2.252105
14.5 | 0.307 | 1447.55554 | 0.307 | 0 | 0 | 0 | 2.258187
14.6 | 0.30856 | 1449.74561 | 0.30856 | 0 | 0 | 0 | 3.377907
14.7 | 0.31089 | 1457.33508 | 0.31089 | 0 | 0 | 0 | 3.891085
14.8 | 0.31356 | 1469.77515 | 0.31356 | 0 | 0 | 0 | 3.747927
14.9 | 0.31611 | 1480.5896 | 0.31611 | 0 | 0 | 0 | 2.309719776
15 | 0.31767 | 1483.79846 | 0.31767 | 0 | 0 | 0 | 2.13667
15.1 | 0.31911 | 1485.91125 | 0.31911 | 0 | 0 | 0 | 3.135273
15.2 | 0.32122 | 1492.75208 | 0.32122 | 0 | 0 | 0 | 3.985648
15.3 | 0.32389 | 1503.94104 | 0.32389 | 0 | 0 | 0 | 4.180956
15.4 | 0.32667 | 1515.10327 | 0.32667 | 0 | 0 | 0 | 2.515071
15.5 | 0.32833 | 1519.78577 | 0.32833 | 0 | 0 | 0 | 2.203689
15.6 | 0.32978 | 1521.44177 | 0.32978 | 0 | 0 | 0 | 3.210242
15.7 | 0.33189 | 1527.93237 | 0.33189 | 0 | 0 | 0 | 4.079579
15.8 | 0.33456 | 1539.28833 | 0.33456 | 0 | 0 | 0 | 4.263829
15.9 | 0.33733 | 1550.47485 | 0.33733 | 0 | 0 | 0 | 2.589293
16 | 0.339 | 1555.6554 | 0.339 | 0 | 0 | 0 | 2.069021682
16.1 | 0.34033 | 1556.82471 | 0.34033 | 0 | 0 | 0 | 3.11364942
16.2 | 0.34233 | 1562.8075 | 0.34233 | 0 | 0 | 0 | 4.000787
16.3 | 0.34489 | 1573.7854 | 0.34489 | 0 | 0 | 0 | 4.548239806
16.4 | 0.34778 | 1585.66724 | 0.34778 | 0 | 0 | 0 | 2.996911
16.5 | 0.34967 | 1592.47986 | 0.34967 | 0 | 0 | 0 | 2.117998
16.6 | 0.351 | 1593.73083 | 0.351 | 0 | 0 | 0 | 3.18746166
16.7 | 0.353 | 1597.68103 | 0.353 | 0 | 0 | 0 | 4.090063
16.8 | 0.35556 | 1608.3606 | 0.35556 | 0 | 0 | 0 | 4.632078528
16.9 | 0.35844 | 1620.21838 | 0.35844 | 0 | 0 | 0 | 3.062213
17 | 0.36033 | 1628.9458 | 0.36033 | 0 | 0 | 0 | 2.182787372
17.1 | 0.36167 | 1629.13257 | 0.36167 | 0 | 0 | 0 | 2.883565
17.2 | 0.36344 | 1633.57776 | 0.36344 | 0 | 0 | 0 | 4.181959
17.3 | 0.366 | 1643.12476 | 0.366 | 0 | 0 | 0 | 4.567887
17.4 | 0.36878 | 1654.85205 | 0.36878 | 0 | 0 | 0 | 3.673771551
17.5 | 0.371 | 1663.5708 | 0.371 | 0 | 0 | 0 | 2.212549164
17.6 | 0.37233 | 1665.06885 | 0.37233 | 0 | 0 | 0 | 3.14698
17.7 | 0.37422 | 1668.2467 | 0.37422 | 0 | 0 | 0 | 3.903697278
17.8 | 0.37656 | 1677.09497 | 0.37656 | 0 | 0 | 0 | 4.830034
17.9 | 0.37944 | 1689.6958 | 0.37944 | 0 | 0 | 0 | 3.768021634
18 | 0.38167 | 1699.48596 | 0.38167 | 0 | 0 | 0 | 2.260316
18.1 | 0.383 | 1700.802 | 0.383 | 0 | 0 | 0 | 2.84033934
18.2 | 0.38467 | 1703.46387 | 0.38467 | 0 | 0 | 0 | 3.969071
18.3 | 0.387 | 1711.69324 | 0.387 | 0 | 0 | 0 | 4.570221
18.396 | 0.38967 | 1724.24316 | 0.38967 | 0 | 0 | 0 | 4.396820058
18.496 | 0.39222 | 1735.48108 | 0.39222 | 0 | 0 | 0 | 2.516447566
18.596 | 0.39367 | 1738.00256 | 0.39367 | 0 | 0 | 0 | 2.885084
18.696 | 0.39533 | 1739.72083 | 0.39533 | 0 | 0 | 0 | 3.879577
18.796 | 0.39756 | 1746.74414 | 0.39756 | 0 | 0 | 0 | 4.646339
18.896 | 0.40022 | 1757.75537 | 0.40022 | 0 | 0 | 0 | 4.499854
18.996 | 0.40278 | 1770.13257 | 0.40278 | 0 | 0 | 0 | 2.548991
19.096 | 0.40422 | 1773.45483 | 0.40422 | 0 | 0 | 0 | 2.96167
19.196 | 0.40589 | 1775.14575 | 0.40589 | 0 | 0 | 0 | 3.745558
19.296 | 0.408 | 1782.41992 | 0.408 | 0 | 0 | 0 | 4.759061
19.396 | 0.41067 | 1793.76526 | 0.41067 | 0 | 0 | 0 | 4.96873
19.496 | 0.41344 | 1805.40479 | 0.41344 | 0 | 0 | 0 | 2.816431
19.596 | 0.415 | 1810.17542 | 0.415 | 0 | 0 | 0 | 2.823874
19.696 | 0.41656 | 1810.94482 | 0.41656 | 0 | 0 | 0 | 3.821094
19.796 | 0.41867 | 1816.75232 | 0.41867 | 0 | 0 | 0 | 4.632718416
19.896 | 0.42122 | 1827.62561 | 0.42122 | 0 | 0 | 0 | 4.87976
19.996 | 0.42389 | 1839.04297 | 0.42389 | 0 | 0 | 0 | 3.071202
20.096 | 0.42556 | 1846.03015 | 0.42556 | 0 | 0 | 0 | 2.658283416
20.196 | 0.427 | 1847.68811 | 0.427 | 0 | 0 | 0 | 3.898622
20.296 | 0.42911 | 1852.422 | 0.42911 | 0 | 0 | 0 | 4.74220032
20.396 | 0.43167 | 1862.36035 | 0.43167 | 0 | 0 | 0 | 5.382221
20.496 | 0.43456 | 1874.54016 | 0.43456 | 0 | 0 | 0 | 3.317936
20.596 | 0.43633 | 1881.55005 | 0.43633 | 0 | 0 | 0 | 2.728248
20.696 | 0.43778 | 1883.34753 | 0.43778 | 0 | 0 | 0 | 3.76669506
20.796 | 0.43978 | 1887.4917 | 0.43978 | 0 | 0 | 0 | 4.813103835
20.896 | 0.44233 | 1897.16016 | 0.44233 | 0 | 0 | 0 | 4.85673
20.996 | 0.44489 | 1908.47571 | 0.44489 | 0 | 0 | 0 | 4.026884
21.096 | 0.447 | 1916.71924 | 0.447 | 0 | 0 | 0 | 2.549237
21.196 | 0.44833 | 1919.39673 | 0.44833 | 0 | 0 | 0 | 3.62766
21.296 | 0.45022 | 1922.72827 | 0.45022 | 0 | 0 | 0 | 4.710684
21.396 | 0.45267 | 1931.36023 | 0.45267 | 0 | 0 | 0 | 5.349868
21.496 | 0.45544 | 1943.51245 | 0.45544 | 0 | 0 | 0 | 4.547819133
21.596 | 0.45778 | 1954.00842 | 0.45778 | 0 | 0 | 0 | 2.813772
21.696 | 0.45922 | 1955.77222 | 0.45922 | 0 | 0 | 0 | 3.481275
21.796 | 0.461 | 1957.93384 | 0.461 | 0 | 0 | 0 | 4.561986
21.896 | 0.46333 | 1965.51453 | 0.46333 | 0 | 0 | 0 | 4.815511
21.996 | 0.46578 | 1976.88171 | 0.46578 | 0 | 0 | 0 | 5.041048
22.096 | 0.46833 | 1987.9801 | 0.46833 | 0 | 0 | 0 | 2.882571
22.196 | 0.46978 | 1992.14539 | 0.46978 | 0 | 0 | 0 | 3.306961
22.296 | 0.47144 | 1994.21118 | 0.47144 | 0 | 0 | 0 | 4.447091
22.396 | 0.47367 | 2000.6532 | 0.47367 | 0 | 0 | 0 | 5.321737512
22.496 | 0.47633 | 2011.89673 | 0.47633 | 0 | 0 | 0 | 5.371764
22.596 | 0.479 | 2023.21692 | 0.479 | 0 | 0 | 0 | 3.156218
22.696 | 0.48056 | 2027.78528 | 0.48056 | 0 | 0 | 0 | 3.143067184
22.796 | 0.48211 | 2029.19836 | 0.48211 | 0 | 0 | 0 | 4.50482
22.896 | 0.48433 | 2035.30322 | 0.48433 | 0 | 0 | 0 | 4.76261
22.996 | 0.48667 | 2046.17883 | 0.48667 | 0 | 0 | 0 | 5.667915
23.096 | 0.48944 | 2057.65918 | 0.48944 | 0 | 0 | 0 | 3.662633
23.196 | 0.49122 | 2064.69409 | 0.49122 | 0 | 0 | 0 | 2.993806
23.296 | 0.49267 | 2065.53638 | 0.49267 | 0 | 0 | 0 | 4.358282
23.396 | 0.49478 | 2070.62549 | 0.49478 | 0 | 0 | 0 | 5.507864
23.496 | 0.49744 | 2081.06104 | 0.49744 | 0 | 0 | 0 | 6.014266
23.596 | 0.50033 | 2093.74268 | 0.50033 | 0 | 0 | 0 | 3.49655
23.696 | 0.502 | 2100.73389 | 0.502 | 0 | 0 | 0 | 2.793976
23.796 | 0.50333 | 2101.43262 | 0.50333 | 0 | 0 | 0 | 4.202865
23.896 | 0.50533 | 2105.82935 | 0.50533 | 0 | 0 | 0 | 5.159282
23.996 | 0.50778 | 2114.66577 | 0.50778 | 0 | 0 | 0 | 5.878771
24.096 | 0.51056 | 2126.49805 | 0.51056 | 0 | 0 | 0 | 4.2529961
24.196 | 0.51256 | 2136.60425 | 0.51256 | 0 | 0 | 0 | 3.07671012
24.296 | 0.514 | 2138.42529 | 0.514 | 0 | 0 | 0 | 4.041624
24.396 | 0.51589 | 2141.99854 | 0.51589 | 0 | 0 | 0 | 5.462096
24.496 | 0.51844 | 2151.10229 | 0.51844 | 0 | 0 | 0 | 5.980064
24.596 | 0.52122 | 2162.9292 | 0.52122 | 0 | 0 | 0 | 4.563781
24.696 | 0.52333 | 2172.29565 | 0.52333 | 0 | 0 | 0 | 2.910876171
24.796 | 0.52467 | 2173.78369 | 0.52467 | 0 | 0 | 0 | 4.108451
24.896 | 0.52656 | 2176.40308 | 0.52656 | 0 | 0 | 0 | 4.831615
24.996 | 0.52878 | 2184.21997 | 0.52878 | 0 | 0 | 0 | 5.810025
25.096 | 0.53144 | 2196.57153 | 0.53144 | 0 | 0 | 0 | 5.3816
25.196 | 0.53389 | 2208.3418 | 0.53389 | 0 | 0 | 0 | 3.180012192
25.296 | 0.53533 | 2211.28296 | 0.53533 | 0 | 0 | 0 | 4.179325
25.396 | 0.53722 | 2213.14868 | 0.53722 | 0 | 0 | 0 | 4.91319
25.496 | 0.53944 | 2220.82129 | 0.53944 | 0 | 0 | 0 | 5.929593
25.596 | 0.54211 | 2232.23096 | 0.54211 | 0 | 0 | 0 | 5.468966
25.696 | 0.54456 | 2243.62646 | 0.54456 | 0 | 0 | 0 | 3.230822
25.796 | 0.546 | 2247.7478 | 0.546 | 0 | 0 | 0 | 3.753739
25.896 | 0.54767 | 2248.90625 | 0.54767 | 0 | 0 | 0 | 4.992571875
25.996 | 0.54989 | 2255.5459 | 0.54989 | 0 | 0 | 0 | 5.751642
26.096 | 0.55244 | 2266.38452 | 0.55244 | 0 | 0 | 0 | 6.051247
26.196 | 0.55511 | 2278.81763 | 0.55511 | 0 | 0 | 0 | 3.554956
26.296 | 0.55667 | 2283.70679 | 0.55667 | 0 | 0 | 0 | 3.790953
26.396 | 0.55833 | 2285.02124 | 0.55833 | 0 | 0 | 0 | 5.095597
26.496 | 0.56056 | 2291.08228 | 0.56056 | 0 | 0 | 0 | 6.094279
26.596 | 0.56322 | 2303.24243 | 0.56322 | 0 | 0 | 0 | 6.149657
26.696 | 0.56589 | 2314.57666 | 0.56589 | 0 | 0 | 0 | 3.33299
26.796 | 0.56733 | 2320 | 0.56733 | 0 | 0 | 0 | 3.364
26.896 | 0.56878 | 2320.48145 | 0.56878 | 0 | 0 | 0 | 4.896216
26.996 | 0.57089 | 2325.4187 | 0.57089 | 0 | 0 | 0 | 5.929818
27.096 | 0.57344 | 2336.06201 | 0.57344 | 0 | 0 | 0 | 6.494252
27.192 | 0.57622 | 2348.63159 | 0.57622 | 0 | 0 | 0 | 4.180564
27.292 | 0.578 | 2355.87109 | 0.578 | 0 | 0 | 0 | 3.392454
27.392 | 0.57944 | 2356.66479 | 0.57944 | 0 | 0 | 0 | 4.71332958
27.492 | 0.58144 | 2360.90381 | 0.58144 | 0 | 0 | 0 | 6.043914
27.592 | 0.584 | 2370.01318 | 0.584 | 0 | 0 | 0 | 6.849338
27.692 | 0.58689 | 2381.92261 | 0.58689 | 0 | 0 | 0 | 4.239822
27.792 | 0.58867 | 2390.99097 | 0.58867 | 0 | 0 | 0 | 3.180018
27.892 | 0.59 | 2391.11182 | 0.59 | 0 | 0 | 0 | 4.519201
27.992 | 0.59189 | 2394.21362 | 0.59189 | 0 | 0 | 0 | 6.105245
28.092 | 0.59444 | 2403.62964 | 0.59444 | 0 | 0 | 0 | 6.68209
28.192 | 0.59722 | 2415.7168 | 0.59722 | 0 | 0 | 0 | 5.362891296
28.292 | 0.59944 | 2425.82935 | 0.59944 | 0 | 0 | 0 | 3.250611329
28.392 | 0.60078 | 2426.90063 | 0.60078 | 0 | 0 | 0 | 4.586842
28.492 | 0.60267 | 2428.93823 | 0.60267 | 0 | 0 | 0 | 5.926609
28.592 | 0.60511 | 2437.12354 | 0.60511 | 0 | 0 | 0 | 6.775203
28.692 | 0.60789 | 2449.04224 | 0.60789 | 0 | 0 | 0 | 5.167479
28.792 | 0.61 | 2460.79321 | 0.61 | 0 | 0 | 0 | 3.002168
28.892 | 0.61122 | 2462.26758 | 0.61122 | 0 | 0 | 0 | 4.653686
28.992 | 0.61311 | 2463.81104 | 0.61311 | 0 | 0 | 0 | 5.74068
29.092 | 0.61544 | 2471.27734 | 0.61544 | 0 | 0 | 0 | 6.870151
29.192 | 0.61822 | 2482.82812 | 0.61822 | 0 | 0 | 0 | 6.082929
29.292 | 0.62067 | 2495.19775 | 0.62067 | 0 | 0 | 0 | 3.59308476
29.392 | 0.62211 | 2497.22192 | 0.62211 | 0 | 0 | 0 | 4.445055
29.492 | 0.62389 | 2497.90747 | 0.62389 | 0 | 0 | 0 | 5.545355
29.592 | 0.62611 | 2505.01123 | 0.62611 | 0 | 0 | 0 | 6.963931
29.692 | 0.62889 | 2517.06494 | 0.62889 | 0 | 0 | 0 | 5.864761
29.792 | 0.63122 | 2529.33398 | 0.63122 | 0 | 0 | 0 | 3.667534
29.892 | 0.63267 | 2532.54736 | 0.63267 | 0 | 0 | 0 | 4.204029
29.992 | 0.63433 | 2533.97925 | 0.63433 | 0 | 0 | 0 | 5.650774
30.092 | 0.63656 | 2540.52344 | 0.63656 | 0 | 0 | 0 | 6.757792
30.192 | 0.63922 | 2551.90625 | 0.63922 | 0 | 0 | 0 | 6.81359
30.286 | 0.64189 | 2564.50635 | 0.64189 | 0 | 0 | 0 | 3.974985
30.386 | 0.64344 | 2569.22461 | 0.64344 | 0 | 0 | 0 | 3.725376
30.486 | 0.64489 | 2569.15015 | 0.64489 | 0 | 0 | 0 | 5.420907
30.586 | 0.647 | 2573.62378 | 0.647 | 0 | 0 | 0 | 6.871575
30.686 | 0.64967 | 2583.68506 | 0.64967 | 0 | 0 | 0 | 6.588397
30.782 | 0.65222 | 2596.31128 | 0.65222 | 0 | 0 | 0 | 4.33584
30.882 | 0.65389 | 2604.44019 | 0.65389 | 0 | 0 | 0 | 3.750394
30.982 | 0.65533 | 2606.39697 | 0.65533 | 0 | 0 | 0 | 5.499498
31.082 | 0.65744 | 2611.01489 | 0.65744 | 0 | 0 | 0 | 6.396986
31.182 | 0.65989 | 2620.27393 | 0.65989 | 0 | 0 | 0 | 7.572592
31.282 | 0.66278 | 2632.38721 | 0.66278 | 0 | 0 | 0 | 4.975212
31.382 | 0.66467 | 2640.58667 | 0.66467 | 0 | 0 | 0 | 3.802445
31.482 | 0.66611 | 2640.59302 | 0.66611 | 0 | 0 | 0 | 5.28118604
31.582 | 0.66811 | 2643.66406 | 0.66811 | 0 | 0 | 0 | 6.476977
31.682 | 0.67056 | 2652.79712 | 0.67056 | 0 | 0 | 0 | 6.764633
31.782 | 0.67311 | 2665.00366 | 0.67311 | 0 | 0 | 0 | 5.623158
31.882 | 0.67522 | 2675.24707 | 0.67522 | 0 | 0 | 0 | 3.879108
31.982 | 0.67667 | 2678.7417 | 0.67667 | 0 | 0 | 0 | 5.062822
32.082 | 0.67856 | 2681.81055 | 0.67856 | 0 | 0 | 0 | 6.543617742
32.182 | 0.681 | 2690.16943 | 0.681 | 0 | 0 | 0 | 7.478671
32.282 | 0.68378 | 2702.15942 | 0.68378 | 0 | 0 | 0 | 6.296031
32.382 | 0.68611 | 2712.56763 | 0.68611 | 0 | 0 | 0 | 3.607715
32.482 | 0.68744 | 2714.23486 | 0.68744 | 0 | 0 | 0 | 4.831338
32.582 | 0.68922 | 2715.56201 | 0.68922 | 0 | 0 | 0 | 6.653127
32.682 | 0.69167 | 2722.91772 | 0.69167 | 0 | 0 | 0 | 6.643919
32.782 | 0.69411 | 2733.72241 | 0.69411 | 0 | 0 | 0 | 6.69762
32.882 | 0.69656 | 2745.21533 | 0.69656 | 0 | 0 | 0 | 4.255084
32.982 | 0.69811 | 2750.90918 | 0.69811 | 0 | 0 | 0 | 4.594018
33.082 | 0.69978 | 2753.94116 | 0.69978 | 0 | 0 | 0 | 6.113749
33.182 | 0.702 | 2759.96216 | 0.702 | 0 | 0 | 0 | 7.369099
33.282 | 0.70467 | 2771.36621 | 0.70467 | 0 | 0 | 0 | 7.371834
33.382 | 0.70733 | 2783.04395 | 0.70733 | 0 | 0 | 0 | 4.341548562
33.482 | 0.70889 | 2787.21411 | 0.70889 | 0 | 0 | 0 | 4.320182
33.582 | 0.71044 | 2787.37817 | 0.71044 | 0 | 0 | 0 | 5.909242
33.682 | 0.71256 | 2792.64526 | 0.71256 | 0 | 0 | 0 | 6.814054
33.782 | 0.715 | 2801.625 | 0.715 | 0 | 0 | 0 | 7.7885175
33.882 | 0.71778 | 2813.97266 | 0.71778 | 0 | 0 | 0 | 4.671195
33.982 | 0.71944 | 2823.7605 | 0.71944 | 0 | 0 | 0 | 4.40506638
34.082 | 0.721 | 2826.05469 | 0.721 | 0 | 0 | 0 | 5.65210938
34.182 | 0.723 | 2830.51318 | 0.723 | 0 | 0 | 0 | 7.55747
34.282 | 0.72567 | 2839.7583 | 0.72567 | 0 | 0 | 0 | 7.86613
34.382 | 0.72844 | 2852.07446 | 0.72844 | 0 | 0 | 0 | 5.390421
34.482 | 0.73033 | 2860.4624 | 0.73033 | 0 | 0 | 0 | 3.833019616
34.582 | 0.73167 | 2861.16968 | 0.73167 | 0 | 0 | 0 | 5.72233936
34.682 | 0.73367 | 2864.30225 | 0.73367 | 0 | 0 | 0 | 6.673824
34.782 | 0.736 | 2872.37085 | 0.736 | 0 | 0 | 0 | 7.66923
34.882 | 0.73867 | 2883.38672 | 0.73867 | 0 | 0 | 0 | 6.401119
34.982 | 0.74089 | 2895.09814 | 0.74089 | 0 | 0 | 0 | 4.168941
35.082 | 0.74233 | 2899.11841 | 0.74233 | 0 | 0 | 0 | 5.479334
35.182 | 0.74422 | 2901.77173 | 0.74422 | 0 | 0 | 0 | 7.109341
35.282 | 0.74667 | 2909.77905 | 0.74667 | 0 | 0 | 0 | 8.060088
35.382 | 0.74944 | 2922.31494 | 0.74944 | 0 | 0 | 0 | 6.516762
35.482 | 0.75167 | 2933.49707 | 0.75167 | 0 | 0 | 0 | 3.901551
35.582 | 0.753 | 2935.25 | 0.753 | 0 | 0 | 0 | 5.224745
35.682 | 0.75478 | 2936.33472 | 0.75478 | 0 | 0 | 0 | 6.518663
35.782 | 0.757 | 2942.73267 | 0.757 | 0 | 0 | 0 | 8.180797
35.882 | 0.75978 | 2954.03101 | 0.75978 | 0 | 0 | 0 | 6.557949
35.972 | 0.762 | 2966.71045 | 0.762 | 0 | 0 | 0 | 4.628068302
36.072 | 0.76356 | 2972.43018 | 0.76356 | 0 | 0 | 0 | 4.934234
36.172 | 0.76522 | 2974.35791 | 0.76522 | 0 | 0 | 0 | 6.603075
36.272 | 0.76744 | 2980.26978 | 0.76744 | 0 | 0 | 0 | 7.95732
36.372 | 0.77011 | 2991.35327 | 0.77011 | 0 | 0 | 0 | 7.986913
36.472 | 0.77278 | 3004.07959 | 0.77278 | 0 | 0 | 0 | 4.656323
36.572 | 0.77433 | 3009.03296 | 0.77433 | 0 | 0 | 0 | 4.363098
36.672 | 0.77578 | 3009.03149 | 0.77578 | 0 | 0 | 0 | 6.349056
36.772 | 0.77789 | 3013.20532 | 0.77789 | 0 | 0 | 0 | 7.683674
36.872 | 0.78044 | 3023.52002 | 0.78044 | 0 | 0 | 0 | 7.740211
36.962 | 0.783 | 3036.10718 | 0.783 | 0 | 0 | 0 | 5.404271
37.062 | 0.78478 | 3046.04443 | 0.78478 | 0 | 0 | 0 | 4.386304
37.162 | 0.78622 | 3047.7644 | 0.78622 | 0 | 0 | 0 | 6.430783
37.262 | 0.78833 | 3051.6145 | 0.78833 | 0 | 0 | 0 | 7.476456
37.362 | 0.79078 | 3061.49268 | 0.79078 | 0 | 0 | 0 | 8.847714
37.462 | 0.79367 | 3074.24341 | 0.79367 | 0 | 0 | 0 | 5.81032
37.562 | 0.79556 | 3083.95483 | 0.79556 | 0 | 0 | 0 | 3.762425
37.662 | 0.79678 | 3084.26465 | 0.79678 | 0 | 0 | 0 | 5.82926
37.762 | 0.79867 | 3086.68896 | 0.79867 | 0 | 0 | 0 | 7.871057
37.862 | 0.80122 | 3094.13623 | 0.80122 | 0 | 0 | 0 | 8.261344
37.956 | 0.80389 | 3106.72095 | 0.80389 | 0 | 0 | 0 | 6.555181
38.052 | 0.806 | 3119.38696 | 0.806 | 0 | 0 | 0 | 4.148785
38.152 | 0.80733 | 3122.68091 | 0.80733 | 0 | 0 | 0 | 5.901867
38.252 | 0.80922 | 3125.18896 | 0.80922 | 0 | 0 | 0 | 7.656713
38.352 | 0.81167 | 3132.75781 | 0.81167 | 0 | 0 | 0 | 8.677739
38.452 | 0.81444 | 3145.3855 | 0.81444 | 0 | 0 | 0 | 7.01421
38.552 | 0.81667 | 3157.10278 | 0.81667 | 0 | 0 | 0 | 3.851665
38.652 | 0.81789 | 3158.99731 | 0.81789 | 0 | 0 | 0 | 5.623015
38.752 | 0.81967 | 3159.65942 | 0.81967 | 0 | 0 | 0 | 7.709569
38.852 | 0.82211 | 3167.0686 | 0.82211 | 0 | 0 | 0 | 8.456073
38.95 | 0.82478 | 3179.71973 | 0.82478 | 0 | 0 | 0 | 7.058978
39.038 | 0.827 | 3192.24292 | 0.827 | 0 | 0 | 0 | 4.979899
39.138 | 0.82856 | 3198.2229 | 0.82856 | 0 | 0 | 0 | 4.957245
39.238 | 0.83011 | 3199.21606 | 0.83011 | 0 | 0 | 0 | 7.10226
39.338 | 0.83233 | 3204.47266 | 0.83233 | 0 | 0 | 0 | 8.555942
39.438 | 0.835 | 3215.87842 | 0.835 | 0 | 0 | 0 | 7.846743
39.528 | 0.83744 | 3228.44263 | 0.83744 | 0 | 0 | 0 | 5.036371
39.628 | 0.839 | 3235.06519 | 0.839 | 0 | 0 | 0 | 4.658494
39.728 | 0.84044 | 3235.79053 | 0.84044 | 0 | 0 | 0 | 6.859876
39.828 | 0.84256 | 3239.85303 | 0.84256 | 0 | 0 | 0 | 8.261625
39.928 | 0.84511 | 3249.93726 | 0.84511 | 0 | 0 | 0 | 9.034826
40.022 | 0.84789 | 3262.51538 | 0.84789 | 0 | 0 | 0 | 5.807277
40.122 | 0.84967 | 3272.49243 | 0.84967 | 0 | 0 | 0 | 4.352415
40.222 | 0.851 | 3274.4646 | 0.851 | 0 | 0 | 0 | 6.5489292
40.322 | 0.853 | 3277.26929 | 0.853 | 0 | 0 | 0 | 8.389809
40.422 | 0.85556 | 3286.30444 | 0.85556 | 0 | 0 | 0 | 8.74157
40.516 | 0.85822 | 3298.8186 | 0.85822 | 0 | 0 | 0 | 6.234767
40.616 | 0.86011 | 3309.63013 | 0.86011 | 0 | 0 | 0 | 4.401808
40.716 | 0.86144 | 3311.20264 | 0.86144 | 0 | 0 | 0 | 6.258173
40.816 | 0.86333 | 3313.37817 | 0.86333 | 0 | 0 | 0 | 8.482248
40.916 | 0.86589 | 3321.72583 | 0.86589 | 0 | 0 | 0 | 8.470401
41.006 | 0.86844 | 3334.25562 | 0.86844 | 0 | 0 | 0 | 7.068622
41.098 | 0.87056 | 3346.89331 | 0.87056 | 0 | 0 | 0 | 4.819526
41.198 | 0.872 | 3350.68628 | 0.872 | 0 | 0 | 0 | 5.595646
41.298 | 0.87367 | 3351.90625 | 0.87367 | 0 | 0 | 0 | 7.809942
41.398 | 0.876 | 3357.6521 | 0.876 | 0 | 0 | 0 | 8.964931
41.498 | 0.87867 | 3369.65625 | 0.87867 | 0 | 0 | 0 | 7.851299
41.592 | 0.881 | 3382.20068 | 0.881 | 0 | 0 | 0 | 5.276233
41.692 | 0.88256 | 3388.43384 | 0.88256 | 0 | 0 | 0 | 5.252072
41.792 | 0.88411 | 3390.22461 | 0.88411 | 0 | 0 | 0 | 7.526299
41.892 | 0.88633 | 3395.6814 | 0.88633 | 0 | 0 | 0 | 9.066469
41.992 | 0.889 | 3406.61523 | 0.889 | 0 | 0 | 0 | 8.720935
42.086 | 0.89156 | 3419.1792 | 0.89156 | 0 | 0 | 0 | 5.675837472
42.186 | 0.89322 | 3426.85107 | 0.89322 | 0 | 0 | 0 | 4.968934
42.286 | 0.89467 | 3428.06421 | 0.89467 | 0 | 0 | 0 | 7.233215
42.386 | 0.89678 | 3432.70557 | 0.89678 | 0 | 0 | 0 | 8.753399
42.486 | 0.89933 | 3442.70581 | 0.89933 | 0 | 0 | 0 | 9.192025
42.584 | 0.902 | 3455.32812 | 0.902 | 0 | 0 | 0 | 6.150484
42.684 | 0.90378 | 3464.91821 | 0.90378 | 0 | 0 | 0 | 4.989482
42.784 | 0.90522 | 3467.47339 | 0.90522 | 0 | 0 | 0 | 6.93494678
42.884 | 0.90722 | 3471.56909 | 0.90722 | 0 | 0 | 0 | 8.887217
42.984 | 0.90978 | 3480.54883 | 0.90978 | 0 | 0 | 0 | 9.675926
43.084 | 0.91256 | 3493.0415 | 0.91256 | 0 | 0 | 0 | 6.56691802
43.184 | 0.91444 | 3504.04004 | 0.91444 | 0 | 0 | 0 | 5.080858
43.284 | 0.91589 | 3506.15869 | 0.91589 | 0 | 0 | 0 | 7.01231738
43.384 | 0.91789 | 3509.15381 | 0.91789 | 0 | 0 | 0 | 8.562335
43.484 | 0.92033 | 3517.57739 | 0.92033 | 0 | 0 | 0 | 9.004998
43.584 | 0.92289 | 3528.94897 | 0.92289 | 0 | 0 | 0 | 7.834267
43.684 | 0.92511 | 3540.94287 | 0.92511 | 0 | 0 | 0 | 5.134367
43.784 | 0.92656 | 3545.36206 | 0.92656 | 0 | 0 | 0 | 6.665281
43.884 | 0.92844 | 3548.2522 | 0.92844 | 0 | 0 | 0 | 8.302910148
43.984 | 0.93078 | 3556.19238 | 0.93078 | 0 | 0 | 0 | 9.459472
44.084 | 0.93344 | 3568.05371 | 0.93344 | 0 | 0 | 0 | 8.349246
44.184 | 0.93578 | 3579.46021 | 0.93578 | 0 | 0 | 0 | 5.548163
44.284 | 0.93733 | 3584.11621 | 0.93733 | 0 | 0 | 0 | 6.379727
44.384 | 0.93911 | 3586.37427 | 0.93911 | 0 | 0 | 0 | 8.356252
44.484 | 0.94144 | 3592.71924 | 0.94144 | 0 | 0 | 0 | 8.802162
44.584 | 0.94389 | 3603.15625 | 0.94389 | 0 | 0 | 0 | 8.79170125
44.684 | 0.94633 | 3615.09058 | 0.94633 | 0 | 0 | 0 | 5.639541
44.784 | 0.94789 | 3622.47534 | 0.94789 | 0 | 0 | 0 | 6.448006
44.884 | 0.94967 | 3624.88525 | 0.94967 | 0 | 0 | 0 | 8.047245255
44.984 | 0.95189 | 3630.98169 | 0.95189 | 0 | 0 | 0 | 9.259003
45.084 | 0.95444 | 3641.94165 | 0.95444 | 0 | 0 | 0 | 9.323370624
45.182 | 0.957 | 3654.63525 | 0.957 | 0 | 0 | 0 | 6.103241
45.282 | 0.95867 | 3662.27881 | 0.95867 | 0 | 0 | 0 | 6.079383
45.382 | 0.96033 | 3663.57202 | 0.96033 | 0 | 0 | 0 | 7.32714404
45.482 | 0.96233 | 3668.28394 | 0.96233 | 0 | 0 | 0 | 8.987296
45.582 | 0.96478 | 3676.94019 | 0.96478 | 0 | 0 | 0 | 9.780661
45.682 | 0.96744 | 3688.77808 | 0.96744 | 0 | 0 | 0 | 6.971791
45.782 | 0.96933 | 3699.96094 | 0.96933 | 0 | 0 | 0 | 5.364943
45.882 | 0.97078 | 3703.1875 | 0.97078 | 0 | 0 | 0 | 7.406375
45.982 | 0.97278 | 3707.62012 | 0.97278 | 0 | 0 | 0 | 9.454431
46.082 | 0.97533 | 3716.27856 | 0.97533 | 0 | 0 | 0 | 10.33125
46.182 | 0.97811 | 3727.78076 | 0.97811 | 0 | 0 | 0 | 7.45556152
46.282 | 0.98011 | 3739.05151 | 0.98011 | 0 | 0 | 0 | 5.421625
46.382 | 0.98156 | 3741.88428 | 0.98156 | 0 | 0 | 0 | 7.034742
46.482 | 0.98344 | 3744.40967 | 0.98344 | 0 | 0 | 0 | 8.350034
46.582 | 0.98567 | 3751.47681 | 0.98567 | 0 | 0 | 0 | 10.39159
46.682 | 0.98844 | 3762.84082 | 0.98844 | 0 | 0 | 0 | 8.391135
46.778 | 0.99067 | 3775.51392 | 0.99067 | 0 | 0 | 0 | 5.43674
46.878 | 0.99211 | 3780.89966 | 0.99211 | 0 | 0 | 0 | 6.730001
46.978 | 0.99389 | 3783.58179 | 0.99389 | 0 | 0 | 0 | 9.23194
47.078 | 0.99633 | 3791.17065 | 0.99633 | 0 | 0 | 0 | 10.12243
47.178 | 0.999 | 3802.89697 | 0.999 | 0 | 0 | 0 | 9.279069
47.276 | 1.00144 | 3815.54321 | 1.00144 | 0 | 0 | 0 | 5.112828
47.376 | 1.00278 | 3820.07739 | 1.00278 | 0 | 0 | 0 | 6.341328
47.476 | 1.00444 | 3821.05298 | 1.00444 | 0 | 0 | 0 | 8.100632
47.576 | 1.00656 | 3825.92407 | 1.00656 | 0 | 0 | 0 | 10.17696
47.676 | 1.00922 | 3836.61768 | 1.00922 | 0 | 0 | 0 | 9.399713
47.764 | 1.01167 | 3849.17407 | 1.01167 | 0 | 0 | 0 | 6.389629
47.864 | 1.01333 | 3858.82788 | 1.01333 | 0 | 0 | 0 | 5.5953
47.964 | 1.01478 | 3860.77661 | 1.01478 | 0 | 0 | 0 | 8.570924
48.064 | 1.017 | 3865.38013 | 1.017 | 0 | 0 | 0 | 9.895373
48.164 | 1.01956 | 3875.48242 | 1.01956 | 0 | 0 | 0 | 11.16139
48.264 | 1.02244 | 3888.27026 | 1.02244 | 0 | 0 | 0 | 6.493411
48.364 | 1.02411 | 3897.7168 | 1.02411 | 0 | 0 | 0 | 5.183963
48.464 | 1.02544 | 3897.92212 | 1.02544 | 0 | 0 | 0 | 7.367073
48.564 | 1.02733 | 3901.11426 | 1.02733 | 0 | 0 | 0 | 9.986853
48.664 | 1.02989 | 3909.55615 | 1.02989 | 0 | 0 | 0 | 10.86857
48.758 | 1.03267 | 3922.28589 | 1.03267 | 0 | 0 | 0 | 7.41312
48.858 | 1.03456 | 3934.8916 | 1.03456 | 0 | 0 | 0 | 5.666244
48.958 | 1.036 | 3938.54224 | 1.036 | 0 | 0 | 0 | 7.443845
49.058 | 1.03789 | 3941.73633 | 1.03789 | 0 | 0 | 0 | 9.617837
49.158 | 1.04033 | 3950.07031 | 1.04033 | 0 | 0 | 0 | 11.4157
49.258 | 1.04322 | 3962.43823 | 1.04322 | 0 | 0 | 0 | 7.92487646
49.356 | 1.04522 | 3975.03857 | 1.04522 | 0 | 0 | 0 | 5.326552
49.456 | 1.04656 | 3977.47974 | 1.04656 | 0 | 0 | 0 | 7.040139
49.556 | 1.04833 | 3979.25 | 1.04833 | 0 | 0 | 0 | 9.749163
49.656 | 1.05078 | 3985.81519 | 1.05078 | 0 | 0 | 0 | 11.08057
49.754 | 1.05356 | 3998.35669 | 1.05356 | 0 | 0 | 0 | 7.99671338
49.836 | 1.05556 | 4011.04126 | 1.05556 | 0 | 0 | 0 | 5.775899
49.936 | 1.057 | 4017.72827 | 1.057 | 0 | 0 | 0 | 6.709606
50.036 | 1.05867 | 4019.22754 | 1.05867 | 0 | 0 | 0 | 8.922685
50.136 | 1.06089 | 4025.01001 | 1.06089 | 0 | 0 | 0 | 11.18953
50.236 | 1.06367 | 4036.64966 | 1.06367 | 0 | 0 | 0 | 9.405394
50.326 | 1.066 | 4049.18311 | 1.066 | 0 | 0 | 0 | 5.830824
50.426 | 1.06744 | 4056.11694 | 1.06744 | 0 | 0 | 0 | 6.327542
50.526 | 1.069 | 4056.70044 | 1.069 | 0 | 0 | 0 | 8.559638
50.626 | 1.07111 | 4061.76587 | 1.07111 | 0 | 0 | 0 | 10.84491
50.726 | 1.07378 | 4072.16553 | 1.07378 | 0 | 0 | 0 | 10.38402
50.816 | 1.07633 | 4084.79321 | 1.07633 | 0 | 0 | 0 | 7.270932
50.916 | 1.07811 | 4095.24438 | 1.07811 | 0 | 0 | 0 | 5.446675
51.016 | 1.07944 | 4097.33496 | 1.07944 | 0 | 0 | 0 | 8.19466992
51.116 | 1.08144 | 4101.00537 | 1.08144 | 0 | 0 | 0 | 10.94968
51.216 | 1.08411 | 4110.33984 | 1.08411 | 0 | 0 | 0 | 10.97461
51.306 | 1.08678 | 4123.02734 | 1.08678 | 0 | 0 | 0 | 7.338989
51.406 | 1.08856 | 4134.25977 | 1.08856 | 0 | 0 | 0 | 5.498565
51.506 | 1.08989 | 4136.2876 | 1.08989 | 0 | 0 | 0 | 8.2725752
51.606 | 1.09189 | 4138.65137 | 1.09189 | 0 | 0 | 0 | 9.643058
51.706 | 1.09422 | 4146.73047 | 1.09422 | 0 | 0 | 0 | 11.07177
51.8 | 1.09689 | 4159.28809 | 1.09689 | 0 | 0 | 0 | 8.776098
51.892 | 1.099 | 4171.96436 | 1.099 | 0 | 0 | 0 | 5.548713
51.992 | 1.10033 | 4177.03662 | 1.10033 | 0 | 0 | 0 | 7.435125
52.092 | 1.10211 | 4178.896 | 1.10211 | 0 | 0 | 0 | 9.736828
52.192 | 1.10444 | 4184.71289 | 1.10444 | 0 | 0 | 0 | 11.6335
52.292 | 1.10722 | 4197.31787 | 1.10722 | 0 | 0 | 0 | 9.318046
52.382 | 1.10944 | 4209.83447 | 1.10944 | 0 | 0 | 0 | 5.641178
52.482 | 1.11078 | 4216.36084 | 1.11078 | 0 | 0 | 0 | 6.999159
52.582 | 1.11244 | 4217.79736 | 1.11244 | 0 | 0 | 0 | 9.405688
52.682 | 1.11467 | 4223.38232 | 1.11467 | 0 | 0 | 0 | 11.69877
52.782 | 1.11744 | 4234.44531 | 1.11744 | 0 | 0 | 0 | 10.37439
52.872 | 1.11989 | 4246.96338 | 1.11989 | 0 | 0 | 0 | 6.582793
52.972 | 1.12144 | 4255.85205 | 1.12144 | 0 | 0 | 0 | 6.639129198
53.072 | 1.123 | 4257.90088 | 1.123 | 0 | 0 | 0 | 8.51580176
53.172 | 1.125 | 4261.66553 | 1.125 | 0 | 0 | 0 | 11.84743
53.272 | 1.12778 | 4271.9541 | 1.12778 | 0 | 0 | 0 | 10.89348
53.368 | 1.13033 | 4284.7251 | 1.13033 | 0 | 0 | 0 | 6.684171156
53.468 | 1.13189 | 4294.45264 | 1.13189 | 0 | 0 | 0 | 6.656402
53.568 | 1.13344 | 4297.59863 | 1.13344 | 0 | 0 | 0 | 8.59519726
53.668 | 1.13544 | 4301.32031 | 1.13544 | 0 | 0 | 0 | 11.01138
53.768 | 1.138 | 4310.90283 | 1.138 | 0 | 0 | 0 | 11.51011
53.86 | 1.14067 | 4323.55078 | 1.14067 | 0 | 0 | 0 | 8.64710156
53.96 | 1.14267 | 4335.37842 | 1.14267 | 0 | 0 | 0 | 5.766053
54.06 | 1.144 | 4338.61816 | 1.144 | 0 | 0 | 0 | 8.67723632
54.16 | 1.146 | 4340.70508 | 1.146 | 0 | 0 | 0 | 10.59132
54.26 | 1.14844 | 4348.45166 | 1.14844 | 0 | 0 | 0 | 11.13204
54.36 | 1.151 | 4360.66748 | 1.151 | 0 | 0 | 0 | 9.680682
54.46 | 1.15322 | 4372.91211 | 1.15322 | 0 | 0 | 0 | 6.340723
54.56 | 1.15467 | 4378.5498 | 1.15467 | 0 | 0 | 0 | 8.275459
54.66 | 1.15656 | 4381.69971 | 1.15656 | 0 | 0 | 0 | 10.20936
54.76 | 1.15889 | 4388.97852 | 1.15889 | 0 | 0 | 0 | 11.71857
54.86 | 1.16156 | 4400.74561 | 1.16156 | 0 | 0 | 0 | 9.769655
54.952 | 1.16378 | 4413.32324 | 1.16378 | 0 | 0 | 0 | 6.355185
55.052 | 1.16522 | 4419.49316 | 1.16522 | 0 | 0 | 0 | 7.866698
55.152 | 1.167 | 4421.27832 | 1.167 | 0 | 0 | 0 | 10.30158
55.252 | 1.16933 | 4427.30029 | 1.16933 | 0 | 0 | 0 | 10.35988
55.352 | 1.17167 | 4437.78857 | 1.17167 | 0 | 0 | 0 | 11.31636
55.452 | 1.17422 | 4449.32861 | 1.17422 | 0 | 0 | 0 | 7.430379
55.552 | 1.17589 | 4458.21191 | 1.17589 | 0 | 0 | 0 | 7.445214
55.652 | 1.17756 | 4461.71436 | 1.17756 | 0 | 0 | 0 | 9.414217
55.752 | 1.17967 | 4467.50537 | 1.17967 | 0 | 0 | 0 | 11.88356
55.852 | 1.18233 | 4478.59717 | 1.18233 | 0 | 0 | 0 | 11.95785
55.952 | 1.185 | 4491.24854 | 1.185 | 0 | 0 | 0 | 7.994422
56.052 | 1.18678 | 4499.99512 | 1.18678 | 0 | 0 | 0 | 6.479993
56.152 | 1.18822 | 4502.01465 | 1.18822 | 0 | 0 | 0 | 9.499251
56.252 | 1.19033 | 4506.16406 | 1.19033 | 0 | 0 | 0 | 11.0401
56.352 | 1.19278 | 4515.13379 | 1.19278 | 0 | 0 | 0 | 11.51359
56.452 | 1.19533 | 4526.68848 | 1.19533 | 0 | 0 | 0 | 9.05337696
56.552 | 1.19733 | 4537.89795 | 1.19733 | 0 | 0 | 0 | 6.579952
56.652 | 1.19878 | 4542.40283 | 1.19878 | 0 | 0 | 0 | 9.08480566
56.752 | 1.20078 | 4546.72266 | 1.20078 | 0 | 0 | 0 | 11.094
56.852 | 1.20322 | 4555.26953 | 1.20322 | 0 | 0 | 0 | 12.66365
56.952 | 1.206 | 4566.99463 | 1.206 | 0 | 0 | 0 | 9.636359
57.05 | 1.20811 | 4579.51807 | 1.20811 | 0 | 0 | 0 | 6.640301
57.15 | 1.20956 | 4582.86914 | 1.20956 | 0 | 0 | 0 | 8.615794
57.25 | 1.21144 | 4585.89258 | 1.21144 | 0 | 0 | 0 | 10.22654
57.35 | 1.21367 | 4592.58057 | 1.21367 | 0 | 0 | 0 | 11.71108
57.45 | 1.21622 | 4602.68799 | 1.21622 | 0 | 0 | 0 | 11.27659
57.546 | 1.21867 | 4615.21729 | 1.21867 | 0 | 0 | 0 | 6.645913
57.646 | 1.22011 | 4623.11377 | 1.22011 | 0 | 0 | 0 | 8.229143
57.746 | 1.22189 | 4625.9917 | 1.22189 | 0 | 0 | 0 | 10.2697
57.846 | 1.22411 | 4633.15527 | 1.22411 | 0 | 0 | 0 | 12.37052
57.946 | 1.22678 | 4643.88281 | 1.22678 | 0 | 0 | 0 | 11.33107
58.042 | 1.22922 | 4656.60498 | 1.22922 | 0 | 0 | 0 | 7.264304
58.142 | 1.23078 | 4664.07764 | 1.23078 | 0 | 0 | 0 | 7.742369
58.242 | 1.23244 | 4666.47998 | 1.23244 | 0 | 0 | 0 | 9.892938
58.342 | 1.23456 | 4670.91406 | 1.23456 | 0 | 0 | 0 | 11.39703
58.442 | 1.237 | 4680.28076 | 1.237 | 0 | 0 | 0 | 12.49635
58.538 | 1.23967 | 4692.81445 | 1.23967 | 0 | 0 | 0 | 8.306282
58.638 | 1.24144 | 4703.7793 | 1.24144 | 0 | 0 | 0 | 6.82048
58.738 | 1.24289 | 4707.46777 | 1.24289 | 0 | 0 | 0 | 9.932757
58.838 | 1.245 | 4712.24561 | 1.245 | 0 | 0 | 0 | 12.5817
58.938 | 1.24767 | 4722.16406 | 1.24767 | 0 | 0 | 0 | 12.56096
59.034 | 1.25033 | 4734.89893 | 1.25033 | 0 | 0 | 0 | 8.42812
59.134 | 1.25211 | 4744.98926 | 1.25211 | 0 | 0 | 0 | 6.310836
59.234 | 1.25344 | 4747.43555 | 1.25344 | 0 | 0 | 0 | 8.972653
59.334 | 1.25533 | 4749.87793 | 1.25533 | 0 | 0 | 0 | 12.15969
59.434 | 1.25789 | 4758.11963 | 1.25789 | 0 | 0 | 0 | 13.22757
59.534 | 1.26067 | 4770.49756 | 1.26067 | 0 | 0 | 0 | 9.01624
59.622 | 1.26256 | 4783.06348 | 1.26256 | 0 | 0 | 0 | 6.361474
59.722 | 1.26389 | 4788.33838 | 1.26389 | 0 | 0 | 0 | 9.04996
59.822 | 1.26578 | 4791.4292 | 1.26578 | 0 | 0 | 0 | 11.69109
59.922 | 1.26822 | 4798.67334 | 1.26822 | 0 | 0 | 0 | 13.34031
60.022 | 1.271 | 4810.73193 | 1.271 | 0 | 0 | 0 | 10.15064
60.11 | 1.27311 | 4823.27246 | 1.27311 | 0 | 0 | 0 | 6.414952
60.21 | 1.27444 | 4829.48535 | 1.27444 | 0 | 0 | 0 | 8.065241
60.31 | 1.27611 | 4830.52295 | 1.27611 | 0 | 0 | 0 | 10.1924
60.41 | 1.27822 | 4835.9292 | 1.27822 | 0 | 0 | 0 | 12.37998
60.51 | 1.28078 | 4846.64209 | 1.28078 | 0 | 0 | 0 | 12.35894
60.598 | 1.28333 | 4859.28613 | 1.28333 | 0 | 0 | 0 | 8.115008
60.698 | 1.285 | 4869.59326 | 1.285 | 0 | 0 | 0 | 7.596565
60.798 | 1.28656 | 4872.24023 | 1.28656 | 0 | 0 | 0 | 10.81637
60.898 | 1.28878 | 4877.26807 | 1.28878 | 0 | 0 | 0 | 11.90053
60.998 | 1.29122 | 4887.1123 | 1.29122 | 0 | 0 | 0 | 13.58617
61.096 | 1.294 | 4899.77295 | 1.294 | 0 | 0 | 0 | 8.182621
61.196 | 1.29567 | 4910.10645 | 1.29567 | 0 | 0 | 0 | 6.530442
61.296 | 1.297 | 4912.01953 | 1.297 | 0 | 0 | 0 | 9.82403906
61.396 | 1.299 | 4915.25732 | 1.299 | 0 | 0 | 0 | 12.58306
61.496 | 1.30156 | 4923.98047 | 1.30156 | 0 | 0 | 0 | 12.55615
61.586 | 1.30411 | 4936.57666 | 1.30411 | 0 | 0 | 0 | 9.87315332
61.676 | 1.30611 | 4949.16357 | 1.30611 | 0 | 0 | 0 | 6.582388
61.776 | 1.30744 | 4954.52393 | 1.30744 | 0 | 0 | 0 | 9.36405
61.876 | 1.30933 | 4956.97314 | 1.30933 | 0 | 0 | 0 | 12.14458
61.976 | 1.31178 | 4965.42432 | 1.31178 | 0 | 0 | 0 | 13.80388
62.076 | 1.31456 | 4977.48584 | 1.31456 | 0 | 0 | 0 | 9.95497168
62.17 | 1.31656 | 4990.00635 | 1.31656 | 0 | 0 | 0 | 6.636708
62.27 | 1.31789 | 4994.5752 | 1.31789 | 0 | 0 | 0 | 8.890344
62.37 | 1.31967 | 4996.55176 | 1.31967 | 0 | 0 | 0 | 11.64197
62.47 | 1.322 | 5002.9917 | 1.322 | 0 | 0 | 0 | 13.35799
62.57 | 1.32467 | 5015.48633 | 1.32467 | 0 | 0 | 0 | 11.68608
62.658 | 1.327 | 5028.05371 | 1.327 | 0 | 0 | 0 | 7.240397
62.758 | 1.32844 | 5036.64111 | 1.32844 | 0 | 0 | 0 | 8.411191
62.858 | 1.33011 | 5038.83936 | 1.33011 | 0 | 0 | 0 | 11.18622
62.958 | 1.33233 | 5044.2002 | 1.33233 | 0 | 0 | 0 | 12.91315
63.058 | 1.33489 | 5054.52295 | 1.33489 | 0 | 0 | 0 | 12.88903
63.15 | 1.33744 | 5067.27393 | 1.33744 | 0 | 0 | 0 | 7.347547
63.25 | 1.33889 | 5075.78857 | 1.33889 | 0 | 0 | 0 | 7.309136
63.35 | 1.34033 | 5078.1582 | 1.34033 | 0 | 0 | 0 | 11.32429
63.45 | 1.34256 | 5082.34277 | 1.34256 | 0 | 0 | 0 | 12.95997
63.55 | 1.34511 | 5093.34326 | 1.34511 | 0 | 0 | 0 | 13.59923
63.642 | 1.34778 | 5105.95605 | 1.34778 | 0 | 0 | 0 | 9.650257
63.74 | 1.34967 | 5118.53955 | 1.34967 | 0 | 0 | 0 | 6.807658
63.84 | 1.351 | 5121.76904 | 1.351 | 0 | 0 | 0 | 9.680143
63.94 | 1.35289 | 5124.49463 | 1.35289 | 0 | 0 | 0 | 13.06746
64.04 | 1.35544 | 5132.29395 | 1.35544 | 0 | 0 | 0 | 14.26778
64.138 | 1.35822 | 5144.79395 | 1.35822 | 0 | 0 | 0 | 9.157733
64.236 | 1.36 | 5157.30469 | 1.36 | 0 | 0 | 0 | 7.426519
64.336 | 1.36144 | 5161.7085 | 1.36144 | 0 | 0 | 0 | 9.755629
64.436 | 1.36333 | 5164.58057 | 1.36333 | 0 | 0 | 0 | 12.65322
64.536 | 1.36578 | 5172.90332 | 1.36578 | 0 | 0 | 0 | 14.38067
64.63 | 1.36856 | 5185.49316 | 1.36856 | 0 | 0 | 0 | 10.37098632
64.714 | 1.37056 | 5198.18945 | 1.37056 | 0 | 0 | 0 | 6.913592
64.814 | 1.37189 | 5204.875 | 1.37189 | 0 | 0 | 0 | 9.264677
64.914 | 1.37367 | 5206.37646 | 1.37367 | 0 | 0 | 0 | 11.55816
65.014 | 1.37589 | 5211.45801 | 1.37589 | 0 | 0 | 0 | 13.28922
65.114 | 1.37844 | 5222.04248 | 1.37844 | 0 | 0 | 0 | 12.794
65.206 | 1.38089 | 5234.64404 | 1.38089 | 0 | 0 | 0 | 7.537887
65.306 | 1.38233 | 5243.60449 | 1.38233 | 0 | 0 | 0 | 8.180023
65.406 | 1.38389 | 5246.75293 | 1.38389 | 0 | 0 | 0 | 11.64779
65.506 | 1.38611 | 5252.07617 | 1.38611 | 0 | 0 | 0 | 14.02304
65.606 | 1.38878 | 5262.98584 | 1.38878 | 0 | 0 | 0 | 13.42061
65.692 | 1.39133 | 5275.52539 | 1.39133 | 0 | 0 | 0 | 8.810127
65.792 | 1.393 | 5287.09082 | 1.393 | 0 | 0 | 0 | 7.613411
65.892 | 1.39444 | 5289.59229 | 1.39444 | 0 | 0 | 0 | 9.997329
65.992 | 1.39633 | 5292.56396 | 1.39633 | 0 | 0 | 0 | 14.13115
66.092 | 1.399 | 5301.08643 | 1.399 | 0 | 0 | 0 | 14.1539
66.192 | 1.40167 | 5313.83691 | 1.40167 | 0 | 0 | 0 | 10.04315
66.292 | 1.40356 | 5326.16846 | 1.40356 | 0 | 0 | 0 | 7.669683
66.392 | 1.405 | 5330.82764 | 1.405 | 0 | 0 | 0 | 10.07526
66.492 | 1.40689 | 5334.49609 | 1.40689 | 0 | 0 | 0 | 13.01617
66.592 | 1.40933 | 5342.37158 | 1.40933 | 0 | 0 | 0 | 14.26413
66.688 | 1.412 | 5355.01855 | 1.412 | 0 | 0 | 0 | 10.7100371
66.772 | 1.414 | 5367.64893 | 1.414 | 0 | 0 | 0 | 7.729414
66.872 | 1.41544 | 5373.62744 | 1.41544 | 0 | 0 | 0 | 8.973958
66.972 | 1.41711 | 5375.52686 | 1.41711 | 0 | 0 | 0 | 12.52498
67.072 | 1.41944 | 5381.87939 | 1.41944 | 0 | 0 | 0 | 13.77761
67.172 | 1.422 | 5393.38379 | 1.422 | 0 | 0 | 0 | 13.15986
67.27 | 1.42444 | 5406.05566 | 1.42444 | 0 | 0 | 0 | 8.433447
67.37 | 1.426 | 5414.45703 | 1.426 | 0 | 0 | 0 | 9.042143
67.47 | 1.42767 | 5417.94873 | 1.42767 | 0 | 0 | 0 | 12.02785
67.57 | 1.42989 | 5424.03809 | 1.42989 | 0 | 0 | 0 | 14.48218
67.67 | 1.43256 | 5435.20068 | 1.43256 | 0 | 0 | 0 | 13.85976
67.766 | 1.43511 | 5447.98389 | 1.43511 | 0 | 0 | 0 | 9.098133
67.866 | 1.43678 | 5457.99854 | 1.43678 | 0 | 0 | 0 | 7.859518
67.966 | 1.43822 | 5460.40479 | 1.43822 | 0 | 0 | 0 | 11.52145
68.066 | 1.44033 | 5464.4248 | 1.44033 | 0 | 0 | 0 | 13.98893
68.166 | 1.44289 | 5473.68311 | 1.44289 | 0 | 0 | 0 | 13.95789
68.266 | 1.44544 | 5486.3335 | 1.44544 | 0 | 0 | 0 | 10.36917
68.366 | 1.44733 | 5497.67871 | 1.44733 | 0 | 0 | 0 | 8.576379
68.466 | 1.44889 | 5502.61475 | 1.44889 | 0 | 0 | 0 | 11.0052295
68.566 | 1.45089 | 5507.0415 | 1.45089 | 0 | 0 | 0 | 14.04296
68.666 | 1.45344 | 5515.32178 | 1.45344 | 0 | 0 | 0 | 14.72591
68.764 | 1.45611 | 5528.05078 | 1.45611 | 0 | 0 | 0 | 11.05610156
68.86 | 1.45811 | 5540.63818 | 1.45811 | 0 | 0 | 0 | 7.369049
68.96 | 1.45944 | 5544.98682 | 1.45944 | 0 | 0 | 0 | 11.08997364
69.06 | 1.46144 | 5547.40576 | 1.46144 | 0 | 0 | 0 | 12.37071
69.16 | 1.46367 | 5554.77686 | 1.46367 | 0 | 0 | 0 | 14.77571
69.26 | 1.46633 | 5565.9834 | 1.46633 | 0 | 0 | 0 | 12.41214
69.356 | 1.46856 | 5578.71289 | 1.46856 | 0 | 0 | 0 | 8.647005
69.456 | 1.47011 | 5586.65088 | 1.47011 | 0 | 0 | 0 | 9.944239
69.556 | 1.47189 | 5589.57617 | 1.47189 | 0 | 0 | 0 | 12.40886
69.656 | 1.47411 | 5595.77588 | 1.47411 | 0 | 0 | 0 | 14.94072
69.756 | 1.47678 | 5607.91797 | 1.47678 | 0 | 0 | 0 | 13.06645
69.848 | 1.47911 | 5620.49854 | 1.47911 | 0 | 0 | 0 | 8.767978
69.948 | 1.48067 | 5629.12842 | 1.48067 | 0 | 0 | 0 | 9.344353
70.048 | 1.48233 | 5631.49512 | 1.48233 | 0 | 0 | 0 | 11.88245
70.148 | 1.48444 | 5636.83496 | 1.48444 | 0 | 0 | 0 | 13.19019
70.248 | 1.48678 | 5646.20166 | 1.48678 | 0 | 0 | 0 | 15.69644
70.346 | 1.48956 | 5658.93701 | 1.48956 | 0 | 0 | 0 | 10.01632
70.446 | 1.49133 | 5670.74707 | 1.49133 | 0 | 0 | 0 | 8.846365
70.546 | 1.49289 | 5674.78857 | 1.49289 | 0 | 0 | 0 | 11.9738
70.646 | 1.495 | 5679.27197 | 1.495 | 0 | 0 | 0 | 14.53894
70.746 | 1.49756 | 5689.04639 | 1.49756 | 0 | 0 | 0 | 14.50707
70.84 | 1.50011 | 5701.74219 | 1.50011 | 0 | 0 | 0 | 10.77629
70.94 | 1.502 | 5713.25488 | 1.502 | 0 | 0 | 0 | 8.227087
71.04 | 1.50344 | 5716.98682 | 1.50344 | 0 | 0 | 0 | 10.80511
71.14 | 1.50533 | 5719.87793 | 1.50533 | 0 | 0 | 0 | 13.38451
71.24 | 1.50767 | 5727.43359 | 1.50767 | 0 | 0 | 0 | 15.86499
71.34 | 1.51044 | 5740.04346 | 1.51044 | 0 | 0 | 0 | 10.84868
71.428 | 1.51233 | 5752.56201 | 1.51233 | 0 | 0 | 0 | 8.973997
71.528 | 1.51389 | 5759.26025 | 1.51389 | 0 | 0 | 0 | 10.25148
71.628 | 1.51567 | 5762.77783 | 1.51567 | 0 | 0 | 0 | 14.06118
71.728 | 1.51811 | 5769.84277 | 1.51811 | 0 | 0 | 0 | 15.40548
71.828 | 1.52078 | 5781.9126 | 1.52078 | 0 | 0 | 0 | 12.83585
71.916 | 1.523 | 5794.63623 | 1.523 | 0 | 0 | 0 | 8.344276
72.016 | 1.52444 | 5801.71631 | 1.52444 | 0 | 0 | 0 | 9.050677
72.116 | 1.526 | 5803.36621 | 1.526 | 0 | 0 | 0 | 12.2451
72.216 | 1.52811 | 5808.46826 | 1.52811 | 0 | 0 | 0 | 14.86968
72.316 | 1.53067 | 5819.0542 | 1.53067 | 0 | 0 | 0 | 14.83859
72.404 | 1.53322 | 5831.67822 | 1.53322 | 0 | 0 | 0 | 9.738903
72.504 | 1.53489 | 5843.61865 | 1.53489 | 0 | 0 | 0 | 8.414811
72.604 | 1.53633 | 5847.03662 | 1.53633 | 0 | 0 | 0 | 13.03889
72.704 | 1.53856 | 5851.25977 | 1.53856 | 0 | 0 | 0 | 14.92071
72.804 | 1.54111 | 5860.95801 | 1.54111 | 0 | 0 | 0 | 15.64876
72.902 | 1.54378 | 5873.64746 | 1.54378 | 0 | 0 | 0 | 10.45509
73.002 | 1.54556 | 5884.40479 | 1.54556 | 0 | 0 | 0 | 8.473543
73.102 | 1.547 | 5888.04492 | 1.547 | 0 | 0 | 0 | 11.1284
73.202 | 1.54889 | 5891.19434 | 1.54889 | 0 | 0 | 0 | 15.02255
73.302 | 1.55144 | 5900.06055 | 1.55144 | 0 | 0 | 0 | 14.45515
73.392 | 1.55389 | 5912.65088 | 1.55389 | 0 | 0 | 0 | 11.82530176
73.48 | 1.55589 | 5925.33447 | 1.55589 | 0 | 0 | 0 | 7.880695
73.58 | 1.55722 | 5931.55957 | 1.55722 | 0 | 0 | 0 | 11.21065
73.68 | 1.55911 | 5934.36182 | 1.55911 | 0 | 0 | 0 | 14.53919
73.78 | 1.56156 | 5941.76855 | 1.56156 | 0 | 0 | 0 | 15.8051
73.88 | 1.56422 | 5954.39062 | 1.56422 | 0 | 0 | 0 | 13.21875
73.972 | 1.56644 | 5966.90381 | 1.56644 | 0 | 0 | 0 | 7.995651
74.072 | 1.56778 | 5973.26855 | 1.56778 | 0 | 0 | 0 | 9.915625793
74.172 | 1.56944 | 5975.4751 | 1.56944 | 0 | 0 | 0 | 13.32531
74.272 | 1.57167 | 5981.17725 | 1.57167 | 0 | 0 | 0 | 15.90993
74.372 | 1.57433 | 5992.40088 | 1.57433 | 0 | 0 | 0 | 14.68138
74.46 | 1.57678 | 6005.06104 | 1.57678 | 0 | 0 | 0 | 9.307845
74.56 | 1.57833 | 6015.21436 | 1.57833 | 0 | 0 | 0 | 9.383734
74.66 | 1.57989 | 6017.5625 | 1.57989 | 0 | 0 | 0 | 13.35899
74.76 | 1.58211 | 6022.72803 | 1.58211 | 0 | 0 | 0 | 15.41818
74.86 | 1.58467 | 6032.64893 | 1.58467 | 0 | 0 | 0 | 15.38325
74.952 | 1.58722 | 6045.45361 | 1.58722 | 0 | 0 | 0 | 10.09591
75.052 | 1.58889 | 6056.61865 | 1.58889 | 0 | 0 | 0 | 8.721531
75.152 | 1.59033 | 6059.63086 | 1.59033 | 0 | 0 | 0 | 12.11926172
75.252 | 1.59233 | 6062.96094 | 1.59233 | 0 | 0 | 0 | 14.85425
75.352 | 1.59478 | 6072.25098 | 1.59478 | 0 | 0 | 0 | 16.88086
75.446 | 1.59756 | 6084.76855 | 1.59756 | 0 | 0 | 0 | 10.77004
75.532 | 1.59933 | 6097.36475 | 1.59933 | 0 | 0 | 0 | 8.841179
75.632 | 1.60078 | 6103.21533 | 1.60078 | 0 | 0 | 0 | 10.86372
75.732 | 1.60256 | 6105.9541 | 1.60256 | 0 | 0 | 0 | 14.22687
75.832 | 1.60489 | 6112.854 | 1.60489 | 0 | 0 | 0 | 16.99373412
75.932 | 1.60767 | 6124.52051 | 1.60767 | 0 | 0 | 0 | 12.24904102
76.016 | 1.60967 | 6137.13623 | 1.60967 | 0 | 0 | 0 | 8.162391
76.116 | 1.611 | 6143.99707 | 1.611 | 0 | 0 | 0 | 10.93631
76.216 | 1.61278 | 6146.02344 | 1.61278 | 0 | 0 | 0 | 12.96811
76.316 | 1.61489 | 6152.19824 | 1.61489 | 0 | 0 | 0 | 17.10311
76.416 | 1.61767 | 6163.98584 | 1.61767 | 0 | 0 | 0 | 14.36209
76.498 | 1.62 | 6176.76953 | 1.62 | 0 | 0 | 0 | 9.63576
76.598 | 1.62156 | 6187.89404 | 1.62156 | 0 | 0 | 0 | 9.591236
76.698 | 1.62311 | 6190.62158 | 1.62311 | 0 | 0 | 0 | 13.06221
76.798 | 1.62522 | 6194.146 | 1.62522 | 0 | 0 | 0 | 15.17566
76.898 | 1.62767 | 6203.81885 | 1.62767 | 0 | 0 | 0 | 17.18458
76.994 | 1.63044 | 6216.41162 | 1.63044 | 0 | 0 | 0 | 10.38141
77.094 | 1.63211 | 6228.45947 | 1.63211 | 0 | 0 | 0 | 9.031266
77.194 | 1.63356 | 6232.33398 | 1.63356 | 0 | 0 | 0 | 12.46466796
77.294 | 1.63556 | 6235.93604 | 1.63556 | 0 | 0 | 0 | 15.21568
77.394 | 1.638 | 6244.69727 | 1.638 | 0 | 0 | 0 | 17.36026
77.486 | 1.64078 | 6257.36035 | 1.64078 | 0 | 0 | 0 | 11.1381
77.566 | 1.64256 | 6269.93799 | 1.64256 | 0 | 0 | 0 | 8.339018
77.666 | 1.64389 | 6275.49658 | 1.64389 | 0 | 0 | 0 | 11.17038
77.766 | 1.64567 | 6277.92041 | 1.64567 | 0 | 0 | 0 | 14.62755
77.866 | 1.648 | 6283.88379 | 1.648 | 0 | 0 | 0 | 16.77797
77.966 | 1.65067 | 6295.96631 | 1.65067 | 0 | 0 | 0 | 13.28449
78.054 | 1.65278 | 6308.68994 | 1.65278 | 0 | 0 | 0 | 9.084514
78.154 | 1.65422 | 6316.66113 | 1.65422 | 0 | 0 | 0 | 10.54882
78.254 | 1.65589 | 6319.29248 | 1.65589 | 0 | 0 | 0 | 14.02883
78.354 | 1.65811 | 6324.99023 | 1.65811 | 0 | 0 | 0 | 16.88772
78.454 | 1.66078 | 6335.82178 | 1.66078 | 0 | 0 | 0 | 15.45941
78.542 | 1.66322 | 6348.43848 | 1.66322 | 0 | 0 | 0 | 10.60189
78.642 | 1.66489 | 6359.84668 | 1.66489 | 0 | 0 | 0 | 9.158179
78.742 | 1.66633 | 6362.88379 | 1.66633 | 0 | 0 | 0 | 13.42568
78.842 | 1.66844 | 6367.08936 | 1.66844 | 0 | 0 | 0 | 16.29975
78.942 | 1.671 | 6376.56543 | 1.671 | 0 | 0 | 0 | 16.32401
79.042 | 1.67356 | 6388.7627 | 1.67356 | 0 | 0 | 0 | 12.01087
79.142 | 1.67544 | 6400.14648 | 1.67544 | 0 | 0 | 0 | 9.280212
79.242 | 1.67689 | 6404.57422 | 1.67689 | 0 | 0 | 0 | 13.51365
79.342 | 1.679 | 6409.24121 | 1.679 | 0 | 0 | 0 | 16.40766
79.442 | 1.68156 | 6418.20947 | 1.68156 | 0 | 0 | 0 | 16.36643
79.536 | 1.68411 | 6430.80615 | 1.68411 | 0 | 0 | 0 | 12.8616123
79.632 | 1.68611 | 6443.48096 | 1.68611 | 0 | 0 | 0 | 8.56983
79.732 | 1.68744 | 6448.68896 | 1.68744 | 0 | 0 | 0 | 12.89737792
79.832 | 1.68944 | 6451.33838 | 1.68944 | 0 | 0 | 0 | 15.09613
79.932 | 1.69178 | 6457.97266 | 1.69178 | 0 | 0 | 0 | 15.75745
80.032 | 1.69422 | 6469.8584 | 1.69422 | 0 | 0 | 0 | 15.13947
80.132 | 1.69656 | 6482.48486 | 1.69656 | 0 | 0 | 0 | 10.04785
80.232 | 1.69811 | 6490.21289 | 1.69811 | 0 | 0 | 0 | 11.55258
80.332 | 1.69989 | 6493.99316 | 1.69989 | 0 | 0 | 0 | 15.131
80.432 | 1.70222 | 6500.71875 | 1.70222 | 0 | 0 | 0 | 17.35692
80.532 | 1.70489 | 6512.37598 | 1.70489 | 0 | 0 | 0 | 15.17384
80.618 | 1.70722 | 6524.99707 | 1.70722 | 0 | 0 | 0 | 10.179
80.718 | 1.70878 | 6533.95703 | 1.70878 | 0 | 0 | 0 | 10.12763
80.818 | 1.71033 | 6536.63818 | 1.71033 | 0 | 0 | 0 | 13.79231
80.918 | 1.71244 | 6541.03223 | 1.71244 | 0 | 0 | 0 | 16.02553
81.018 | 1.71489 | 6550.30225 | 1.71489 | 0 | 0 | 0 | 17.48931
81.118 | 1.71756 | 6563.10303 | 1.71756 | 0 | 0 | 0 | 11.61669
81.218 | 1.71933 | 6575.16992 | 1.71933 | 0 | 0 | 0 | 9.533996
81.318 | 1.72078 | 6579.07959 | 1.72078 | 0 | 0 | 0 | 14.60556
81.418 | 1.723 | 6583.96631 | 1.723 | 0 | 0 | 0 | 16.06488
81.518 | 1.72544 | 6593.35938 | 1.72544 | 0 | 0 | 0 | 18.32954
81.616 | 1.72822 | 6605.92529 | 1.72822 | 0 | 0 | 0 | 12.4852
81.716 | 1.73011 | 6618.06592 | 1.73011 | 0 | 0 | 0 | 9.596196
81.816 | 1.73156 | 6622.39551 | 1.73156 | 0 | 0 | 0 | 12.4501
81.916 | 1.73344 | 6625.35889 | 1.73344 | 0 | 0 | 0 | 15.50334
82.016 | 1.73578 | 6633.37207 | 1.73578 | 0 | 0 | 0 | 17.64477
82.116 | 1.73844 | 6644.97168 | 1.73844 | 0 | 0 | 0 | 14.08734
82.208 | 1.74056 | 6657.65332 | 1.74056 | 0 | 0 | 0 | 9.587021
82.308 | 1.742 | 6664.89355 | 1.742 | 0 | 0 | 0 | 12.59665
82.408 | 1.74389 | 6668.25488 | 1.74389 | 0 | 0 | 0 | 16.27054
82.508 | 1.74633 | 6676.03906 | 1.74633 | 0 | 0 | 0 | 17.82502
82.608 | 1.749 | 6687.72021 | 1.749 | 0 | 0 | 0 | 14.11109
82.696 | 1.75111 | 6700.30859 | 1.75111 | 0 | 0 | 0 | 9.715447
82.796 | 1.75256 | 6707.8335 | 1.75256 | 0 | 0 | 0 | 11.13500361
82.896 | 1.75422 | 6709.83887 | 1.75422 | 0 | 0 | 0 | 14.15776
82.996 | 1.75633 | 6715.34326 | 1.75633 | 0 | 0 | 0 | 17.19128
83.096 | 1.75889 | 6725.42969 | 1.75889 | 0 | 0 | 0 | 16.41005
83.184 | 1.76133 | 6738.06592 | 1.76133 | 0 | 0 | 0 | 11.25257
83.284 | 1.763 | 6749.57568 | 1.763 | 0 | 0 | 0 | 10.52934
83.384 | 1.76456 | 6753.20605 | 1.76456 | 0 | 0 | 0 | 14.24926
83.484 | 1.76667 | 6757.93457 | 1.76667 | 0 | 0 | 0 | 17.97611
83.584 | 1.76933 | 6767.78125 | 1.76933 | 0 | 0 | 0 | 18.06998
83.678 | 1.772 | 6780.59619 | 1.772 | 0 | 0 | 0 | 11.3236
83.778 | 1.77367 | 6792.66455 | 1.77367 | 0 | 0 | 0 | 9.781437
83.878 | 1.77511 | 6796.49951 | 1.77511 | 0 | 0 | 0 | 12.84538
83.978 | 1.777 | 6799.24316 | 1.777 | 0 | 0 | 0 | 16.59015
84.078 | 1.77944 | 6806.89502 | 1.77944 | 0 | 0 | 0 | 18.92317
84.178 | 1.78222 | 6819.31982 | 1.78222 | 0 | 0 | 0 | 12.88851
84.26 | 1.78411 | 6831.98926 | 1.78411 | 0 | 0 | 0 | 9.086546
84.36 | 1.78544 | 6838.9707 | 1.78544 | 0 | 0 | 0 | 12.92565
84.46 | 1.78733 | 6842.19141 | 1.78733 | 0 | 0 | 0 | 16.01073
84.56 | 1.78967 | 6849.3208 | 1.78967 | 0 | 0 | 0 | 18.21919
84.66 | 1.79233 | 6860.82227 | 1.79233 | 0 | 0 | 0 | 15.29963
84.752 | 1.79456 | 6873.4043 | 1.79456 | 0 | 0 | 0 | 10.65378
84.852 | 1.79611 | 6881.59814 | 1.79611 | 0 | 0 | 0 | 10.73529
84.952 | 1.79767 | 6884.15771 | 1.79767 | 0 | 0 | 0 | 14.52557
85.052 | 1.79978 | 6888.80225 | 1.79978 | 0 | 0 | 0 | 18.32421
85.152 | 1.80244 | 6899.26074 | 1.80244 | 0 | 0 | 0 | 16.90319
85.238 | 1.80489 | 6911.96338 | 1.80489 | 0 | 0 | 0 | 11.54298
85.338 | 1.80656 | 6924.37646 | 1.80656 | 0 | 0 | 0 | 10.73278
85.438 | 1.80811 | 6928.19189 | 1.80811 | 0 | 0 | 0 | 14.61848
85.538 | 1.81022 | 6932.67529 | 1.81022 | 0 | 0 | 0 | 17.74765
85.638 | 1.81278 | 6942.85059 | 1.81278 | 0 | 0 | 0 | 19.30112
85.738 | 1.81556 | 6955.29346 | 1.81556 | 0 | 0 | 0 | 11.54579
85.838 | 1.81722 | 6965.99023 | 1.81722 | 0 | 0 | 0 | 9.334427
85.938 | 1.81856 | 6968.625 | 1.81856 | 0 | 0 | 0 | 13.93725
86.038 | 1.82056 | 6972.81152 | 1.82056 | 0 | 0 | 0 | 18.54768
86.138 | 1.82322 | 6982.00244 | 1.82322 | 0 | 0 | 0 | 17.10591
86.228 | 1.82567 | 6994.60205 | 1.82567 | 0 | 0 | 0 | 13.2198
86.314 | 1.82756 | 7007.18555 | 1.82756 | 0 | 0 | 0 | 10.09035
86.414 | 1.829 | 7012.84473 | 1.829 | 0 | 0 | 0 | 12.48286
86.514 | 1.83078 | 7015.60889 | 1.83078 | 0 | 0 | 0 | 16.34637
86.614 | 1.83311 | 7022.03516 | 1.83311 | 0 | 0 | 0 | 19.52126
86.714 | 1.83589 | 7034.23193 | 1.83589 | 0 | 0 | 0 | 14.06846386
86.798 | 1.83789 | 7046.86768 | 1.83789 | 0 | 0 | 0 | 10.14749
86.898 | 1.83933 | 7054.6543 | 1.83933 | 0 | 0 | 0 | 11.78127
86.998 | 1.841 | 7057.2251 | 1.841 | 0 | 0 | 0 | 14.89074
87.098 | 1.84311 | 7062.75342 | 1.84311 | 0 | 0 | 0 | 18.85755
87.198 | 1.84578 | 7073.69434 | 1.84578 | 0 | 0 | 0 | 17.25981
87.284 | 1.84822 | 7086.21436 | 1.84822 | 0 | 0 | 0 | 11.83398
87.384 | 1.84989 | 7097.62402 | 1.84989 | 0 | 0 | 0 | 11.00132
87.484 | 1.85144 | 7100.75146 | 1.85144 | 0 | 0 | 0 | 14.20150292
87.584 | 1.85344 | 7104.70312 | 1.85344 | 0 | 0 | 0 | 18.18804
87.684 | 1.856 | 7113.66162 | 1.856 | 0 | 0 | 0 | 19.77598
87.78 | 1.85878 | 7126.19336 | 1.85878 | 0 | 0 | 0 | 11.0456
87.88 | 1.86033 | 7138.43408 | 1.86033 | 0 | 0 | 0 | 10.35073
87.98 | 1.86178 | 7141.68408 | 1.86178 | 0 | 0 | 0 | 14.28336816
88.08 | 1.86378 | 7145.41602 | 1.86378 | 0 | 0 | 0 | 18.22081
88.18 | 1.86633 | 7154.30762 | 1.86633 | 0 | 0 | 0 | 19.88898
88.274 | 1.86911 | 7166.88721 | 1.86911 | 0 | 0 | 0 | 12.75706
88.356 | 1.87089 | 7179.45117 | 1.87089 | 0 | 0 | 0 | 9.54867
88.456 | 1.87222 | 7185.54248 | 1.87222 | 0 | 0 | 0 | 12.79027
88.556 | 1.874 | 7188.00879 | 1.874 | 0 | 0 | 0 | 16.74806
88.656 | 1.87633 | 7194.49072 | 1.87633 | 0 | 0 | 0 | 19.20929
88.756 | 1.879 | 7205.98828 | 1.879 | 0 | 0 | 0 | 15.99729
88.844 | 1.88122 | 7218.49268 | 1.88122 | 0 | 0 | 0 | 9.67278
88.944 | 1.88256 | 7225.84131 | 1.88256 | 0 | 0 | 0 | 11.9949
89.044 | 1.88422 | 7228.37158 | 1.88422 | 0 | 0 | 0 | 16.04698
89.144 | 1.88644 | 7234.1958 | 1.88644 | 0 | 0 | 0 | 19.3153
89.244 | 1.88911 | 7245.32812 | 1.88911 | 0 | 0 | 0 | 17.75105
89.324 | 1.89156 | 7257.97412 | 1.89156 | 0 | 0 | 0 | 12.04824
89.424 | 1.89322 | 7269.84912 | 1.89322 | 0 | 0 | 0 | 9.741598
89.524 | 1.89456 | 7272.64307 | 1.89456 | 0 | 0 | 0 | 14.54528614
89.624 | 1.89656 | 7276.35986 | 1.89656 | 0 | 0 | 0 | 19.35512
89.724 | 1.89922 | 7284.57959 | 1.89922 | 0 | 0 | 0 | 18.64852
89.82 | 1.90178 | 7297.24268 | 1.90178 | 0 | 0 | 0 | 13.79179
89.92 | 1.90367 | 7309.86279 | 1.90367 | 0 | 0 | 0 | 10.5262
90.02 | 1.90511 | 7314.87744 | 1.90511 | 0 | 0 | 0 | 13.82512
90.12 | 1.907 | 7318.76514 | 1.907 | 0 | 0 | 0 | 17.85779
90.22 | 1.90944 | 7326.72949 | 1.90944 | 0 | 0 | 0 | 21.17425
90.32 | 1.91233 | 7339.40674 | 1.91233 | 0 | 0 | 0 | 13.06414
90.398 | 1.91411 | 7352.07129 | 1.91411 | 0 | 0 | 0 | 9.778255
90.498 | 1.91544 | 7358.58398 | 1.91544 | 0 | 0 | 0 | 13.09828
90.598 | 1.91722 | 7360.56885 | 1.91722 | 0 | 0 | 0 | 17.22373
90.698 | 1.91956 | 7366.38623 | 1.91956 | 0 | 0 | 0 | 17.97398
90.798 | 1.922 | 7377.32959 | 1.922 | 0 | 0 | 0 | 18.00068
90.898 | 1.92444 | 7389.49609 | 1.92444 | 0 | 0 | 0 | 12.34046
90.998 | 1.92611 | 7399.30566 | 1.92611 | 0 | 0 | 0 | 12.35684
91.098 | 1.92778 | 7403.36084 | 1.92778 | 0 | 0 | 0 | 16.43546
91.198 | 1.93 | 7409.45166 | 1.93 | 0 | 0 | 0 | 19.78324
91.298 | 1.93267 | 7420.32227 | 1.93267 | 0 | 0 | 0 | 18.10559
91.39 | 1.93511 | 7432.8667 | 1.93511 | 0 | 0 | 0 | 12.41289
91.49 | 1.93678 | 7443.15625 | 1.93678 | 0 | 0 | 0 | 11.53689
91.59 | 1.93833 | 7446.4502 | 1.93833 | 0 | 0 | 0 | 15.71201
91.69 | 1.94044 | 7450.62744 | 1.94044 | 0 | 0 | 0 | 18.25404
91.79 | 1.94289 | 7459.65186 | 1.94289 | 0 | 0 | 0 | 19.02211
91.89 | 1.94544 | 7471.33203 | 1.94544 | 0 | 0 | 0 | 14.12082
91.99 | 1.94733 | 7482.69092 | 1.94733 | 0 | 0 | 0 | 11.673
92.09 | 1.94889 | 7487.4126 | 1.94889 | 0 | 0 | 0 | 14.9748252
92.19 | 1.95089 | 7491.80762 | 1.95089 | 0 | 0 | 0 | 19.10411
92.29 | 1.95344 | 7500.58984 | 1.95344 | 0 | 0 | 0 | 20.02657
92.386 | 1.95611 | 7513.32812 | 1.95611 | 0 | 0 | 0 | 14.20019
92.476 | 1.958 | 7525.83057 | 1.958 | 0 | 0 | 0 | 10.8372
92.576 | 1.95944 | 7530.80908 | 1.95944 | 0 | 0 | 0 | 13.40484
92.676 | 1.96122 | 7533.23193 | 1.96122 | 0 | 0 | 0 | 16.72377
92.776 | 1.96344 | 7539.7627 | 1.96344 | 0 | 0 | 0 | 19.30179
92.876 | 1.966 | 7550.10693 | 1.966 | 0 | 0 | 0 | 18.42226
92.972 | 1.96844 | 7562.65674 | 1.96844 | 0 | 0 | 0 | 10.96585
93.072 | 1.96989 | 7571.51318 | 1.96989 | 0 | 0 | 0 | 13.47729
93.172 | 1.97167 | 7574.67529 | 1.97167 | 0 | 0 | 0 | 17.64899
93.272 | 1.974 | 7580.41504 | 1.974 | 0 | 0 | 0 | 20.23971
93.372 | 1.97667 | 7592.26367 | 1.97667 | 0 | 0 | 0 | 17.68997
93.462 | 1.979 | 7605.06787 | 1.979 | 0 | 0 | 0 | 11.86391
93.562 | 1.98056 | 7614.60303 | 1.98056 | 0 | 0 | 0 | 11.80263
93.662 | 1.98211 | 7617.99121 | 1.98211 | 0 | 0 | 0 | 16.07396
93.762 | 1.98422 | 7621.90283 | 1.98422 | 0 | 0 | 0 | 17.83525
93.862 | 1.98656 | 7630.2832 | 1.98656 | 0 | 0 | 0 | 21.13588
93.962 | 1.98933 | 7642.2959 | 1.98933 | 0 | 0 | 0 | 13.60329
94.052 | 1.99111 | 7654.86816 | 1.99111 | 0 | 0 | 0 | 11.09956
94.152 | 1.99256 | 7660.62012 | 1.99256 | 0 | 0 | 0 | 15.32124024
94.252 | 1.99456 | 7664.59277 | 1.99456 | 0 | 0 | 0 | 20.38782
94.352 | 1.99722 | 7673.47803 | 1.99722 | 0 | 0 | 0 | 20.48819
94.45 | 1.99989 | 7686.17334 | 1.99989 | 0 | 0 | 0 | 15.37234668
94.55 | 2.00189 | 7698.66699 | 2.00189 | 0 | 0 | 0 | 10.23923
94.65 | 2.00322 | 7702.58594 | 2.00322 | 0 | 0 | 0 | 13.7106
94.75 | 2.005 | 7704.69922 | 2.005 | 0 | 0 | 0 | 18.79947
94.85 | 2.00744 | 7712.25 | 2.00744 | 0 | 0 | 0 | 20.59171
94.95 | 2.01011 | 7723.90137 | 2.01011 | 0 | 0 | 0 | 16.29743
95.036 | 2.01222 | 7736.52051 | 2.01222 | 0 | 0 | 0 | 11.21795
95.136 | 2.01367 | 7744.59229 | 2.01367 | 0 | 0 | 0 | 13.70793
95.236 | 2.01544 | 7747.78125 | 2.01544 | 0 | 0 | 0 | 18.12981
95.336 | 2.01778 | 7753.70361 | 2.01778 | 0 | 0 | 0 | 20.62485
95.436 | 2.02044 | 7765.30273 | 2.02044 | 0 | 0 | 0 | 18.17081
95.524 | 2.02278 | 7777.88086 | 2.02278 | 0 | 0 | 0 | 11.20015
95.624 | 2.02422 | 7786.73877 | 2.02422 | 0 | 0 | 0 | 11.29077
95.724 | 2.02567 | 7788.60596 | 2.02567 | 0 | 0 | 0 | 16.43396
95.824 | 2.02778 | 7792.10352 | 2.02778 | 0 | 0 | 0 | 19.86986
95.924 | 2.03033 | 7801.48828 | 2.03033 | 0 | 0 | 0 | 19.11365
96.012 | 2.03278 | 7814.27539 | 2.03278 | 0 | 0 | 0 | 13.90941
96.104 | 2.03456 | 7826.82373 | 2.03456 | 0 | 0 | 0 | 11.27063
96.204 | 2.036 | 7831.77979 | 2.036 | 0 | 0 | 0 | 16.52506
96.304 | 2.03811 | 7835.60498 | 2.03811 | 0 | 0 | 0 | 19.19723
96.404 | 2.04056 | 7844.21924 | 2.04056 | 0 | 0 | 0 | 20.86562
96.504 | 2.04322 | 7856.34912 | 2.04322 | 0 | 0 | 0 | 14.8485
96.594 | 2.04511 | 7868.94727 | 2.04511 | 0 | 0 | 0 | 10.4657
96.694 | 2.04644 | 7873.78271 | 2.04644 | 0 | 0 | 0 | 13.14922
96.794 | 2.04811 | 7876.08643 | 2.04811 | 0 | 0 | 0 | 19.29641
96.894 | 2.05056 | 7882.13916 | 2.05056 | 0 | 0 | 0 | 21.83353
96.994 | 2.05333 | 7894.39014 | 2.05333 | 0 | 0 | 0 | 16.65716
97.078 | 2.05544 | 7906.95557 | 2.05544 | 0 | 0 | 0 | 12.33485
97.178 | 2.057 | 7916.94531 | 2.057 | 0 | 0 | 0 | 13.2213
97.278 | 2.05867 | 7920.08545 | 2.05867 | 0 | 0 | 0 | 18.4538
97.378 | 2.061 | 7925.63867 | 2.061 | 0 | 0 | 0 | 21.16146
97.478 | 2.06367 | 7936.77783 | 2.06367 | 0 | 0 | 0 | 18.49269
97.572 | 2.066 | 7949.48877 | 2.066 | 0 | 0 | 0 | 11.44726
97.672 | 2.06744 | 7957.41162 | 2.06744 | 0 | 0 | 0 | 12.41356
97.772 | 2.069 | 7959.57422 | 2.069 | 0 | 0 | 0 | 16.7947
97.872 | 2.07111 | 7963.73584 | 2.07111 | 0 | 0 | 0 | 21.26317
97.972 | 2.07378 | 7974.38867 | 2.07378 | 0 | 0 | 0 | 20.33469
98.06 | 2.07633 | 7987.06934 | 2.07633 | 0 | 0 | 0 | 14.21698
98.16 | 2.07811 | 7999.61816 | 2.07811 | 0 | 0 | 0 | 11.59945
98.26 | 2.07956 | 8003.38672 | 2.07956 | 0 | 0 | 0 | 16.88715
98.36 | 2.08167 | 8006.81641 | 2.08167 | 0 | 0 | 0 | 19.53663
98.46 | 2.08411 | 8015.71777 | 2.08411 | 0 | 0 | 0 | 22.2837
98.558 | 2.08689 | 8028.34033 | 2.08689 | 0 | 0 | 0 | 13.40733
98.658 | 2.08856 | 8039.85352 | 2.08856 | 0 | 0 | 0 | 10.69301
98.758 | 2.08989 | 8042.96973 | 2.08989 | 0 | 0 | 0 | 16.08594
98.858 | 2.09189 | 8046.05713 | 2.09189 | 0 | 0 | 0 | 20.51745
98.958 | 2.09444 | 8054.18213 | 2.09444 | 0 | 0 | 0 | 21.50467
99.05 | 2.09711 | 8066.92822 | 2.09711 | 0 | 0 | 0 | 14.35913
99.128 | 2.09889 | 8079.52441 | 2.09889 | 0 | 0 | 0 | 11.63452
99.228 | 2.10033 | 8086.94971 | 2.10033 | 0 | 0 | 0 | 14.39477
99.328 | 2.10211 | 8088.85107 | 2.10211 | 0 | 0 | 0 | 17.95725
99.428 | 2.10433 | 8093.87988 | 2.10433 | 0 | 0 | 0 | 21.61066
99.528 | 2.107 | 8104.0791 | 2.107 | 0 | 0 | 0 | 17.99106
99.618 | 2.10922 | 8116.80615 | 2.10922 | 0 | 0 | 0 | 11.76937
99.718 | 2.11067 | 8125.73047 | 2.11067 | 0 | 0 | 0 | 12.59488
99.818 | 2.11222 | 8128.25098 | 2.11222 | 0 | 0 | 0 | 17.15061
99.918 | 2.11433 | 8133.16455 | 2.11433 | 0 | 0 | 0 | 22.6102
100.018 | 2.11711 | 8144.06055 | 2.11711 | 0 | 0 | 0 | 20.8488
100.104 | 2.11967 | 8156.90381 | 2.11967 | 0 | 0 | 0 | 14.43772
100.202 | 2.12144 | 8169.44775 | 2.12144 | 0 | 0 | 0 | 10.94706
100.302 | 2.12278 | 8172.38916 | 2.12278 | 0 | 0 | 0 | 16.34478
100.402 | 2.12478 | 8175.51074 | 2.12478 | 0 | 0 | 0 | 19.94825
100.502 | 2.12722 | 8183.32129 | 2.12722 | 0 | 0 | 0 | 21.84947
100.602 | 2.12989 | 8195.66797 | 2.12989 | 0 | 0 | 0 | 15.48981
100.702 | 2.13178 | 8206.74121 | 2.13178 | 0 | 0 | 0 | 11.81771
100.802 | 2.13322 | 8210.86133 | 2.13322 | 0 | 0 | 0 | 16.42172
100.902 | 2.13522 | 8214.82617 | 2.13522 | 0 | 0 | 0 | 21.02995
101.002 | 2.13778 | 8222.89648 | 2.13778 | 0 | 0 | 0 | 21.8729
101.094 | 2.14044 | 8235.43066 | 2.14044 | 0 | 0 | 0 | 14.65907
101.17 | 2.14222 | 8248.05762 | 2.14222 | 0 | 0 | 0 | 11.95968
101.27 | 2.14367 | 8255.34277 | 2.14367 | 0 | 0 | 0 | 13.70387
101.37 | 2.14533 | 8256.83008 | 2.14533 | 0 | 0 | 0 | 18.41273
101.47 | 2.14756 | 8261.61719 | 2.14756 | 0 | 0 | 0 | 21.06712
101.57 | 2.15011 | 8272.30566 | 2.15011 | 0 | 0 | 0 | 20.26715
101.67 | 2.15256 | 8284.88965 | 2.15256 | 0 | 0 | 0 | 12.84158
101.77 | 2.15411 | 8293.86426 | 2.15411 | 0 | 0 | 0 | 13.85075
101.87 | 2.15578 | 8297.0459 | 2.15578 | 0 | 0 | 0 | 17.50677
101.97 | 2.15789 | 8302.4834 | 2.15789 | 0 | 0 | 0 | 22.16763
102.07 | 2.16056 | 8312.7666 | 2.16056 | 0 | 0 | 0 | 21.19755
102.156 | 2.16311 | 8325.58398 | 2.16311 | 0 | 0 | 0 | 13.90373
102.256 | 2.16478 | 8337.36719 | 2.16478 | 0 | 0 | 0 | 12.00581
102.356 | 2.16622 | 8339.86816 | 2.16622 | 0 | 0 | 0 | 17.59712
102.456 | 2.16833 | 8342.76172 | 2.16833 | 0 | 0 | 0 | 19.52206
102.556 | 2.17067 | 8351.15527 | 2.17067 | 0 | 0 | 0 | 21.29545
102.656 | 2.17322 | 8361.89648 | 2.17322 | 0 | 0 | 0 | 16.72379
102.756 | 2.17522 | 8373.38965 | 2.17522 | 0 | 0 | 0 | 13.06249
102.856 | 2.17678 | 8380.18457 | 2.17678 | 0 | 0 | 0 | 16.76037
102.956 | 2.17878 | 8384.65137 | 2.17878 | 0 | 0 | 0 | 20.45855
103.056 | 2.18122 | 8392.97754 | 2.18122 | 0 | 0 | 0 | 23.33248
103.154 | 2.184 | 8405.69922 | 2.184 | 0 | 0 | 0 | 16.8114
103.248 | 2.186 | 8418.23438 | 2.186 | 0 | 0 | 0 | 12.12226
103.348 | 2.18744 | 8423.9248 | 2.18744 | 0 | 0 | 0 | 15.92122
103.448 | 2.18933 | 8426.0498 | 2.18933 | 0 | 0 | 0 | 17.77897
103.548 | 2.19144 | 8431.88086 | 2.19144 | 0 | 0 | 0 | 20.65811
103.648 | 2.19389 | 8441.62891 | 2.19389 | 0 | 0 | 0 | 21.52615
103.748 | 2.19644 | 8454.11816 | 2.19644 | 0 | 0 | 0 | 14.11838
103.848 | 2.19811 | 8463.20215 | 2.19811 | 0 | 0 | 0 | 15.0645
103.948 | 2.19989 | 8467.03223 | 2.19989 | 0 | 0 | 0 | 18.79681
104.048 | 2.20211 | 8472.77246 | 2.20211 | 0 | 0 | 0 | 22.6223
104.148 | 2.20478 | 8484.38574 | 2.20478 | 0 | 0 | 0 | 20.7019
104.238 | 2.20722 | 8496.94434 | 2.20722 | 0 | 0 | 0 | 13.25523
104.338 | 2.20878 | 8506.71875 | 2.20878 | 0 | 0 | 0 | 13.18541
104.438 | 2.21033 | 8508.81445 | 2.21033 | 0 | 0 | 0 | 16.08166
104.538 | 2.21222 | 8512.25488 | 2.21222 | 0 | 0 | 0 | 20.85502
104.638 | 2.21467 | 8519.49512 | 2.21467 | 0 | 0 | 0 | 23.599
104.738 | 2.21744 | 8531.76562 | 2.21744 | 0 | 0 | 0 | 15.18654
104.83 | 2.21922 | 8544.30762 | 2.21922 | 0 | 0 | 0 | 13.32912
104.93 | 2.22078 | 8549.53418 | 2.22078 | 0 | 0 | 0 | 17.09907
105.03 | 2.22278 | 8553.40723 | 2.22278 | 0 | 0 | 0 | 20.87031
105.13 | 2.22522 | 8561.3125 | 2.22522 | 0 | 0 | 0 | 24.74219
105.23 | 2.22811 | 8573.56152 | 2.22811 | 0 | 0 | 0 | 15.26094
105.32 | 2.22989 | 8586.23047 | 2.22989 | 0 | 0 | 0 | 12.36417
105.42 | 2.23133 | 8591.73047 | 2.23133 | 0 | 0 | 0 | 14.34819
105.52 | 2.233 | 8593.20508 | 2.233 | 0 | 0 | 0 | 19.07692
105.62 | 2.23522 | 8598.52051 | 2.23522 | 0 | 0 | 0 | 22.95805
105.72 | 2.23789 | 8608.43066 | 2.23789 | 0 | 0 | 0 | 19.11072
105.808 | 2.24011 | 8621.02539 | 2.24011 | 0 | 0 | 0 | 14.39711
105.908 | 2.24178 | 8631.12695 | 2.24178 | 0 | 0 | 0 | 14.32767
106.008 | 2.24344 | 8634.52148 | 2.24344 | 0 | 0 | 0 | 19.25498
106.108 | 2.24567 | 8640.5498 | 2.24567 | 0 | 0 | 0 | 22.98386
106.208 | 2.24833 | 8651.70312 | 2.24833 | 0 | 0 | 0 | 21.19667
106.298 | 2.25078 | 8664.21289 | 2.25078 | 0 | 0 | 0 | 13.42953
106.398 | 2.25233 | 8673.58496 | 2.25233 | 0 | 0 | 0 | 11.6226
106.498 | 2.25367 | 8675.35938 | 2.25367 | 0 | 0 | 0 | 17.35072
106.598 | 2.25567 | 8677.75195 | 2.25567 | 0 | 0 | 0 | 23.08282
106.698 | 2.25833 | 8686.09277 | 2.25833 | 0 | 0 | 0 | 23.19187
106.79 | 2.261 | 8698.65234 | 2.261 | 0 | 0 | 0 | 14.52675
106.876 | 2.26267 | 8711.25977 | 2.26267 | 0 | 0 | 0 | 12.54421
106.976 | 2.26411 | 8716.56641 | 2.26411 | 0 | 0 | 0 | 16.47431
107.076 | 2.266 | 8719.5498 | 2.266 | 0 | 0 | 0 | 22.32205
107.176 | 2.26856 | 8726.74609 | 2.26856 | 0 | 0 | 0 | 24.17309
107.274 | 2.27133 | 8739.27148 | 2.27133 | 0 | 0 | 0 | 16.51722
107.358 | 2.27322 | 8751.91504 | 2.27322 | 0 | 0 | 0 | 10.67734
107.458 | 2.27444 | 8757.59375 | 2.27444 | 0 | 0 | 0 | 14.62518
107.558 | 2.27611 | 8757.91504 | 2.27611 | 0 | 0 | 0 | 19.44257
107.658 | 2.27833 | 8761.82812 | 2.27833 | 0 | 0 | 0 | 23.39408
107.758 | 2.281 | 8772.29395 | 2.281 | 0 | 0 | 0 | 20.43944
107.84 | 2.28333 | 8784.97852 | 2.28333 | 0 | 0 | 0 | 14.67091
107.94 | 2.285 | 8796.77246 | 2.285 | 0 | 0 | 0 | 12.66735
108.04 | 2.28644 | 8799.92871 | 2.28644 | 0 | 0 | 0 | 19.62384
108.14 | 2.28867 | 8804.6875 | 2.28867 | 0 | 0 | 0 | 22.45195
108.24 | 2.29122 | 8814.0625 | 2.29122 | 0 | 0 | 0 | 24.50309375
108.34 | 2.294 | 8825.90039 | 2.294 | 0 | 0 | 0 | 13.7684
108.44 | 2.29556 | 8836.38086 | 2.29556 | 0 | 0 | 0 | 12.72439
108.54 | 2.297 | 8838.74121 | 2.297 | 0 | 0 | 0 | 16.70522
108.64 | 2.29889 | 8841.43457 | 2.29889 | 0 | 0 | 0 | 23.60663
108.74 | 2.30156 | 8850.08789 | 2.30156 | 0 | 0 | 0 | 22.56772
108.83 | 2.30411 | 8862.74121 | 2.30411 | 0 | 0 | 0 | 16.75058
108.918 | 2.306 | 8875.31445 | 2.306 | 0 | 0 | 0 | 11.80417
109.018 | 2.30733 | 8881.0459 | 2.30733 | 0 | 0 | 0 | 16.78518
109.118 | 2.30922 | 8883.48633 | 2.30922 | 0 | 0 | 0 | 22.74173
109.218 | 2.31178 | 8890.34766 | 2.31178 | 0 | 0 | 0 | 24.71517
109.318 | 2.31456 | 8902.83984 | 2.31456 | 0 | 0 | 0 | 16.73734
109.416 | 2.31644 | 8915.44141 | 2.31644 | 0 | 0 | 0 | 11.94669
109.516 | 2.31778 | 8920.05273 | 2.31778 | 0 | 0 | 0 | 15.87769
109.616 | 2.31956 | 8921.53711 | 2.31956 | 0 | 0 | 0 | 21.76855
109.716 | 2.322 | 8927.66602 | 2.322 | 0 | 0 | 0 | 24.81891
109.816 | 2.32478 | 8939.96777 | 2.32478 | 0 | 0 | 0 | 17.87994
109.894 | 2.32678 | 8952.48535 | 2.32678 | 0 | 0 | 0 | 13.87635
109.994 | 2.32833 | 8962.33496 | 2.32833 | 0 | 0 | 0 | 13.98124
110.094 | 2.32989 | 8964.36719 | 2.32989 | 0 | 0 | 0 | 19.9009
110.194 | 2.33211 | 8968.70508 | 2.33211 | 0 | 0 | 0 | 23.94644
110.294 | 2.33478 | 8977.66699 | 2.33478 | 0 | 0 | 0 | 21.90551
110.386 | 2.33722 | 8990.25391 | 2.33722 | 0 | 0 | 0 | 14.0248
110.486 | 2.33878 | 8999.7041 | 2.33878 | 0 | 0 | 0 | 12.95957
110.586 | 2.34022 | 9002.16504 | 2.34022 | 0 | 0 | 0 | 18.99457
110.686 | 2.34233 | 9005.97461 | 2.34233 | 0 | 0 | 0 | 24.04595
110.786 | 2.345 | 9015.45801 | 2.345 | 0 | 0 | 0 | 25.06297
110.884 | 2.34778 | 9028.06934 | 2.34778 | 0 | 0 | 0 | 16.06996
110.984 | 2.34956 | 9040.32324 | 2.34956 | 0 | 0 | 0 | 13.01807
111.084 | 2.351 | 9044.00293 | 2.351 | 0 | 0 | 0 | 17.09317
111.184 | 2.35289 | 9046.60059 | 2.35289 | 0 | 0 | 0 | 24.15442
111.284 | 2.35556 | 9054.3125 | 2.35556 | 0 | 0 | 0 | 24.08447
111.384 | 2.35822 | 9067.05371 | 2.35822 | 0 | 0 | 0 | 16.13936
111.484 | 2.36 | 9078.5332 | 2.36 | 0 | 0 | 0 | 13.07309
111.584 | 2.36144 | 9082.4668 | 2.36144 | 0 | 0 | 0 | 18.16493
111.684 | 2.36344 | 9085.03418 | 2.36344 | 0 | 0 | 0 | 22.25833
111.784 | 2.36589 | 9092.63574 | 2.36589 | 0 | 0 | 0 | 26.27772
111.882 | 2.36878 | 9105.20605 | 2.36878 | 0 | 0 | 0 | 17.20884
111.964 | 2.37067 | 9117.79688 | 2.37067 | 0 | 0 | 0 | 12.12667
112.064 | 2.372 | 9124.81445 | 2.372 | 0 | 0 | 0 | 16.24217
112.164 | 2.37378 | 9126.13574 | 2.37378 | 0 | 0 | 0 | 21.2639
112.264 | 2.37611 | 9130.89258 | 2.37611 | 0 | 0 | 0 | 22.37069
112.364 | 2.37856 | 9141.05957 | 2.37856 | 0 | 0 | 0 | 22.30419
112.462 | 2.381 | 9153.63965 | 2.381 | 0 | 0 | 0 | 14.27968
112.562 | 2.38256 | 9161.33398 | 2.38256 | 0 | 0 | 0 | 14.20007
112.662 | 2.38411 | 9164.3125 | 2.38411 | 0 | 0 | 0 | 20.34477
112.762 | 2.38633 | 9169.43848 | 2.38633 | 0 | 0 | 0 | 25.49104
112.862 | 2.38911 | 9179.22754 | 2.38911 | 0 | 0 | 0 | 22.48911
112.946 | 2.39156 | 9191.82129 | 2.39156 | 0 | 0 | 0 | 15.25842
113.046 | 2.39322 | 9203.52148 | 2.39322 | 0 | 0 | 0 | 12.33272
113.146 | 2.39456 | 9206.00293 | 2.39456 | 0 | 0 | 0 | 19.42467
113.246 | 2.39667 | 9209.0459 | 2.39667 | 0 | 0 | 0 | 23.48307
113.346 | 2.39922 | 9216.90723 | 2.39922 | 0 | 0 | 0 | 23.59528
113.446 | 2.40178 | 9228.47949 | 2.40178 | 0 | 0 | 0 | 17.44183
113.546 | 2.40367 | 9239.13379 | 2.40367 | 0 | 0 | 0 | 13.30435
113.646 | 2.40511 | 9243.5498 | 2.40511 | 0 | 0 | 0 | 18.4871
113.746 | 2.40711 | 9246.68164 | 2.40711 | 0 | 0 | 0 | 23.6715
113.846 | 2.40967 | 9255.09375 | 2.40967 | 0 | 0 | 0 | 26.74722
113.944 | 2.41256 | 9267.73438 | 2.41256 | 0 | 0 | 0 | 15.38444
114.028 | 2.41422 | 9280.27734 | 2.41422 | 0 | 0 | 0 | 13.4564
114.128 | 2.41567 | 9285.22559 | 2.41567 | 0 | 0 | 0 | 16.43485
114.228 | 2.41744 | 9286.7959 | 2.41744 | 0 | 0 | 0 | 22.75265
114.328 | 2.41989 | 9292.5459 | 2.41989 | 0 | 0 | 0 | 20.62945
114.428 | 2.42211 | 9302.02441 | 2.42211 | 0 | 0 | 0 | 22.78996
114.528 | 2.42456 | 9313.1748 | 2.42456 | 0 | 0 | 0 | 15.45987
114.628 | 2.42622 | 9321.7041 | 2.42622 | 0 | 0 | 0 | 16.59263
114.728 | 2.428 | 9325.83496 | 2.428 | 0 | 0 | 0 | 21.7292
114.828 | 2.43033 | 9331.60742 | 2.43033 | 0 | 0 | 0 | 24.91539
114.928 | 2.433 | 9342.14941 | 2.433 | 0 | 0 | 0 | 21.76721
115.018 | 2.43533 | 9354.75586 | 2.43533 | 0 | 0 | 0 | 14.59342
115.118 | 2.43689 | 9363.68652 | 2.43689 | 0 | 0 | 0 | 14.51371
115.218 | 2.43844 | 9366.06055 | 2.43844 | 0 | 0 | 0 | 19.85605
115.318 | 2.44056 | 9369.74023 | 2.44056 | 0 | 0 | 0 | 22.86217
115.418 | 2.443 | 9377 | 2.443 | 0 | 0 | 0 | 24.00512
115.518 | 2.44556 | 9387.66309 | 2.44556 | 0 | 0 | 0 | 17.64881
115.618 | 2.44744 | 9398.50684 | 2.44744 | 0 | 0 | 0 | 14.66167
115.718 | 2.449 | 9403.37695 | 2.449 | 0 | 0 | 0 | 19.84113
115.818 | 2.45111 | 9407.54102 | 2.45111 | 0 | 0 | 0 | 24.08331
115.918 | 2.45367 | 9416.58887 | 2.45367 | 0 | 0 | 0 | 25.04813
116.012 | 2.45633 | 9429.22656 | 2.45633 | 0 | 0 | 0 | 17.82124
116.112 | 2.45822 | 9440.80176 | 2.45822 | 0 | 0 | 0 | 13.68916
116.212 | 2.45967 | 9443.99805 | 2.45967 | 0 | 0 | 0 | 17.84916
116.312 | 2.46156 | 9446.33496 | 2.46156 | 0 | 0 | 0 | 19.93177
116.412 | 2.46367 | 9451.57031 | 2.46367 | 0 | 0 | 0 | 25.14118
116.512 | 2.46633 | 9461.07617 | 2.46633 | 0 | 0 | 0 | 21.0982
116.602 | 2.46856 | 9473.68652 | 2.46856 | 0 | 0 | 0 | 14.68421
116.702 | 2.47011 | 9482.12891 | 2.47011 | 0 | 0 | 0 | 16.87819
116.802 | 2.47189 | 9484.95703 | 2.47189 | 0 | 0 | 0 | 23.1433
116.902 | 2.47433 | 9490.67969 | 2.47433 | 0 | 0 | 0 | 24.29614
117.002 | 2.47689 | 9501.40332 | 2.47689 | 0 | 0 | 0 | 23.18342
117.1 | 2.47933 | 9513.93652 | 2.47933 | 0 | 0 | 0 | 14.84174
117.2 | 2.48089 | 9521.66406 | 2.48089 | 0 | 0 | 0 | 14.75858
117.3 | 2.48244 | 9523.56934 | 2.48244 | 0 | 0 | 0 | 20.18997
117.4 | 2.48456 | 9527.37598 | 2.48456 | 0 | 0 | 0 | 23.2468
117.5 | 2.487 | 9535.2168 | 2.487 | 0 | 0 | 0 | 26.5079
117.6 | 2.48978 | 9547.47656 | 2.48978 | 0 | 0 | 0 | 15.84881
117.7 | 2.49144 | 9558.61621 | 2.49144 | 0 | 0 | 0 | 15.96289
117.8 | 2.49311 | 9562.3877 | 2.49311 | 0 | 0 | 0 | 20.17664
117.9 | 2.49522 | 9566.89648 | 2.49522 | 0 | 0 | 0 | 25.54361
118 | 2.49789 | 9576.16895 | 2.49789 | 0 | 0 | 0 | 25.56837
118.098 | 2.50056 | 9588.85059 | 2.50056 | 0 | 0 | 0 | 15.91749
118.198 | 2.50222 | 9598.27344 | 2.50222 | 0 | 0 | 0 | 12.86169
118.298 | 2.50356 | 9600.48242 | 2.50356 | 0 | 0 | 0 | 19.20096
118.398 | 2.50556 | 9601.90039 | 2.50556 | 0 | 0 | 0 | 23.42864
118.498 | 2.508 | 9609.08594 | 2.508 | 0 | 0 | 0 | 28.82726
118.598 | 2.511 | 9621.79492 | 2.511 | 0 | 0 | 0 | 17.12679
118.69 | 2.51278 | 9634.45215 | 2.51278 | 0 | 0 | 0 | 12.81382
118.79 | 2.51411 | 9638.84863 | 2.51411 | 0 | 0 | 0 | 19.2777
118.89 | 2.51611 | 9641.20703 | 2.51611 | 0 | 0 | 0 | 24.68149
118.99 | 2.51867 | 9647.94043 | 2.51867 | 0 | 0 | 0 | 26.72479
119.09 | 2.52144 | 9659.47754 | 2.52144 | 0 | 0 | 0 | 18.25641
119.18 | 2.52333 | 9672.1416 | 2.52333 | 0 | 0 | 0 | 11.89673
119.28 | 2.52456 | 9677.1377 | 2.52456 | 0 | 0 | 0 | 17.12853
119.38 | 2.52633 | 9677.87305 | 2.52633 | 0 | 0 | 0 | 21.58166
119.48 | 2.52856 | 9682.81152 | 2.52856 | 0 | 0 | 0 | 25.75628
119.58 | 2.53122 | 9693.99414 | 2.53122 | 0 | 0 | 0 | 23.75029
119.672 | 2.53367 | 9706.5918 | 2.53367 | 0 | 0 | 0 | 15.04522
119.772 | 2.53522 | 9715.45703 | 2.53522 | 0 | 0 | 0 | 17.29351
119.872 | 2.537 | 9717.63281 | 2.537 | 0 | 0 | 0 | 21.57314
119.972 | 2.53922 | 9722.74609 | 2.53922 | 0 | 0 | 0 | 24.89023
120.072 | 2.54178 | 9732.38086 | 2.54178 | 0 | 0 | 0 | 23.74701
120.168 | 2.54422 | 9745.04785 | 2.54422 | 0 | 0 | 0 | 15.20227
120.268 | 2.54578 | 9753.0918 | 2.54578 | 0 | 0 | 0 | 14.04445
120.368 | 2.54722 | 9754.66309 | 2.54722 | 0 | 0 | 0 | 20.58234
120.468 | 2.54933 | 9757.3291 | 2.54933 | 0 | 0 | 0 | 26.05207
120.568 | 2.552 | 9765.7998 | 2.552 | 0 | 0 | 0 | 25.00045
120.658 | 2.55456 | 9778.50488 | 2.55456 | 0 | 0 | 0 | 18.38359
120.758 | 2.55644 | 9790.79492 | 2.55644 | 0 | 0 | 0 | 14.19665
120.858 | 2.55789 | 9794.38086 | 2.55789 | 0 | 0 | 0 | 20.66614
120.958 | 2.56 | 9797.00879 | 2.56 | 0 | 0 | 0 | 25.08034
121.058 | 2.56256 | 9804.56348 | 2.56256 | 0 | 0 | 0 | 27.15864
121.158 | 2.56533 | 9816.25098 | 2.56533 | 0 | 0 | 0 | 16.39314
121.258 | 2.567 | 9827.44727 | 2.567 | 0 | 0 | 0 | 13.0705
121.358 | 2.56833 | 9829.29785 | 2.56833 | 0 | 0 | 0 | 19.6586
121.458 | 2.57033 | 9831.39062 | 2.57033 | 0 | 0 | 0 | 25.16836
121.558 | 2.57289 | 9838.63281 | 2.57289 | 0 | 0 | 0 | 27.3514
121.658 | 2.57567 | 9850.41992 | 2.57567 | 0 | 0 | 0 | 20.78439
121.758 | 2.57778 | 9862.88379 | 2.57778 | 0 | 0 | 0 | 13.11764
121.858 | 2.57911 | 9867.21484 | 2.57911 | 0 | 0 | 0 | 19.73443
121.958 | 2.58111 | 9869.23535 | 2.58111 | 0 | 0 | 0 | 22.99532
122.058 | 2.58344 | 9875.41016 | 2.58344 | 0 | 0 | 0 | 27.45364
122.158 | 2.58622 | 9886.47754 | 2.58622 | 0 | 0 | 0 | 19.77296
122.258 | 2.58822 | 9898.23242 | 2.58822 | 0 | 0 | 0 | 13.26363
122.358 | 2.58956 | 9902.31152 | 2.58956 | 0 | 0 | 0 | 18.61635
122.458 | 2.59144 | 9903.76367 | 2.59144 | 0 | 0 | 0 | 24.26422
122.558 | 2.59389 | 9909.3291 | 2.59389 | 0 | 0 | 0 | 26.45791
122.658 | 2.59656 | 9920.4668 | 2.59656 | 0 | 0 | 0 | 22.02344
122.744 | 2.59878 | 9933.08887 | 2.59878 | 0 | 0 | 0 | 14.30365
122.844 | 2.60022 | 9940.91504 | 2.60022 | 0 | 0 | 0 | 16.60133
122.944 | 2.60189 | 9942.7168 | 2.60189 | 0 | 0 | 0 | 22.07283
123.044 | 2.60411 | 9946.14258 | 2.60411 | 0 | 0 | 0 | 26.5562
123.144 | 2.60678 | 9955.20605 | 2.60678 | 0 | 0 | 0 | 24.2907
123.244 | 2.60922 | 9967.79102 | 2.60922 | 0 | 0 | 0 | 15.54975
123.344 | 2.61078 | 9974.77344 | 2.61078 | 0 | 0 | 0 | 15.4609
123.444 | 2.61233 | 9976.50195 | 2.61233 | 0 | 0 | 0 | 22.2476
123.544 | 2.61456 | 9980.35254 | 2.61456 | 0 | 0 | 0 | 26.54774
123.644 | 2.61722 | 9990.24316 | 2.61722 | 0 | 0 | 0 | 25.57502
123.728 | 2.61978 | 10002.78027 | 2.61978 | 0 | 0 | 0 | 16.60462
123.828 | 2.62144 | 10013.39844 | 2.62144 | 0 | 0 | 0 | 14.51943
123.928 | 2.62289 | 10015.28125 | 2.62289 | 0 | 0 | 0 | 18.92888
124.028 | 2.62478 | 10017.27441 | 2.62478 | 0 | 0 | 0 | 26.64595
124.128 | 2.62744 | 10024.07422 | 2.62744 | 0 | 0 | 0 | 26.76428
124.228 | 2.63011 | 10036.16992 | 2.63011 | 0 | 0 | 0 | 17.86438
124.328 | 2.63189 | 10046.07617 | 2.63189 | 0 | 0 | 0 | 14.46635
124.428 | 2.63333 | 10049.46582 | 2.63333 | 0 | 0 | 0 | 20.09893
124.528 | 2.63533 | 10051.6084 | 2.63533 | 0 | 0 | 0 | 25.73212
124.628 | 2.63789 | 10058.98438 | 2.63789 | 0 | 0 | 0 | 29.07046
124.726 | 2.64078 | 10071.67969 | 2.64078 | 0 | 0 | 0 | 17.92759
124.816 | 2.64256 | 10084.33008 | 2.64256 | 0 | 0 | 0 | 14.52144
124.916 | 2.644 | 10087.78613 | 2.644 | 0 | 0 | 0 | 17.95626
125.016 | 2.64578 | 10088.84766 | 2.64578 | 0 | 0 | 0 | 23.50702
125.116 | 2.64811 | 10093.16895 | 2.64811 | 0 | 0 | 0 | 26.94876
125.216 | 2.65078 | 10103.96875 | 2.65078 | 0 | 0 | 0 | 22.43081
125.316 | 2.653 | 10114.94336 | 2.653 | 0 | 0 | 0 | 15.77931
125.416 | 2.65456 | 10120.67773 | 2.65456 | 0 | 0 | 0 | 17.9136
125.516 | 2.65633 | 10122.43066 | 2.65633 | 0 | 0 | 0 | 23.68649
125.616 | 2.65867 | 10127.65039 | 2.65867 | 0 | 0 | 0 | 26.93955
125.716 | 2.66133 | 10138.65234 | 2.66133 | 0 | 0 | 0 | 22.60919
125.804 | 2.66356 | 10151.29297 | 2.66356 | 0 | 0 | 0 | 15.7345
125.904 | 2.66511 | 10158.94922 | 2.66511 | 0 | 0 | 0 | 15.84796
126.004 | 2.66667 | 10159.92188 | 2.66667 | 0 | 0 | 0 | 23.67262
126.104 | 2.669 | 10163.50488 | 2.669 | 0 | 0 | 0 | 23.68097
126.204 | 2.67133 | 10171.75293 | 2.67133 | 0 | 0 | 0 | 26.03969
126.304 | 2.67389 | 10181.63086 | 2.67389 | 0 | 0 | 0 | 18.1233
126.404 | 2.67567 | 10190.69141 | 2.67567 | 0 | 0 | 0 | 15.79557
126.504 | 2.67722 | 10194.82812 | 2.67722 | 0 | 0 | 0 | 22.63252
126.604 | 2.67944 | 10198.47949 | 2.67944 | 0 | 0 | 0 | 26.10811
126.704 | 2.682 | 10206.45605 | 2.682 | 0 | 0 | 0 | 28.37395
126.804 | 2.68478 | 10217.90332 | 2.68478 | 0 | 0 | 0 | 18.18787
126.904 | 2.68656 | 10227.34277 | 2.68656 | 0 | 0 | 0 | 14.72737
127.004 | 2.688 | 10229.60059 | 2.688 | 0 | 0 | 0 | 20.4592
127.104 | 2.69 | 10231.75391 | 2.69 | 0 | 0 | 0 | 23.83999
127.204 | 2.69233 | 10238.07715 | 2.69233 | 0 | 0 | 0 | 27.33567
127.304 | 2.695 | 10248.125 | 2.695 | 0 | 0 | 0 | 20.49625
127.404 | 2.697 | 10259.03223 | 2.697 | 0 | 0 | 0 | 16.00409
127.504 | 2.69856 | 10263.17773 | 2.69856 | 0 | 0 | 0 | 20.52636
127.604 | 2.70056 | 10265.71875 | 2.70056 | 0 | 0 | 0 | 25.04835375
127.704 | 2.703 | 10271.02246 | 2.703 | 0 | 0 | 0 | 28.55344
127.804 | 2.70578 | 10281.58496 | 2.70578 | 0 | 0 | 0 | 21.69414
127.902 | 2.70789 | 10294.08691 | 2.70789 | 0 | 0 | 0 | 13.69114
128.002 | 2.70922 | 10298.12012 | 2.70922 | 0 | 0 | 0 | 20.59624
128.102 | 2.71122 | 10298.98926 | 2.71122 | 0 | 0 | 0 | 21.73087
128.202 | 2.71333 | 10303.82617 | 2.71333 | 0 | 0 | 0 | 26.37779
128.302 | 2.71589 | 10312.46777 | 2.71589 | 0 | 0 | 0 | 25.16242
128.402 | 2.71833 | 10323.32812 | 2.71833 | 0 | 0 | 0 | 16.10439
128.502 | 2.71989 | 10330.9502 | 2.71989 | 0 | 0 | 0 | 18.38909
128.602 | 2.72167 | 10332.85156 | 2.72167 | 0 | 0 | 0 | 22.93893
128.702 | 2.72389 | 10336.91797 | 2.72389 | 0 | 0 | 0 | 27.59957
128.802 | 2.72656 | 10346.54688 | 2.72656 | 0 | 0 | 0 | 26.38369
128.902 | 2.72911 | 10358.90332 | 2.72911 | 0 | 0 | 0 | 16.15989
129.002 | 2.73067 | 10366.19922 | 2.73067 | 0 | 0 | 0 | 17.20789
129.102 | 2.73233 | 10367.86816 | 2.73233 | 0 | 0 | 0 | 20.73574
129.202 | 2.73433 | 10370.52539 | 2.73433 | 0 | 0 | 0 | 25.40779
129.302 | 2.73678 | 10376.78613 | 2.73678 | 0 | 0 | 0 | 28.84747
129.402 | 2.73956 | 10387.86523 | 2.73956 | 0 | 0 | 0 | 18.38652
129.502 | 2.74133 | 10399.20703 | 2.74133 | 0 | 0 | 0 | 16.22276
129.602 | 2.74289 | 10402.58008 | 2.74289 | 0 | 0 | 0 | 21.94944
129.702 | 2.745 | 10405.28906 | 2.745 | 0 | 0 | 0 | 27.78212
129.802 | 2.74767 | 10413.40625 | 2.74767 | 0 | 0 | 0 | 27.69966
129.902 | 2.75033 | 10424.83496 | 2.75033 | 0 | 0 | 0 | 18.55621
130.002 | 2.75211 | 10433.91797 | 2.75211 | 0 | 0 | 0 | 13.87711
130.102 | 2.75344 | 10435.03418 | 2.75344 | 0 | 0 | 0 | 20.87007
130.202 | 2.75544 | 10436.22461 | 2.75544 | 0 | 0 | 0 | 25.56875
130.302 | 2.75789 | 10442.11816 | 2.75789 | 0 | 0 | 0 | 29.02909
130.402 | 2.76067 | 10453.02148 | 2.76067 | 0 | 0 | 0 | 20.90604
130.5 | 2.76267 | 10465.5459 | 2.76267 | 0 | 0 | 0 | 15.07039
130.6 | 2.76411 | 10469.3291 | 2.76411 | 0 | 0 | 0 | 20.93866
130.7 | 2.76611 | 10470.74121 | 2.76611 | 0 | 0 | 0 | 25.65332
130.8 | 2.76856 | 10476.26855 | 2.76856 | 0 | 0 | 0 | 29.01926
130.9 | 2.77133 | 10487.1123 | 2.77133 | 0 | 0 | 0 | 22.12781
131 | 2.77344 | 10498.73633 | 2.77344 | 0 | 0 | 0 | 14.06831
131.1 | 2.77478 | 10502.12988 | 2.77478 | 0 | 0 | 0 | 18.69379
131.2 | 2.77656 | 10502.09668 | 2.77656 | 0 | 0 | 0 | 24.46989
131.3 | 2.77889 | 10505.88281 | 2.77889 | 0 | 0 | 0 | 29.20635
131.4 | 2.78167 | 10516.12988 | 2.78167 | 0 | 0 | 0 | 24.50258
131.5 | 2.784 | 10528.4043 | 2.784 | 0 | 0 | 0 | 15.1609
131.6 | 2.78544 | 10533.95898 | 2.78544 | 0 | 0 | 0 | 19.90918
131.7 | 2.78733 | 10534.16895 | 2.78733 | 0 | 0 | 0 | 24.64996
131.8 | 2.78967 | 10538.77539 | 2.78967 | 0 | 0 | 0 | 26.87388
131.9 | 2.79222 | 10547.8291 | 2.79222 | 0 | 0 | 0 | 25.84218
132 | 2.79467 | 10559.83789 | 2.79467 | 0 | 0 | 0 | 14.04458
132.1 | 2.796 | 10566.12695 | 2.796 | 0 | 0 | 0 | 17.64543
132.2 | 2.79767 | 10566.22168 | 2.79767 | 0 | 0 | 0 | 23.45701
132.3 | 2.79989 | 10569.22754 | 2.79989 | 0 | 0 | 0 | 28.21984
132.4 | 2.80256 | 10577.81836 | 2.80256 | 0 | 0 | 0 | 28.137
132.5 | 2.80522 | 10590.06348 | 2.80522 | 0 | 0 | 0 | 16.5205
132.6 | 2.80678 | 10598.53906 | 2.80678 | 0 | 0 | 0 | 17.59357
132.7 | 2.80844 | 10599.43848 | 2.80844 | 0 | 0 | 0 | 23.63675
132.8 | 2.81067 | 10602.22949 | 2.81067 | 0 | 0 | 0 | 28.20193
132.9 | 2.81333 | 10611.05566 | 2.81333 | 0 | 0 | 0 | 27.1643
133 | 2.81589 | 10622.6709 | 2.81589 | 0 | 0 | 0 | 15.29665
133.1 | 2.81733 | 10629.28613 | 2.81733 | 0 | 0 | 0 | 16.58169
133.2 | 2.81889 | 10629.60547 | 2.81889 | 0 | 0 | 0 | 22.42847
133.3 | 2.821 | 10631.9082 | 2.821 | 0 | 0 | 0 | 28.38719
133.4 | 2.82367 | 10639.21875 | 2.82367 | 0 | 0 | 0 | 30.74734
133.5 | 2.82656 | 10651.7334 | 2.82656 | 0 | 0 | 0 | 16.51019
133.6 | 2.82811 | 10661.59863 | 2.82811 | 0 | 0 | 0 | 16.63209
133.7 | 2.82967 | 10662.29883 | 2.82967 | 0 | 0 | 0 | 22.49745
133.8 | 2.83178 | 10663.81738 | 2.83178 | 0 | 0 | 0 | 27.19273
133.9 | 2.83433 | 10670.46289 | 2.83433 | 0 | 0 | 0 | 28.49014
134 | 2.837 | 10680.45898 | 2.837 | 0 | 0 | 0 | 17.83637
134.1 | 2.83867 | 10689.35449 | 2.83867 | 0 | 0 | 0 | 15.39267
134.2 | 2.84011 | 10689.69922 | 2.84011 | 0 | 0 | 0 | 22.55527
134.3 | 2.84222 | 10691.16016 | 2.84222 | 0 | 0 | 0 | 27.36937
134.4 | 2.84478 | 10697.85156 | 2.84478 | 0 | 0 | 0 | 30.91679
134.5 | 2.84767 | 10709.48828 | 2.84767 | 0 | 0 | 0 | 20.24093
134.6 | 2.84956 | 10721.2041 | 2.84956 | 0 | 0 | 0 | 14.2592
134.7 | 2.85089 | 10723.51758 | 2.85089 | 0 | 0 | 0 | 20.26745
134.8 | 2.85278 | 10723.56934 | 2.85278 | 0 | 0 | 0 | 27.3451
134.9 | 2.85533 | 10727.93652 | 2.85533 | 0 | 0 | 0 | 29.82366
135 | 2.85811 | 10737.64551 | 2.85811 | 0 | 0 | 0 | 20.29415
135.1 | 2.86 | 10747.9502 | 2.86 | 0 | 0 | 0 | 15.47705
135.2 | 2.86144 | 10750.01465 | 2.86144 | 0 | 0 | 0 | 19.13503
135.3 | 2.86322 | 10750.3291 | 2.86322 | 0 | 0 | 0 | 27.52084
135.4 | 2.86578 | 10755.18652 | 2.86578 | 0 | 0 | 0 | 31.08249
135.5 | 2.86867 | 10766.25098 | 2.86867 | 0 | 0 | 0 | 22.71679
135.594 | 2.87078 | 10778.77832 | 2.87078 | 0 | 0 | 0 | 14.33578
135.694 | 2.87211 | 10782.06738 | 2.87211 | 0 | 0 | 0 | 19.19208
135.794 | 2.87389 | 10781.61328 | 2.87389 | 0 | 0 | 0 | 25.12116
135.894 | 2.87622 | 10784.4248 | 2.87622 | 0 | 0 | 0 | 28.79441
135.994 | 2.87889 | 10792.43457 | 2.87889 | 0 | 0 | 0 | 25.14637
136.094 | 2.88122 | 10803.60156 | 2.88122 | 0 | 0 | 0 | 14.47683
136.194 | 2.88256 | 10808.49707 | 2.88256 | 0 | 0 | 0 | 19.13104
136.294 | 2.88433 | 10808.28223 | 2.88433 | 0 | 0 | 0 | 25.29138
136.394 | 2.88667 | 10811.54199 | 2.88667 | 0 | 0 | 0 | 29.94797
136.494 | 2.88944 | 10820.72852 | 2.88944 | 0 | 0 | 0 | 27.70107
136.592 | 2.892 | 10833.41211 | 2.892 | 0 | 0 | 0 | 15.60011
136.692 | 2.89344 | 10838.81543 | 2.89344 | 0 | 0 | 0 | 16.90855
136.792 | 2.895 | 10837.38477 | 2.895 | 0 | 0 | 0 | 24.05899
136.892 | 2.89722 | 10838.75 | 2.89722 | 0 | 0 | 0 | 28.93946
136.992 | 2.89989 | 10845.16016 | 2.89989 | 0 | 0 | 0 | 26.46219
137.092 | 2.90233 | 10855.50195 | 2.90233 | 0 | 0 | 0 | 18.12869
137.192 | 2.904 | 10861.98145 | 2.904 | 0 | 0 | 0 | 16.94469
137.292 | 2.90556 | 10862.02832 | 2.90556 | 0 | 0 | 0 | 22.91888
137.392 | 2.90767 | 10863.66504 | 2.90767 | 0 | 0 | 0 | 28.89735
137.492 | 2.91033 | 10870.20605 | 2.91033 | 0 | 0 | 0 | 31.4149
137.592 | 2.91322 | 10881.12305 | 2.91322 | 0 | 0 | 0 | 16.97455
137.692 | 2.91478 | 10888.71973 | 2.91478 | 0 | 0 | 0 | 15.67976
137.792 | 2.91622 | 10887.89062 | 2.91622 | 0 | 0 | 0 | 22.97345
137.892 | 2.91833 | 10887.74512 | 2.91833 | 0 | 0 | 0 | 27.87263
137.992 | 2.92089 | 10892.38965 | 2.92089 | 0 | 0 | 0 | 26.57743
138.092 | 2.92333 | 10900.70898 | 2.92333 | 0 | 0 | 0 | 21.80142
138.192 | 2.92533 | 10908.33203 | 2.92533 | 0 | 0 | 0 | 15.81708
138.292 | 2.92678 | 10909.89453 | 2.92678 | 0 | 0 | 0 | 23.01988
138.392 | 2.92889 | 10910.17871 | 2.92889 | 0 | 0 | 0 | 27.82096
138.492 | 2.93144 | 10915.26855 | 2.93144 | 0 | 0 | 0 | 29.14377
138.592 | 2.93411 | 10924.53906 | 2.93411 | 0 | 0 | 0 | 21.84908
138.692 | 2.93611 | 10932.4082 | 2.93611 | 0 | 0 | 0 | 15.85199
138.792 | 2.93756 | 10933.00098 | 2.93756 | 0 | 0 | 0 | 21.866
138.892 | 2.93956 | 10931.43262 | 2.93956 | 0 | 0 | 0 | 25.47024
138.992 | 2.94189 | 10933.86719 | 2.94189 | 0 | 0 | 0 | 26.67864
139.092 | 2.94433 | 10939.6748 | 2.94433 | 0 | 0 | 0 | 25.59884
139.192 | 2.94667 | 10947.34473 | 2.94667 | 0 | 0 | 0 | 15.76418
139.292 | 2.94811 | 10950.05469 | 2.94811 | 0 | 0 | 0 | 21.90011
139.392 | 2.95011 | 10948.57422 | 2.95011 | 0 | 0 | 0 | 25.51018
139.492 | 2.95244 | 10950.03516 | 2.95244 | 0 | 0 | 0 | 29.23659
139.592 | 2.95511 | 10956.39062 | 2.95511 | 0 | 0 | 0 | 25.52839
139.692 | 2.95744 | 10964.97754 | 2.95744 | 0 | 0 | 0 | 17.10536
139.792 | 2.959 | 10966.42969 | 2.959 | 0 | 0 | 0 | 19.52024
139.892 | 2.96078 | 10962.13574 | 2.96078 | 0 | 0 | 0 | 23.13011
139.992 | 2.96289 | 10960.6709 | 2.96289 | 0 | 0 | 0 | 26.74404
140.092 | 2.96533 | 10962.85059 | 2.96533 | 0 | 0 | 0 | 29.27081
140.192 | 2.968 | 10968.04102 | 2.968 | 0 | 0 | 0 | 18.31663
140.292 | 2.96967 | 10971.68457 | 2.96967 | 0 | 0 | 0 | 17.00611
140.392 | 2.97122 | 10967.04492 | 2.97122 | 0 | 0 | 0 | 24.34684
140.492 | 2.97344 | 10963.16016 | 2.97344 | 0 | 0 | 0 | 28.06569
140.592 | 2.976 | 10964.13477 | 2.976 | 0 | 0 | 0 | 30.48029
140.692 | 2.97878 | 10968.28223 | 2.97878 | 0 | 0 | 0 | 18.20735
140.792 | 2.98044 | 10968.47852 | 2.98044 | 0 | 0 | 0 | 15.90429
140.892 | 2.98189 | 10961.95508 | 2.98189 | 0 | 0 | 0 | 21.92391
140.992 | 2.98389 | 10954.97461 | 2.98389 | 0 | 0 | 0 | 26.73014
141.092 | 2.98633 | 10951.41797 | 2.98633 | 0 | 0 | 0 | 30.44494
141.192 | 2.98911 | 10952.13477 | 2.98911 | 0 | 0 | 0 | 20.69953
141.292 | 2.991 | 10954.15723 | 2.991 | 0 | 0 | 0 | 17.08849
141.392 | 2.99256 | 10947.16895 | 2.99256 | 0 | 0 | 0 | 21.89434
141.492 | 2.99456 | 10939.49805 | 2.99456 | 0 | 0 | 0 | 27.89572
141.592 | 2.99711 | 10936.16797 | 2.99711 | 0 | 0 | 0 | 30.40255
141.692 | 2.99989 | 10937.37109 | 2.99989 | 0 | 0 | 0 | 20.67163
141.792 | 3.00178 | 10938.48926 | 3.00178 | 0 | 0 | 0 | 14.54819
141.892 | 3.00311 | 10931.63379 | 3.00311 | 0 | 0 | 0 | 20.66079
141.992 | 3.005 | 10922.38672 | 3.005 | 0 | 0 | 0 | 25.44916
142.092 | 3.00733 | 10916.38867 | 3.00733 | 0 | 0 | 0 | 30.34756
142.192 | 3.01011 | 10915.45117 | 3.01011 | 0 | 0 | 0 | 24.2323
142.292 | 3.01233 | 10916.91602 | 3.01233 | 0 | 0 | 0 | 15.82953
142.392 | 3.01378 | 10908.9502 | 3.01378 | 0 | 0 | 0 | 18.10886
142.482 | 3.01544 | 10896.35449 | 3.01544 | 0 | 0 | 0 | 26.69607
142.582 | 3.01789 | 10885.11914 | 3.01789 | 0 | 0 | 0 | 27.75705
142.682 | 3.02044 | 10876.5918 | 3.02044 | 0 | 0 | 0 | 27.84408
142.782 | 3.023 | 10866.12695 | 3.023 | 0 | 0 | 0 | 9.670853
142.844 | 3.02389 | 10853.29395 | 3.02389 | 0 | 0 | 0 | 5.969312
142.886 | 3.02444 | 10840.41602 | 3.02444 | 0 | 0 | 0 | 4.878187
142.918 | 3.02489 | 10827.19434 | 3.02489 | 0 | 0 | 0 | 3.572974
142.942 | 3.02522 | 10814.6709 | 3.02522 | 0 | 0 | 0 | 4.866602
142.964 | 3.02567 | 10801.05859 | 3.02567 | 0 | 0 | 0 | 4.752466
142.984 | 3.02611 | 10787.41895 | 3.02611 | 0 | 0 | 0 | 2.373232
143.002 | 3.02633 | 10773.16992 | 3.02633 | 0 | 0 | 0 | 3.662878
143.016 | 3.02667 | 10759.25195 | 3.02667 | 0 | 0 | 0 | 2.367035
143.028 | 3.02689 | 10744.48047 | 3.02689 | 0 | 0 | 0 | 2.363786
143.038 | 3.02711 | 10728.86914 | 3.02711 | 0 | 0 | 0 | 1.180176
143.046 | 3.02722 | 10713.39062 | 3.02722 | 0 | 0 | 0 | 2.356946
143.052 | 3.02744 | 10699.48926 | 3.02744 | 0 | 0 | 0 | 1.283939
143.058 | 3.02756 | 10682.69727 | 3.02756 | 0 | 0 | 0 | 1.175097
143.062 | 3.02767 | 10669.2041 | 3.02767 | 0 | 0 | 0 | 1.173612
143.066 | 3.02778 | 10652.7373 | 3.02778 | 0 | 0 | 0 | 0
143.068 | 3.02778 | 10637.55566 | 3.02778 | 0 | 0 | 0 | 1.170131
143.07 | 3.02789 | 10587.6084 | 3.02789 | 0 | 0 | 0 | 2.329274
143.072 | 3.02811 | 10446.07227 | 3.02811 | 0 | 0 | 0 | 4.700733
143.074 | 3.02856 | 10169.57422 | 3.02856 | 0 | 0 | 0 | 6.711919
143.076 | 3.02922 | 9771.88867 | 3.02922 | 0 | 0 | 0 | 7.622073
143.078 | 3.03 | 9299.13184 | 3.03 | 0 | 0 | 0 | 7.253323
143.08 | 3.03078 | 8778.63672 | 3.03078 | 0 | 0 | 0 | 7.812987
143.082 | 3.03167 | 8215.92871 | 3.03167 | 0 | 0 | 0 | 8.215929
143.084 | 3.03267 | 7620.37402 | 3.03267 | 0 | 0 | 0 | 6.782133
143.086 | 3.03356 | 7009.47217 | 3.03356 | 0 | 0 | 0 | 7.009472
143.088 | 3.03456 | 6396.8291 | 3.03456 | 0 | 0 | 0 | 5.629209608
143.09 | 3.03544 | 5789.83154 | 3.03544 | 0 | 0 | 0 | 5.15295
143.092 | 3.03633 | 5195.39941 | 3.03633 | 0 | 0 | 0 | 4.052412
143.094 | 3.03711 | 4621.3335 | 3.03711 | 0 | 0 | 0 | 3.60464
143.096 | 3.03789 | 4073.8877 | 3.03789 | 0 | 0 | 0 | 2.729505
143.098 | 3.03856 | 3556.90747 | 3.03856 | 0 | 0 | 0 | 1.956299
143.1 | 3.03911 | 3072.34839 | 3.03911 | 0 | 0 | 0 | 1.720515
143.102 | 3.03967 | 2621.1814 | 3.03967 | 0 | 0 | 0 | 1.15332
143.104 | 3.04011 | 2204.4104 | 3.04011 | 0 | 0 | 0 | 0.7274554
143.106 | 3.04044 | 1822.92224 | 3.04044 | 0 | 0 | 0 | 0.6197936
143.108 | 3.04078 | 1476.61963 | 3.04078 | 0 | 0 | 0 | 0.3248563
143.11 | 3.041 | 1164.55835 | 3.041 | 0 | 0 | 0 | 0.2562028
143.112 | 3.04122 | 885.63739 | 3.04122 | 0 | 0 | 0 | 0.1948402
143.114 | 3.04144 | 638.63147 | 3.04144 | 0 | 0 | 0 | 0.1468852
143.116 | 3.04167 | 421.94632 | 3.04167 | 0 | 0 | 0 | 0.0464141
143.118 | 3.04178 | 233.69786 | 3.04178 | 0 | 0 | 0 | 0.02570676
143.12 | 3.04189 | 71.93008 | 3.04189 | 0 | 0 | 0 | 0.007912309
143.122 | 3.042 | -65.3048 | 3.042 | 0 | 0 | 0 | 198.6572016

## Modified
| Load | Shifted | First | Second | Third |  |  |  | Load | Shifted | Riemann
Row | (N) | Extension | Derivative | Derivative | Derivative | End Row | 4971 | Row | (N) | Extension | Sums | Max Load Row | 1429
2 | [7 empty] | 2 | 1.66253 | 0 | 0
3 | [7 empty] | 3 | 1.73625 | 0 | 0.003090525
4 | [7 empty] | 4 | 2.03466 | 0.00178 | 0.00610398
5 | [7 empty] | 5 | 4.2773 | 0.00478 | 0.011377618
6 | [7 empty] | 6 | 17.07981 | 0.00744 | 0.03415962
7 | [7 empty] | 7 | 29.71057 | 0.00944 | 0.0662545711
8 | [7 empty] | 8 | 42.47544 | 0.01167 | 0.08495088
9 | [7 empty] | 9 | 55.10423 | 0.01367 | 0.0732886259
10 | [7 empty] | 10 | 67.62715 | 0.015 | 0.097383096
11 | [7 empty] | 11 | 76.89964 | 0.01644 | 0.1630272368
12 | [7 empty] | 12 | 88.08694 | 0.01856 | 0.1955530068
13 | [7 empty] | 13 | 100.58868 | 0.02078 | 0.2233068696
14 | [7 empty] | 14 | 113.36296 | 0.023 | 0.1768462176
15 | [7 empty] | 15 | 126.07685 | 0.02456 | 0.1676822105
16 | [7 empty] | 16 | 138.77348 | 0.02589 | 0.1998338112
17 | [7 empty] | 17 | 147.35228 | 0.02733 | 0.29470456
18 | [7 empty] | 18 | 158.70192 | 0.02933 | 0.3348610512
19 | [7 empty] | 19 | 171.2366 | 0.03144 | 0.304801148
20 | [7 empty] | 20 | 183.84972 | 0.03322 | 0.3474759708
21 | [7 empty] | 21 | 196.43538 | 0.03511 | 0.2396511636
22 | [7 empty] | 22 | 209.15083 | 0.03633 | 0.3032687035
23 | [7 empty] | 23 | 220.60753 | 0.03778 | 0.4169482317
24 | [7 empty] | 24 | 232.19167 | 0.03967 | 0.5154655074
25 | [7 empty] | 25 | 244.88438 | 0.04189 | 0.48976876
26 | [7 empty] | 26 | 257.60455 | 0.04389 | 0.458536099
27 | [7 empty] | 27 | 270.24707 | 0.04567 | 0.3297014254
28 | [7 empty] | 28 | 282.99509 | 0.04689 | 0.3763834697
29 | [7 empty] | 29 | 294.92468 | 0.04822 | 0.4925242156
30 | [7 empty] | 30 | 304.04031 | 0.04989 | 0.6749694882
31 | [7 empty] | 31 | 316.57227 | 0.05211 | 0.5634986406
32 | [7 empty] | 32 | 329.35397 | 0.05389 | 0.6224790033
33 | [7 empty] | 33 | 342.00671 | 0.05578 | 0.4924896624
34 | [7 empty] | 34 | 354.75668 | 0.05722 | 0.4753739512
35 | [7 empty] | 35 | 367.43604 | 0.05856 | 0.569525862
36 | [7 empty] | 36 | 377.40656 | 0.06011 | 0.8378425632
37 | [7 empty] | 37 | 389.96161 | 0.06233 | 0.8228189971
38 | [7 empty] | 38 | 402.50845 | 0.06444 | 0.7607409705
39 | [7 empty] | 39 | 415.11688 | 0.06633 | 0.6475823328
40 | [7 empty] | 40 | 427.81271 | 0.06789 | 0.6160503024
41 | [7 empty] | 41 | 440.36191 | 0.06933 | 0.6869645796
42 | [7 empty] | 42 | 448.68188 | 0.07089 | 0.9467187668
43 | [7 empty] | 43 | 459.48526 | 0.073 | 1.020057
44 | [7 empty] | 44 | 472.09879 | 0.07522 | 0.94419758
45 | [7 empty] | 45 | 484.62482 | 0.07722 | 0.8093234494
46 | [7 empty] | 46 | 497.2807 | 0.07889 | 0.716084208
47 | [7 empty] | 47 | 508.73895 | 0.08033 | 0.793632762
48 | [7 empty] | 48 | 516.17194 | 0.08189 | 1.202681
49 | [7 empty] | 49 | 528.77289 | 0.08422 | 1.115711
50 | [7 empty] | 50 | 541.43109 | 0.08633 | 1.207391
51 | [7 empty] | 51 | 554.01868 | 0.08856 | 0.9196710088
52 | [7 empty] | 52 | 566.56555 | 0.09022 | 0.691209971
53 | [7 empty] | 53 | 574.63654 | 0.09144 | 1.086063
54 | [7 empty] | 54 | 582.57574 | 0.09333 | 1.363227
55 | [7 empty] | 55 | 595.34137 | 0.09567 | 1.321658
56 | [7 empty] | 56 | 608.02197 | 0.09789 | 1.349809
57 | [7 empty] | 57 | 620.56018 | 0.10011 | 0.9680738808
58 | [7 empty] | 58 | 631.81726 | 0.10167 | 0.979316753
59 | [7 empty] | 59 | 639.03339 | 0.10322 | 1.34836
60 | [7 empty] | 60 | 649.48737 | 0.10533 | 1.662688
61 | [7 empty] | 61 | 662.22247 | 0.10789 | 1.615823
62 | [7 empty] | 62 | 674.75165 | 0.11033 | 1.052612574
63 | [7 empty] | 63 | 687.33179 | 0.11189 | 0.8385447838
64 | [7 empty] | 64 | 693.81775 | 0.11311 | 1.311316
65 | [7 empty] | 65 | 701.3186 | 0.115 | 1.711217384
66 | [7 empty] | 66 | 712.97961 | 0.11744 | 1.825228
67 | [7 empty] | 67 | 725.53784 | 0.12 | 1.530885
68 | [7 empty] | 68 | 738.16779 | 0.12211 | 0.9817631607
69 | [7 empty] | 69 | 746.97949 | 0.12344 | 1.329623
70 | [7 empty] | 70 | 753.49097 | 0.12522 | 1.763169
71 | [7 empty] | 71 | 764.1571 | 0.12756 | 1.948600605
72 | [7 empty] | 72 | 776.88239 | 0.13011 | 1.810136
73 | [7 empty] | 73 | 789.63312 | 0.13244 | 1.144968024
74 | [7 empty] | 74 | 798.51703 | 0.13389 | 1.149865
75 | [7 empty] | 75 | 804.58215 | 0.13533 | 1.697668
76 | [7 empty] | 76 | 813.92175 | 0.13744 | 2.173171
77 | [7 empty] | 77 | 826.64502 | 0.14011 | 2.116211
78 | [7 empty] | 78 | 839.18677 | 0.14267 | 1.39305
79 | [7 empty] | 79 | 849.40356 | 0.14433 | 1.231635
80 | [7 empty] | 80 | 855.22479 | 0.14578 | 1.804524
81 | [7 empty] | 81 | 863.51459 | 0.14789 | 2.201962
82 | [7 empty] | 82 | 875.14465 | 0.15044 | 2.432902127
83 | [7 empty] | 83 | 887.91418 | 0.15322 | 1.385146
84 | [7 empty] | 84 | 898.37091 | 0.15478 | 1.293654
85 | [7 empty] | 85 | 904.06714 | 0.15622 | 1.80813428
86 | [7 empty] | 86 | 912.11572 | 0.15822 | 2.335016
87 | [7 empty] | 87 | 923.25165 | 0.16078 | 2.668197
88 | [7 empty] | 88 | 935.03931 | 0.16367 | 1.767224
89 | [7 empty] | 89 | 946.90814 | 0.16556 | 1.259388
90 | [7 empty] | 90 | 951.9715 | 0.16689 | 1.903943
91 | [7 empty] | 91 | 959.46399 | 0.16889 | 2.446633
92 | [7 empty] | 92 | 970.61365 | 0.17144 | 2.591538
93 | [7 empty] | 93 | 981.35236 | 0.17411 | 1.96270472
94 | [7 empty] | 94 | 991.83618 | 0.17611 | 1.319142
95 | [7 empty] | 95 | 997.4751 | 0.17744 | 1.885227939
96 | [7 empty] | 96 | 1004.22968 | 0.17933 | 2.570828
97 | [7 empty] | 97 | 1015.13501 | 0.18189 | 2.822075
98 | [7 empty] | 98 | 1026.1051 | 0.18467 | 2.277953322
99 | [7 empty] | 99 | 1036.31946 | 0.18689 | 1.4923
100 | [7 empty] | 100 | 1041.79297 | 0.18833 | 1.854391
101 | [7 empty] | 101 | 1047.56433 | 0.19011 | 2.440825
102 | [7 empty] | 102 | 1057.8197 | 0.19244 | 2.824378599
103 | [7 empty] | 103 | 1069.45703 | 0.19511 | 2.491835
104 | [7 empty] | 104 | 1078.62329 | 0.19744 | 1.445355
105 | [7 empty] | 105 | 1084.20972 | 0.19878 | 1.929893
106 | [7 empty] | 106 | 1089.39685 | 0.20056 | 2.538295
107 | [7 empty] | 107 | 1098.84473 | 0.20289 | 3.054788
108 | [7 empty] | 108 | 1108.97083 | 0.20567 | 2.827876
109 | [7 empty] | 109 | 1117.34851 | 0.20822 | 1.620155
110 | [7 empty] | 110 | 1121.02087 | 0.20967 | 1.737582
111 | [7 empty] | 111 | 1124.43555 | 0.21122 | 2.496246921
112 | [7 empty] | 112 | 1132.22107 | 0.21344 | 3.02303
113 | [7 empty] | 113 | 1143.01123 | 0.21611 | 2.926109
114 | [7 empty] | 114 | 1151.87183 | 0.21867 | 1.785401
115 | [7 empty] | 115 | 1157.03357 | 0.22022 | 1.804972
116 | [7 empty] | 116 | 1160.36914 | 0.22178 | 2.448379
117 | [7 empty] | 117 | 1168.34253 | 0.22389 | 3.119475
118 | [7 empty] | 118 | 1178.87842 | 0.22656 | 3.265493
119 | [7 empty] | 119 | 1187.07922 | 0.22933 | 1.982422
120 | [7 empty] | 120 | 1192.49695 | 0.231 | 1.717195608
121 | [7 empty] | 121 | 1194.93298 | 0.23244 | 2.533258
122 | [7 empty] | 122 | 1202.07886 | 0.23456 | 2.933072
123 | [7 empty] | 123 | 1213.04651 | 0.237 | 3.238834
124 | [7 empty] | 124 | 1222.83972 | 0.23967 | 2.311167
125 | [7 empty] | 125 | 1229.54065 | 0.24156 | 1.770538536
126 | [7 empty] | 126 | 1232.22986 | 0.243 | 2.46445972
127 | [7 empty] | 127 | 1238.09558 | 0.245 | 3.305715
128 | [7 empty] | 128 | 1248.08521 | 0.24767 | 3.606966
129 | [7 empty] | 129 | 1258.4397 | 0.25056 | 2.227438269
130 | [7 empty] | 130 | 1264.74792 | 0.25233 | 1.694762
131 | [7 empty] | 131 | 1267.16907 | 0.25367 | 2.53433814
132 | [7 empty] | 132 | 1272.52051 | 0.25567 | 3.10495
133 | [7 empty] | 133 | 1282.9259 | 0.25811 | 3.425412153
134 | [7 empty] | 134 | 1293.11279 | 0.26078 | 2.728468
135 | [7 empty] | 135 | 1301.24573 | 0.26289 | 1.873794
136 | [7 empty] | 136 | 1303.29114 | 0.26433 | 2.46322
137 | [7 empty] | 137 | 1307.95483 | 0.26622 | 3.348364
138 | [7 empty] | 138 | 1318.55945 | 0.26878 | 3.665595271
139 | [7 empty] | 139 | 1329.98865 | 0.27156 | 2.806276
140 | [7 empty] | 140 | 1337.58521 | 0.27367 | 1.778988
141 | [7 empty] | 141 | 1339.2522 | 0.275 | 2.383868916
142 | [7 empty] | 142 | 1343.33191 | 0.27678 | 3.129963
143 | [7 empty] | 143 | 1352.29895 | 0.27911 | 3.610638
144 | [7 empty] | 144 | 1363.51685 | 0.28178 | 3.326981114
145 | [7 empty] | 145 | 1373.05603 | 0.28422 | 1.990931
146 | [7 empty] | 146 | 1376.04175 | 0.28567 | 2.435594
147 | [7 empty] | 147 | 1379.41492 | 0.28744 | 3.227831
148 | [7 empty] | 148 | 1387.91174 | 0.28978 | 3.691845
149 | [7 empty] | 149 | 1399.2677 | 0.29244 | 3.428205865
150 | [7 empty] | 150 | 1408.677 | 0.29489 | 2.02849488
151 | [7 empty] | 151 | 1411.51526 | 0.29633 | 2.35723
152 | [7 empty] | 152 | 1414.51392 | 0.298 | 3.140221
153 | [7 empty] | 153 | 1422.77905 | 0.30022 | 3.642314368
154 | [7 empty] | 154 | 1433.88245 | 0.30278 | 3.814127317
155 | [7 empty] | 155 | 1443.65686 | 0.30544 | 2.252105
156 | [7 empty] | 156 | 1447.55554 | 0.307 | 2.258187
157 | [7 empty] | 157 | 1449.74561 | 0.30856 | 3.377907
158 | [7 empty] | 158 | 1457.33508 | 0.31089 | 3.891085
159 | [7 empty] | 159 | 1469.77515 | 0.31356 | 3.747927
160 | [7 empty] | 160 | 1480.5896 | 0.31611 | 2.309719776
161 | [7 empty] | 161 | 1483.79846 | 0.31767 | 2.13667
162 | [7 empty] | 162 | 1485.91125 | 0.31911 | 3.135273
163 | [7 empty] | 163 | 1492.75208 | 0.32122 | 3.985648
164 | [7 empty] | 164 | 1503.94104 | 0.32389 | 4.180956
165 | [7 empty] | 165 | 1515.10327 | 0.32667 | 2.515071
166 | [7 empty] | 166 | 1519.78577 | 0.32833 | 2.203689
167 | [7 empty] | 167 | 1521.44177 | 0.32978 | 3.210242
168 | [7 empty] | 168 | 1527.93237 | 0.33189 | 4.079579
169 | [7 empty] | 169 | 1539.28833 | 0.33456 | 4.263829
170 | [7 empty] | 170 | 1550.47485 | 0.33733 | 2.589293
171 | [7 empty] | 171 | 1555.6554 | 0.339 | 2.069021682
172 | [7 empty] | 172 | 1556.82471 | 0.34033 | 3.11364942
173 | [7 empty] | 173 | 1562.8075 | 0.34233 | 4.000787
174 | [7 empty] | 174 | 1573.7854 | 0.34489 | 4.548239806
175 | [7 empty] | 175 | 1585.66724 | 0.34778 | 2.996911
176 | [7 empty] | 176 | 1592.47986 | 0.34967 | 2.117998
177 | [7 empty] | 177 | 1593.73083 | 0.351 | 3.18746166
178 | [7 empty] | 178 | 1597.68103 | 0.353 | 4.090063
179 | [7 empty] | 179 | 1608.3606 | 0.35556 | 4.632078528
180 | [7 empty] | 180 | 1620.21838 | 0.35844 | 3.062213
181 | [7 empty] | 181 | 1628.9458 | 0.36033 | 2.182787372
182 | [7 empty] | 182 | 1629.13257 | 0.36167 | 2.883565
183 | [7 empty] | 183 | 1633.57776 | 0.36344 | 4.181959
184 | [7 empty] | 184 | 1643.12476 | 0.366 | 4.567887
185 | [7 empty] | 185 | 1654.85205 | 0.36878 | 3.673771551
186 | [7 empty] | 186 | 1663.5708 | 0.371 | 2.212549164
187 | [7 empty] | 187 | 1665.06885 | 0.37233 | 3.14698
188 | [7 empty] | 188 | 1668.2467 | 0.37422 | 3.903697278
189 | [7 empty] | 189 | 1677.09497 | 0.37656 | 4.830034
190 | [7 empty] | 190 | 1689.6958 | 0.37944 | 3.768021634
191 | [7 empty] | 191 | 1699.48596 | 0.38167 | 2.260316
192 | [7 empty] | 192 | 1700.802 | 0.383 | 2.84033934
193 | [7 empty] | 193 | 1703.46387 | 0.38467 | 3.969071
194 | [7 empty] | 194 | 1711.69324 | 0.387 | 4.570221
195 | [7 empty] | 195 | 1724.24316 | 0.38967 | 4.396820058
196 | [7 empty] | 196 | 1735.48108 | 0.39222 | 2.516447566
197 | [7 empty] | 197 | 1738.00256 | 0.39367 | 2.885084
198 | [7 empty] | 198 | 1739.72083 | 0.39533 | 3.879577
199 | [7 empty] | 199 | 1746.74414 | 0.39756 | 4.646339
200 | [7 empty] | 200 | 1757.75537 | 0.40022 | 4.499854
201 | [7 empty] | 201 | 1770.13257 | 0.40278 | 2.548991
202 | [7 empty] | 202 | 1773.45483 | 0.40422 | 2.96167
203 | [7 empty] | 203 | 1775.14575 | 0.40589 | 3.745558
204 | [7 empty] | 204 | 1782.41992 | 0.408 | 4.759061
205 | [7 empty] | 205 | 1793.76526 | 0.41067 | 4.96873
206 | [7 empty] | 206 | 1805.40479 | 0.41344 | 2.816431
207 | [7 empty] | 207 | 1810.17542 | 0.415 | 2.823874
208 | [7 empty] | 208 | 1810.94482 | 0.41656 | 3.821094
209 | [7 empty] | 209 | 1816.75232 | 0.41867 | 4.632718416
210 | [7 empty] | 210 | 1827.62561 | 0.42122 | 4.87976
211 | [7 empty] | 211 | 1839.04297 | 0.42389 | 3.071202
212 | [7 empty] | 212 | 1846.03015 | 0.42556 | 2.658283416
213 | [7 empty] | 213 | 1847.68811 | 0.427 | 3.898622
214 | [7 empty] | 214 | 1852.422 | 0.42911 | 4.74220032
215 | [7 empty] | 215 | 1862.36035 | 0.43167 | 5.382221
216 | [7 empty] | 216 | 1874.54016 | 0.43456 | 3.317936
217 | [7 empty] | 217 | 1881.55005 | 0.43633 | 2.728248
218 | [7 empty] | 218 | 1883.34753 | 0.43778 | 3.76669506
219 | [7 empty] | 219 | 1887.4917 | 0.43978 | 4.813103835
220 | [7 empty] | 220 | 1897.16016 | 0.44233 | 4.85673
221 | [7 empty] | 221 | 1908.47571 | 0.44489 | 4.026884
222 | [7 empty] | 222 | 1916.71924 | 0.447 | 2.549237
223 | [7 empty] | 223 | 1919.39673 | 0.44833 | 3.62766
224 | [7 empty] | 224 | 1922.72827 | 0.45022 | 4.710684
225 | [7 empty] | 225 | 1931.36023 | 0.45267 | 5.349868
226 | [7 empty] | 226 | 1943.51245 | 0.45544 | 4.547819133
227 | [7 empty] | 227 | 1954.00842 | 0.45778 | 2.813772
228 | [7 empty] | 228 | 1955.77222 | 0.45922 | 3.481275
229 | [7 empty] | 229 | 1957.93384 | 0.461 | 4.561986
230 | [7 empty] | 230 | 1965.51453 | 0.46333 | 4.815511
231 | [7 empty] | 231 | 1976.88171 | 0.46578 | 5.041048
232 | [7 empty] | 232 | 1987.9801 | 0.46833 | 2.882571
233 | [7 empty] | 233 | 1992.14539 | 0.46978 | 3.306961
234 | [7 empty] | 234 | 1994.21118 | 0.47144 | 4.447091
235 | [7 empty] | 235 | 2000.6532 | 0.47367 | 5.321737512
236 | [7 empty] | 236 | 2011.89673 | 0.47633 | 5.371764
237 | [7 empty] | 237 | 2023.21692 | 0.479 | 3.156218
238 | [7 empty] | 238 | 2027.78528 | 0.48056 | 3.143067184
239 | [7 empty] | 239 | 2029.19836 | 0.48211 | 4.50482
240 | [7 empty] | 240 | 2035.30322 | 0.48433 | 4.76261
241 | [7 empty] | 241 | 2046.17883 | 0.48667 | 5.667915
242 | [7 empty] | 242 | 2057.65918 | 0.48944 | 3.662633
243 | [7 empty] | 243 | 2064.69409 | 0.49122 | 2.993806
244 | [7 empty] | 244 | 2065.53638 | 0.49267 | 4.358282
245 | [7 empty] | 245 | 2070.62549 | 0.49478 | 5.507864
246 | [7 empty] | 246 | 2081.06104 | 0.49744 | 6.014266
247 | [7 empty] | 247 | 2093.74268 | 0.50033 | 3.49655
248 | [7 empty] | 248 | 2100.73389 | 0.502 | 2.793976
249 | [7 empty] | 249 | 2101.43262 | 0.50333 | 4.202865
250 | [7 empty] | 250 | 2105.82935 | 0.50533 | 5.159282
251 | [7 empty] | 251 | 2114.66577 | 0.50778 | 5.878771
252 | [7 empty] | 252 | 2126.49805 | 0.51056 | 4.2529961
253 | [7 empty] | 253 | 2136.60425 | 0.51256 | 3.07671012
254 | [7 empty] | 254 | 2138.42529 | 0.514 | 4.041624
255 | [7 empty] | 255 | 2141.99854 | 0.51589 | 5.462096
256 | [7 empty] | 256 | 2151.10229 | 0.51844 | 5.980064
257 | [7 empty] | 257 | 2162.9292 | 0.52122 | 4.563781
258 | [7 empty] | 258 | 2172.29565 | 0.52333 | 2.910876171
259 | [7 empty] | 259 | 2173.78369 | 0.52467 | 4.108451
260 | [7 empty] | 260 | 2176.40308 | 0.52656 | 4.831615
261 | [7 empty] | 261 | 2184.21997 | 0.52878 | 5.810025
262 | [7 empty] | 262 | 2196.57153 | 0.53144 | 5.3816
263 | [7 empty] | 263 | 2208.3418 | 0.53389 | 3.180012192
264 | [7 empty] | 264 | 2211.28296 | 0.53533 | 4.179325
265 | [7 empty] | 265 | 2213.14868 | 0.53722 | 4.91319
266 | [7 empty] | 266 | 2220.82129 | 0.53944 | 5.929593
267 | [7 empty] | 267 | 2232.23096 | 0.54211 | 5.468966
268 | [7 empty] | 268 | 2243.62646 | 0.54456 | 3.230822
269 | [7 empty] | 269 | 2247.7478 | 0.546 | 3.753739
270 | [7 empty] | 270 | 2248.90625 | 0.54767 | 4.992571875
271 | [7 empty] | 271 | 2255.5459 | 0.54989 | 5.751642
272 | [7 empty] | 272 | 2266.38452 | 0.55244 | 6.051247
273 | [7 empty] | 273 | 2278.81763 | 0.55511 | 3.554956
274 | [7 empty] | 274 | 2283.70679 | 0.55667 | 3.790953
275 | [7 empty] | 275 | 2285.02124 | 0.55833 | 5.095597
276 | [7 empty] | 276 | 2291.08228 | 0.56056 | 6.094279
277 | [7 empty] | 277 | 2303.24243 | 0.56322 | 6.149657
278 | [7 empty] | 278 | 2314.57666 | 0.56589 | 3.33299
279 | [7 empty] | 279 | 2320 | 0.56733 | 3.364
280 | [7 empty] | 280 | 2320.48145 | 0.56878 | 4.896216
281 | [7 empty] | 281 | 2325.4187 | 0.57089 | 5.929818
282 | [7 empty] | 282 | 2336.06201 | 0.57344 | 6.494252
283 | [7 empty] | 283 | 2348.63159 | 0.57622 | 4.180564
284 | [7 empty] | 284 | 2355.87109 | 0.578 | 3.392454
285 | [7 empty] | 285 | 2356.66479 | 0.57944 | 4.71332958
286 | [7 empty] | 286 | 2360.90381 | 0.58144 | 6.043914
287 | [7 empty] | 287 | 2370.01318 | 0.584 | 6.849338
288 | [7 empty] | 288 | 2381.92261 | 0.58689 | 4.239822
289 | [7 empty] | 289 | 2390.99097 | 0.58867 | 3.180018
290 | [7 empty] | 290 | 2391.11182 | 0.59 | 4.519201
291 | [7 empty] | 291 | 2394.21362 | 0.59189 | 6.105245
292 | [7 empty] | 292 | 2403.62964 | 0.59444 | 6.68209
293 | [7 empty] | 293 | 2415.7168 | 0.59722 | 5.362891296
294 | [7 empty] | 294 | 2425.82935 | 0.59944 | 3.250611329
295 | [7 empty] | 295 | 2426.90063 | 0.60078 | 4.586842
296 | [7 empty] | 296 | 2428.93823 | 0.60267 | 5.926609
297 | [7 empty] | 297 | 2437.12354 | 0.60511 | 6.775203
298 | [7 empty] | 298 | 2449.04224 | 0.60789 | 5.167479
299 | [7 empty] | 299 | 2460.79321 | 0.61 | 3.002168
300 | [7 empty] | 300 | 2462.26758 | 0.61122 | 4.653686
301 | [7 empty] | 301 | 2463.81104 | 0.61311 | 5.74068
302 | [7 empty] | 302 | 2471.27734 | 0.61544 | 6.870151
303 | [7 empty] | 303 | 2482.82812 | 0.61822 | 6.082929
304 | [7 empty] | 304 | 2495.19775 | 0.62067 | 3.59308476
305 | [7 empty] | 305 | 2497.22192 | 0.62211 | 4.445055
306 | [7 empty] | 306 | 2497.90747 | 0.62389 | 5.545355
307 | [7 empty] | 307 | 2505.01123 | 0.62611 | 6.963931
308 | [7 empty] | 308 | 2517.06494 | 0.62889 | 5.864761
309 | [7 empty] | 309 | 2529.33398 | 0.63122 | 3.667534
310 | [7 empty] | 310 | 2532.54736 | 0.63267 | 4.204029
311 | [7 empty] | 311 | 2533.97925 | 0.63433 | 5.650774
312 | [7 empty] | 312 | 2540.52344 | 0.63656 | 6.757792
313 | [7 empty] | 313 | 2551.90625 | 0.63922 | 6.81359
314 | [7 empty] | 314 | 2564.50635 | 0.64189 | 3.974985
315 | [7 empty] | 315 | 2569.22461 | 0.64344 | 3.725376
316 | [7 empty] | 316 | 2569.15015 | 0.64489 | 5.420907
317 | [7 empty] | 317 | 2573.62378 | 0.647 | 6.871575
318 | [7 empty] | 318 | 2583.68506 | 0.64967 | 6.588397
319 | [7 empty] | 319 | 2596.31128 | 0.65222 | 4.33584
320 | [7 empty] | 320 | 2604.44019 | 0.65389 | 3.750394
321 | [7 empty] | 321 | 2606.39697 | 0.65533 | 5.499498
322 | [7 empty] | 322 | 2611.01489 | 0.65744 | 6.396986
323 | [7 empty] | 323 | 2620.27393 | 0.65989 | 7.572592
324 | [7 empty] | 324 | 2632.38721 | 0.66278 | 4.975212
325 | [7 empty] | 325 | 2640.58667 | 0.66467 | 3.802445
326 | [7 empty] | 326 | 2640.59302 | 0.66611 | 5.28118604
327 | [7 empty] | 327 | 2643.66406 | 0.66811 | 6.476977
328 | [7 empty] | 328 | 2652.79712 | 0.67056 | 6.764633
329 | [7 empty] | 329 | 2665.00366 | 0.67311 | 5.623158
330 | [7 empty] | 330 | 2675.24707 | 0.67522 | 3.879108
331 | [7 empty] | 331 | 2678.7417 | 0.67667 | 5.062822
332 | [7 empty] | 332 | 2681.81055 | 0.67856 | 6.543617742
333 | [7 empty] | 333 | 2690.16943 | 0.681 | 7.478671
334 | [7 empty] | 334 | 2702.15942 | 0.68378 | 6.296031
335 | [7 empty] | 335 | 2712.56763 | 0.68611 | 3.607715
336 | [7 empty] | 336 | 2714.23486 | 0.68744 | 4.831338
337 | [7 empty] | 337 | 2715.56201 | 0.68922 | 6.653127
338 | [7 empty] | 338 | 2722.91772 | 0.69167 | 6.643919
339 | [7 empty] | 339 | 2733.72241 | 0.69411 | 6.69762
340 | [7 empty] | 340 | 2745.21533 | 0.69656 | 4.255084
341 | [7 empty] | 341 | 2750.90918 | 0.69811 | 4.594018
342 | [7 empty] | 342 | 2753.94116 | 0.69978 | 6.113749
343 | [7 empty] | 343 | 2759.96216 | 0.702 | 7.369099
344 | [7 empty] | 344 | 2771.36621 | 0.70467 | 7.371834
345 | [7 empty] | 345 | 2783.04395 | 0.70733 | 4.341548562
346 | [7 empty] | 346 | 2787.21411 | 0.70889 | 4.320182
347 | [7 empty] | 347 | 2787.37817 | 0.71044 | 5.909242
348 | [7 empty] | 348 | 2792.64526 | 0.71256 | 6.814054
349 | [7 empty] | 349 | 2801.625 | 0.715 | 7.7885175
350 | [7 empty] | 350 | 2813.97266 | 0.71778 | 4.671195
351 | [7 empty] | 351 | 2823.7605 | 0.71944 | 4.40506638
352 | [7 empty] | 352 | 2826.05469 | 0.721 | 5.65210938
353 | [7 empty] | 353 | 2830.51318 | 0.723 | 7.55747
354 | [7 empty] | 354 | 2839.7583 | 0.72567 | 7.86613
355 | [7 empty] | 355 | 2852.07446 | 0.72844 | 5.390421
356 | [7 empty] | 356 | 2860.4624 | 0.73033 | 3.833019616
357 | [7 empty] | 357 | 2861.16968 | 0.73167 | 5.72233936
358 | [7 empty] | 358 | 2864.30225 | 0.73367 | 6.673824
359 | [7 empty] | 359 | 2872.37085 | 0.736 | 7.66923
360 | [7 empty] | 360 | 2883.38672 | 0.73867 | 6.401119
361 | [7 empty] | 361 | 2895.09814 | 0.74089 | 4.168941
362 | [7 empty] | 362 | 2899.11841 | 0.74233 | 5.479334
363 | [7 empty] | 363 | 2901.77173 | 0.74422 | 7.109341
364 | [7 empty] | 364 | 2909.77905 | 0.74667 | 8.060088
365 | [7 empty] | 365 | 2922.31494 | 0.74944 | 6.516762
366 | [7 empty] | 366 | 2933.49707 | 0.75167 | 3.901551
367 | [7 empty] | 367 | 2935.25 | 0.753 | 5.224745
368 | [7 empty] | 368 | 2936.33472 | 0.75478 | 6.518663
369 | [7 empty] | 369 | 2942.73267 | 0.757 | 8.180797
370 | [7 empty] | 370 | 2954.03101 | 0.75978 | 6.557949
371 | [7 empty] | 371 | 2966.71045 | 0.762 | 4.628068302
372 | [7 empty] | 372 | 2972.43018 | 0.76356 | 4.934234
373 | [7 empty] | 373 | 2974.35791 | 0.76522 | 6.603075
374 | [7 empty] | 374 | 2980.26978 | 0.76744 | 7.95732
375 | [7 empty] | 375 | 2991.35327 | 0.77011 | 7.986913
376 | [7 empty] | 376 | 3004.07959 | 0.77278 | 4.656323
377 | [7 empty] | 377 | 3009.03296 | 0.77433 | 4.363098
378 | [7 empty] | 378 | 3009.03149 | 0.77578 | 6.349056
379 | [7 empty] | 379 | 3013.20532 | 0.77789 | 7.683674
380 | [7 empty] | 380 | 3023.52002 | 0.78044 | 7.740211
381 | [7 empty] | 381 | 3036.10718 | 0.783 | 5.404271
382 | [7 empty] | 382 | 3046.04443 | 0.78478 | 4.386304
383 | [7 empty] | 383 | 3047.7644 | 0.78622 | 6.430783
384 | [7 empty] | 384 | 3051.6145 | 0.78833 | 7.476456
385 | [7 empty] | 385 | 3061.49268 | 0.79078 | 8.847714
386 | [7 empty] | 386 | 3074.24341 | 0.79367 | 5.81032
387 | [7 empty] | 387 | 3083.95483 | 0.79556 | 3.762425
388 | [7 empty] | 388 | 3084.26465 | 0.79678 | 5.82926
389 | [7 empty] | 389 | 3086.68896 | 0.79867 | 7.871057
390 | [7 empty] | 390 | 3094.13623 | 0.80122 | 8.261344
391 | [7 empty] | 391 | 3106.72095 | 0.80389 | 6.555181
392 | [7 empty] | 392 | 3119.38696 | 0.806 | 4.148785
393 | [7 empty] | 393 | 3122.68091 | 0.80733 | 5.901867
394 | [7 empty] | 394 | 3125.18896 | 0.80922 | 7.656713
395 | [7 empty] | 395 | 3132.75781 | 0.81167 | 8.677739
396 | [7 empty] | 396 | 3145.3855 | 0.81444 | 7.01421
397 | [7 empty] | 397 | 3157.10278 | 0.81667 | 3.851665
398 | [7 empty] | 398 | 3158.99731 | 0.81789 | 5.623015
399 | [7 empty] | 399 | 3159.65942 | 0.81967 | 7.709569
400 | [7 empty] | 400 | 3167.0686 | 0.82211 | 8.456073
401 | [7 empty] | 401 | 3179.71973 | 0.82478 | 7.058978
402 | [7 empty] | 402 | 3192.24292 | 0.827 | 4.979899
403 | [7 empty] | 403 | 3198.2229 | 0.82856 | 4.957245
404 | [7 empty] | 404 | 3199.21606 | 0.83011 | 7.10226
405 | [7 empty] | 405 | 3204.47266 | 0.83233 | 8.555942
406 | [7 empty] | 406 | 3215.87842 | 0.835 | 7.846743
407 | [7 empty] | 407 | 3228.44263 | 0.83744 | 5.036371
408 | [7 empty] | 408 | 3235.06519 | 0.839 | 4.658494
409 | [7 empty] | 409 | 3235.79053 | 0.84044 | 6.859876
410 | [7 empty] | 410 | 3239.85303 | 0.84256 | 8.261625
411 | [7 empty] | 411 | 3249.93726 | 0.84511 | 9.034826
412 | [7 empty] | 412 | 3262.51538 | 0.84789 | 5.807277
413 | [7 empty] | 413 | 3272.49243 | 0.84967 | 4.352415
414 | [7 empty] | 414 | 3274.4646 | 0.851 | 6.5489292
415 | [7 empty] | 415 | 3277.26929 | 0.853 | 8.389809
416 | [7 empty] | 416 | 3286.30444 | 0.85556 | 8.74157
417 | [7 empty] | 417 | 3298.8186 | 0.85822 | 6.234767
418 | [7 empty] | 418 | 3309.63013 | 0.86011 | 4.401808
419 | [7 empty] | 419 | 3311.20264 | 0.86144 | 6.258173
420 | [7 empty] | 420 | 3313.37817 | 0.86333 | 8.482248
421 | [7 empty] | 421 | 3321.72583 | 0.86589 | 8.470401
422 | [7 empty] | 422 | 3334.25562 | 0.86844 | 7.068622
423 | [7 empty] | 423 | 3346.89331 | 0.87056 | 4.819526
424 | [7 empty] | 424 | 3350.68628 | 0.872 | 5.595646
425 | [7 empty] | 425 | 3351.90625 | 0.87367 | 7.809942
426 | [7 empty] | 426 | 3357.6521 | 0.876 | 8.964931
427 | [7 empty] | 427 | 3369.65625 | 0.87867 | 7.851299
428 | [7 empty] | 428 | 3382.20068 | 0.881 | 5.276233
429 | [7 empty] | 429 | 3388.43384 | 0.88256 | 5.252072
430 | [7 empty] | 430 | 3390.22461 | 0.88411 | 7.526299
431 | [7 empty] | 431 | 3395.6814 | 0.88633 | 9.066469
432 | [7 empty] | 432 | 3406.61523 | 0.889 | 8.720935
433 | [7 empty] | 433 | 3419.1792 | 0.89156 | 5.675837472
434 | [7 empty] | 434 | 3426.85107 | 0.89322 | 4.968934
435 | [7 empty] | 435 | 3428.06421 | 0.89467 | 7.233215
436 | [7 empty] | 436 | 3432.70557 | 0.89678 | 8.753399
437 | [7 empty] | 437 | 3442.70581 | 0.89933 | 9.192025
438 | [7 empty] | 438 | 3455.32812 | 0.902 | 6.150484
439 | [7 empty] | 439 | 3464.91821 | 0.90378 | 4.989482
440 | [7 empty] | 440 | 3467.47339 | 0.90522 | 6.93494678
441 | [7 empty] | 441 | 3471.56909 | 0.90722 | 8.887217
442 | [7 empty] | 442 | 3480.54883 | 0.90978 | 9.675926
443 | [7 empty] | 443 | 3493.0415 | 0.91256 | 6.56691802
444 | [7 empty] | 444 | 3504.04004 | 0.91444 | 5.080858
445 | [7 empty] | 445 | 3506.15869 | 0.91589 | 7.01231738
446 | [7 empty] | 446 | 3509.15381 | 0.91789 | 8.562335
447 | [7 empty] | 447 | 3517.57739 | 0.92033 | 9.004998
448 | [7 empty] | 448 | 3528.94897 | 0.92289 | 7.834267
449 | [7 empty] | 449 | 3540.94287 | 0.92511 | 5.134367
450 | [7 empty] | 450 | 3545.36206 | 0.92656 | 6.665281
451 | [7 empty] | 451 | 3548.2522 | 0.92844 | 8.302910148
452 | [7 empty] | 452 | 3556.19238 | 0.93078 | 9.459472
453 | [7 empty] | 453 | 3568.05371 | 0.93344 | 8.349246
454 | [7 empty] | 454 | 3579.46021 | 0.93578 | 5.548163
455 | [7 empty] | 455 | 3584.11621 | 0.93733 | 6.379727
456 | [7 empty] | 456 | 3586.37427 | 0.93911 | 8.356252
457 | [7 empty] | 457 | 3592.71924 | 0.94144 | 8.802162
458 | [7 empty] | 458 | 3603.15625 | 0.94389 | 8.79170125
459 | [7 empty] | 459 | 3615.09058 | 0.94633 | 5.639541
460 | [7 empty] | 460 | 3622.47534 | 0.94789 | 6.448006
461 | [7 empty] | 461 | 3624.88525 | 0.94967 | 8.047245255
462 | [7 empty] | 462 | 3630.98169 | 0.95189 | 9.259003
463 | [7 empty] | 463 | 3641.94165 | 0.95444 | 9.323370624
464 | [7 empty] | 464 | 3654.63525 | 0.957 | 6.103241
465 | [7 empty] | 465 | 3662.27881 | 0.95867 | 6.079383
466 | [7 empty] | 466 | 3663.57202 | 0.96033 | 7.32714404
467 | [7 empty] | 467 | 3668.28394 | 0.96233 | 8.987296
468 | [7 empty] | 468 | 3676.94019 | 0.96478 | 9.780661
469 | [7 empty] | 469 | 3688.77808 | 0.96744 | 6.971791
470 | [7 empty] | 470 | 3699.96094 | 0.96933 | 5.364943
471 | [7 empty] | 471 | 3703.1875 | 0.97078 | 7.406375
472 | [7 empty] | 472 | 3707.62012 | 0.97278 | 9.454431
473 | [7 empty] | 473 | 3716.27856 | 0.97533 | 10.33125
474 | [7 empty] | 474 | 3727.78076 | 0.97811 | 7.45556152
475 | [7 empty] | 475 | 3739.05151 | 0.98011 | 5.421625
476 | [7 empty] | 476 | 3741.88428 | 0.98156 | 7.034742
477 | [7 empty] | 477 | 3744.40967 | 0.98344 | 8.350034
478 | [7 empty] | 478 | 3751.47681 | 0.98567 | 10.39159
479 | [7 empty] | 479 | 3762.84082 | 0.98844 | 8.391135
480 | [7 empty] | 480 | 3775.51392 | 0.99067 | 5.43674
481 | [7 empty] | 481 | 3780.89966 | 0.99211 | 6.730001
482 | [7 empty] | 482 | 3783.58179 | 0.99389 | 9.23194
483 | [7 empty] | 483 | 3791.17065 | 0.99633 | 10.12243
484 | [7 empty] | 484 | 3802.89697 | 0.999 | 9.279069
485 | [7 empty] | 485 | 3815.54321 | 1.00144 | 5.112828
486 | [7 empty] | 486 | 3820.07739 | 1.00278 | 6.341328
487 | [7 empty] | 487 | 3821.05298 | 1.00444 | 8.100632
488 | [7 empty] | 488 | 3825.92407 | 1.00656 | 10.17696
489 | [7 empty] | 489 | 3836.61768 | 1.00922 | 9.399713
490 | [7 empty] | 490 | 3849.17407 | 1.01167 | 6.389629
491 | [7 empty] | 491 | 3858.82788 | 1.01333 | 5.5953
492 | [7 empty] | 492 | 3860.77661 | 1.01478 | 8.570924
493 | [7 empty] | 493 | 3865.38013 | 1.017 | 9.895373
494 | [7 empty] | 494 | 3875.48242 | 1.01956 | 11.16139
495 | [7 empty] | 495 | 3888.27026 | 1.02244 | 6.493411
496 | [7 empty] | 496 | 3897.7168 | 1.02411 | 5.183963
497 | [7 empty] | 497 | 3897.92212 | 1.02544 | 7.367073
498 | [7 empty] | 498 | 3901.11426 | 1.02733 | 9.986853
499 | [7 empty] | 499 | 3909.55615 | 1.02989 | 10.86857
500 | [7 empty] | 500 | 3922.28589 | 1.03267 | 7.41312
501 | [7 empty] | 501 | 3934.8916 | 1.03456 | 5.666244
502 | [7 empty] | 502 | 3938.54224 | 1.036 | 7.443845
503 | [7 empty] | 503 | 3941.73633 | 1.03789 | 9.617837
504 | [7 empty] | 504 | 3950.07031 | 1.04033 | 11.4157
505 | [7 empty] | 505 | 3962.43823 | 1.04322 | 7.92487646
506 | [7 empty] | 506 | 3975.03857 | 1.04522 | 5.326552
507 | [7 empty] | 507 | 3977.47974 | 1.04656 | 7.040139
508 | [7 empty] | 508 | 3979.25 | 1.04833 | 9.749163
509 | [7 empty] | 509 | 3985.81519 | 1.05078 | 11.08057
510 | [7 empty] | 510 | 3998.35669 | 1.05356 | 7.99671338
511 | [7 empty] | 511 | 4011.04126 | 1.05556 | 5.775899
512 | [7 empty] | 512 | 4017.72827 | 1.057 | 6.709606
513 | [7 empty] | 513 | 4019.22754 | 1.05867 | 8.922685
514 | [7 empty] | 514 | 4025.01001 | 1.06089 | 11.18953
515 | [7 empty] | 515 | 4036.64966 | 1.06367 | 9.405394
516 | [7 empty] | 516 | 4049.18311 | 1.066 | 5.830824
517 | [7 empty] | 517 | 4056.11694 | 1.06744 | 6.327542
518 | [7 empty] | 518 | 4056.70044 | 1.069 | 8.559638
519 | [7 empty] | 519 | 4061.76587 | 1.07111 | 10.84491
520 | [7 empty] | 520 | 4072.16553 | 1.07378 | 10.38402
521 | [7 empty] | 521 | 4084.79321 | 1.07633 | 7.270932
522 | [7 empty] | 522 | 4095.24438 | 1.07811 | 5.446675
523 | [7 empty] | 523 | 4097.33496 | 1.07944 | 8.19466992
524 | [7 empty] | 524 | 4101.00537 | 1.08144 | 10.94968
525 | [7 empty] | 525 | 4110.33984 | 1.08411 | 10.97461
526 | [7 empty] | 526 | 4123.02734 | 1.08678 | 7.338989
527 | [7 empty] | 527 | 4134.25977 | 1.08856 | 5.498565
528 | [7 empty] | 528 | 4136.2876 | 1.08989 | 8.2725752
529 | [7 empty] | 529 | 4138.65137 | 1.09189 | 9.643058
530 | [7 empty] | 530 | 4146.73047 | 1.09422 | 11.07177
531 | [7 empty] | 531 | 4159.28809 | 1.09689 | 8.776098
532 | [7 empty] | 532 | 4171.96436 | 1.099 | 5.548713
533 | [7 empty] | 533 | 4177.03662 | 1.10033 | 7.435125
534 | [7 empty] | 534 | 4178.896 | 1.10211 | 9.736828
535 | [7 empty] | 535 | 4184.71289 | 1.10444 | 11.6335
536 | [7 empty] | 536 | 4197.31787 | 1.10722 | 9.318046
537 | [7 empty] | 537 | 4209.83447 | 1.10944 | 5.641178
538 | [7 empty] | 538 | 4216.36084 | 1.11078 | 6.999159
539 | [7 empty] | 539 | 4217.79736 | 1.11244 | 9.405688
540 | [7 empty] | 540 | 4223.38232 | 1.11467 | 11.69877
541 | [7 empty] | 541 | 4234.44531 | 1.11744 | 10.37439
542 | [7 empty] | 542 | 4246.96338 | 1.11989 | 6.582793
543 | [7 empty] | 543 | 4255.85205 | 1.12144 | 6.639129198
544 | [7 empty] | 544 | 4257.90088 | 1.123 | 8.51580176
545 | [7 empty] | 545 | 4261.66553 | 1.125 | 11.84743
546 | [7 empty] | 546 | 4271.9541 | 1.12778 | 10.89348
547 | [7 empty] | 547 | 4284.7251 | 1.13033 | 6.684171156
548 | [7 empty] | 548 | 4294.45264 | 1.13189 | 6.656402
549 | [7 empty] | 549 | 4297.59863 | 1.13344 | 8.59519726
550 | [7 empty] | 550 | 4301.32031 | 1.13544 | 11.01138
551 | [7 empty] | 551 | 4310.90283 | 1.138 | 11.51011
552 | [7 empty] | 552 | 4323.55078 | 1.14067 | 8.64710156
553 | [7 empty] | 553 | 4335.37842 | 1.14267 | 5.766053
554 | [7 empty] | 554 | 4338.61816 | 1.144 | 8.67723632
555 | [7 empty] | 555 | 4340.70508 | 1.146 | 10.59132
556 | [7 empty] | 556 | 4348.45166 | 1.14844 | 11.13204
557 | [7 empty] | 557 | 4360.66748 | 1.151 | 9.680682
558 | [7 empty] | 558 | 4372.91211 | 1.15322 | 6.340723
559 | [7 empty] | 559 | 4378.5498 | 1.15467 | 8.275459
560 | [7 empty] | 560 | 4381.69971 | 1.15656 | 10.20936
561 | [7 empty] | 561 | 4388.97852 | 1.15889 | 11.71857
562 | [7 empty] | 562 | 4400.74561 | 1.16156 | 9.769655
563 | [7 empty] | 563 | 4413.32324 | 1.16378 | 6.355185
564 | [7 empty] | 564 | 4419.49316 | 1.16522 | 7.866698
565 | [7 empty] | 565 | 4421.27832 | 1.167 | 10.30158
566 | [7 empty] | 566 | 4427.30029 | 1.16933 | 10.35988
567 | [7 empty] | 567 | 4437.78857 | 1.17167 | 11.31636
568 | [7 empty] | 568 | 4449.32861 | 1.17422 | 7.430379
569 | [7 empty] | 569 | 4458.21191 | 1.17589 | 7.445214
570 | [7 empty] | 570 | 4461.71436 | 1.17756 | 9.414217
571 | [7 empty] | 571 | 4467.50537 | 1.17967 | 11.88356
572 | [7 empty] | 572 | 4478.59717 | 1.18233 | 11.95785
573 | [7 empty] | 573 | 4491.24854 | 1.185 | 7.994422
574 | [7 empty] | 574 | 4499.99512 | 1.18678 | 6.479993
575 | [7 empty] | 575 | 4502.01465 | 1.18822 | 9.499251
576 | [7 empty] | 576 | 4506.16406 | 1.19033 | 11.0401
577 | [7 empty] | 577 | 4515.13379 | 1.19278 | 11.51359
578 | [7 empty] | 578 | 4526.68848 | 1.19533 | 9.05337696
579 | [7 empty] | 579 | 4537.89795 | 1.19733 | 6.579952
580 | [7 empty] | 580 | 4542.40283 | 1.19878 | 9.08480566
581 | [7 empty] | 581 | 4546.72266 | 1.20078 | 11.094
582 | [7 empty] | 582 | 4555.26953 | 1.20322 | 12.66365
583 | [7 empty] | 583 | 4566.99463 | 1.206 | 9.636359
584 | [7 empty] | 584 | 4579.51807 | 1.20811 | 6.640301
585 | [7 empty] | 585 | 4582.86914 | 1.20956 | 8.615794
586 | [7 empty] | 586 | 4585.89258 | 1.21144 | 10.22654
587 | [7 empty] | 587 | 4592.58057 | 1.21367 | 11.71108
588 | [7 empty] | 588 | 4602.68799 | 1.21622 | 11.27659
589 | [7 empty] | 589 | 4615.21729 | 1.21867 | 6.645913
590 | [7 empty] | 590 | 4623.11377 | 1.22011 | 8.229143
591 | [7 empty] | 591 | 4625.9917 | 1.22189 | 10.2697
592 | [7 empty] | 592 | 4633.15527 | 1.22411 | 12.37052
593 | [7 empty] | 593 | 4643.88281 | 1.22678 | 11.33107
594 | [7 empty] | 594 | 4656.60498 | 1.22922 | 7.264304
595 | [7 empty] | 595 | 4664.07764 | 1.23078 | 7.742369
596 | [7 empty] | 596 | 4666.47998 | 1.23244 | 9.892938
597 | [7 empty] | 597 | 4670.91406 | 1.23456 | 11.39703
598 | [7 empty] | 598 | 4680.28076 | 1.237 | 12.49635
599 | [7 empty] | 599 | 4692.81445 | 1.23967 | 8.306282
600 | [7 empty] | 600 | 4703.7793 | 1.24144 | 6.82048
601 | [7 empty] | 601 | 4707.46777 | 1.24289 | 9.932757
602 | [7 empty] | 602 | 4712.24561 | 1.245 | 12.5817
603 | [7 empty] | 603 | 4722.16406 | 1.24767 | 12.56096
604 | [7 empty] | 604 | 4734.89893 | 1.25033 | 8.42812
605 | [7 empty] | 605 | 4744.98926 | 1.25211 | 6.310836
606 | [7 empty] | 606 | 4747.43555 | 1.25344 | 8.972653
607 | [7 empty] | 607 | 4749.87793 | 1.25533 | 12.15969
608 | [7 empty] | 608 | 4758.11963 | 1.25789 | 13.22757
609 | [7 empty] | 609 | 4770.49756 | 1.26067 | 9.01624
610 | [7 empty] | 610 | 4783.06348 | 1.26256 | 6.361474
611 | [7 empty] | 611 | 4788.33838 | 1.26389 | 9.04996
612 | [7 empty] | 612 | 4791.4292 | 1.26578 | 11.69109
613 | [7 empty] | 613 | 4798.67334 | 1.26822 | 13.34031
614 | [7 empty] | 614 | 4810.73193 | 1.271 | 10.15064
615 | [7 empty] | 615 | 4823.27246 | 1.27311 | 6.414952
616 | [7 empty] | 616 | 4829.48535 | 1.27444 | 8.065241
617 | [7 empty] | 617 | 4830.52295 | 1.27611 | 10.1924
618 | [7 empty] | 618 | 4835.9292 | 1.27822 | 12.37998
619 | [7 empty] | 619 | 4846.64209 | 1.28078 | 12.35894
620 | [7 empty] | 620 | 4859.28613 | 1.28333 | 8.115008
621 | [7 empty] | 621 | 4869.59326 | 1.285 | 7.596565
622 | [7 empty] | 622 | 4872.24023 | 1.28656 | 10.81637
623 | [7 empty] | 623 | 4877.26807 | 1.28878 | 11.90053
624 | [7 empty] | 624 | 4887.1123 | 1.29122 | 13.58617
625 | [7 empty] | 625 | 4899.77295 | 1.294 | 8.182621
626 | [7 empty] | 626 | 4910.10645 | 1.29567 | 6.530442
627 | [7 empty] | 627 | 4912.01953 | 1.297 | 9.82403906
628 | [7 empty] | 628 | 4915.25732 | 1.299 | 12.58306
629 | [7 empty] | 629 | 4923.98047 | 1.30156 | 12.55615
630 | [7 empty] | 630 | 4936.57666 | 1.30411 | 9.87315332
631 | [7 empty] | 631 | 4949.16357 | 1.30611 | 6.582388
632 | [7 empty] | 632 | 4954.52393 | 1.30744 | 9.36405
633 | [7 empty] | 633 | 4956.97314 | 1.30933 | 12.14458
634 | [7 empty] | 634 | 4965.42432 | 1.31178 | 13.80388
635 | [7 empty] | 635 | 4977.48584 | 1.31456 | 9.95497168
636 | [7 empty] | 636 | 4990.00635 | 1.31656 | 6.636708
637 | [7 empty] | 637 | 4994.5752 | 1.31789 | 8.890344
638 | [7 empty] | 638 | 4996.55176 | 1.31967 | 11.64197
639 | [7 empty] | 639 | 5002.9917 | 1.322 | 13.35799
640 | [7 empty] | 640 | 5015.48633 | 1.32467 | 11.68608
641 | [7 empty] | 641 | 5028.05371 | 1.327 | 7.240397
642 | [7 empty] | 642 | 5036.64111 | 1.32844 | 8.411191
643 | [7 empty] | 643 | 5038.83936 | 1.33011 | 11.18622
644 | [7 empty] | 644 | 5044.2002 | 1.33233 | 12.91315
645 | [7 empty] | 645 | 5054.52295 | 1.33489 | 12.88903
646 | [7 empty] | 646 | 5067.27393 | 1.33744 | 7.347547
647 | [7 empty] | 647 | 5075.78857 | 1.33889 | 7.309136
648 | [7 empty] | 648 | 5078.1582 | 1.34033 | 11.32429
649 | [7 empty] | 649 | 5082.34277 | 1.34256 | 12.95997
650 | [7 empty] | 650 | 5093.34326 | 1.34511 | 13.59923
651 | [7 empty] | 651 | 5105.95605 | 1.34778 | 9.650257
652 | [7 empty] | 652 | 5118.53955 | 1.34967 | 6.807658
653 | [7 empty] | 653 | 5121.76904 | 1.351 | 9.680143
654 | [7 empty] | 654 | 5124.49463 | 1.35289 | 13.06746
655 | [7 empty] | 655 | 5132.29395 | 1.35544 | 14.26778
656 | [7 empty] | 656 | 5144.79395 | 1.35822 | 9.157733
657 | [7 empty] | 657 | 5157.30469 | 1.36 | 7.426519
658 | [7 empty] | 658 | 5161.7085 | 1.36144 | 9.755629
659 | [7 empty] | 659 | 5164.58057 | 1.36333 | 12.65322
660 | [7 empty] | 660 | 5172.90332 | 1.36578 | 14.38067
661 | [7 empty] | 661 | 5185.49316 | 1.36856 | 10.37098632
662 | [7 empty] | 662 | 5198.18945 | 1.37056 | 6.913592
663 | [7 empty] | 663 | 5204.875 | 1.37189 | 9.264677
664 | [7 empty] | 664 | 5206.37646 | 1.37367 | 11.55816
665 | [7 empty] | 665 | 5211.45801 | 1.37589 | 13.28922
666 | [7 empty] | 666 | 5222.04248 | 1.37844 | 12.794
667 | [7 empty] | 667 | 5234.64404 | 1.38089 | 7.537887
668 | [7 empty] | 668 | 5243.60449 | 1.38233 | 8.180023
669 | [7 empty] | 669 | 5246.75293 | 1.38389 | 11.64779
670 | [7 empty] | 670 | 5252.07617 | 1.38611 | 14.02304
671 | [7 empty] | 671 | 5262.98584 | 1.38878 | 13.42061
672 | [7 empty] | 672 | 5275.52539 | 1.39133 | 8.810127
673 | [7 empty] | 673 | 5287.09082 | 1.393 | 7.613411
674 | [7 empty] | 674 | 5289.59229 | 1.39444 | 9.997329
675 | [7 empty] | 675 | 5292.56396 | 1.39633 | 14.13115
676 | [7 empty] | 676 | 5301.08643 | 1.399 | 14.1539
677 | [7 empty] | 677 | 5313.83691 | 1.40167 | 10.04315
678 | [7 empty] | 678 | 5326.16846 | 1.40356 | 7.669683
679 | [7 empty] | 679 | 5330.82764 | 1.405 | 10.07526
680 | [7 empty] | 680 | 5334.49609 | 1.40689 | 13.01617
681 | [7 empty] | 681 | 5342.37158 | 1.40933 | 14.26413
682 | [7 empty] | 682 | 5355.01855 | 1.412 | 10.7100371
683 | [7 empty] | 683 | 5367.64893 | 1.414 | 7.729414
684 | [7 empty] | 684 | 5373.62744 | 1.41544 | 8.973958
685 | [7 empty] | 685 | 5375.52686 | 1.41711 | 12.52498
686 | [7 empty] | 686 | 5381.87939 | 1.41944 | 13.77761
687 | [7 empty] | 687 | 5393.38379 | 1.422 | 13.15986
688 | [7 empty] | 688 | 5406.05566 | 1.42444 | 8.433447
689 | [7 empty] | 689 | 5414.45703 | 1.426 | 9.042143
690 | [7 empty] | 690 | 5417.94873 | 1.42767 | 12.02785
691 | [7 empty] | 691 | 5424.03809 | 1.42989 | 14.48218
692 | [7 empty] | 692 | 5435.20068 | 1.43256 | 13.85976
693 | [7 empty] | 693 | 5447.98389 | 1.43511 | 9.098133
694 | [7 empty] | 694 | 5457.99854 | 1.43678 | 7.859518
695 | [7 empty] | 695 | 5460.40479 | 1.43822 | 11.52145
696 | [7 empty] | 696 | 5464.4248 | 1.44033 | 13.98893
697 | [7 empty] | 697 | 5473.68311 | 1.44289 | 13.95789
698 | [7 empty] | 698 | 5486.3335 | 1.44544 | 10.36917
699 | [7 empty] | 699 | 5497.67871 | 1.44733 | 8.576379
700 | [7 empty] | 700 | 5502.61475 | 1.44889 | 11.0052295
701 | [7 empty] | 701 | 5507.0415 | 1.45089 | 14.04296
702 | [7 empty] | 702 | 5515.32178 | 1.45344 | 14.72591
703 | [7 empty] | 703 | 5528.05078 | 1.45611 | 11.05610156
704 | [7 empty] | 704 | 5540.63818 | 1.45811 | 7.369049
705 | [7 empty] | 705 | 5544.98682 | 1.45944 | 11.08997364
706 | [7 empty] | 706 | 5547.40576 | 1.46144 | 12.37071
707 | [7 empty] | 707 | 5554.77686 | 1.46367 | 14.77571
708 | [7 empty] | 708 | 5565.9834 | 1.46633 | 12.41214
709 | [7 empty] | 709 | 5578.71289 | 1.46856 | 8.647005
710 | [7 empty] | 710 | 5586.65088 | 1.47011 | 9.944239
711 | [7 empty] | 711 | 5589.57617 | 1.47189 | 12.40886
712 | [7 empty] | 712 | 5595.77588 | 1.47411 | 14.94072
713 | [7 empty] | 713 | 5607.91797 | 1.47678 | 13.06645
714 | [7 empty] | 714 | 5620.49854 | 1.47911 | 8.767978
715 | [7 empty] | 715 | 5629.12842 | 1.48067 | 9.344353
716 | [7 empty] | 716 | 5631.49512 | 1.48233 | 11.88245
717 | [7 empty] | 717 | 5636.83496 | 1.48444 | 13.19019
718 | [7 empty] | 718 | 5646.20166 | 1.48678 | 15.69644
719 | [7 empty] | 719 | 5658.93701 | 1.48956 | 10.01632
720 | [7 empty] | 720 | 5670.74707 | 1.49133 | 8.846365
721 | [7 empty] | 721 | 5674.78857 | 1.49289 | 11.9738
722 | [7 empty] | 722 | 5679.27197 | 1.495 | 14.53894
723 | [7 empty] | 723 | 5689.04639 | 1.49756 | 14.50707
724 | [7 empty] | 724 | 5701.74219 | 1.50011 | 10.77629
725 | [7 empty] | 725 | 5713.25488 | 1.502 | 8.227087
726 | [7 empty] | 726 | 5716.98682 | 1.50344 | 10.80511
727 | [7 empty] | 727 | 5719.87793 | 1.50533 | 13.38451
728 | [7 empty] | 728 | 5727.43359 | 1.50767 | 15.86499
729 | [7 empty] | 729 | 5740.04346 | 1.51044 | 10.84868
730 | [7 empty] | 730 | 5752.56201 | 1.51233 | 8.973997
731 | [7 empty] | 731 | 5759.26025 | 1.51389 | 10.25148
732 | [7 empty] | 732 | 5762.77783 | 1.51567 | 14.06118
733 | [7 empty] | 733 | 5769.84277 | 1.51811 | 15.40548
734 | [7 empty] | 734 | 5781.9126 | 1.52078 | 12.83585
735 | [7 empty] | 735 | 5794.63623 | 1.523 | 8.344276
736 | [7 empty] | 736 | 5801.71631 | 1.52444 | 9.050677
737 | [7 empty] | 737 | 5803.36621 | 1.526 | 12.2451
738 | [7 empty] | 738 | 5808.46826 | 1.52811 | 14.86968
739 | [7 empty] | 739 | 5819.0542 | 1.53067 | 14.83859
740 | [7 empty] | 740 | 5831.67822 | 1.53322 | 9.738903
741 | [7 empty] | 741 | 5843.61865 | 1.53489 | 8.414811
742 | [7 empty] | 742 | 5847.03662 | 1.53633 | 13.03889
743 | [7 empty] | 743 | 5851.25977 | 1.53856 | 14.92071
744 | [7 empty] | 744 | 5860.95801 | 1.54111 | 15.64876
745 | [7 empty] | 745 | 5873.64746 | 1.54378 | 10.45509
746 | [7 empty] | 746 | 5884.40479 | 1.54556 | 8.473543
747 | [7 empty] | 747 | 5888.04492 | 1.547 | 11.1284
748 | [7 empty] | 748 | 5891.19434 | 1.54889 | 15.02255
749 | [7 empty] | 749 | 5900.06055 | 1.55144 | 14.45515
750 | [7 empty] | 750 | 5912.65088 | 1.55389 | 11.82530176
751 | [7 empty] | 751 | 5925.33447 | 1.55589 | 7.880695
752 | [7 empty] | 752 | 5931.55957 | 1.55722 | 11.21065
753 | [7 empty] | 753 | 5934.36182 | 1.55911 | 14.53919
754 | [7 empty] | 754 | 5941.76855 | 1.56156 | 15.8051
755 | [7 empty] | 755 | 5954.39062 | 1.56422 | 13.21875
756 | [7 empty] | 756 | 5966.90381 | 1.56644 | 7.995651
757 | [7 empty] | 757 | 5973.26855 | 1.56778 | 9.915625793
758 | [7 empty] | 758 | 5975.4751 | 1.56944 | 13.32531
759 | [7 empty] | 759 | 5981.17725 | 1.57167 | 15.90993
760 | [7 empty] | 760 | 5992.40088 | 1.57433 | 14.68138
761 | [7 empty] | 761 | 6005.06104 | 1.57678 | 9.307845
762 | [7 empty] | 762 | 6015.21436 | 1.57833 | 9.383734
763 | [7 empty] | 763 | 6017.5625 | 1.57989 | 13.35899
764 | [7 empty] | 764 | 6022.72803 | 1.58211 | 15.41818
765 | [7 empty] | 765 | 6032.64893 | 1.58467 | 15.38325
766 | [7 empty] | 766 | 6045.45361 | 1.58722 | 10.09591
767 | [7 empty] | 767 | 6056.61865 | 1.58889 | 8.721531
768 | [7 empty] | 768 | 6059.63086 | 1.59033 | 12.11926172
769 | [7 empty] | 769 | 6062.96094 | 1.59233 | 14.85425
770 | [7 empty] | 770 | 6072.25098 | 1.59478 | 16.88086
771 | [7 empty] | 771 | 6084.76855 | 1.59756 | 10.77004
772 | [7 empty] | 772 | 6097.36475 | 1.59933 | 8.841179
773 | [7 empty] | 773 | 6103.21533 | 1.60078 | 10.86372
774 | [7 empty] | 774 | 6105.9541 | 1.60256 | 14.22687
775 | [7 empty] | 775 | 6112.854 | 1.60489 | 16.99373412
776 | [7 empty] | 776 | 6124.52051 | 1.60767 | 12.24904102
777 | [7 empty] | 777 | 6137.13623 | 1.60967 | 8.162391
778 | [7 empty] | 778 | 6143.99707 | 1.611 | 10.93631
779 | [7 empty] | 779 | 6146.02344 | 1.61278 | 12.96811
780 | [7 empty] | 780 | 6152.19824 | 1.61489 | 17.10311
781 | [7 empty] | 781 | 6163.98584 | 1.61767 | 14.36209
782 | [7 empty] | 782 | 6176.76953 | 1.62 | 9.63576
783 | [7 empty] | 783 | 6187.89404 | 1.62156 | 9.591236
784 | [7 empty] | 784 | 6190.62158 | 1.62311 | 13.06221
785 | [7 empty] | 785 | 6194.146 | 1.62522 | 15.17566
786 | [7 empty] | 786 | 6203.81885 | 1.62767 | 17.18458
787 | [7 empty] | 787 | 6216.41162 | 1.63044 | 10.38141
788 | [7 empty] | 788 | 6228.45947 | 1.63211 | 9.031266
789 | [7 empty] | 789 | 6232.33398 | 1.63356 | 12.46466796
790 | [7 empty] | 790 | 6235.93604 | 1.63556 | 15.21568
791 | [7 empty] | 791 | 6244.69727 | 1.638 | 17.36026
792 | [7 empty] | 792 | 6257.36035 | 1.64078 | 11.1381
793 | [7 empty] | 793 | 6269.93799 | 1.64256 | 8.339018
794 | [7 empty] | 794 | 6275.49658 | 1.64389 | 11.17038
795 | [7 empty] | 795 | 6277.92041 | 1.64567 | 14.62755
796 | [7 empty] | 796 | 6283.88379 | 1.648 | 16.77797
797 | [7 empty] | 797 | 6295.96631 | 1.65067 | 13.28449
798 | [7 empty] | 798 | 6308.68994 | 1.65278 | 9.084514
799 | [7 empty] | 799 | 6316.66113 | 1.65422 | 10.54882
800 | [7 empty] | 800 | 6319.29248 | 1.65589 | 14.02883
801 | [7 empty] | 801 | 6324.99023 | 1.65811 | 16.88772
802 | [7 empty] | 802 | 6335.82178 | 1.66078 | 15.45941
803 | [7 empty] | 803 | 6348.43848 | 1.66322 | 10.60189
804 | [7 empty] | 804 | 6359.84668 | 1.66489 | 9.158179
805 | [7 empty] | 805 | 6362.88379 | 1.66633 | 13.42568
806 | [7 empty] | 806 | 6367.08936 | 1.66844 | 16.29975
807 | [7 empty] | 807 | 6376.56543 | 1.671 | 16.32401
808 | [7 empty] | 808 | 6388.7627 | 1.67356 | 12.01087
809 | [7 empty] | 809 | 6400.14648 | 1.67544 | 9.280212
810 | [7 empty] | 810 | 6404.57422 | 1.67689 | 13.51365
811 | [7 empty] | 811 | 6409.24121 | 1.679 | 16.40766
812 | [7 empty] | 812 | 6418.20947 | 1.68156 | 16.36643
813 | [7 empty] | 813 | 6430.80615 | 1.68411 | 12.8616123
814 | [7 empty] | 814 | 6443.48096 | 1.68611 | 8.56983
815 | [7 empty] | 815 | 6448.68896 | 1.68744 | 12.89737792
816 | [7 empty] | 816 | 6451.33838 | 1.68944 | 15.09613
817 | [7 empty] | 817 | 6457.97266 | 1.69178 | 15.75745
818 | [7 empty] | 818 | 6469.8584 | 1.69422 | 15.13947
819 | [7 empty] | 819 | 6482.48486 | 1.69656 | 10.04785
820 | [7 empty] | 820 | 6490.21289 | 1.69811 | 11.55258
821 | [7 empty] | 821 | 6493.99316 | 1.69989 | 15.131
822 | [7 empty] | 822 | 6500.71875 | 1.70222 | 17.35692
823 | [7 empty] | 823 | 6512.37598 | 1.70489 | 15.17384
824 | [7 empty] | 824 | 6524.99707 | 1.70722 | 10.179
825 | [7 empty] | 825 | 6533.95703 | 1.70878 | 10.12763
826 | [7 empty] | 826 | 6536.63818 | 1.71033 | 13.79231
827 | [7 empty] | 827 | 6541.03223 | 1.71244 | 16.02553
828 | [7 empty] | 828 | 6550.30225 | 1.71489 | 17.48931
829 | [7 empty] | 829 | 6563.10303 | 1.71756 | 11.61669
830 | [7 empty] | 830 | 6575.16992 | 1.71933 | 9.533996
831 | [7 empty] | 831 | 6579.07959 | 1.72078 | 14.60556
832 | [7 empty] | 832 | 6583.96631 | 1.723 | 16.06488
833 | [7 empty] | 833 | 6593.35938 | 1.72544 | 18.32954
834 | [7 empty] | 834 | 6605.92529 | 1.72822 | 12.4852
835 | [7 empty] | 835 | 6618.06592 | 1.73011 | 9.596196
836 | [7 empty] | 836 | 6622.39551 | 1.73156 | 12.4501
837 | [7 empty] | 837 | 6625.35889 | 1.73344 | 15.50334
838 | [7 empty] | 838 | 6633.37207 | 1.73578 | 17.64477
839 | [7 empty] | 839 | 6644.97168 | 1.73844 | 14.08734
840 | [7 empty] | 840 | 6657.65332 | 1.74056 | 9.587021
841 | [7 empty] | 841 | 6664.89355 | 1.742 | 12.59665
842 | [7 empty] | 842 | 6668.25488 | 1.74389 | 16.27054
843 | [7 empty] | 843 | 6676.03906 | 1.74633 | 17.82502
844 | [7 empty] | 844 | 6687.72021 | 1.749 | 14.11109
845 | [7 empty] | 845 | 6700.30859 | 1.75111 | 9.715447
846 | [7 empty] | 846 | 6707.8335 | 1.75256 | 11.13500361
847 | [7 empty] | 847 | 6709.83887 | 1.75422 | 14.15776
848 | [7 empty] | 848 | 6715.34326 | 1.75633 | 17.19128
849 | [7 empty] | 849 | 6725.42969 | 1.75889 | 16.41005
850 | [7 empty] | 850 | 6738.06592 | 1.76133 | 11.25257
851 | [7 empty] | 851 | 6749.57568 | 1.763 | 10.52934
852 | [7 empty] | 852 | 6753.20605 | 1.76456 | 14.24926
853 | [7 empty] | 853 | 6757.93457 | 1.76667 | 17.97611
854 | [7 empty] | 854 | 6767.78125 | 1.76933 | 18.06998
855 | [7 empty] | 855 | 6780.59619 | 1.772 | 11.3236
856 | [7 empty] | 856 | 6792.66455 | 1.77367 | 9.781437
857 | [7 empty] | 857 | 6796.49951 | 1.77511 | 12.84538
858 | [7 empty] | 858 | 6799.24316 | 1.777 | 16.59015
859 | [7 empty] | 859 | 6806.89502 | 1.77944 | 18.92317
860 | [7 empty] | 860 | 6819.31982 | 1.78222 | 12.88851
861 | [7 empty] | 861 | 6831.98926 | 1.78411 | 9.086546
862 | [7 empty] | 862 | 6838.9707 | 1.78544 | 12.92565
863 | [7 empty] | 863 | 6842.19141 | 1.78733 | 16.01073
864 | [7 empty] | 864 | 6849.3208 | 1.78967 | 18.21919
865 | [7 empty] | 865 | 6860.82227 | 1.79233 | 15.29963
866 | [7 empty] | 866 | 6873.4043 | 1.79456 | 10.65378
867 | [7 empty] | 867 | 6881.59814 | 1.79611 | 10.73529
868 | [7 empty] | 868 | 6884.15771 | 1.79767 | 14.52557
869 | [7 empty] | 869 | 6888.80225 | 1.79978 | 18.32421
870 | [7 empty] | 870 | 6899.26074 | 1.80244 | 16.90319
871 | [7 empty] | 871 | 6911.96338 | 1.80489 | 11.54298
872 | [7 empty] | 872 | 6924.37646 | 1.80656 | 10.73278
873 | [7 empty] | 873 | 6928.19189 | 1.80811 | 14.61848
874 | [7 empty] | 874 | 6932.67529 | 1.81022 | 17.74765
875 | [7 empty] | 875 | 6942.85059 | 1.81278 | 19.30112
876 | [7 empty] | 876 | 6955.29346 | 1.81556 | 11.54579
877 | [7 empty] | 877 | 6965.99023 | 1.81722 | 9.334427
878 | [7 empty] | 878 | 6968.625 | 1.81856 | 13.93725
879 | [7 empty] | 879 | 6972.81152 | 1.82056 | 18.54768
880 | [7 empty] | 880 | 6982.00244 | 1.82322 | 17.10591
881 | [7 empty] | 881 | 6994.60205 | 1.82567 | 13.2198
882 | [7 empty] | 882 | 7007.18555 | 1.82756 | 10.09035
883 | [7 empty] | 883 | 7012.84473 | 1.829 | 12.48286
884 | [7 empty] | 884 | 7015.60889 | 1.83078 | 16.34637
885 | [7 empty] | 885 | 7022.03516 | 1.83311 | 19.52126
886 | [7 empty] | 886 | 7034.23193 | 1.83589 | 14.06846386
887 | [7 empty] | 887 | 7046.86768 | 1.83789 | 10.14749
888 | [7 empty] | 888 | 7054.6543 | 1.83933 | 11.78127
889 | [7 empty] | 889 | 7057.2251 | 1.841 | 14.89074
890 | [7 empty] | 890 | 7062.75342 | 1.84311 | 18.85755
891 | [7 empty] | 891 | 7073.69434 | 1.84578 | 17.25981
892 | [7 empty] | 892 | 7086.21436 | 1.84822 | 11.83398
893 | [7 empty] | 893 | 7097.62402 | 1.84989 | 11.00132
894 | [7 empty] | 894 | 7100.75146 | 1.85144 | 14.20150292
895 | [7 empty] | 895 | 7104.70312 | 1.85344 | 18.18804
896 | [7 empty] | 896 | 7113.66162 | 1.856 | 19.77598
897 | [7 empty] | 897 | 7126.19336 | 1.85878 | 11.0456
898 | [7 empty] | 898 | 7138.43408 | 1.86033 | 10.35073
899 | [7 empty] | 899 | 7141.68408 | 1.86178 | 14.28336816
900 | [7 empty] | 900 | 7145.41602 | 1.86378 | 18.22081
901 | [7 empty] | 901 | 7154.30762 | 1.86633 | 19.88898
902 | [7 empty] | 902 | 7166.88721 | 1.86911 | 12.75706
903 | [7 empty] | 903 | 7179.45117 | 1.87089 | 9.54867
904 | [7 empty] | 904 | 7185.54248 | 1.87222 | 12.79027
905 | [7 empty] | 905 | 7188.00879 | 1.874 | 16.74806
906 | [7 empty] | 906 | 7194.49072 | 1.87633 | 19.20929
907 | [7 empty] | 907 | 7205.98828 | 1.879 | 15.99729
908 | [7 empty] | 908 | 7218.49268 | 1.88122 | 9.67278
909 | [7 empty] | 909 | 7225.84131 | 1.88256 | 11.9949
910 | [7 empty] | 910 | 7228.37158 | 1.88422 | 16.04698
911 | [7 empty] | 911 | 7234.1958 | 1.88644 | 19.3153
912 | [7 empty] | 912 | 7245.32812 | 1.88911 | 17.75105
913 | [7 empty] | 913 | 7257.97412 | 1.89156 | 12.04824
914 | [7 empty] | 914 | 7269.84912 | 1.89322 | 9.741598
915 | [7 empty] | 915 | 7272.64307 | 1.89456 | 14.54528614
916 | [7 empty] | 916 | 7276.35986 | 1.89656 | 19.35512
917 | [7 empty] | 917 | 7284.57959 | 1.89922 | 18.64852
918 | [7 empty] | 918 | 7297.24268 | 1.90178 | 13.79179
919 | [7 empty] | 919 | 7309.86279 | 1.90367 | 10.5262
920 | [7 empty] | 920 | 7314.87744 | 1.90511 | 13.82512
921 | [7 empty] | 921 | 7318.76514 | 1.907 | 17.85779
922 | [7 empty] | 922 | 7326.72949 | 1.90944 | 21.17425
923 | [7 empty] | 923 | 7339.40674 | 1.91233 | 13.06414
924 | [7 empty] | 924 | 7352.07129 | 1.91411 | 9.778255
925 | [7 empty] | 925 | 7358.58398 | 1.91544 | 13.09828
926 | [7 empty] | 926 | 7360.56885 | 1.91722 | 17.22373
927 | [7 empty] | 927 | 7366.38623 | 1.91956 | 17.97398
928 | [7 empty] | 928 | 7377.32959 | 1.922 | 18.00068
929 | [7 empty] | 929 | 7389.49609 | 1.92444 | 12.34046
930 | [7 empty] | 930 | 7399.30566 | 1.92611 | 12.35684
931 | [7 empty] | 931 | 7403.36084 | 1.92778 | 16.43546
932 | [7 empty] | 932 | 7409.45166 | 1.93 | 19.78324
933 | [7 empty] | 933 | 7420.32227 | 1.93267 | 18.10559
934 | [7 empty] | 934 | 7432.8667 | 1.93511 | 12.41289
935 | [7 empty] | 935 | 7443.15625 | 1.93678 | 11.53689
936 | [7 empty] | 936 | 7446.4502 | 1.93833 | 15.71201
937 | [7 empty] | 937 | 7450.62744 | 1.94044 | 18.25404
938 | [7 empty] | 938 | 7459.65186 | 1.94289 | 19.02211
939 | [7 empty] | 939 | 7471.33203 | 1.94544 | 14.12082
940 | [7 empty] | 940 | 7482.69092 | 1.94733 | 11.673
941 | [7 empty] | 941 | 7487.4126 | 1.94889 | 14.9748252
942 | [7 empty] | 942 | 7491.80762 | 1.95089 | 19.10411
943 | [7 empty] | 943 | 7500.58984 | 1.95344 | 20.02657
944 | [7 empty] | 944 | 7513.32812 | 1.95611 | 14.20019
945 | [7 empty] | 945 | 7525.83057 | 1.958 | 10.8372
946 | [7 empty] | 946 | 7530.80908 | 1.95944 | 13.40484
947 | [7 empty] | 947 | 7533.23193 | 1.96122 | 16.72377
948 | [7 empty] | 948 | 7539.7627 | 1.96344 | 19.30179
949 | [7 empty] | 949 | 7550.10693 | 1.966 | 18.42226
950 | [7 empty] | 950 | 7562.65674 | 1.96844 | 10.96585
951 | [7 empty] | 951 | 7571.51318 | 1.96989 | 13.47729
952 | [7 empty] | 952 | 7574.67529 | 1.97167 | 17.64899
953 | [7 empty] | 953 | 7580.41504 | 1.974 | 20.23971
954 | [7 empty] | 954 | 7592.26367 | 1.97667 | 17.68997
955 | [7 empty] | 955 | 7605.06787 | 1.979 | 11.86391
956 | [7 empty] | 956 | 7614.60303 | 1.98056 | 11.80263
957 | [7 empty] | 957 | 7617.99121 | 1.98211 | 16.07396
958 | [7 empty] | 958 | 7621.90283 | 1.98422 | 17.83525
959 | [7 empty] | 959 | 7630.2832 | 1.98656 | 21.13588
960 | [7 empty] | 960 | 7642.2959 | 1.98933 | 13.60329
961 | [7 empty] | 961 | 7654.86816 | 1.99111 | 11.09956
962 | [7 empty] | 962 | 7660.62012 | 1.99256 | 15.32124024
963 | [7 empty] | 963 | 7664.59277 | 1.99456 | 20.38782
964 | [7 empty] | 964 | 7673.47803 | 1.99722 | 20.48819
965 | [7 empty] | 965 | 7686.17334 | 1.99989 | 15.37234668
966 | [7 empty] | 966 | 7698.66699 | 2.00189 | 10.23923
967 | [7 empty] | 967 | 7702.58594 | 2.00322 | 13.7106
968 | [7 empty] | 968 | 7704.69922 | 2.005 | 18.79947
969 | [7 empty] | 969 | 7712.25 | 2.00744 | 20.59171
970 | [7 empty] | 970 | 7723.90137 | 2.01011 | 16.29743
971 | [7 empty] | 971 | 7736.52051 | 2.01222 | 11.21795
972 | [7 empty] | 972 | 7744.59229 | 2.01367 | 13.70793
973 | [7 empty] | 973 | 7747.78125 | 2.01544 | 18.12981
974 | [7 empty] | 974 | 7753.70361 | 2.01778 | 20.62485
975 | [7 empty] | 975 | 7765.30273 | 2.02044 | 18.17081
976 | [7 empty] | 976 | 7777.88086 | 2.02278 | 11.20015
977 | [7 empty] | 977 | 7786.73877 | 2.02422 | 11.29077
978 | [7 empty] | 978 | 7788.60596 | 2.02567 | 16.43396
979 | [7 empty] | 979 | 7792.10352 | 2.02778 | 19.86986
980 | [7 empty] | 980 | 7801.48828 | 2.03033 | 19.11365
981 | [7 empty] | 981 | 7814.27539 | 2.03278 | 13.90941
982 | [7 empty] | 982 | 7826.82373 | 2.03456 | 11.27063
983 | [7 empty] | 983 | 7831.77979 | 2.036 | 16.52506
984 | [7 empty] | 984 | 7835.60498 | 2.03811 | 19.19723
985 | [7 empty] | 985 | 7844.21924 | 2.04056 | 20.86562
986 | [7 empty] | 986 | 7856.34912 | 2.04322 | 14.8485
987 | [7 empty] | 987 | 7868.94727 | 2.04511 | 10.4657
988 | [7 empty] | 988 | 7873.78271 | 2.04644 | 13.14922
989 | [7 empty] | 989 | 7876.08643 | 2.04811 | 19.29641
990 | [7 empty] | 990 | 7882.13916 | 2.05056 | 21.83353
991 | [7 empty] | 991 | 7894.39014 | 2.05333 | 16.65716
992 | [7 empty] | 992 | 7906.95557 | 2.05544 | 12.33485
993 | [7 empty] | 993 | 7916.94531 | 2.057 | 13.2213
994 | [7 empty] | 994 | 7920.08545 | 2.05867 | 18.4538
995 | [7 empty] | 995 | 7925.63867 | 2.061 | 21.16146
996 | [7 empty] | 996 | 7936.77783 | 2.06367 | 18.49269
997 | [7 empty] | 997 | 7949.48877 | 2.066 | 11.44726
998 | [7 empty] | 998 | 7957.41162 | 2.06744 | 12.41356
999 | [7 empty] | 999 | 7959.57422 | 2.069 | 16.7947
1000 | [7 empty] | 1000 | 7963.73584 | 2.07111 | 21.26317
1001 | [7 empty] | 1001 | 7974.38867 | 2.07378 | 20.33469
1002 | [7 empty] | 1002 | 7987.06934 | 2.07633 | 14.21698
1003 | [7 empty] | 1003 | 7999.61816 | 2.07811 | 11.59945
1004 | [7 empty] | 1004 | 8003.38672 | 2.07956 | 16.88715
1005 | [7 empty] | 1005 | 8006.81641 | 2.08167 | 19.53663
1006 | [7 empty] | 1006 | 8015.71777 | 2.08411 | 22.2837
1007 | [7 empty] | 1007 | 8028.34033 | 2.08689 | 13.40733
1008 | [7 empty] | 1008 | 8039.85352 | 2.08856 | 10.69301
1009 | [7 empty] | 1009 | 8042.96973 | 2.08989 | 16.08594
1010 | [7 empty] | 1010 | 8046.05713 | 2.09189 | 20.51745
1011 | [7 empty] | 1011 | 8054.18213 | 2.09444 | 21.50467
1012 | [7 empty] | 1012 | 8066.92822 | 2.09711 | 14.35913
1013 | [7 empty] | 1013 | 8079.52441 | 2.09889 | 11.63452
1014 | [7 empty] | 1014 | 8086.94971 | 2.10033 | 14.39477
1015 | [7 empty] | 1015 | 8088.85107 | 2.10211 | 17.95725
1016 | [7 empty] | 1016 | 8093.87988 | 2.10433 | 21.61066
1017 | [7 empty] | 1017 | 8104.0791 | 2.107 | 17.99106
1018 | [7 empty] | 1018 | 8116.80615 | 2.10922 | 11.76937
1019 | [7 empty] | 1019 | 8125.73047 | 2.11067 | 12.59488
1020 | [7 empty] | 1020 | 8128.25098 | 2.11222 | 17.15061
1021 | [7 empty] | 1021 | 8133.16455 | 2.11433 | 22.6102
1022 | [7 empty] | 1022 | 8144.06055 | 2.11711 | 20.8488
1023 | [7 empty] | 1023 | 8156.90381 | 2.11967 | 14.43772
1024 | [7 empty] | 1024 | 8169.44775 | 2.12144 | 10.94706
1025 | [7 empty] | 1025 | 8172.38916 | 2.12278 | 16.34478
1026 | [7 empty] | 1026 | 8175.51074 | 2.12478 | 19.94825
1027 | [7 empty] | 1027 | 8183.32129 | 2.12722 | 21.84947
1028 | [7 empty] | 1028 | 8195.66797 | 2.12989 | 15.48981
1029 | [7 empty] | 1029 | 8206.74121 | 2.13178 | 11.81771
1030 | [7 empty] | 1030 | 8210.86133 | 2.13322 | 16.42172
1031 | [7 empty] | 1031 | 8214.82617 | 2.13522 | 21.02995
1032 | [7 empty] | 1032 | 8222.89648 | 2.13778 | 21.8729
1033 | [7 empty] | 1033 | 8235.43066 | 2.14044 | 14.65907
1034 | [7 empty] | 1034 | 8248.05762 | 2.14222 | 11.95968
1035 | [7 empty] | 1035 | 8255.34277 | 2.14367 | 13.70387
1036 | [7 empty] | 1036 | 8256.83008 | 2.14533 | 18.41273
1037 | [7 empty] | 1037 | 8261.61719 | 2.14756 | 21.06712
1038 | [7 empty] | 1038 | 8272.30566 | 2.15011 | 20.26715
1039 | [7 empty] | 1039 | 8284.88965 | 2.15256 | 12.84158
1040 | [7 empty] | 1040 | 8293.86426 | 2.15411 | 13.85075
1041 | [7 empty] | 1041 | 8297.0459 | 2.15578 | 17.50677
1042 | [7 empty] | 1042 | 8302.4834 | 2.15789 | 22.16763
1043 | [7 empty] | 1043 | 8312.7666 | 2.16056 | 21.19755
1044 | [7 empty] | 1044 | 8325.58398 | 2.16311 | 13.90373
1045 | [7 empty] | 1045 | 8337.36719 | 2.16478 | 12.00581
1046 | [7 empty] | 1046 | 8339.86816 | 2.16622 | 17.59712
1047 | [7 empty] | 1047 | 8342.76172 | 2.16833 | 19.52206
1048 | [7 empty] | 1048 | 8351.15527 | 2.17067 | 21.29545
1049 | [7 empty] | 1049 | 8361.89648 | 2.17322 | 16.72379
1050 | [7 empty] | 1050 | 8373.38965 | 2.17522 | 13.06249
1051 | [7 empty] | 1051 | 8380.18457 | 2.17678 | 16.76037
1052 | [7 empty] | 1052 | 8384.65137 | 2.17878 | 20.45855
1053 | [7 empty] | 1053 | 8392.97754 | 2.18122 | 23.33248
1054 | [7 empty] | 1054 | 8405.69922 | 2.184 | 16.8114
1055 | [7 empty] | 1055 | 8418.23438 | 2.186 | 12.12226
1056 | [7 empty] | 1056 | 8423.9248 | 2.18744 | 15.92122
1057 | [7 empty] | 1057 | 8426.0498 | 2.18933 | 17.77897
1058 | [7 empty] | 1058 | 8431.88086 | 2.19144 | 20.65811
1059 | [7 empty] | 1059 | 8441.62891 | 2.19389 | 21.52615
1060 | [7 empty] | 1060 | 8454.11816 | 2.19644 | 14.11838
1061 | [7 empty] | 1061 | 8463.20215 | 2.19811 | 15.0645
1062 | [7 empty] | 1062 | 8467.03223 | 2.19989 | 18.79681
1063 | [7 empty] | 1063 | 8472.77246 | 2.20211 | 22.6223
1064 | [7 empty] | 1064 | 8484.38574 | 2.20478 | 20.7019
1065 | [7 empty] | 1065 | 8496.94434 | 2.20722 | 13.25523
1066 | [7 empty] | 1066 | 8506.71875 | 2.20878 | 13.18541
1067 | [7 empty] | 1067 | 8508.81445 | 2.21033 | 16.08166
1068 | [7 empty] | 1068 | 8512.25488 | 2.21222 | 20.85502
1069 | [7 empty] | 1069 | 8519.49512 | 2.21467 | 23.599
1070 | [7 empty] | 1070 | 8531.76562 | 2.21744 | 15.18654
1071 | [7 empty] | 1071 | 8544.30762 | 2.21922 | 13.32912
1072 | [7 empty] | 1072 | 8549.53418 | 2.22078 | 17.09907
1073 | [7 empty] | 1073 | 8553.40723 | 2.22278 | 20.87031
1074 | [7 empty] | 1074 | 8561.3125 | 2.22522 | 24.74219
1075 | [7 empty] | 1075 | 8573.56152 | 2.22811 | 15.26094
1076 | [7 empty] | 1076 | 8586.23047 | 2.22989 | 12.36417
1077 | [7 empty] | 1077 | 8591.73047 | 2.23133 | 14.34819
1078 | [7 empty] | 1078 | 8593.20508 | 2.233 | 19.07692
1079 | [7 empty] | 1079 | 8598.52051 | 2.23522 | 22.95805
1080 | [7 empty] | 1080 | 8608.43066 | 2.23789 | 19.11072
1081 | [7 empty] | 1081 | 8621.02539 | 2.24011 | 14.39711
1082 | [7 empty] | 1082 | 8631.12695 | 2.24178 | 14.32767
1083 | [7 empty] | 1083 | 8634.52148 | 2.24344 | 19.25498
1084 | [7 empty] | 1084 | 8640.5498 | 2.24567 | 22.98386
1085 | [7 empty] | 1085 | 8651.70312 | 2.24833 | 21.19667
1086 | [7 empty] | 1086 | 8664.21289 | 2.25078 | 13.42953
1087 | [7 empty] | 1087 | 8673.58496 | 2.25233 | 11.6226
1088 | [7 empty] | 1088 | 8675.35938 | 2.25367 | 17.35072
1089 | [7 empty] | 1089 | 8677.75195 | 2.25567 | 23.08282
1090 | [7 empty] | 1090 | 8686.09277 | 2.25833 | 23.19187
1091 | [7 empty] | 1091 | 8698.65234 | 2.261 | 14.52675
1092 | [7 empty] | 1092 | 8711.25977 | 2.26267 | 12.54421
1093 | [7 empty] | 1093 | 8716.56641 | 2.26411 | 16.47431
1094 | [7 empty] | 1094 | 8719.5498 | 2.266 | 22.32205
1095 | [7 empty] | 1095 | 8726.74609 | 2.26856 | 24.17309
1096 | [7 empty] | 1096 | 8739.27148 | 2.27133 | 16.51722
1097 | [7 empty] | 1097 | 8751.91504 | 2.27322 | 10.67734
1098 | [7 empty] | 1098 | 8757.59375 | 2.27444 | 14.62518
1099 | [7 empty] | 1099 | 8757.91504 | 2.27611 | 19.44257
1100 | [7 empty] | 1100 | 8761.82812 | 2.27833 | 23.39408
1101 | [7 empty] | 1101 | 8772.29395 | 2.281 | 20.43944
1102 | [7 empty] | 1102 | 8784.97852 | 2.28333 | 14.67091
1103 | [7 empty] | 1103 | 8796.77246 | 2.285 | 12.66735
1104 | [7 empty] | 1104 | 8799.92871 | 2.28644 | 19.62384
1105 | [7 empty] | 1105 | 8804.6875 | 2.28867 | 22.45195
1106 | [7 empty] | 1106 | 8814.0625 | 2.29122 | 24.50309375
1107 | [7 empty] | 1107 | 8825.90039 | 2.294 | 13.7684
1108 | [7 empty] | 1108 | 8836.38086 | 2.29556 | 12.72439
1109 | [7 empty] | 1109 | 8838.74121 | 2.297 | 16.70522
1110 | [7 empty] | 1110 | 8841.43457 | 2.29889 | 23.60663
1111 | [7 empty] | 1111 | 8850.08789 | 2.30156 | 22.56772
1112 | [7 empty] | 1112 | 8862.74121 | 2.30411 | 16.75058
1113 | [7 empty] | 1113 | 8875.31445 | 2.306 | 11.80417
1114 | [7 empty] | 1114 | 8881.0459 | 2.30733 | 16.78518
1115 | [7 empty] | 1115 | 8883.48633 | 2.30922 | 22.74173
1116 | [7 empty] | 1116 | 8890.34766 | 2.31178 | 24.71517
1117 | [7 empty] | 1117 | 8902.83984 | 2.31456 | 16.73734
1118 | [7 empty] | 1118 | 8915.44141 | 2.31644 | 11.94669
1119 | [7 empty] | 1119 | 8920.05273 | 2.31778 | 15.87769
1120 | [7 empty] | 1120 | 8921.53711 | 2.31956 | 21.76855
1121 | [7 empty] | 1121 | 8927.66602 | 2.322 | 24.81891
1122 | [7 empty] | 1122 | 8939.96777 | 2.32478 | 17.87994
1123 | [7 empty] | 1123 | 8952.48535 | 2.32678 | 13.87635
1124 | [7 empty] | 1124 | 8962.33496 | 2.32833 | 13.98124
1125 | [7 empty] | 1125 | 8964.36719 | 2.32989 | 19.9009
1126 | [7 empty] | 1126 | 8968.70508 | 2.33211 | 23.94644
1127 | [7 empty] | 1127 | 8977.66699 | 2.33478 | 21.90551
1128 | [7 empty] | 1128 | 8990.25391 | 2.33722 | 14.0248
1129 | [7 empty] | 1129 | 8999.7041 | 2.33878 | 12.95957
1130 | [7 empty] | 1130 | 9002.16504 | 2.34022 | 18.99457
1131 | [7 empty] | 1131 | 9005.97461 | 2.34233 | 24.04595
1132 | [7 empty] | 1132 | 9015.45801 | 2.345 | 25.06297
1133 | [7 empty] | 1133 | 9028.06934 | 2.34778 | 16.06996
1134 | [7 empty] | 1134 | 9040.32324 | 2.34956 | 13.01807
1135 | [7 empty] | 1135 | 9044.00293 | 2.351 | 17.09317
1136 | [7 empty] | 1136 | 9046.60059 | 2.35289 | 24.15442
1137 | [7 empty] | 1137 | 9054.3125 | 2.35556 | 24.08447
1138 | [7 empty] | 1138 | 9067.05371 | 2.35822 | 16.13936
1139 | [7 empty] | 1139 | 9078.5332 | 2.36 | 13.07309
1140 | [7 empty] | 1140 | 9082.4668 | 2.36144 | 18.16493
1141 | [7 empty] | 1141 | 9085.03418 | 2.36344 | 22.25833
1142 | [7 empty] | 1142 | 9092.63574 | 2.36589 | 26.27772
1143 | [7 empty] | 1143 | 9105.20605 | 2.36878 | 17.20884
1144 | [7 empty] | 1144 | 9117.79688 | 2.37067 | 12.12667
1145 | [7 empty] | 1145 | 9124.81445 | 2.372 | 16.24217
1146 | [7 empty] | 1146 | 9126.13574 | 2.37378 | 21.2639
1147 | [7 empty] | 1147 | 9130.89258 | 2.37611 | 22.37069
1148 | [7 empty] | 1148 | 9141.05957 | 2.37856 | 22.30419
1149 | [7 empty] | 1149 | 9153.63965 | 2.381 | 14.27968
1150 | [7 empty] | 1150 | 9161.33398 | 2.38256 | 14.20007
1151 | [7 empty] | 1151 | 9164.3125 | 2.38411 | 20.34477
1152 | [7 empty] | 1152 | 9169.43848 | 2.38633 | 25.49104
1153 | [7 empty] | 1153 | 9179.22754 | 2.38911 | 22.48911
1154 | [7 empty] | 1154 | 9191.82129 | 2.39156 | 15.25842
1155 | [7 empty] | 1155 | 9203.52148 | 2.39322 | 12.33272
1156 | [7 empty] | 1156 | 9206.00293 | 2.39456 | 19.42467
1157 | [7 empty] | 1157 | 9209.0459 | 2.39667 | 23.48307
1158 | [7 empty] | 1158 | 9216.90723 | 2.39922 | 23.59528
1159 | [7 empty] | 1159 | 9228.47949 | 2.40178 | 17.44183
1160 | [7 empty] | 1160 | 9239.13379 | 2.40367 | 13.30435
1161 | [7 empty] | 1161 | 9243.5498 | 2.40511 | 18.4871
1162 | [7 empty] | 1162 | 9246.68164 | 2.40711 | 23.6715
1163 | [7 empty] | 1163 | 9255.09375 | 2.40967 | 26.74722
1164 | [7 empty] | 1164 | 9267.73438 | 2.41256 | 15.38444
1165 | [7 empty] | 1165 | 9280.27734 | 2.41422 | 13.4564
1166 | [7 empty] | 1166 | 9285.22559 | 2.41567 | 16.43485
1167 | [7 empty] | 1167 | 9286.7959 | 2.41744 | 22.75265
1168 | [7 empty] | 1168 | 9292.5459 | 2.41989 | 20.62945
1169 | [7 empty] | 1169 | 9302.02441 | 2.42211 | 22.78996
1170 | [7 empty] | 1170 | 9313.1748 | 2.42456 | 15.45987
1171 | [7 empty] | 1171 | 9321.7041 | 2.42622 | 16.59263
1172 | [7 empty] | 1172 | 9325.83496 | 2.428 | 21.7292
1173 | [7 empty] | 1173 | 9331.60742 | 2.43033 | 24.91539
1174 | [7 empty] | 1174 | 9342.14941 | 2.433 | 21.76721
1175 | [7 empty] | 1175 | 9354.75586 | 2.43533 | 14.59342
1176 | [7 empty] | 1176 | 9363.68652 | 2.43689 | 14.51371
1177 | [7 empty] | 1177 | 9366.06055 | 2.43844 | 19.85605
1178 | [7 empty] | 1178 | 9369.74023 | 2.44056 | 22.86217
1179 | [7 empty] | 1179 | 9377 | 2.443 | 24.00512
1180 | [7 empty] | 1180 | 9387.66309 | 2.44556 | 17.64881
1181 | [7 empty] | 1181 | 9398.50684 | 2.44744 | 14.66167
1182 | [7 empty] | 1182 | 9403.37695 | 2.449 | 19.84113
1183 | [7 empty] | 1183 | 9407.54102 | 2.45111 | 24.08331
1184 | [7 empty] | 1184 | 9416.58887 | 2.45367 | 25.04813
1185 | [7 empty] | 1185 | 9429.22656 | 2.45633 | 17.82124
1186 | [7 empty] | 1186 | 9440.80176 | 2.45822 | 13.68916
1187 | [7 empty] | 1187 | 9443.99805 | 2.45967 | 17.84916
1188 | [7 empty] | 1188 | 9446.33496 | 2.46156 | 19.93177
1189 | [7 empty] | 1189 | 9451.57031 | 2.46367 | 25.14118
1190 | [7 empty] | 1190 | 9461.07617 | 2.46633 | 21.0982
1191 | [7 empty] | 1191 | 9473.68652 | 2.46856 | 14.68421
1192 | [7 empty] | 1192 | 9482.12891 | 2.47011 | 16.87819
1193 | [7 empty] | 1193 | 9484.95703 | 2.47189 | 23.1433
1194 | [7 empty] | 1194 | 9490.67969 | 2.47433 | 24.29614
1195 | [7 empty] | 1195 | 9501.40332 | 2.47689 | 23.18342
1196 | [7 empty] | 1196 | 9513.93652 | 2.47933 | 14.84174
1197 | [7 empty] | 1197 | 9521.66406 | 2.48089 | 14.75858
1198 | [7 empty] | 1198 | 9523.56934 | 2.48244 | 20.18997
1199 | [7 empty] | 1199 | 9527.37598 | 2.48456 | 23.2468
1200 | [7 empty] | 1200 | 9535.2168 | 2.487 | 26.5079
1201 | [7 empty] | 1201 | 9547.47656 | 2.48978 | 15.84881
1202 | [7 empty] | 1202 | 9558.61621 | 2.49144 | 15.96289
1203 | [7 empty] | 1203 | 9562.3877 | 2.49311 | 20.17664
1204 | [7 empty] | 1204 | 9566.89648 | 2.49522 | 25.54361
1205 | [7 empty] | 1205 | 9576.16895 | 2.49789 | 25.56837
1206 | [7 empty] | 1206 | 9588.85059 | 2.50056 | 15.91749
1207 | [7 empty] | 1207 | 9598.27344 | 2.50222 | 12.86169
1208 | [7 empty] | 1208 | 9600.48242 | 2.50356 | 19.20096
1209 | [7 empty] | 1209 | 9601.90039 | 2.50556 | 23.42864
1210 | [7 empty] | 1210 | 9609.08594 | 2.508 | 28.82726
1211 | [7 empty] | 1211 | 9621.79492 | 2.511 | 17.12679
1212 | [7 empty] | 1212 | 9634.45215 | 2.51278 | 12.81382
1213 | [7 empty] | 1213 | 9638.84863 | 2.51411 | 19.2777
1214 | [7 empty] | 1214 | 9641.20703 | 2.51611 | 24.68149
1215 | [7 empty] | 1215 | 9647.94043 | 2.51867 | 26.72479
1216 | [7 empty] | 1216 | 9659.47754 | 2.52144 | 18.25641
1217 | [7 empty] | 1217 | 9672.1416 | 2.52333 | 11.89673
1218 | [7 empty] | 1218 | 9677.1377 | 2.52456 | 17.12853
1219 | [7 empty] | 1219 | 9677.87305 | 2.52633 | 21.58166
1220 | [7 empty] | 1220 | 9682.81152 | 2.52856 | 25.75628
1221 | [7 empty] | 1221 | 9693.99414 | 2.53122 | 23.75029
1222 | [7 empty] | 1222 | 9706.5918 | 2.53367 | 15.04522
1223 | [7 empty] | 1223 | 9715.45703 | 2.53522 | 17.29351
1224 | [7 empty] | 1224 | 9717.63281 | 2.537 | 21.57314
1225 | [7 empty] | 1225 | 9722.74609 | 2.53922 | 24.89023
1226 | [7 empty] | 1226 | 9732.38086 | 2.54178 | 23.74701
1227 | [7 empty] | 1227 | 9745.04785 | 2.54422 | 15.20227
1228 | [7 empty] | 1228 | 9753.0918 | 2.54578 | 14.04445
1229 | [7 empty] | 1229 | 9754.66309 | 2.54722 | 20.58234
1230 | [7 empty] | 1230 | 9757.3291 | 2.54933 | 26.05207
1231 | [7 empty] | 1231 | 9765.7998 | 2.552 | 25.00045
1232 | [7 empty] | 1232 | 9778.50488 | 2.55456 | 18.38359
1233 | [7 empty] | 1233 | 9790.79492 | 2.55644 | 14.19665
1234 | [7 empty] | 1234 | 9794.38086 | 2.55789 | 20.66614
1235 | [7 empty] | 1235 | 9797.00879 | 2.56 | 25.08034
1236 | [7 empty] | 1236 | 9804.56348 | 2.56256 | 27.15864
1237 | [7 empty] | 1237 | 9816.25098 | 2.56533 | 16.39314
1238 | [7 empty] | 1238 | 9827.44727 | 2.567 | 13.0705
1239 | [7 empty] | 1239 | 9829.29785 | 2.56833 | 19.6586
1240 | [7 empty] | 1240 | 9831.39062 | 2.57033 | 25.16836
1241 | [7 empty] | 1241 | 9838.63281 | 2.57289 | 27.3514
1242 | [7 empty] | 1242 | 9850.41992 | 2.57567 | 20.78439
1243 | [7 empty] | 1243 | 9862.88379 | 2.57778 | 13.11764
1244 | [7 empty] | 1244 | 9867.21484 | 2.57911 | 19.73443
1245 | [7 empty] | 1245 | 9869.23535 | 2.58111 | 22.99532
1246 | [7 empty] | 1246 | 9875.41016 | 2.58344 | 27.45364
1247 | [7 empty] | 1247 | 9886.47754 | 2.58622 | 19.77296
1248 | [7 empty] | 1248 | 9898.23242 | 2.58822 | 13.26363
1249 | [7 empty] | 1249 | 9902.31152 | 2.58956 | 18.61635
1250 | [7 empty] | 1250 | 9903.76367 | 2.59144 | 24.26422
1251 | [7 empty] | 1251 | 9909.3291 | 2.59389 | 26.45791
1252 | [7 empty] | 1252 | 9920.4668 | 2.59656 | 22.02344
1253 | [7 empty] | 1253 | 9933.08887 | 2.59878 | 14.30365
1254 | [7 empty] | 1254 | 9940.91504 | 2.60022 | 16.60133
1255 | [7 empty] | 1255 | 9942.7168 | 2.60189 | 22.07283
1256 | [7 empty] | 1256 | 9946.14258 | 2.60411 | 26.5562
1257 | [7 empty] | 1257 | 9955.20605 | 2.60678 | 24.2907
1258 | [7 empty] | 1258 | 9967.79102 | 2.60922 | 15.54975
1259 | [7 empty] | 1259 | 9974.77344 | 2.61078 | 15.4609
1260 | [7 empty] | 1260 | 9976.50195 | 2.61233 | 22.2476
1261 | [7 empty] | 1261 | 9980.35254 | 2.61456 | 26.54774
1262 | [7 empty] | 1262 | 9990.24316 | 2.61722 | 25.57502
1263 | [7 empty] | 1263 | 10002.78027 | 2.61978 | 16.60462
1264 | [7 empty] | 1264 | 10013.39844 | 2.62144 | 14.51943
1265 | [7 empty] | 1265 | 10015.28125 | 2.62289 | 18.92888
1266 | [7 empty] | 1266 | 10017.27441 | 2.62478 | 26.64595
1267 | [7 empty] | 1267 | 10024.07422 | 2.62744 | 26.76428
1268 | [7 empty] | 1268 | 10036.16992 | 2.63011 | 17.86438
1269 | [7 empty] | 1269 | 10046.07617 | 2.63189 | 14.46635
1270 | [7 empty] | 1270 | 10049.46582 | 2.63333 | 20.09893
1271 | [7 empty] | 1271 | 10051.6084 | 2.63533 | 25.73212
1272 | [7 empty] | 1272 | 10058.98438 | 2.63789 | 29.07046
1273 | [7 empty] | 1273 | 10071.67969 | 2.64078 | 17.92759
1274 | [7 empty] | 1274 | 10084.33008 | 2.64256 | 14.52144
1275 | [7 empty] | 1275 | 10087.78613 | 2.644 | 17.95626
1276 | [7 empty] | 1276 | 10088.84766 | 2.64578 | 23.50702
1277 | [7 empty] | 1277 | 10093.16895 | 2.64811 | 26.94876
1278 | [7 empty] | 1278 | 10103.96875 | 2.65078 | 22.43081
1279 | [7 empty] | 1279 | 10114.94336 | 2.653 | 15.77931
1280 | [7 empty] | 1280 | 10120.67773 | 2.65456 | 17.9136
1281 | [7 empty] | 1281 | 10122.43066 | 2.65633 | 23.68649
1282 | [7 empty] | 1282 | 10127.65039 | 2.65867 | 26.93955
1283 | [7 empty] | 1283 | 10138.65234 | 2.66133 | 22.60919
1284 | [7 empty] | 1284 | 10151.29297 | 2.66356 | 15.7345
1285 | [7 empty] | 1285 | 10158.94922 | 2.66511 | 15.84796
1286 | [7 empty] | 1286 | 10159.92188 | 2.66667 | 23.67262
1287 | [7 empty] | 1287 | 10163.50488 | 2.669 | 23.68097
1288 | [7 empty] | 1288 | 10171.75293 | 2.67133 | 26.03969
1289 | [7 empty] | 1289 | 10181.63086 | 2.67389 | 18.1233
1290 | [7 empty] | 1290 | 10190.69141 | 2.67567 | 15.79557
1291 | [7 empty] | 1291 | 10194.82812 | 2.67722 | 22.63252
1292 | [7 empty] | 1292 | 10198.47949 | 2.67944 | 26.10811
1293 | [7 empty] | 1293 | 10206.45605 | 2.682 | 28.37395
1294 | [7 empty] | 1294 | 10217.90332 | 2.68478 | 18.18787
1295 | [7 empty] | 1295 | 10227.34277 | 2.68656 | 14.72737
1296 | [7 empty] | 1296 | 10229.60059 | 2.688 | 20.4592
1297 | [7 empty] | 1297 | 10231.75391 | 2.69 | 23.83999
1298 | [7 empty] | 1298 | 10238.07715 | 2.69233 | 27.33567
1299 | [7 empty] | 1299 | 10248.125 | 2.695 | 20.49625
1300 | [7 empty] | 1300 | 10259.03223 | 2.697 | 16.00409
1301 | [7 empty] | 1301 | 10263.17773 | 2.69856 | 20.52636
1302 | [7 empty] | 1302 | 10265.71875 | 2.70056 | 25.04835375
1303 | [7 empty] | 1303 | 10271.02246 | 2.703 | 28.55344
1304 | [7 empty] | 1304 | 10281.58496 | 2.70578 | 21.69414
1305 | [7 empty] | 1305 | 10294.08691 | 2.70789 | 13.69114
1306 | [7 empty] | 1306 | 10298.12012 | 2.70922 | 20.59624
1307 | [7 empty] | 1307 | 10298.98926 | 2.71122 | 21.73087
1308 | [7 empty] | 1308 | 10303.82617 | 2.71333 | 26.37779
1309 | [7 empty] | 1309 | 10312.46777 | 2.71589 | 25.16242
1310 | [7 empty] | 1310 | 10323.32812 | 2.71833 | 16.10439
1311 | [7 empty] | 1311 | 10330.9502 | 2.71989 | 18.38909
1312 | [7 empty] | 1312 | 10332.85156 | 2.72167 | 22.93893
1313 | [7 empty] | 1313 | 10336.91797 | 2.72389 | 27.59957
1314 | [7 empty] | 1314 | 10346.54688 | 2.72656 | 26.38369
1315 | [7 empty] | 1315 | 10358.90332 | 2.72911 | 16.15989
1316 | [7 empty] | 1316 | 10366.19922 | 2.73067 | 17.20789
1317 | [7 empty] | 1317 | 10367.86816 | 2.73233 | 20.73574
1318 | [7 empty] | 1318 | 10370.52539 | 2.73433 | 25.40779
1319 | [7 empty] | 1319 | 10376.78613 | 2.73678 | 28.84747
1320 | [7 empty] | 1320 | 10387.86523 | 2.73956 | 18.38652
1321 | [7 empty] | 1321 | 10399.20703 | 2.74133 | 16.22276
1322 | [7 empty] | 1322 | 10402.58008 | 2.74289 | 21.94944
1323 | [7 empty] | 1323 | 10405.28906 | 2.745 | 27.78212
1324 | [7 empty] | 1324 | 10413.40625 | 2.74767 | 27.69966
1325 | [7 empty] | 1325 | 10424.83496 | 2.75033 | 18.55621
1326 | [7 empty] | 1326 | 10433.91797 | 2.75211 | 13.87711
1327 | [7 empty] | 1327 | 10435.03418 | 2.75344 | 20.87007
1328 | [7 empty] | 1328 | 10436.22461 | 2.75544 | 25.56875
1329 | [7 empty] | 1329 | 10442.11816 | 2.75789 | 29.02909
1330 | [7 empty] | 1330 | 10453.02148 | 2.76067 | 20.90604
1331 | [7 empty] | 1331 | 10465.5459 | 2.76267 | 15.07039
1332 | [7 empty] | 1332 | 10469.3291 | 2.76411 | 20.93866
1333 | [7 empty] | 1333 | 10470.74121 | 2.76611 | 25.65332
1334 | [7 empty] | 1334 | 10476.26855 | 2.76856 | 29.01926
1335 | [7 empty] | 1335 | 10487.1123 | 2.77133 | 22.12781
1336 | [7 empty] | 1336 | 10498.73633 | 2.77344 | 14.06831
1337 | [7 empty] | 1337 | 10502.12988 | 2.77478 | 18.69379
1338 | [7 empty] | 1338 | 10502.09668 | 2.77656 | 24.46989
1339 | [7 empty] | 1339 | 10505.88281 | 2.77889 | 29.20635
1340 | [7 empty] | 1340 | 10516.12988 | 2.78167 | 24.50258
1341 | [7 empty] | 1341 | 10528.4043 | 2.784 | 15.1609
1342 | [7 empty] | 1342 | 10533.95898 | 2.78544 | 19.90918
1343 | [7 empty] | 1343 | 10534.16895 | 2.78733 | 24.64996
1344 | [7 empty] | 1344 | 10538.77539 | 2.78967 | 26.87388
1345 | [7 empty] | 1345 | 10547.8291 | 2.79222 | 25.84218
1346 | [7 empty] | 1346 | 10559.83789 | 2.79467 | 14.04458
1347 | [7 empty] | 1347 | 10566.12695 | 2.796 | 17.64543
1348 | [7 empty] | 1348 | 10566.22168 | 2.79767 | 23.45701
1349 | [7 empty] | 1349 | 10569.22754 | 2.79989 | 28.21984
1350 | [7 empty] | 1350 | 10577.81836 | 2.80256 | 28.137
1351 | [7 empty] | 1351 | 10590.06348 | 2.80522 | 16.5205
1352 | [7 empty] | 1352 | 10598.53906 | 2.80678 | 17.59357
1353 | [7 empty] | 1353 | 10599.43848 | 2.80844 | 23.63675
1354 | [7 empty] | 1354 | 10602.22949 | 2.81067 | 28.20193
1355 | [7 empty] | 1355 | 10611.05566 | 2.81333 | 27.1643
1356 | [7 empty] | 1356 | 10622.6709 | 2.81589 | 15.29665
1357 | [7 empty] | 1357 | 10629.28613 | 2.81733 | 16.58169
1358 | [7 empty] | 1358 | 10629.60547 | 2.81889 | 22.42847
1359 | [7 empty] | 1359 | 10631.9082 | 2.821 | 28.38719
1360 | [7 empty] | 1360 | 10639.21875 | 2.82367 | 30.74734
1361 | [7 empty] | 1361 | 10651.7334 | 2.82656 | 16.51019
1362 | [7 empty] | 1362 | 10661.59863 | 2.82811 | 16.63209
1363 | [7 empty] | 1363 | 10662.29883 | 2.82967 | 22.49745
1364 | [7 empty] | 1364 | 10663.81738 | 2.83178 | 27.19273
1365 | [7 empty] | 1365 | 10670.46289 | 2.83433 | 28.49014
1366 | [7 empty] | 1366 | 10680.45898 | 2.837 | 17.83637
1367 | [7 empty] | 1367 | 10689.35449 | 2.83867 | 15.39267
1368 | [7 empty] | 1368 | 10689.69922 | 2.84011 | 22.55527
1369 | [7 empty] | 1369 | 10691.16016 | 2.84222 | 27.36937
1370 | [7 empty] | 1370 | 10697.85156 | 2.84478 | 30.91679
1371 | [7 empty] | 1371 | 10709.48828 | 2.84767 | 20.24093
1372 | [7 empty] | 1372 | 10721.2041 | 2.84956 | 14.2592
1373 | [7 empty] | 1373 | 10723.51758 | 2.85089 | 20.26745
1374 | [7 empty] | 1374 | 10723.56934 | 2.85278 | 27.3451
1375 | [7 empty] | 1375 | 10727.93652 | 2.85533 | 29.82366
1376 | [7 empty] | 1376 | 10737.64551 | 2.85811 | 20.29415
1377 | [7 empty] | 1377 | 10747.9502 | 2.86 | 15.47705
1378 | [7 empty] | 1378 | 10750.01465 | 2.86144 | 19.13503
1379 | [7 empty] | 1379 | 10750.3291 | 2.86322 | 27.52084
1380 | [7 empty] | 1380 | 10755.18652 | 2.86578 | 31.08249
1381 | [7 empty] | 1381 | 10766.25098 | 2.86867 | 22.71679
1382 | [7 empty] | 1382 | 10778.77832 | 2.87078 | 14.33578
1383 | [7 empty] | 1383 | 10782.06738 | 2.87211 | 19.19208
1384 | [7 empty] | 1384 | 10781.61328 | 2.87389 | 25.12116
1385 | [7 empty] | 1385 | 10784.4248 | 2.87622 | 28.79441
1386 | [7 empty] | 1386 | 10792.43457 | 2.87889 | 25.14637
1387 | [7 empty] | 1387 | 10803.60156 | 2.88122 | 14.47683
1388 | [7 empty] | 1388 | 10808.49707 | 2.88256 | 19.13104
1389 | [7 empty] | 1389 | 10808.28223 | 2.88433 | 25.29138
1390 | [7 empty] | 1390 | 10811.54199 | 2.88667 | 29.94797
1391 | [7 empty] | 1391 | 10820.72852 | 2.88944 | 27.70107
1392 | [7 empty] | 1392 | 10833.41211 | 2.892 | 15.60011
1393 | [7 empty] | 1393 | 10838.81543 | 2.89344 | 16.90855
1394 | [7 empty] | 1394 | 10837.38477 | 2.895 | 24.05899
1395 | [7 empty] | 1395 | 10838.75 | 2.89722 | 28.93946
1396 | [7 empty] | 1396 | 10845.16016 | 2.89989 | 26.46219
1397 | [7 empty] | 1397 | 10855.50195 | 2.90233 | 18.12869
1398 | [7 empty] | 1398 | 10861.98145 | 2.904 | 16.94469
1399 | [7 empty] | 1399 | 10862.02832 | 2.90556 | 22.91888
1400 | [7 empty] | 1400 | 10863.66504 | 2.90767 | 28.89735
1401 | [7 empty] | 1401 | 10870.20605 | 2.91033 | 31.4149
1402 | [7 empty] | 1402 | 10881.12305 | 2.91322 | 16.97455
1403 | [7 empty] | 1403 | 10888.71973 | 2.91478 | 15.67976
1404 | [7 empty] | 1404 | 10887.89062 | 2.91622 | 22.97345
1405 | [7 empty] | 1405 | 10887.74512 | 2.91833 | 27.87263
1406 | [7 empty] | 1406 | 10892.38965 | 2.92089 | 26.57743
1407 | [7 empty] | 1407 | 10900.70898 | 2.92333 | 21.80142
1408 | [7 empty] | 1408 | 10908.33203 | 2.92533 | 15.81708
1409 | [7 empty] | 1409 | 10909.89453 | 2.92678 | 23.01988
1410 | [7 empty] | 1410 | 10910.17871 | 2.92889 | 27.82096
1411 | [7 empty] | 1411 | 10915.26855 | 2.93144 | 29.14377
1412 | [7 empty] | 1412 | 10924.53906 | 2.93411 | 21.84908
1413 | [7 empty] | 1413 | 10932.4082 | 2.93611 | 15.85199
1414 | [7 empty] | 1414 | 10933.00098 | 2.93756 | 21.866
1415 | [7 empty] | 1415 | 10931.43262 | 2.93956 | 25.47024
1416 | [7 empty] | 1416 | 10933.86719 | 2.94189 | 26.67864
1417 | [7 empty] | 1417 | 10939.6748 | 2.94433 | 25.59884
1418 | [7 empty] | 1418 | 10947.34473 | 2.94667 | 15.76418
1419 | [7 empty] | 1419 | 10950.05469 | 2.94811 | 21.90011
1420 | [7 empty] | 1420 | 10948.57422 | 2.95011 | 25.51018
1421 | [7 empty] | 1421 | 10950.03516 | 2.95244 | 29.23659
1422 | [7 empty] | 1422 | 10956.39062 | 2.95511 | 25.52839
1423 | [7 empty] | 1423 | 10964.97754 | 2.95744 | 17.10536
1424 | [7 empty] | 1424 | 10966.42969 | 2.959 | 19.52024
1425 | [7 empty] | 1425 | 10962.13574 | 2.96078 | 23.13011
1426 | [7 empty] | 1426 | 10960.6709 | 2.96289 | 26.74404
1427 | [7 empty] | 1427 | 10962.85059 | 2.96533 | 29.27081
1428 | [7 empty] | 1428 | 10968.04102 | 2.968 | 18.31663
1429 | [7 empty] | 1429 | 10971.68457 | 2.96967 | 17.00611
1430 | [7 empty] | 1430
1431 | [7 empty] | 1431
1432 | [7 empty] | 1432
1433 | [7 empty] | 1433
1434 | [7 empty] | 1434
1435 | [7 empty] | 1435
1436 | [7 empty] | 1436
1437 | [7 empty] | 1437
1438 | [7 empty] | 1438
1439 | [7 empty] | 1439
1440 | [7 empty] | 1440
1441 | [7 empty] | 1441
1442 | [7 empty] | 1442
1443 | [7 empty] | 1443
1444 | [7 empty] | 1444
1445 | [7 empty] | 1445
1446 | [7 empty] | 1446
1447 | [7 empty] | 1447
1448 | [7 empty] | 1448
1449 | [7 empty] | 1449
1450 | [7 empty] | 1450
1451 | [7 empty] | 1451
1452 | [7 empty] | 1452
1453 | [7 empty] | 1453
1454 | [7 empty] | 1454
1455 | [7 empty] | 1455
1456 | [7 empty] | 1456
1457 | [7 empty] | 1457
1458 | [7 empty] | 1458
1459 | [7 empty] | 1459
1460 | [7 empty] | 1460
1461 | [7 empty] | 1461
1462 | [7 empty] | 1462
1463 | [7 empty] | 1463
1464 | [7 empty] | 1464
1465 | [7 empty] | 1465
1466 | [7 empty] | 1466
1467 | [7 empty] | 1467
1468 | [7 empty] | 1468
1469 | [7 empty] | 1469
1470 | [7 empty] | 1470
1471 | [7 empty] | 1471
1472 | [7 empty] | 1472
1473 | [7 empty] | 1473
1474 | [7 empty] | 1474
1475 | [7 empty] | 1475
1476 | [7 empty] | 1476
1477 | [7 empty] | 1477
1478 | [7 empty] | 1478
1479 | [7 empty] | 1479
1480 | [7 empty] | 1480
1481 | [7 empty] | 1481
1482 | [7 empty] | 1482
1483 | [7 empty] | 1483
1484 | [7 empty] | 1484
1485 | [7 empty] | 1485
1486 | [7 empty] | 1486
1487 | [7 empty] | 1487
1488 | [7 empty] | 1488
1489 | [7 empty] | 1489
1490 | [7 empty] | 1490
1491 | [7 empty] | 1491
1492 | [7 empty] | 1492
1493 | [7 empty] | 1493
1494 | [7 empty] | 1494
1495 | [7 empty] | 1495
1496 | [7 empty] | 1496
1497 | [7 empty] | 1497
1498 | [7 empty] | 1498
1499 | [7 empty] | 1499
1500 | [7 empty] | 1500
1501 | [7 empty] | 1501
1502 | [7 empty] | 1502
1503 | [7 empty] | 1503
1504 | [7 empty] | 1504
1505 | [7 empty] | 1505
1506 | [7 empty] | 1506
1507 | [7 empty] | 1507
1508 | [7 empty] | 1508
1509 | [7 empty] | 1509
1510 | [7 empty] | 1510
1511 | [7 empty] | 1511
1512 | [7 empty] | 1512
1513 | [7 empty] | 1513
1514 | [7 empty] | 1514
1515 | [7 empty] | 1515
1516 | [7 empty] | 1516
1517 | [7 empty] | 1517
1518 | [7 empty] | 1518
1519 | [7 empty] | 1519
1520 | [7 empty] | 1520
1521 | [7 empty] | 1521
1522 | [7 empty] | 1522
1523 | [7 empty] | 1523
1524 | [7 empty] | 1524
1525 | [7 empty] | 1525
1526 | [7 empty] | 1526
1527 | [7 empty] | 1527
1528 | [7 empty] | 1528
1529 | [7 empty] | 1529
1530 | [7 empty] | 1530
1531 | [7 empty] | 1531
1532 | [7 empty] | 1532
1533 | [7 empty] | 1533
1534 | [7 empty] | 1534
1535 | [7 empty] | 1535
1536 | [7 empty] | 1536
1537 | [7 empty] | 1537
1538 | [7 empty] | 1538
1539 | [7 empty] | 1539
1540 | [7 empty] | 1540
1541 | [7 empty] | 1541
1542 | [7 empty] | 1542
1543 | [7 empty] | 1543
1544 | [7 empty] | 1544
1545 | [7 empty] | 1545
1546 | [7 empty] | 1546
1547 | [7 empty] | 1547
1548 | [7 empty] | 1548
1549 | [7 empty] | 1549
1550 | [7 empty] | 1550
1551 | [7 empty] | 1551
1552 | [7 empty] | 1552
1553 | [7 empty] | 1553
1554 | [7 empty] | 1554
1555 | [7 empty] | 1555
1556 | [7 empty] | 1556
1557 | [7 empty] | 1557
1558 | [7 empty] | 1558
1559 | [7 empty] | 1559
1560 | [7 empty] | 1560
1561 | [7 empty] | 1561
1562 | [7 empty] | 1562
1563 | [7 empty] | 1563
1564 | [7 empty] | 1564
1565 | [7 empty] | 1565
1566 | [7 empty] | 1566
1567 | [7 empty] | 1567
1568 | [7 empty] | 1568
1569 | [7 empty] | 1569
1570 | [7 empty] | 1570
1571 | [7 empty] | 1571
1572 | [7 empty] | 1572
1573 | [7 empty] | 1573
1574 | [7 empty] | 1574
1575 | [7 empty] | 1575
1576 | [7 empty] | 1576
1577 | [7 empty] | 1577
1578 | [7 empty] | 1578
1579 | [7 empty] | 1579
1580 | [7 empty] | 1580
1581 | [7 empty] | 1581
1582 | [7 empty] | 1582
1583 | [7 empty] | 1583
1584 | [7 empty] | 1584
1585 | [7 empty] | 1585
1586 | [7 empty] | 1586
1587 | [7 empty] | 1587
1588 | [7 empty] | 1588
1589 | [7 empty] | 1589
1590 | [7 empty] | 1590
1591 | [7 empty] | 1591
1592 | [7 empty] | 1592
1593 | [7 empty] | 1593
1594 | [7 empty] | 1594
1595 | [7 empty] | 1595
1596 | [7 empty] | 1596
1597 | [7 empty] | 1597
1598 | [7 empty] | 1598
1599 | [7 empty] | 1599
1600 | [7 empty] | 1600
1601 | [7 empty] | 1601
1602 | [7 empty] | 1602
1603 | [7 empty] | 1603
1604 | [7 empty] | 1604
1605 | [7 empty] | 1605
1606 | [7 empty] | 1606
1607 | [7 empty] | 1607
1608 | [7 empty] | 1608
1609 | [7 empty] | 1609
1610 | [7 empty] | 1610
1611 | [7 empty] | 1611
1612 | [7 empty] | 1612
1613 | [7 empty] | 1613
1614 | [7 empty] | 1614
1615 | [7 empty] | 1615
1616 | [7 empty] | 1616
1617 | [7 empty] | 1617
1618 | [7 empty] | 1618
1619 | [7 empty] | 1619
1620 | [7 empty] | 1620
1621 | [7 empty] | 1621
1622 | [7 empty] | 1622
1623 | [7 empty] | 1623
1624 | [7 empty] | 1624
1625 | [7 empty] | 1625
1626 | [7 empty] | 1626
1627 | [7 empty] | 1627
1628 | [7 empty] | 1628
1629 | [7 empty] | 1629
1630 | [7 empty] | 1630
1631 | [7 empty] | 1631
1632 | [7 empty] | 1632
1633 | [7 empty] | 1633
1634 | [7 empty] | 1634
1635 | [7 empty] | 1635
1636 | [7 empty] | 1636
1637 | [7 empty] | 1637
1638 | [7 empty] | 1638
1639 | [7 empty] | 1639
1640 | [7 empty] | 1640
1641 | [7 empty] | 1641
1642 | [7 empty] | 1642
1643 | [7 empty] | 1643
1644 | [7 empty] | 1644
1645 | [7 empty] | 1645
1646 | [7 empty] | 1646
1647 | [7 empty] | 1647
1648 | [7 empty] | 1648
1649 | [7 empty] | 1649
1650 | [7 empty] | 1650
1651 | [7 empty] | 1651
1652 | [7 empty] | 1652
1653 | [7 empty] | 1653
1654 | [7 empty] | 1654
1655 | [7 empty] | 1655
1656 | [7 empty] | 1656
1657 | [7 empty] | 1657
1658 | [7 empty] | 1658
1659 | [7 empty] | 1659
1660 | [7 empty] | 1660
1661 | [7 empty] | 1661
1662 | [7 empty] | 1662
1663 | [7 empty] | 1663
1664 | [7 empty] | 1664
1665 | [7 empty] | 1665
1666 | [7 empty] | 1666
1667 | [7 empty] | 1667
1668 | [7 empty] | 1668
1669 | [7 empty] | 1669
1670 | [7 empty] | 1670
1671 | [7 empty] | 1671
1672 | [7 empty] | 1672
1673 | [7 empty] | 1673
1674 | [7 empty] | 1674
1675 | [7 empty] | 1675
1676 | [7 empty] | 1676
1677 | [7 empty] | 1677
1678 | [7 empty] | 1678
1679 | [7 empty] | 1679
1680 | [7 empty] | 1680
1681 | [7 empty] | 1681
1682 | [7 empty] | 1682
1683 | [7 empty] | 1683
1684 | [7 empty] | 1684
1685 | [7 empty] | 1685
1686 | [7 empty] | 1686
1687 | [7 empty] | 1687
1688 | [7 empty] | 1688
1689 | [7 empty] | 1689
1690 | [7 empty] | 1690
1691 | [7 empty] | 1691
1692 | [7 empty] | 1692
1693 | [7 empty] | 1693
1694 | [7 empty] | 1694
1695 | [7 empty] | 1695
1696 | [7 empty] | 1696
1697 | [7 empty] | 1697
1698 | [7 empty] | 1698
1699 | [7 empty] | 1699
1700 | [7 empty] | 1700
1701 | [7 empty] | 1701
1702 | [7 empty] | 1702
1703 | [7 empty] | 1703
1704 | [7 empty] | 1704
1705 | [7 empty] | 1705
1706 | [7 empty] | 1706
1707 | [7 empty] | 1707
1708 | [7 empty] | 1708
1709 | [7 empty] | 1709
1710 | [7 empty] | 1710
1711 | [7 empty] | 1711
1712 | [7 empty] | 1712
1713 | [7 empty] | 1713
1714 | [7 empty] | 1714
1715 | [7 empty] | 1715
1716 | [7 empty] | 1716
1717 | [7 empty] | 1717
1718 | [7 empty] | 1718
1719 | [7 empty] | 1719
1720 | [7 empty] | 1720
1721 | [7 empty] | 1721
1722 | [7 empty] | 1722
1723 | [7 empty] | 1723
1724 | [7 empty] | 1724
1725 | [7 empty] | 1725
1726 | [7 empty] | 1726
1727 | [7 empty] | 1727
1728 | [7 empty] | 1728
1729 | [7 empty] | 1729
1730 | [7 empty] | 1730
1731 | [7 empty] | 1731
1732 | [7 empty] | 1732
1733 | [7 empty] | 1733
1734 | [7 empty] | 1734
1735 | [7 empty] | 1735
1736 | [7 empty] | 1736
1737 | [7 empty] | 1737
1738 | [7 empty] | 1738
1739 | [7 empty] | 1739
1740 | [7 empty] | 1740
1741 | [7 empty] | 1741
1742 | [7 empty] | 1742
1743 | [7 empty] | 1743
1744 | [7 empty] | 1744
1745 | [7 empty] | 1745
1746 | [7 empty] | 1746
1747 | [7 empty] | 1747
1748 | [7 empty] | 1748
1749 | [7 empty] | 1749
1750 | [7 empty] | 1750
1751 | [7 empty] | 1751
1752 | [7 empty] | 1752
1753 | [7 empty] | 1753
1754 | [7 empty] | 1754
1755 | [7 empty] | 1755
1756 | [7 empty] | 1756
1757 | [7 empty] | 1757
1758 | [7 empty] | 1758
1759 | [7 empty] | 1759
1760 | [7 empty] | 1760
1761 | [7 empty] | 1761
1762 | [7 empty] | 1762
1763 | [7 empty] | 1763
1764 | [7 empty] | 1764
1765 | [7 empty] | 1765
1766 | [7 empty] | 1766
1767 | [7 empty] | 1767
1768 | [7 empty] | 1768
1769 | [7 empty] | 1769
1770 | [7 empty] | 1770
1771 | [7 empty] | 1771
1772 | [7 empty] | 1772
1773 | [7 empty] | 1773
1774 | [7 empty] | 1774
1775 | [7 empty] | 1775
1776 | [7 empty] | 1776
1777 | [7 empty] | 1777
1778 | [7 empty] | 1778
1779 | [7 empty] | 1779
1780 | [7 empty] | 1780
1781 | [7 empty] | 1781
1782 | [7 empty] | 1782
1783 | [7 empty] | 1783
1784 | [7 empty] | 1784
1785 | [7 empty] | 1785
1786 | [7 empty] | 1786
1787 | [7 empty] | 1787
1788 | [7 empty] | 1788
1789 | [7 empty] | 1789
1790 | [7 empty] | 1790
1791 | [7 empty] | 1791
1792 | [7 empty] | 1792
1793 | [7 empty] | 1793
1794 | [7 empty] | 1794
1795 | [7 empty] | 1795
1796 | [7 empty] | 1796
1797 | [7 empty] | 1797
1798 | [7 empty] | 1798
1799 | [7 empty] | 1799
1800 | [7 empty] | 1800
1801 | [7 empty] | 1801
1802 | [7 empty] | 1802
1803 | [7 empty] | 1803
1804 | [7 empty] | 1804
1805 | [7 empty] | 1805
1806 | [7 empty] | 1806
1807 | [7 empty] | 1807
1808 | [7 empty] | 1808
1809 | [7 empty] | 1809
1810 | [7 empty] | 1810
1811 | [7 empty] | 1811
1812 | [7 empty] | 1812
1813 | [7 empty] | 1813
1814 | [7 empty] | 1814
1815 | [7 empty] | 1815
1816 | [7 empty] | 1816
1817 | [7 empty] | 1817
1818 | [7 empty] | 1818
1819 | [7 empty] | 1819
1820 | [7 empty] | 1820
1821 | [7 empty] | 1821
1822 | [7 empty] | 1822
1823 | [7 empty] | 1823
1824 | [7 empty] | 1824
1825 | [7 empty] | 1825
1826 | [7 empty] | 1826
1827 | [7 empty] | 1827
1828 | [7 empty] | 1828
1829 | [7 empty] | 1829
1830 | [7 empty] | 1830
1831 | [7 empty] | 1831
1832 | [7 empty] | 1832
1833 | [7 empty] | 1833
1834 | [7 empty] | 1834
1835 | [7 empty] | 1835
1836 | [7 empty] | 1836
1837 | [7 empty] | 1837
1838 | [7 empty] | 1838
1839 | [7 empty] | 1839
1840 | [7 empty] | 1840
1841 | [7 empty] | 1841
1842 | [7 empty] | 1842
1843 | [7 empty] | 1843
1844 | [7 empty] | 1844
1845 | [7 empty] | 1845
1846 | [7 empty] | 1846
1847 | [7 empty] | 1847
1848 | [7 empty] | 1848
1849 | [7 empty] | 1849
1850 | [7 empty] | 1850
1851 | [7 empty] | 1851
1852 | [7 empty] | 1852
1853 | [7 empty] | 1853
1854 | [7 empty] | 1854
1855 | [7 empty] | 1855
1856 | [7 empty] | 1856
1857 | [7 empty] | 1857
1858 | [7 empty] | 1858
1859 | [7 empty] | 1859
1860 | [7 empty] | 1860
1861 | [7 empty] | 1861
1862 | [7 empty] | 1862
1863 | [7 empty] | 1863
1864 | [7 empty] | 1864
1865 | [7 empty] | 1865
1866 | [7 empty] | 1866
1867 | [7 empty] | 1867
1868 | [7 empty] | 1868
1869 | [7 empty] | 1869
1870 | [7 empty] | 1870
1871 | [7 empty] | 1871
1872 | [7 empty] | 1872
1873 | [7 empty] | 1873
1874 | [7 empty] | 1874
1875 | [7 empty] | 1875
1876 | [7 empty] | 1876
1877 | [7 empty] | 1877
1878 | [7 empty] | 1878
1879 | [7 empty] | 1879
1880 | [7 empty] | 1880
1881 | [7 empty] | 1881
1882 | [7 empty] | 1882
1883 | [7 empty] | 1883
1884 | [7 empty] | 1884
1885 | [7 empty] | 1885
1886 | [7 empty] | 1886
1887 | [7 empty] | 1887
1888 | [7 empty] | 1888
1889 | [7 empty] | 1889
1890 | [7 empty] | 1890
1891 | [7 empty] | 1891
1892 | [7 empty] | 1892
1893 | [7 empty] | 1893
1894 | [7 empty] | 1894
1895 | [7 empty] | 1895
1896 | [7 empty] | 1896
1897 | [7 empty] | 1897
1898 | [7 empty] | 1898
1899 | [7 empty] | 1899
1900 | [7 empty] | 1900
1901 | [7 empty] | 1901
1902 | [7 empty] | 1902
1903 | [7 empty] | 1903
1904 | [7 empty] | 1904
1905 | [7 empty] | 1905
1906 | [7 empty] | 1906
1907 | [7 empty] | 1907
1908 | [7 empty] | 1908
1909 | [7 empty] | 1909
1910 | [7 empty] | 1910
1911 | [7 empty] | 1911
1912 | [7 empty] | 1912
1913 | [7 empty] | 1913
1914 | [7 empty] | 1914
1915 | [7 empty] | 1915
1916 | [7 empty] | 1916
1917 | [7 empty] | 1917
1918 | [7 empty] | 1918
1919 | [7 empty] | 1919
1920 | [7 empty] | 1920
1921 | [7 empty] | 1921
1922 | [7 empty] | 1922
1923 | [7 empty] | 1923
1924 | [7 empty] | 1924
1925 | [7 empty] | 1925
1926 | [7 empty] | 1926
1927 | [7 empty] | 1927
1928 | [7 empty] | 1928
1929 | [7 empty] | 1929
1930 | [7 empty] | 1930
1931 | [7 empty] | 1931
1932 | [7 empty] | 1932
1933 | [7 empty] | 1933
1934 | [7 empty] | 1934
1935 | [7 empty] | 1935
1936 | [7 empty] | 1936
1937 | [7 empty] | 1937
1938 | [7 empty] | 1938
1939 | [7 empty] | 1939
1940 | [7 empty] | 1940
1941 | [7 empty] | 1941
1942 | [7 empty] | 1942
1943 | [7 empty] | 1943
1944 | [7 empty] | 1944
1945 | [7 empty] | 1945
1946 | [7 empty] | 1946
1947 | [7 empty] | 1947
1948 | [7 empty] | 1948
1949 | [7 empty] | 1949
1950 | [7 empty] | 1950
1951 | [7 empty] | 1951
1952 | [7 empty] | 1952
1953 | [7 empty] | 1953
1954 | [7 empty] | 1954
1955 | [7 empty] | 1955
1956 | [7 empty] | 1956
1957 | [7 empty] | 1957
1958 | [7 empty] | 1958
1959 | [7 empty] | 1959
1960 | [7 empty] | 1960
1961 | [7 empty] | 1961
1962 | [7 empty] | 1962
1963 | [7 empty] | 1963
1964 | [7 empty] | 1964
1965 | [7 empty] | 1965
1966 | [7 empty] | 1966
1967 | [7 empty] | 1967
1968 | [7 empty] | 1968
1969 | [7 empty] | 1969
1970 | [7 empty] | 1970
1971 | [7 empty] | 1971
1972 | [7 empty] | 1972
1973 | [7 empty] | 1973
1974 | [7 empty] | 1974
1975 | [7 empty] | 1975
1976 | [7 empty] | 1976
1977 | [7 empty] | 1977
1978 | [7 empty] | 1978
1979 | [7 empty] | 1979
1980 | [7 empty] | 1980
1981 | [7 empty] | 1981
1982 | [7 empty] | 1982
1983 | [7 empty] | 1983
1984 | [7 empty] | 1984
1985 | [7 empty] | 1985
1986 | [7 empty] | 1986
1987 | [7 empty] | 1987
1988 | [7 empty] | 1988
1989 | [7 empty] | 1989
1990 | [7 empty] | 1990
1991 | [7 empty] | 1991
1992 | [7 empty] | 1992
1993 | [7 empty] | 1993
1994 | [7 empty] | 1994
1995 | [7 empty] | 1995
1996 | [7 empty] | 1996
1997 | [7 empty] | 1997
1998 | [7 empty] | 1998
1999 | [7 empty] | 1999
2000 | [7 empty] | 2000
2001 | [7 empty] | 2001
2002 | [7 empty] | 2002
2003 | [7 empty] | 2003
2004 | [7 empty] | 2004
2005 | [7 empty] | 2005
2006 | [7 empty] | 2006
2007 | [7 empty] | 2007
2008 | [7 empty] | 2008
2009 | [7 empty] | 2009
2010 | [7 empty] | 2010
2011 | [7 empty] | 2011
2012 | [7 empty] | 2012
2013 | [7 empty] | 2013
2014 | [7 empty] | 2014
2015 | [7 empty] | 2015
2016 | [7 empty] | 2016
2017 | [7 empty] | 2017
2018 | [7 empty] | 2018
2019 | [7 empty] | 2019
2020 | [7 empty] | 2020
2021 | [7 empty] | 2021
2022 | [7 empty] | 2022
2023 | [7 empty] | 2023
2024 | [7 empty] | 2024
2025 | [7 empty] | 2025
2026 | [7 empty] | 2026
2027 | [7 empty] | 2027
2028 | [7 empty] | 2028
2029 | [7 empty] | 2029
2030 | [7 empty] | 2030
2031 | [7 empty] | 2031
2032 | [7 empty] | 2032
2033 | [7 empty] | 2033
2034 | [7 empty] | 2034
2035 | [7 empty] | 2035
2036 | [7 empty] | 2036
2037 | [7 empty] | 2037
2038 | [7 empty] | 2038
2039 | [7 empty] | 2039
2040 | [7 empty] | 2040
2041 | [7 empty] | 2041
2042 | [7 empty] | 2042
2043 | [7 empty] | 2043
2044 | [7 empty] | 2044
2045 | [7 empty] | 2045
2046 | [7 empty] | 2046
2047 | [7 empty] | 2047
2048 | [7 empty] | 2048
2049 | [7 empty] | 2049
2050 | [7 empty] | 2050
2051 | [7 empty] | 2051
2052 | [7 empty] | 2052
2053 | [7 empty] | 2053
2054 | [7 empty] | 2054
2055 | [7 empty] | 2055
2056 | [7 empty] | 2056
2057 | [7 empty] | 2057
2058 | [7 empty] | 2058
2059 | [7 empty] | 2059
2060 | [7 empty] | 2060
2061 | [7 empty] | 2061
2062 | [7 empty] | 2062
2063 | [7 empty] | 2063
2064 | [7 empty] | 2064
2065 | [7 empty] | 2065
2066 | [7 empty] | 2066
2067 | [7 empty] | 2067
2068 | [7 empty] | 2068
2069 | [7 empty] | 2069
2070 | [7 empty] | 2070
2071 | [7 empty] | 2071
2072 | [7 empty] | 2072
2073 | [7 empty] | 2073
2074 | [7 empty] | 2074
2075 | [7 empty] | 2075
2076 | [7 empty] | 2076
2077 | [7 empty] | 2077
2078 | [7 empty] | 2078
2079 | [7 empty] | 2079
2080 | [7 empty] | 2080
2081 | [7 empty] | 2081
2082 | [7 empty] | 2082
2083 | [7 empty] | 2083
2084 | [7 empty] | 2084
2085 | [7 empty] | 2085
2086 | [7 empty] | 2086
2087 | [7 empty] | 2087
2088 | [7 empty] | 2088
2089 | [7 empty] | 2089
2090 | [7 empty] | 2090
2091 | [7 empty] | 2091
2092 | [7 empty] | 2092
2093 | [7 empty] | 2093
2094 | [7 empty] | 2094
2095 | [7 empty] | 2095
2096 | [7 empty] | 2096
2097 | [7 empty] | 2097
2098 | [7 empty] | 2098
2099 | [7 empty] | 2099
2100 | [7 empty] | 2100
2101 | [7 empty] | 2101
2102 | [7 empty] | 2102
2103 | [7 empty] | 2103
2104 | [7 empty] | 2104
2105 | [7 empty] | 2105
2106 | [7 empty] | 2106
2107 | [7 empty] | 2107
2108 | [7 empty] | 2108
2109 | [7 empty] | 2109
2110 | [7 empty] | 2110
2111 | [7 empty] | 2111
2112 | [7 empty] | 2112
2113 | [7 empty] | 2113
2114 | [7 empty] | 2114
2115 | [7 empty] | 2115
2116 | [7 empty] | 2116
2117 | [7 empty] | 2117
2118 | [7 empty] | 2118
2119 | [7 empty] | 2119
2120 | [7 empty] | 2120
2121 | [7 empty] | 2121
2122 | [7 empty] | 2122
2123 | [7 empty] | 2123
2124 | [7 empty] | 2124
2125 | [7 empty] | 2125
2126 | [7 empty] | 2126
2127 | [7 empty] | 2127
2128 | [7 empty] | 2128
2129 | [7 empty] | 2129
2130 | [7 empty] | 2130
2131 | [7 empty] | 2131
2132 | [7 empty] | 2132
2133 | [7 empty] | 2133
2134 | [7 empty] | 2134
2135 | [7 empty] | 2135
2136 | [7 empty] | 2136
2137 | [7 empty] | 2137
2138 | [7 empty] | 2138
2139 | [7 empty] | 2139
2140 | [7 empty] | 2140
2141 | [7 empty] | 2141
2142 | [7 empty] | 2142
2143 | [7 empty] | 2143
2144 | [7 empty] | 2144
2145 | [7 empty] | 2145
2146 | [7 empty] | 2146
2147 | [7 empty] | 2147
2148 | [7 empty] | 2148
2149 | [7 empty] | 2149
2150 | [7 empty] | 2150
2151 | [7 empty] | 2151
2152 | [7 empty] | 2152
2153 | [7 empty] | 2153
2154 | [7 empty] | 2154
2155 | [7 empty] | 2155
2156 | [7 empty] | 2156
2157 | [7 empty] | 2157
2158 | [7 empty] | 2158
2159 | [7 empty] | 2159
2160 | [7 empty] | 2160
2161 | [7 empty] | 2161
2162 | [7 empty] | 2162
2163 | [7 empty] | 2163
2164 | [7 empty] | 2164
2165 | [7 empty] | 2165
2166 | [7 empty] | 2166
2167 | [7 empty] | 2167
2168 | [7 empty] | 2168
2169 | [7 empty] | 2169
2170 | [7 empty] | 2170
2171 | [7 empty] | 2171
2172 | [7 empty] | 2172
2173 | [7 empty] | 2173
2174 | [7 empty] | 2174
2175 | [7 empty] | 2175
2176 | [7 empty] | 2176
2177 | [7 empty] | 2177
2178 | [7 empty] | 2178
2179 | [7 empty] | 2179
2180 | [7 empty] | 2180
2181 | [7 empty] | 2181
2182 | [7 empty] | 2182
2183 | [7 empty] | 2183
2184 | [7 empty] | 2184
2185 | [7 empty] | 2185
2186 | [7 empty] | 2186
2187 | [7 empty] | 2187
2188 | [7 empty] | 2188
2189 | [7 empty] | 2189
2190 | [7 empty] | 2190
2191 | [7 empty] | 2191
2192 | [7 empty] | 2192
2193 | [7 empty] | 2193
2194 | [7 empty] | 2194
2195 | [7 empty] | 2195
2196 | [7 empty] | 2196
2197 | [7 empty] | 2197
2198 | [7 empty] | 2198
2199 | [7 empty] | 2199
2200 | [7 empty] | 2200
2201 | [7 empty] | 2201
2202 | [7 empty] | 2202
2203 | [7 empty] | 2203
2204 | [7 empty] | 2204
2205 | [7 empty] | 2205
2206 | [7 empty] | 2206
2207 | [7 empty] | 2207
2208 | [7 empty] | 2208
2209 | [7 empty] | 2209
2210 | [7 empty] | 2210
2211 | [7 empty] | 2211
2212 | [7 empty] | 2212
2213 | [7 empty] | 2213
2214 | [7 empty] | 2214
2215 | [7 empty] | 2215
2216 | [7 empty] | 2216
2217 | [7 empty] | 2217
2218 | [7 empty] | 2218
2219 | [7 empty] | 2219
2220 | [7 empty] | 2220
2221 | [7 empty] | 2221
2222 | [7 empty] | 2222
2223 | [7 empty] | 2223
2224 | [7 empty] | 2224
2225 | [7 empty] | 2225
2226 | [7 empty] | 2226
2227 | [7 empty] | 2227
2228 | [7 empty] | 2228
2229 | [7 empty] | 2229
2230 | [7 empty] | 2230
2231 | [7 empty] | 2231
2232 | [7 empty] | 2232
2233 | [7 empty] | 2233
2234 | [7 empty] | 2234
2235 | [7 empty] | 2235
2236 | [7 empty] | 2236
2237 | [7 empty] | 2237
2238 | [7 empty] | 2238
2239 | [7 empty] | 2239
2240 | [7 empty] | 2240
2241 | [7 empty] | 2241
2242 | [7 empty] | 2242
2243 | [7 empty] | 2243
2244 | [7 empty] | 2244
2245 | [7 empty] | 2245
2246 | [7 empty] | 2246
2247 | [7 empty] | 2247
2248 | [7 empty] | 2248
2249 | [7 empty] | 2249
2250 | [7 empty] | 2250
2251 | [7 empty] | 2251
2252 | [7 empty] | 2252
2253 | [7 empty] | 2253
2254 | [7 empty] | 2254
2255 | [7 empty] | 2255
2256 | [7 empty] | 2256
2257 | [7 empty] | 2257
2258 | [7 empty] | 2258
2259 | [7 empty] | 2259
2260 | [7 empty] | 2260
2261 | [7 empty] | 2261
2262 | [7 empty] | 2262
2263 | [7 empty] | 2263
2264 | [7 empty] | 2264
2265 | [7 empty] | 2265
2266 | [7 empty] | 2266
2267 | [7 empty] | 2267
2268 | [7 empty] | 2268
2269 | [7 empty] | 2269
2270 | [7 empty] | 2270
2271 | [7 empty] | 2271
2272 | [7 empty] | 2272
2273 | [7 empty] | 2273
2274 | [7 empty] | 2274
2275 | [7 empty] | 2275
2276 | [7 empty] | 2276
2277 | [7 empty] | 2277
2278 | [7 empty] | 2278
2279 | [7 empty] | 2279
2280 | [7 empty] | 2280
2281 | [7 empty] | 2281
2282 | [7 empty] | 2282
2283 | [7 empty] | 2283
2284 | [7 empty] | 2284
2285 | [7 empty] | 2285
2286 | [7 empty] | 2286
2287 | [7 empty] | 2287
2288 | [7 empty] | 2288
2289 | [7 empty] | 2289
2290 | [7 empty] | 2290
2291 | [7 empty] | 2291
2292 | [7 empty] | 2292
2293 | [7 empty] | 2293
2294 | [7 empty] | 2294
2295 | [7 empty] | 2295
2296 | [7 empty] | 2296
2297 | [7 empty] | 2297
2298 | [7 empty] | 2298
2299 | [7 empty] | 2299
2300 | [7 empty] | 2300
2301 | [7 empty] | 2301
2302 | [7 empty] | 2302
2303 | [7 empty] | 2303
2304 | [7 empty] | 2304
2305 | [7 empty] | 2305
2306 | [7 empty] | 2306
2307 | [7 empty] | 2307
2308 | [7 empty] | 2308
2309 | [7 empty] | 2309
2310 | [7 empty] | 2310
2311 | [7 empty] | 2311
2312 | [7 empty] | 2312
2313 | [7 empty] | 2313
2314 | [7 empty] | 2314
2315 | [7 empty] | 2315
2316 | [7 empty] | 2316
2317 | [7 empty] | 2317
2318 | [7 empty] | 2318
2319 | [7 empty] | 2319
2320 | [7 empty] | 2320
2321 | [7 empty] | 2321
2322 | [7 empty] | 2322
2323 | [7 empty] | 2323
2324 | [7 empty] | 2324
2325 | [7 empty] | 2325
2326 | [7 empty] | 2326
2327 | [7 empty] | 2327
2328 | [7 empty] | 2328
2329 | [7 empty] | 2329
2330 | [7 empty] | 2330
2331 | [7 empty] | 2331
2332 | [7 empty] | 2332
2333 | [7 empty] | 2333
2334 | [7 empty] | 2334
2335 | [7 empty] | 2335
2336 | [7 empty] | 2336
2337 | [7 empty] | 2337
2338 | [7 empty] | 2338
2339 | [7 empty] | 2339
2340 | [7 empty] | 2340
2341 | [7 empty] | 2341
2342 | [7 empty] | 2342
2343 | [7 empty] | 2343
2344 | [7 empty] | 2344
2345 | [7 empty] | 2345
2346 | [7 empty] | 2346
2347 | [7 empty] | 2347
2348 | [7 empty] | 2348
2349 | [7 empty] | 2349
2350 | [7 empty] | 2350
2351 | [7 empty] | 2351
2352 | [7 empty] | 2352
2353 | [7 empty] | 2353
2354 | [7 empty] | 2354
2355 | [7 empty] | 2355
2356 | [7 empty] | 2356
2357 | [7 empty] | 2357
2358 | [7 empty] | 2358
2359 | [7 empty] | 2359
2360 | [7 empty] | 2360
2361 | [7 empty] | 2361
2362 | [7 empty] | 2362
2363 | [7 empty] | 2363
2364 | [7 empty] | 2364
2365 | [7 empty] | 2365
2366 | [7 empty] | 2366
2367 | [7 empty] | 2367
2368 | [7 empty] | 2368
2369 | [7 empty] | 2369
2370 | [7 empty] | 2370
2371 | [7 empty] | 2371
2372 | [7 empty] | 2372
2373 | [7 empty] | 2373
2374 | [7 empty] | 2374
2375 | [7 empty] | 2375
2376 | [7 empty] | 2376
2377 | [7 empty] | 2377
2378 | [7 empty] | 2378
2379 | [7 empty] | 2379
2380 | [7 empty] | 2380
2381 | [7 empty] | 2381
2382 | [7 empty] | 2382
2383 | [7 empty] | 2383
2384 | [7 empty] | 2384
2385 | [7 empty] | 2385
2386 | [7 empty] | 2386
2387 | [7 empty] | 2387
2388 | [7 empty] | 2388
2389 | [7 empty] | 2389
2390 | [7 empty] | 2390
2391 | [7 empty] | 2391
2392 | [7 empty] | 2392
2393 | [7 empty] | 2393
2394 | [7 empty] | 2394
2395 | [7 empty] | 2395
2396 | [7 empty] | 2396
2397 | [7 empty] | 2397
2398 | [7 empty] | 2398
2399 | [7 empty] | 2399
2400 | [7 empty] | 2400
2401 | [7 empty] | 2401
2402 | [7 empty] | 2402
2403 | [7 empty] | 2403
2404 | [7 empty] | 2404
2405 | [7 empty] | 2405
2406 | [7 empty] | 2406
2407 | [7 empty] | 2407
2408 | [7 empty] | 2408
2409 | [7 empty] | 2409
2410 | [7 empty] | 2410
2411 | [7 empty] | 2411
2412 | [7 empty] | 2412
2413 | [7 empty] | 2413
2414 | [7 empty] | 2414
2415 | [7 empty] | 2415
2416 | [7 empty] | 2416
2417 | [7 empty] | 2417
2418 | [7 empty] | 2418
2419 | [7 empty] | 2419
2420 | [7 empty] | 2420
2421 | [7 empty] | 2421
2422 | [7 empty] | 2422
2423 | [7 empty] | 2423
2424 | [7 empty] | 2424
2425 | [7 empty] | 2425
2426 | [7 empty] | 2426
2427 | [7 empty] | 2427
2428 | [7 empty] | 2428
2429 | [7 empty] | 2429
2430 | [7 empty] | 2430
2431 | [7 empty] | 2431
2432 | [7 empty] | 2432
2433 | [7 empty] | 2433
2434 | [7 empty] | 2434
2435 | [7 empty] | 2435
2436 | [7 empty] | 2436
2437 | [7 empty] | 2437
2438 | [7 empty] | 2438
2439 | [7 empty] | 2439
2440 | [7 empty] | 2440
2441 | [7 empty] | 2441
2442 | [7 empty] | 2442
2443 | [7 empty] | 2443
2444 | [7 empty] | 2444
2445 | [7 empty] | 2445
2446 | [7 empty] | 2446
2447 | [7 empty] | 2447
2448 | [7 empty] | 2448
2449 | [7 empty] | 2449
2450 | [7 empty] | 2450
2451 | [7 empty] | 2451
2452 | [7 empty] | 2452
2453 | [7 empty] | 2453
2454 | [7 empty] | 2454
2455 | [7 empty] | 2455
2456 | [7 empty] | 2456
2457 | [7 empty] | 2457
2458 | [7 empty] | 2458
2459 | [7 empty] | 2459
2460 | [7 empty] | 2460
2461 | [7 empty] | 2461
2462 | [7 empty] | 2462
2463 | [7 empty] | 2463
2464 | [7 empty] | 2464
2465 | [7 empty] | 2465
2466 | [7 empty] | 2466
2467 | [7 empty] | 2467
2468 | [7 empty] | 2468
2469 | [7 empty] | 2469
2470 | [7 empty] | 2470
2471 | [7 empty] | 2471
2472 | [7 empty] | 2472
2473 | [7 empty] | 2473
2474 | [7 empty] | 2474
2475 | [7 empty] | 2475
2476 | [7 empty] | 2476
2477 | [7 empty] | 2477
2478 | [7 empty] | 2478
2479 | [7 empty] | 2479
2480 | [7 empty] | 2480
2481 | [7 empty] | 2481
2482 | [7 empty] | 2482
2483 | [7 empty] | 2483
2484 | [7 empty] | 2484
2485 | [7 empty] | 2485
2486 | [7 empty] | 2486
2487 | [7 empty] | 2487
2488 | [7 empty] | 2488
2489 | [7 empty] | 2489
2490 | [7 empty] | 2490
2491 | [7 empty] | 2491
2492 | [7 empty] | 2492
2493 | [7 empty] | 2493
2494 | [7 empty] | 2494
2495 | [7 empty] | 2495
2496 | [7 empty] | 2496
2497 | [7 empty] | 2497
2498 | [7 empty] | 2498
2499 | [7 empty] | 2499
2500 | [7 empty] | 2500
2501 | [7 empty] | 2501
2502 | [7 empty] | 2502
2503 | [7 empty] | 2503
2504 | [7 empty] | 2504
2505 | [7 empty] | 2505
2506 | [7 empty] | 2506
2507 | [7 empty] | 2507
2508 | [7 empty] | 2508
2509 | [7 empty] | 2509
2510 | [7 empty] | 2510
2511 | [7 empty] | 2511
2512 | [7 empty] | 2512
2513 | [7 empty] | 2513
2514 | [7 empty] | 2514
2515 | [7 empty] | 2515
2516 | [7 empty] | 2516
2517 | [7 empty] | 2517
2518 | [7 empty] | 2518
2519 | [7 empty] | 2519
2520 | [7 empty] | 2520
2521 | [7 empty] | 2521
2522 | [7 empty] | 2522
2523 | [7 empty] | 2523
2524 | [7 empty] | 2524
2525 | [7 empty] | 2525
2526 | [7 empty] | 2526
2527 | [7 empty] | 2527
2528 | [7 empty] | 2528
2529 | [7 empty] | 2529
2530 | [7 empty] | 2530
2531 | [7 empty] | 2531
2532 | [7 empty] | 2532
2533 | [7 empty] | 2533
2534 | [7 empty] | 2534
2535 | [7 empty] | 2535
2536 | [7 empty] | 2536
2537 | [7 empty] | 2537
2538 | [7 empty] | 2538
2539 | [7 empty] | 2539
2540 | [7 empty] | 2540
2541 | [7 empty] | 2541
2542 | [7 empty] | 2542
2543 | [7 empty] | 2543
2544 | [7 empty] | 2544
2545 | [7 empty] | 2545
2546 | [7 empty] | 2546
2547 | [7 empty] | 2547
2548 | [7 empty] | 2548
2549 | [7 empty] | 2549
2550 | [7 empty] | 2550
2551 | [7 empty] | 2551
2552 | [7 empty] | 2552
2553 | [7 empty] | 2553
2554 | [7 empty] | 2554
2555 | [7 empty] | 2555
2556 | [7 empty] | 2556
2557 | [7 empty] | 2557
2558 | [7 empty] | 2558
2559 | [7 empty] | 2559
2560 | [7 empty] | 2560
2561 | [7 empty] | 2561
2562 | [7 empty] | 2562
2563 | [7 empty] | 2563
2564 | [7 empty] | 2564
2565 | [7 empty] | 2565
2566 | [7 empty] | 2566
2567 | [7 empty] | 2567
2568 | [7 empty] | 2568
2569 | [7 empty] | 2569
2570 | [7 empty] | 2570
2571 | [7 empty] | 2571
2572 | [7 empty] | 2572
2573 | [7 empty] | 2573
2574 | [7 empty] | 2574
2575 | [7 empty] | 2575
2576 | [7 empty] | 2576
2577 | [7 empty] | 2577
2578 | [7 empty] | 2578
2579 | [7 empty] | 2579
2580 | [7 empty] | 2580
2581 | [7 empty] | 2581
2582 | [7 empty] | 2582
2583 | [7 empty] | 2583
2584 | [7 empty] | 2584
2585 | [7 empty] | 2585
2586 | [7 empty] | 2586
2587 | [7 empty] | 2587
2588 | [7 empty] | 2588
2589 | [7 empty] | 2589
2590 | [7 empty] | 2590
2591 | [7 empty] | 2591
2592 | [7 empty] | 2592
2593 | [7 empty] | 2593
2594 | [7 empty] | 2594
2595 | [7 empty] | 2595
2596 | [7 empty] | 2596
2597 | [7 empty] | 2597
2598 | [7 empty] | 2598
2599 | [7 empty] | 2599
2600 | [7 empty] | 2600
2601 | [7 empty] | 2601
2602 | [7 empty] | 2602
2603 | [7 empty] | 2603
2604 | [7 empty] | 2604
2605 | [7 empty] | 2605
2606 | [7 empty] | 2606
2607 | [7 empty] | 2607
2608 | [7 empty] | 2608
2609 | [7 empty] | 2609
2610 | [7 empty] | 2610
2611 | [7 empty] | 2611
2612 | [7 empty] | 2612
2613 | [7 empty] | 2613
2614 | [7 empty] | 2614
2615 | [7 empty] | 2615
2616 | [7 empty] | 2616
2617 | [7 empty] | 2617
2618 | [7 empty] | 2618
2619 | [7 empty] | 2619
2620 | [7 empty] | 2620
2621 | [7 empty] | 2621
2622 | [7 empty] | 2622
2623 | [7 empty] | 2623
2624 | [7 empty] | 2624
2625 | [7 empty] | 2625
2626 | [7 empty] | 2626
2627 | [7 empty] | 2627
2628 | [7 empty] | 2628
2629 | [7 empty] | 2629
2630 | [7 empty] | 2630
2631 | [7 empty] | 2631
2632 | [7 empty] | 2632
2633 | [7 empty] | 2633
2634 | [7 empty] | 2634
2635 | [7 empty] | 2635
2636 | [7 empty] | 2636
2637 | [7 empty] | 2637
2638 | [7 empty] | 2638
2639 | [7 empty] | 2639
2640 | [7 empty] | 2640
2641 | [7 empty] | 2641
2642 | [7 empty] | 2642
2643 | [7 empty] | 2643
2644 | [7 empty] | 2644
2645 | [7 empty] | 2645
2646 | [7 empty] | 2646
2647 | [7 empty] | 2647
2648 | [7 empty] | 2648
2649 | [7 empty] | 2649
2650 | [7 empty] | 2650
2651 | [7 empty] | 2651
2652 | [7 empty] | 2652
2653 | [7 empty] | 2653
2654 | [7 empty] | 2654
2655 | [7 empty] | 2655
2656 | [7 empty] | 2656
2657 | [7 empty] | 2657
2658 | [7 empty] | 2658
2659 | [7 empty] | 2659
2660 | [7 empty] | 2660
2661 | [7 empty] | 2661
2662 | [7 empty] | 2662
2663 | [7 empty] | 2663
2664 | [7 empty] | 2664
2665 | [7 empty] | 2665
2666 | [7 empty] | 2666
2667 | [7 empty] | 2667
2668 | [7 empty] | 2668
2669 | [7 empty] | 2669
2670 | [7 empty] | 2670
2671 | [7 empty] | 2671
2672 | [7 empty] | 2672
2673 | [7 empty] | 2673
2674 | [7 empty] | 2674
2675 | [7 empty] | 2675
2676 | [7 empty] | 2676
2677 | [7 empty] | 2677
2678 | [7 empty] | 2678
2679 | [7 empty] | 2679
2680 | [7 empty] | 2680
2681 | [7 empty] | 2681
2682 | [7 empty] | 2682
2683 | [7 empty] | 2683
2684 | [7 empty] | 2684
2685 | [7 empty] | 2685
2686 | [7 empty] | 2686
2687 | [7 empty] | 2687
2688 | [7 empty] | 2688
2689 | [7 empty] | 2689
2690 | [7 empty] | 2690
2691 | [7 empty] | 2691
2692 | [7 empty] | 2692
2693 | [7 empty] | 2693
2694 | [7 empty] | 2694
2695 | [7 empty] | 2695
2696 | [7 empty] | 2696
2697 | [7 empty] | 2697
2698 | [7 empty] | 2698
2699 | [7 empty] | 2699
2700 | [7 empty] | 2700
2701 | [7 empty] | 2701
2702 | [7 empty] | 2702
2703 | [7 empty] | 2703
2704 | [7 empty] | 2704
2705 | [7 empty] | 2705
2706 | [7 empty] | 2706
2707 | [7 empty] | 2707
2708 | [7 empty] | 2708
2709 | [7 empty] | 2709
2710 | [7 empty] | 2710
2711 | [7 empty] | 2711
2712 | [7 empty] | 2712
2713 | [7 empty] | 2713
2714 | [7 empty] | 2714
2715 | [7 empty] | 2715
2716 | [7 empty] | 2716
2717 | [7 empty] | 2717
2718 | [7 empty] | 2718
2719 | [7 empty] | 2719
2720 | [7 empty] | 2720
2721 | [7 empty] | 2721
2722 | [7 empty] | 2722
2723 | [7 empty] | 2723
2724 | [7 empty] | 2724
2725 | [7 empty] | 2725
2726 | [7 empty] | 2726
2727 | [7 empty] | 2727
2728 | [7 empty] | 2728
2729 | [7 empty] | 2729
2730 | [7 empty] | 2730
2731 | [7 empty] | 2731
2732 | [7 empty] | 2732
2733 | [7 empty] | 2733
2734 | [7 empty] | 2734
2735 | [7 empty] | 2735
2736 | [7 empty] | 2736
2737 | [7 empty] | 2737
2738 | [7 empty] | 2738
2739 | [7 empty] | 2739
2740 | [7 empty] | 2740
2741 | [7 empty] | 2741
2742 | [7 empty] | 2742
2743 | [7 empty] | 2743
2744 | [7 empty] | 2744
2745 | [7 empty] | 2745
2746 | [7 empty] | 2746
2747 | [7 empty] | 2747
2748 | [7 empty] | 2748
2749 | [7 empty] | 2749
2750 | [7 empty] | 2750
2751 | [7 empty] | 2751
2752 | [7 empty] | 2752
2753 | [7 empty] | 2753
2754 | [7 empty] | 2754
2755 | [7 empty] | 2755
2756 | [7 empty] | 2756
2757 | [7 empty] | 2757
2758 | [7 empty] | 2758
2759 | [7 empty] | 2759
2760 | [7 empty] | 2760
2761 | [7 empty] | 2761
2762 | [7 empty] | 2762
2763 | [7 empty] | 2763
2764 | [7 empty] | 2764
2765 | [7 empty] | 2765
2766 | [7 empty] | 2766
2767 | [7 empty] | 2767
2768 | [7 empty] | 2768
2769 | [7 empty] | 2769
2770 | [7 empty] | 2770
2771 | [7 empty] | 2771
2772 | [7 empty] | 2772
2773 | [7 empty] | 2773
2774 | [7 empty] | 2774
2775 | [7 empty] | 2775
2776 | [7 empty] | 2776
2777 | [7 empty] | 2777
2778 | [7 empty] | 2778
2779 | [7 empty] | 2779
2780 | [7 empty] | 2780
2781 | [7 empty] | 2781
2782 | [7 empty] | 2782
2783 | [7 empty] | 2783
2784 | [7 empty] | 2784
2785 | [7 empty] | 2785
2786 | [7 empty] | 2786
2787 | [7 empty] | 2787
2788 | [7 empty] | 2788
2789 | [7 empty] | 2789
2790 | [7 empty] | 2790
2791 | [7 empty] | 2791
2792 | [7 empty] | 2792
2793 | [7 empty] | 2793
2794 | [7 empty] | 2794
2795 | [7 empty] | 2795
2796 | [7 empty] | 2796
2797 | [7 empty] | 2797
2798 | [7 empty] | 2798
2799 | [7 empty] | 2799
2800 | [7 empty] | 2800
2801 | [7 empty] | 2801
2802 | [7 empty] | 2802
2803 | [7 empty] | 2803
2804 | [7 empty] | 2804
2805 | [7 empty] | 2805
2806 | [7 empty] | 2806
2807 | [7 empty] | 2807
2808 | [7 empty] | 2808
2809 | [7 empty] | 2809
2810 | [7 empty] | 2810
2811 | [7 empty] | 2811
2812 | [7 empty] | 2812
2813 | [7 empty] | 2813
2814 | [7 empty] | 2814
2815 | [7 empty] | 2815
2816 | [7 empty] | 2816
2817 | [7 empty] | 2817
2818 | [7 empty] | 2818
2819 | [7 empty] | 2819
2820 | [7 empty] | 2820
2821 | [7 empty] | 2821
2822 | [7 empty] | 2822
2823 | [7 empty] | 2823
2824 | [7 empty] | 2824
2825 | [7 empty] | 2825
2826 | [7 empty] | 2826
2827 | [7 empty] | 2827
2828 | [7 empty] | 2828
2829 | [7 empty] | 2829
2830 | [7 empty] | 2830
2831 | [7 empty] | 2831
2832 | [7 empty] | 2832
2833 | [7 empty] | 2833
2834 | [7 empty] | 2834
2835 | [7 empty] | 2835
2836 | [7 empty] | 2836
2837 | [7 empty] | 2837
2838 | [7 empty] | 2838
2839 | [7 empty] | 2839
2840 | [7 empty] | 2840
2841 | [7 empty] | 2841
2842 | [7 empty] | 2842
2843 | [7 empty] | 2843
2844 | [7 empty] | 2844
2845 | [7 empty] | 2845
2846 | [7 empty] | 2846
2847 | [7 empty] | 2847
2848 | [7 empty] | 2848
2849 | [7 empty] | 2849
2850 | [7 empty] | 2850
2851 | [7 empty] | 2851
2852 | [7 empty] | 2852
2853 | [7 empty] | 2853
2854 | [7 empty] | 2854
2855 | [7 empty] | 2855
2856 | [7 empty] | 2856
2857 | [7 empty] | 2857
2858 | [7 empty] | 2858
2859 | [7 empty] | 2859
2860 | [7 empty] | 2860
2861 | [7 empty] | 2861
2862 | [7 empty] | 2862
2863 | [7 empty] | 2863
2864 | [7 empty] | 2864
2865 | [7 empty] | 2865
2866 | [7 empty] | 2866
2867 | [7 empty] | 2867
2868 | [7 empty] | 2868
2869 | [7 empty] | 2869
2870 | [7 empty] | 2870
2871 | [7 empty] | 2871
2872 | [7 empty] | 2872
2873 | [7 empty] | 2873
2874 | [7 empty] | 2874
2875 | [7 empty] | 2875
2876 | [7 empty] | 2876
2877 | [7 empty] | 2877
2878 | [7 empty] | 2878
2879 | [7 empty] | 2879
2880 | [7 empty] | 2880
2881 | [7 empty] | 2881
2882 | [7 empty] | 2882
2883 | [7 empty] | 2883
2884 | [7 empty] | 2884
2885 | [7 empty] | 2885
2886 | [7 empty] | 2886
2887 | [7 empty] | 2887
2888 | [7 empty] | 2888
2889 | [7 empty] | 2889
2890 | [7 empty] | 2890
2891 | [7 empty] | 2891
2892 | [7 empty] | 2892
2893 | [7 empty] | 2893
2894 | [7 empty] | 2894
2895 | [7 empty] | 2895
2896 | [7 empty] | 2896
2897 | [7 empty] | 2897
2898 | [7 empty] | 2898
2899 | [7 empty] | 2899
2900 | [7 empty] | 2900
2901 | [7 empty] | 2901
2902 | [7 empty] | 2902
2903 | [7 empty] | 2903
2904 | [7 empty] | 2904
2905 | [7 empty] | 2905
2906 | [7 empty] | 2906
2907 | [7 empty] | 2907
2908 | [7 empty] | 2908
2909 | [7 empty] | 2909
2910 | [7 empty] | 2910
2911 | [7 empty] | 2911
2912 | [7 empty] | 2912
2913 | [7 empty] | 2913
2914 | [7 empty] | 2914
2915 | [7 empty] | 2915
2916 | [7 empty] | 2916
2917 | [7 empty] | 2917
2918 | [7 empty] | 2918
2919 | [7 empty] | 2919
2920 | [7 empty] | 2920
2921 | [7 empty] | 2921
2922 | [7 empty] | 2922
2923 | [7 empty] | 2923
2924 | [7 empty] | 2924
2925 | [7 empty] | 2925
2926 | [7 empty] | 2926
2927 | [7 empty] | 2927
2928 | [7 empty] | 2928
2929 | [7 empty] | 2929
2930 | [7 empty] | 2930
2931 | [7 empty] | 2931
2932 | [7 empty] | 2932
2933 | [7 empty] | 2933
2934 | [7 empty] | 2934
2935 | [7 empty] | 2935
2936 | [7 empty] | 2936
2937 | [7 empty] | 2937
2938 | [7 empty] | 2938
2939 | [7 empty] | 2939
2940 | [7 empty] | 2940
2941 | [7 empty] | 2941
2942 | [7 empty] | 2942
2943 | [7 empty] | 2943
2944 | [7 empty] | 2944
2945 | [7 empty] | 2945
2946 | [7 empty] | 2946
2947 | [7 empty] | 2947
2948 | [7 empty] | 2948
2949 | [7 empty] | 2949
2950 | [7 empty] | 2950
2951 | [7 empty] | 2951
2952 | [7 empty] | 2952
2953 | [7 empty] | 2953
2954 | [7 empty] | 2954
2955 | [7 empty] | 2955
2956 | [7 empty] | 2956
2957 | [7 empty] | 2957
2958 | [7 empty] | 2958
2959 | [7 empty] | 2959
2960 | [7 empty] | 2960
2961 | [7 empty] | 2961
2962 | [7 empty] | 2962
2963 | [7 empty] | 2963
2964 | [7 empty] | 2964
2965 | [7 empty] | 2965
2966 | [7 empty] | 2966
2967 | [7 empty] | 2967
2968 | [7 empty] | 2968
2969 | [7 empty] | 2969
2970 | [7 empty] | 2970
2971 | [7 empty] | 2971
2972 | [7 empty] | 2972
2973 | [7 empty] | 2973
2974 | [7 empty] | 2974
2975 | [7 empty] | 2975
2976 | [7 empty] | 2976
2977 | [7 empty] | 2977
2978 | [7 empty] | 2978
2979 | [7 empty] | 2979
2980 | [7 empty] | 2980
2981 | [7 empty] | 2981
2982 | [7 empty] | 2982
2983 | [7 empty] | 2983
2984 | [7 empty] | 2984
2985 | [7 empty] | 2985
2986 | [7 empty] | 2986
2987 | [7 empty] | 2987
2988 | [7 empty] | 2988
2989 | [7 empty] | 2989
2990 | [7 empty] | 2990
2991 | [7 empty] | 2991
2992 | [7 empty] | 2992
2993 | [7 empty] | 2993
2994 | [7 empty] | 2994
2995 | [7 empty] | 2995
2996 | [7 empty] | 2996
2997 | [7 empty] | 2997
2998 | [7 empty] | 2998
2999 | [7 empty] | 2999
3000 | [7 empty] | 3000
3001 | [7 empty] | 3001
3002 | [7 empty] | 3002
3003 | [7 empty] | 3003
3004 | [7 empty] | 3004
3005 | [7 empty] | 3005
3006 | [7 empty] | 3006
3007 | [7 empty] | 3007
3008 | [7 empty] | 3008
3009 | [7 empty] | 3009
3010 | [7 empty] | 3010
3011 | [7 empty] | 3011
3012 | [7 empty] | 3012
3013 | [7 empty] | 3013
3014 | [7 empty] | 3014
3015 | [7 empty] | 3015
3016 | [7 empty] | 3016
3017 | [7 empty] | 3017
3018 | [7 empty] | 3018
3019 | [7 empty] | 3019
3020 | [7 empty] | 3020
3021 | [7 empty] | 3021
3022 | [7 empty] | 3022
3023 | [7 empty] | 3023
3024 | [7 empty] | 3024
3025 | [7 empty] | 3025
3026 | [7 empty] | 3026
3027 | [7 empty] | 3027
3028 | [7 empty] | 3028
3029 | [7 empty] | 3029
3030 | [7 empty] | 3030
3031 | [7 empty] | 3031
3032 | [7 empty] | 3032
3033 | [7 empty] | 3033
3034 | [7 empty] | 3034
3035 | [7 empty] | 3035
3036 | [7 empty] | 3036
3037 | [7 empty] | 3037
3038 | [7 empty] | 3038
3039 | [7 empty] | 3039
3040 | [7 empty] | 3040
3041 | [7 empty] | 3041
3042 | [7 empty] | 3042
3043 | [7 empty] | 3043
3044 | [7 empty] | 3044
3045 | [7 empty] | 3045
3046 | [7 empty] | 3046
3047 | [7 empty] | 3047
3048 | [7 empty] | 3048
3049 | [7 empty] | 3049
3050 | [7 empty] | 3050
3051 | [7 empty] | 3051
3052 | [7 empty] | 3052
3053 | [7 empty] | 3053
3054 | [7 empty] | 3054
3055 | [7 empty] | 3055
3056 | [7 empty] | 3056
3057 | [7 empty] | 3057
3058 | [7 empty] | 3058
3059 | [7 empty] | 3059
3060 | [7 empty] | 3060
3061 | [7 empty] | 3061
3062 | [7 empty] | 3062
3063 | [7 empty] | 3063
3064 | [7 empty] | 3064
3065 | [7 empty] | 3065
3066 | [7 empty] | 3066
3067 | [7 empty] | 3067
3068 | [7 empty] | 3068
3069 | [7 empty] | 3069
3070 | [7 empty] | 3070
3071 | [7 empty] | 3071
3072 | [7 empty] | 3072
3073 | [7 empty] | 3073
3074 | [7 empty] | 3074
3075 | [7 empty] | 3075
3076 | [7 empty] | 3076
3077 | [7 empty] | 3077
3078 | [7 empty] | 3078
3079 | [7 empty] | 3079
3080 | [7 empty] | 3080
3081 | [7 empty] | 3081
3082 | [7 empty] | 3082
3083 | [7 empty] | 3083
3084 | [7 empty] | 3084
3085 | [7 empty] | 3085
3086 | [7 empty] | 3086
3087 | [7 empty] | 3087
3088 | [7 empty] | 3088
3089 | [7 empty] | 3089
3090 | [7 empty] | 3090
3091 | [7 empty] | 3091
3092 | [7 empty] | 3092
3093 | [7 empty] | 3093
3094 | [7 empty] | 3094
3095 | [7 empty] | 3095
3096 | [7 empty] | 3096
3097 | [7 empty] | 3097
3098 | [7 empty] | 3098
3099 | [7 empty] | 3099
3100 | [7 empty] | 3100
3101 | [7 empty] | 3101
3102 | [7 empty] | 3102
3103 | [7 empty] | 3103
3104 | [7 empty] | 3104
3105 | [7 empty] | 3105
3106 | [7 empty] | 3106
3107 | [7 empty] | 3107
3108 | [7 empty] | 3108
3109 | [7 empty] | 3109
3110 | [7 empty] | 3110
3111 | [7 empty] | 3111
3112 | [7 empty] | 3112
3113 | [7 empty] | 3113
3114 | [7 empty] | 3114
3115 | [7 empty] | 3115
3116 | [7 empty] | 3116
3117 | [7 empty] | 3117
3118 | [7 empty] | 3118
3119 | [7 empty] | 3119
3120 | [7 empty] | 3120
3121 | [7 empty] | 3121
3122 | [7 empty] | 3122
3123 | [7 empty] | 3123
3124 | [7 empty] | 3124
3125 | [7 empty] | 3125
3126 | [7 empty] | 3126
3127 | [7 empty] | 3127
3128 | [7 empty] | 3128
3129 | [7 empty] | 3129
3130 | [7 empty] | 3130
3131 | [7 empty] | 3131
3132 | [7 empty] | 3132
3133 | [7 empty] | 3133
3134 | [7 empty] | 3134
3135 | [7 empty] | 3135
3136 | [7 empty] | 3136
3137 | [7 empty] | 3137
3138 | [7 empty] | 3138
3139 | [7 empty] | 3139
3140 | [7 empty] | 3140
3141 | [7 empty] | 3141
3142 | [7 empty] | 3142
3143 | [7 empty] | 3143
3144 | [7 empty] | 3144
3145 | [7 empty] | 3145
3146 | [7 empty] | 3146
3147 | [7 empty] | 3147
3148 | [7 empty] | 3148
3149 | [7 empty] | 3149
3150 | [7 empty] | 3150
3151 | [7 empty] | 3151
3152 | [7 empty] | 3152
3153 | [7 empty] | 3153
3154 | [7 empty] | 3154
3155 | [7 empty] | 3155
3156 | [7 empty] | 3156
3157 | [7 empty] | 3157
3158 | [7 empty] | 3158
3159 | [7 empty] | 3159
3160 | [7 empty] | 3160
3161 | [7 empty] | 3161
3162 | [7 empty] | 3162
3163 | [7 empty] | 3163
3164 | [7 empty] | 3164
3165 | [7 empty] | 3165
3166 | [7 empty] | 3166
3167 | [7 empty] | 3167
3168 | [7 empty] | 3168
3169 | [7 empty] | 3169
3170 | [7 empty] | 3170
3171 | [7 empty] | 3171
3172 | [7 empty] | 3172
3173 | [7 empty] | 3173
3174 | [7 empty] | 3174
3175 | [7 empty] | 3175
3176 | [7 empty] | 3176
3177 | [7 empty] | 3177
3178 | [7 empty] | 3178
3179 | [7 empty] | 3179
3180 | [7 empty] | 3180
3181 | [7 empty] | 3181
3182 | [7 empty] | 3182
3183 | [7 empty] | 3183
3184 | [7 empty] | 3184
3185 | [7 empty] | 3185
3186 | [7 empty] | 3186
3187 | [7 empty] | 3187
3188 | [7 empty] | 3188
3189 | [7 empty] | 3189
3190 | [7 empty] | 3190
3191 | [7 empty] | 3191
3192 | [7 empty] | 3192
3193 | [7 empty] | 3193
3194 | [7 empty] | 3194
3195 | [7 empty] | 3195
3196 | [7 empty] | 3196
3197 | [7 empty] | 3197
3198 | [7 empty] | 3198
3199 | [7 empty] | 3199
3200 | [7 empty] | 3200
3201 | [7 empty] | 3201
3202 | [7 empty] | 3202
3203 | [7 empty] | 3203
3204 | [7 empty] | 3204
3205 | [7 empty] | 3205
3206 | [7 empty] | 3206
3207 | [7 empty] | 3207
3208 | [7 empty] | 3208
3209 | [7 empty] | 3209
3210 | [7 empty] | 3210
3211 | [7 empty] | 3211
3212 | [7 empty] | 3212
3213 | [7 empty] | 3213
3214 | [7 empty] | 3214
3215 | [7 empty] | 3215
3216 | [7 empty] | 3216
3217 | [7 empty] | 3217
3218 | [7 empty] | 3218
3219 | [7 empty] | 3219
3220 | [7 empty] | 3220
3221 | [7 empty] | 3221
3222 | [7 empty] | 3222
3223 | [7 empty] | 3223
3224 | [7 empty] | 3224
3225 | [7 empty] | 3225
3226 | [7 empty] | 3226
3227 | [7 empty] | 3227
3228 | [7 empty] | 3228
3229 | [7 empty] | 3229
3230 | [7 empty] | 3230
3231 | [7 empty] | 3231
3232 | [7 empty] | 3232
3233 | [7 empty] | 3233
3234 | [7 empty] | 3234
3235 | [7 empty] | 3235
3236 | [7 empty] | 3236
3237 | [7 empty] | 3237
3238 | [7 empty] | 3238
3239 | [7 empty] | 3239
3240 | [7 empty] | 3240
3241 | [7 empty] | 3241
3242 | [7 empty] | 3242
3243 | [7 empty] | 3243
3244 | [7 empty] | 3244
3245 | [7 empty] | 3245
3246 | [7 empty] | 3246
3247 | [7 empty] | 3247
3248 | [7 empty] | 3248
3249 | [7 empty] | 3249
3250 | [7 empty] | 3250
3251 | [7 empty] | 3251
3252 | [7 empty] | 3252
3253 | [7 empty] | 3253
3254 | [7 empty] | 3254
3255 | [7 empty] | 3255
3256 | [7 empty] | 3256
3257 | [7 empty] | 3257
3258 | [7 empty] | 3258
3259 | [7 empty] | 3259
3260 | [7 empty] | 3260
3261 | [7 empty] | 3261
3262 | [7 empty] | 3262
3263 | [7 empty] | 3263
3264 | [7 empty] | 3264
3265 | [7 empty] | 3265
3266 | [7 empty] | 3266
3267 | [7 empty] | 3267
3268 | [7 empty] | 3268
3269 | [7 empty] | 3269
3270 | [7 empty] | 3270
3271 | [7 empty] | 3271
3272 | [7 empty] | 3272
3273 | [7 empty] | 3273
3274 | [7 empty] | 3274
3275 | [7 empty] | 3275
3276 | [7 empty] | 3276
3277 | [7 empty] | 3277
3278 | [7 empty] | 3278
3279 | [7 empty] | 3279
3280 | [7 empty] | 3280
3281 | [7 empty] | 3281
3282 | [7 empty] | 3282
3283 | [7 empty] | 3283
3284 | [7 empty] | 3284
3285 | [7 empty] | 3285
3286 | [7 empty] | 3286
3287 | [7 empty] | 3287
3288 | [7 empty] | 3288
3289 | [7 empty] | 3289
3290 | [7 empty] | 3290
3291 | [7 empty] | 3291
3292 | [7 empty] | 3292
3293 | [7 empty] | 3293
3294 | [7 empty] | 3294
3295 | [7 empty] | 3295
3296 | [7 empty] | 3296
3297 | [7 empty] | 3297
3298 | [7 empty] | 3298
3299 | [7 empty] | 3299
3300 | [7 empty] | 3300
3301 | [7 empty] | 3301
3302 | [7 empty] | 3302
3303 | [7 empty] | 3303
3304 | [7 empty] | 3304
3305 | [7 empty] | 3305
3306 | [7 empty] | 3306
3307 | [7 empty] | 3307
3308 | [7 empty] | 3308
3309 | [7 empty] | 3309
3310 | [7 empty] | 3310
3311 | [7 empty] | 3311
3312 | [7 empty] | 3312
3313 | [7 empty] | 3313
3314 | [7 empty] | 3314
3315 | [7 empty] | 3315
3316 | [7 empty] | 3316
3317 | [7 empty] | 3317
3318 | [7 empty] | 3318
3319 | [7 empty] | 3319
3320 | [7 empty] | 3320
3321 | [7 empty] | 3321
3322 | [7 empty] | 3322
3323 | [7 empty] | 3323
3324 | [7 empty] | 3324
3325 | [7 empty] | 3325
3326 | [7 empty] | 3326
3327 | [7 empty] | 3327
3328 | [7 empty] | 3328
3329 | [7 empty] | 3329
3330 | [7 empty] | 3330
3331 | [7 empty] | 3331
3332 | [7 empty] | 3332
3333 | [7 empty] | 3333
3334 | [7 empty] | 3334
3335 | [7 empty] | 3335
3336 | [7 empty] | 3336
3337 | [7 empty] | 3337
3338 | [7 empty] | 3338
3339 | [7 empty] | 3339
3340 | [7 empty] | 3340
3341 | [7 empty] | 3341
3342 | [7 empty] | 3342
3343 | [7 empty] | 3343
3344 | [7 empty] | 3344
3345 | [7 empty] | 3345
3346 | [7 empty] | 3346
3347 | [7 empty] | 3347
3348 | [7 empty] | 3348
3349 | [7 empty] | 3349
3350 | [7 empty] | 3350
3351 | [7 empty] | 3351
3352 | [7 empty] | 3352
3353 | [7 empty] | 3353
3354 | [7 empty] | 3354
3355 | [7 empty] | 3355
3356 | [7 empty] | 3356
3357 | [7 empty] | 3357
3358 | [7 empty] | 3358
3359 | [7 empty] | 3359
3360 | [7 empty] | 3360
3361 | [7 empty] | 3361
3362 | [7 empty] | 3362
3363 | [7 empty] | 3363
3364 | [7 empty] | 3364
3365 | [7 empty] | 3365
3366 | [7 empty] | 3366
3367 | [7 empty] | 3367
3368 | [7 empty] | 3368
3369 | [7 empty] | 3369
3370 | [7 empty] | 3370
3371 | [7 empty] | 3371
3372 | [7 empty] | 3372
3373 | [7 empty] | 3373
3374 | [7 empty] | 3374
3375 | [7 empty] | 3375
3376 | [7 empty] | 3376
3377 | [7 empty] | 3377
3378 | [7 empty] | 3378
3379 | [7 empty] | 3379
3380 | [7 empty] | 3380
3381 | [7 empty] | 3381
3382 | [7 empty] | 3382
3383 | [7 empty] | 3383
3384 | [7 empty] | 3384
3385 | [7 empty] | 3385
3386 | [7 empty] | 3386
3387 | [7 empty] | 3387
3388 | [7 empty] | 3388
3389 | [7 empty] | 3389
3390 | [7 empty] | 3390
3391 | [7 empty] | 3391
3392 | [7 empty] | 3392
3393 | [7 empty] | 3393
3394 | [7 empty] | 3394
3395 | [7 empty] | 3395
3396 | [7 empty] | 3396
3397 | [7 empty] | 3397
3398 | [7 empty] | 3398
3399 | [7 empty] | 3399
3400 | [7 empty] | 3400
3401 | [7 empty] | 3401
3402 | [7 empty] | 3402
3403 | [7 empty] | 3403
3404 | [7 empty] | 3404
3405 | [7 empty] | 3405
3406 | [7 empty] | 3406
3407 | [7 empty] | 3407
3408 | [7 empty] | 3408
3409 | [7 empty] | 3409
3410 | [7 empty] | 3410
3411 | [7 empty] | 3411
3412 | [7 empty] | 3412
3413 | [7 empty] | 3413
3414 | [7 empty] | 3414
3415 | [7 empty] | 3415
3416 | [7 empty] | 3416
3417 | [7 empty] | 3417
3418 | [7 empty] | 3418
3419 | [7 empty] | 3419
3420 | [7 empty] | 3420
3421 | [7 empty] | 3421
3422 | [7 empty] | 3422
3423 | [7 empty] | 3423
3424 | [7 empty] | 3424
3425 | [7 empty] | 3425
3426 | [7 empty] | 3426
3427 | [7 empty] | 3427
3428 | [7 empty] | 3428
3429 | [7 empty] | 3429
3430 | [7 empty] | 3430
3431 | [7 empty] | 3431
3432 | [7 empty] | 3432
3433 | [7 empty] | 3433
3434 | [7 empty] | 3434
3435 | [7 empty] | 3435
3436 | [7 empty] | 3436
3437 | [7 empty] | 3437
3438 | [7 empty] | 3438
3439 | [7 empty] | 3439
3440 | [7 empty] | 3440
3441 | [7 empty] | 3441
3442 | [7 empty] | 3442
3443 | [7 empty] | 3443
3444 | [7 empty] | 3444
3445 | [7 empty] | 3445
3446 | [7 empty] | 3446
3447 | [7 empty] | 3447
3448 | [7 empty] | 3448
3449 | [7 empty] | 3449
3450 | [7 empty] | 3450
3451 | [7 empty] | 3451
3452 | [7 empty] | 3452
3453 | [7 empty] | 3453
3454 | [7 empty] | 3454
3455 | [7 empty] | 3455
3456 | [7 empty] | 3456
3457 | [7 empty] | 3457
3458 | [7 empty] | 3458
3459 | [7 empty] | 3459
3460 | [7 empty] | 3460
3461 | [7 empty] | 3461
3462 | [7 empty] | 3462
3463 | [7 empty] | 3463
3464 | [7 empty] | 3464
3465 | [7 empty] | 3465
3466 | [7 empty] | 3466
3467 | [7 empty] | 3467
3468 | [7 empty] | 3468
3469 | [7 empty] | 3469
3470 | [7 empty] | 3470
3471 | [7 empty] | 3471
3472 | [7 empty] | 3472
3473 | [7 empty] | 3473
3474 | [7 empty] | 3474
3475 | [7 empty] | 3475
3476 | [7 empty] | 3476
3477 | [7 empty] | 3477
3478 | [7 empty] | 3478
3479 | [7 empty] | 3479
3480 | [7 empty] | 3480
3481 | [7 empty] | 3481
3482 | [7 empty] | 3482
3483 | [7 empty] | 3483
3484 | [7 empty] | 3484
3485 | [7 empty] | 3485
3486 | [7 empty] | 3486
3487 | [7 empty] | 3487
3488 | [7 empty] | 3488
3489 | [7 empty] | 3489
3490 | [7 empty] | 3490
3491 | [7 empty] | 3491
3492 | [7 empty] | 3492
3493 | [7 empty] | 3493
3494 | [7 empty] | 3494
3495 | [7 empty] | 3495
3496 | [7 empty] | 3496
3497 | [7 empty] | 3497
3498 | [7 empty] | 3498
3499 | [7 empty] | 3499
3500 | [7 empty] | 3500
3501 | [7 empty] | 3501
3502 | [7 empty] | 3502
3503 | [7 empty] | 3503
3504 | [7 empty] | 3504
3505 | [7 empty] | 3505
3506 | [7 empty] | 3506
3507 | [7 empty] | 3507
3508 | [7 empty] | 3508
3509 | [7 empty] | 3509
3510 | [7 empty] | 3510
3511 | [7 empty] | 3511
3512 | [7 empty] | 3512
3513 | [7 empty] | 3513
3514 | [7 empty] | 3514
3515 | [7 empty] | 3515
3516 | [7 empty] | 3516
3517 | [7 empty] | 3517
3518 | [7 empty] | 3518
3519 | [7 empty] | 3519
3520 | [7 empty] | 3520
3521 | [7 empty] | 3521
3522 | [7 empty] | 3522
3523 | [7 empty] | 3523
3524 | [7 empty] | 3524
3525 | [7 empty] | 3525
3526 | [7 empty] | 3526
3527 | [7 empty] | 3527
3528 | [7 empty] | 3528
3529 | [7 empty] | 3529
3530 | [7 empty] | 3530
3531 | [7 empty] | 3531
3532 | [7 empty] | 3532
3533 | [7 empty] | 3533
3534 | [7 empty] | 3534
3535 | [7 empty] | 3535
3536 | [7 empty] | 3536
3537 | [7 empty] | 3537
3538 | [7 empty] | 3538
3539 | [7 empty] | 3539
3540 | [7 empty] | 3540
3541 | [7 empty] | 3541
3542 | [7 empty] | 3542
3543 | [7 empty] | 3543
3544 | [7 empty] | 3544
3545 | [7 empty] | 3545
3546 | [7 empty] | 3546
3547 | [7 empty] | 3547
3548 | [7 empty] | 3548
3549 | [7 empty] | 3549
3550 | [7 empty] | 3550
3551 | [7 empty] | 3551
3552 | [7 empty] | 3552
3553 | [7 empty] | 3553
3554 | [7 empty] | 3554
3555 | [7 empty] | 3555
3556 | [7 empty] | 3556
3557 | [7 empty] | 3557
3558 | [7 empty] | 3558
3559 | [7 empty] | 3559
3560 | [7 empty] | 3560
3561 | [7 empty] | 3561
3562 | [7 empty] | 3562
3563 | [7 empty] | 3563
3564 | [7 empty] | 3564
3565 | [7 empty] | 3565
3566 | [7 empty] | 3566
3567 | [7 empty] | 3567
3568 | [7 empty] | 3568
3569 | [7 empty] | 3569
3570 | [7 empty] | 3570
3571 | [7 empty] | 3571
3572 | [7 empty] | 3572
3573 | [7 empty] | 3573
3574 | [7 empty] | 3574
3575 | [7 empty] | 3575
3576 | [7 empty] | 3576
3577 | [7 empty] | 3577
3578 | [7 empty] | 3578
3579 | [7 empty] | 3579
3580 | [7 empty] | 3580
3581 | [7 empty] | 3581
3582 | [7 empty] | 3582
3583 | [7 empty] | 3583
3584 | [7 empty] | 3584
3585 | [7 empty] | 3585
3586 | [7 empty] | 3586
3587 | [7 empty] | 3587
3588 | [7 empty] | 3588
3589 | [7 empty] | 3589
3590 | [7 empty] | 3590
3591 | [7 empty] | 3591
3592 | [7 empty] | 3592
3593 | [7 empty] | 3593
3594 | [7 empty] | 3594
3595 | [7 empty] | 3595
3596 | [7 empty] | 3596
3597 | [7 empty] | 3597
3598 | [7 empty] | 3598
3599 | [7 empty] | 3599
3600 | [7 empty] | 3600
3601 | [7 empty] | 3601
3602 | [7 empty] | 3602
3603 | [7 empty] | 3603
3604 | [7 empty] | 3604
3605 | [7 empty] | 3605
3606 | [7 empty] | 3606
3607 | [7 empty] | 3607
3608 | [7 empty] | 3608
3609 | [7 empty] | 3609
3610 | [7 empty] | 3610
3611 | [7 empty] | 3611
3612 | [7 empty] | 3612
3613 | [7 empty] | 3613
3614 | [7 empty] | 3614
3615 | [7 empty] | 3615
3616 | [7 empty] | 3616
3617 | [7 empty] | 3617
3618 | [7 empty] | 3618
3619 | [7 empty] | 3619
3620 | [7 empty] | 3620
3621 | [7 empty] | 3621
3622 | [7 empty] | 3622
3623 | [7 empty] | 3623
3624 | [7 empty] | 3624
3625 | [7 empty] | 3625
3626 | [7 empty] | 3626
3627 | [7 empty] | 3627
3628 | [7 empty] | 3628
3629 | [7 empty] | 3629
3630 | [7 empty] | 3630
3631 | [7 empty] | 3631
3632 | [7 empty] | 3632
3633 | [7 empty] | 3633
3634 | [7 empty] | 3634
3635 | [7 empty] | 3635
3636 | [7 empty] | 3636
3637 | [7 empty] | 3637
3638 | [7 empty] | 3638
3639 | [7 empty] | 3639
3640 | [7 empty] | 3640
3641 | [7 empty] | 3641
3642 | [7 empty] | 3642
3643 | [7 empty] | 3643
3644 | [7 empty] | 3644
3645 | [7 empty] | 3645
3646 | [7 empty] | 3646
3647 | [7 empty] | 3647
3648 | [7 empty] | 3648
3649 | [7 empty] | 3649
3650 | [7 empty] | 3650
3651 | [7 empty] | 3651
3652 | [7 empty] | 3652
3653 | [7 empty] | 3653
3654 | [7 empty] | 3654
3655 | [7 empty] | 3655
3656 | [7 empty] | 3656
3657 | [7 empty] | 3657
3658 | [7 empty] | 3658
3659 | [7 empty] | 3659
3660 | [7 empty] | 3660
3661 | [7 empty] | 3661
3662 | [7 empty] | 3662
3663 | [7 empty] | 3663
3664 | [7 empty] | 3664
3665 | [7 empty] | 3665
3666 | [7 empty] | 3666
3667 | [7 empty] | 3667
3668 | [7 empty] | 3668
3669 | [7 empty] | 3669
3670 | [7 empty] | 3670
3671 | [7 empty] | 3671
3672 | [7 empty] | 3672
3673 | [7 empty] | 3673
3674 | [7 empty] | 3674
3675 | [7 empty] | 3675
3676 | [7 empty] | 3676
3677 | [7 empty] | 3677
3678 | [7 empty] | 3678
3679 | [7 empty] | 3679
3680 | [7 empty] | 3680
3681 | [7 empty] | 3681
3682 | [7 empty] | 3682
3683 | [7 empty] | 3683
3684 | [7 empty] | 3684
3685 | [7 empty] | 3685
3686 | [7 empty] | 3686
3687 | [7 empty] | 3687
3688 | [7 empty] | 3688
3689 | [7 empty] | 3689
3690 | [7 empty] | 3690
3691 | [7 empty] | 3691
3692 | [7 empty] | 3692
3693 | [7 empty] | 3693
3694 | [7 empty] | 3694
3695 | [7 empty] | 3695
3696 | [7 empty] | 3696
3697 | [7 empty] | 3697
3698 | [7 empty] | 3698
3699 | [7 empty] | 3699
3700 | [7 empty] | 3700
3701 | [7 empty] | 3701
3702 | [7 empty] | 3702
3703 | [7 empty] | 3703
3704 | [7 empty] | 3704
3705 | [7 empty] | 3705
3706 | [7 empty] | 3706
3707 | [7 empty] | 3707
3708 | [7 empty] | 3708
3709 | [7 empty] | 3709
3710 | [7 empty] | 3710
3711 | [7 empty] | 3711
3712 | [7 empty] | 3712
3713 | [7 empty] | 3713
3714 | [7 empty] | 3714
3715 | [7 empty] | 3715
3716 | [7 empty] | 3716
3717 | [7 empty] | 3717
3718 | [7 empty] | 3718
3719 | [7 empty] | 3719
3720 | [7 empty] | 3720
3721 | [7 empty] | 3721
3722 | [7 empty] | 3722
3723 | [7 empty] | 3723
3724 | [7 empty] | 3724
3725 | [7 empty] | 3725
3726 | [7 empty] | 3726
3727 | [7 empty] | 3727
3728 | [7 empty] | 3728
3729 | [7 empty] | 3729
3730 | [7 empty] | 3730
3731 | [7 empty] | 3731
3732 | [7 empty] | 3732
3733 | [7 empty] | 3733
3734 | [7 empty] | 3734
3735 | [7 empty] | 3735
3736 | [7 empty] | 3736
3737 | [7 empty] | 3737
3738 | [7 empty] | 3738
3739 | [7 empty] | 3739
3740 | [7 empty] | 3740
3741 | [7 empty] | 3741
3742 | [7 empty] | 3742
3743 | [7 empty] | 3743
3744 | [7 empty] | 3744
3745 | [7 empty] | 3745
3746 | [7 empty] | 3746
3747 | [7 empty] | 3747
3748 | [7 empty] | 3748
3749 | [7 empty] | 3749
3750 | [7 empty] | 3750
3751 | [7 empty] | 3751
3752 | [7 empty] | 3752
3753 | [7 empty] | 3753
3754 | [7 empty] | 3754
3755 | [7 empty] | 3755
3756 | [7 empty] | 3756
3757 | [7 empty] | 3757
3758 | [7 empty] | 3758
3759 | [7 empty] | 3759
3760 | [7 empty] | 3760
3761 | [7 empty] | 3761
3762 | [7 empty] | 3762
3763 | [7 empty] | 3763
3764 | [7 empty] | 3764
3765 | [7 empty] | 3765
3766 | [7 empty] | 3766
3767 | [7 empty] | 3767
3768 | [7 empty] | 3768
3769 | [7 empty] | 3769
3770 | [7 empty] | 3770
3771 | [7 empty] | 3771
3772 | [7 empty] | 3772
3773 | [7 empty] | 3773
3774 | [7 empty] | 3774
3775 | [7 empty] | 3775
3776 | [7 empty] | 3776
3777 | [7 empty] | 3777
3778 | [7 empty] | 3778
3779 | [7 empty] | 3779
3780 | [7 empty] | 3780
3781 | [7 empty] | 3781
3782 | [7 empty] | 3782
3783 | [7 empty] | 3783
3784 | [7 empty] | 3784
3785 | [7 empty] | 3785
3786 | [7 empty] | 3786
3787 | [7 empty] | 3787
3788 | [7 empty] | 3788
3789 | [7 empty] | 3789
3790 | [7 empty] | 3790
3791 | [7 empty] | 3791
3792 | [7 empty] | 3792
3793 | [7 empty] | 3793
3794 | [7 empty] | 3794
3795 | [7 empty] | 3795
3796 | [7 empty] | 3796
3797 | [7 empty] | 3797
3798 | [7 empty] | 3798
3799 | [7 empty] | 3799
3800 | [7 empty] | 3800
3801 | [7 empty] | 3801
3802 | [7 empty] | 3802
3803 | [7 empty] | 3803
3804 | [7 empty] | 3804
3805 | [7 empty] | 3805
3806 | [7 empty] | 3806
3807 | [7 empty] | 3807
3808 | [7 empty] | 3808
3809 | [7 empty] | 3809
3810 | [7 empty] | 3810
3811 | [7 empty] | 3811
3812 | [7 empty] | 3812
3813 | [7 empty] | 3813
3814 | [7 empty] | 3814
3815 | [7 empty] | 3815
3816 | [7 empty] | 3816
3817 | [7 empty] | 3817
3818 | [7 empty] | 3818
3819 | [7 empty] | 3819
3820 | [7 empty] | 3820
3821 | [7 empty] | 3821
3822 | [7 empty] | 3822
3823 | [7 empty] | 3823
3824 | [7 empty] | 3824
3825 | [7 empty] | 3825
3826 | [7 empty] | 3826
3827 | [7 empty] | 3827
3828 | [7 empty] | 3828
3829 | [7 empty] | 3829
3830 | [7 empty] | 3830
3831 | [7 empty] | 3831
3832 | [7 empty] | 3832
3833 | [7 empty] | 3833
3834 | [7 empty] | 3834
3835 | [7 empty] | 3835
3836 | [7 empty] | 3836
3837 | [7 empty] | 3837
3838 | [7 empty] | 3838
3839 | [7 empty] | 3839
3840 | [7 empty] | 3840
3841 | [7 empty] | 3841
3842 | [7 empty] | 3842
3843 | [7 empty] | 3843
3844 | [7 empty] | 3844
3845 | [7 empty] | 3845
3846 | [7 empty] | 3846
3847 | [7 empty] | 3847
3848 | [7 empty] | 3848
3849 | [7 empty] | 3849
3850 | [7 empty] | 3850
3851 | [7 empty] | 3851
3852 | [7 empty] | 3852
3853 | [7 empty] | 3853
3854 | [7 empty] | 3854
3855 | [7 empty] | 3855
3856 | [7 empty] | 3856
3857 | [7 empty] | 3857
3858 | [7 empty] | 3858
3859 | [7 empty] | 3859
3860 | [7 empty] | 3860
3861 | [7 empty] | 3861
3862 | [7 empty] | 3862
3863 | [7 empty] | 3863
3864 | [7 empty] | 3864
3865 | [7 empty] | 3865
3866 | [7 empty] | 3866
3867 | [7 empty] | 3867
3868 | [7 empty] | 3868
3869 | [7 empty] | 3869
3870 | [7 empty] | 3870
3871 | [7 empty] | 3871
3872 | [7 empty] | 3872
3873 | [7 empty] | 3873
3874 | [7 empty] | 3874
3875 | [7 empty] | 3875
3876 | [7 empty] | 3876
3877 | [7 empty] | 3877
3878 | [7 empty] | 3878
3879 | [7 empty] | 3879
3880 | [7 empty] | 3880
3881 | [7 empty] | 3881
3882 | [7 empty] | 3882
3883 | [7 empty] | 3883
3884 | [7 empty] | 3884
3885 | [7 empty] | 3885
3886 | [7 empty] | 3886
3887 | [7 empty] | 3887
3888 | [7 empty] | 3888
3889 | [7 empty] | 3889
3890 | [7 empty] | 3890
3891 | [7 empty] | 3891
3892 | [7 empty] | 3892
3893 | [7 empty] | 3893
3894 | [7 empty] | 3894
3895 | [7 empty] | 3895
3896 | [7 empty] | 3896
3897 | [7 empty] | 3897
3898 | [7 empty] | 3898
3899 | [7 empty] | 3899
3900 | [7 empty] | 3900
3901 | [7 empty] | 3901
3902 | [7 empty] | 3902
3903 | [7 empty] | 3903
3904 | [7 empty] | 3904
3905 | [7 empty] | 3905
3906 | [7 empty] | 3906
3907 | [7 empty] | 3907
3908 | [7 empty] | 3908
3909 | [7 empty] | 3909
3910 | [7 empty] | 3910
3911 | [7 empty] | 3911
3912 | [7 empty] | 3912
3913 | [7 empty] | 3913
3914 | [7 empty] | 3914
3915 | [7 empty] | 3915
3916 | [7 empty] | 3916
3917 | [7 empty] | 3917
3918 | [7 empty] | 3918
3919 | [7 empty] | 3919
3920 | [7 empty] | 3920
3921 | [7 empty] | 3921
3922 | [7 empty] | 3922
3923 | [7 empty] | 3923
3924 | [7 empty] | 3924
3925 | [7 empty] | 3925
3926 | [7 empty] | 3926
3927 | [7 empty] | 3927
3928 | [7 empty] | 3928
3929 | [7 empty] | 3929
3930 | [7 empty] | 3930
3931 | [7 empty] | 3931
3932 | [7 empty] | 3932
3933 | [7 empty] | 3933
3934 | [7 empty] | 3934
3935 | [7 empty] | 3935
3936 | [7 empty] | 3936
3937 | [7 empty] | 3937
3938 | [7 empty] | 3938
3939 | [7 empty] | 3939
3940 | [7 empty] | 3940
3941 | [7 empty] | 3941
3942 | [7 empty] | 3942
3943 | [7 empty] | 3943
3944 | [7 empty] | 3944
3945 | [7 empty] | 3945
3946 | [7 empty] | 3946
3947 | [7 empty] | 3947
3948 | [7 empty] | 3948
3949 | [7 empty] | 3949
3950 | [7 empty] | 3950
3951 | [7 empty] | 3951
3952 | [7 empty] | 3952
3953 | [7 empty] | 3953
3954 | [7 empty] | 3954
3955 | [7 empty] | 3955
3956 | [7 empty] | 3956
3957 | [7 empty] | 3957
3958 | [7 empty] | 3958
3959 | [7 empty] | 3959
3960 | [7 empty] | 3960
3961 | [7 empty] | 3961
3962 | [7 empty] | 3962
3963 | [7 empty] | 3963
3964 | [7 empty] | 3964
3965 | [7 empty] | 3965
3966 | [7 empty] | 3966
3967 | [7 empty] | 3967
3968 | [7 empty] | 3968
3969 | [7 empty] | 3969
3970 | [7 empty] | 3970
3971 | [7 empty] | 3971
3972 | [7 empty] | 3972
3973 | [7 empty] | 3973
3974 | [7 empty] | 3974
3975 | [7 empty] | 3975
3976 | [7 empty] | 3976
3977 | [7 empty] | 3977
3978 | [7 empty] | 3978
3979 | [7 empty] | 3979
3980 | [7 empty] | 3980
3981 | [7 empty] | 3981
3982 | [7 empty] | 3982
3983 | [7 empty] | 3983
3984 | [7 empty] | 3984
3985 | [7 empty] | 3985
3986 | [7 empty] | 3986
3987 | [7 empty] | 3987
3988 | [7 empty] | 3988
3989 | [7 empty] | 3989
3990 | [7 empty] | 3990
3991 | [7 empty] | 3991
3992 | [7 empty] | 3992
3993 | [7 empty] | 3993
3994 | [7 empty] | 3994
3995 | [7 empty] | 3995
3996 | [7 empty] | 3996
3997 | [7 empty] | 3997
3998 | [7 empty] | 3998
3999 | [7 empty] | 3999
4000 | [7 empty] | 4000
4001 | [7 empty] | 4001
4002 | [7 empty] | 4002
4003 | [7 empty] | 4003
4004 | [7 empty] | 4004
4005 | [7 empty] | 4005
4006 | [7 empty] | 4006
4007 | [7 empty] | 4007
4008 | [7 empty] | 4008
4009 | [7 empty] | 4009
4010 | [7 empty] | 4010
4011 | [7 empty] | 4011
4012 | [7 empty] | 4012
4013 | [7 empty] | 4013
4014 | [7 empty] | 4014
4015 | [7 empty] | 4015
4016 | [7 empty] | 4016
4017 | [7 empty] | 4017
4018 | [7 empty] | 4018
4019 | [7 empty] | 4019
4020 | [7 empty] | 4020
4021 | [7 empty] | 4021
4022 | [7 empty] | 4022
4023 | [7 empty] | 4023
4024 | [7 empty] | 4024
4025 | [7 empty] | 4025
4026 | [7 empty] | 4026
4027 | [7 empty] | 4027
4028 | [7 empty] | 4028
4029 | [7 empty] | 4029
4030 | [7 empty] | 4030
4031 | [7 empty] | 4031
4032 | [7 empty] | 4032
4033 | [7 empty] | 4033
4034 | [7 empty] | 4034
4035 | [7 empty] | 4035
4036 | [7 empty] | 4036
4037 | [7 empty] | 4037
4038 | [7 empty] | 4038
4039 | [7 empty] | 4039
4040 | [7 empty] | 4040
4041 | [7 empty] | 4041
4042 | [7 empty] | 4042
4043 | [7 empty] | 4043
4044 | [7 empty] | 4044
4045 | [7 empty] | 4045
4046 | [7 empty] | 4046
4047 | [7 empty] | 4047
4048 | [7 empty] | 4048
4049 | [7 empty] | 4049
4050 | [7 empty] | 4050
4051 | [7 empty] | 4051
4052 | [7 empty] | 4052
4053 | [7 empty] | 4053
4054 | [7 empty] | 4054
4055 | [7 empty] | 4055
4056 | [7 empty] | 4056
4057 | [7 empty] | 4057
4058 | [7 empty] | 4058
4059 | [7 empty] | 4059
4060 | [7 empty] | 4060
4061 | [7 empty] | 4061
4062 | [7 empty] | 4062
4063 | [7 empty] | 4063
4064 | [7 empty] | 4064
4065 | [7 empty] | 4065
4066 | [7 empty] | 4066
4067 | [7 empty] | 4067
4068 | [7 empty] | 4068
4069 | [7 empty] | 4069
4070 | [7 empty] | 4070
4071 | [7 empty] | 4071
4072 | [7 empty] | 4072
4073 | [7 empty] | 4073
4074 | [7 empty] | 4074
4075 | [7 empty] | 4075
4076 | [7 empty] | 4076
4077 | [7 empty] | 4077
4078 | [7 empty] | 4078
4079 | [7 empty] | 4079
4080 | [7 empty] | 4080
4081 | [7 empty] | 4081
4082 | [7 empty] | 4082
4083 | [7 empty] | 4083
4084 | [7 empty] | 4084
4085 | [7 empty] | 4085
4086 | [7 empty] | 4086
4087 | [7 empty] | 4087
4088 | [7 empty] | 4088
4089 | [7 empty] | 4089
4090 | [7 empty] | 4090
4091 | [7 empty] | 4091
4092 | [7 empty] | 4092
4093 | [7 empty] | 4093
4094 | [7 empty] | 4094
4095 | [7 empty] | 4095
4096 | [7 empty] | 4096
4097 | [7 empty] | 4097
4098 | [7 empty] | 4098
4099 | [7 empty] | 4099
4100 | [7 empty] | 4100
4101 | [7 empty] | 4101
4102 | [7 empty] | 4102
4103 | [7 empty] | 4103
4104 | [7 empty] | 4104
4105 | [7 empty] | 4105
4106 | [7 empty] | 4106
4107 | [7 empty] | 4107
4108 | [7 empty] | 4108
4109 | [7 empty] | 4109
4110 | [7 empty] | 4110
4111 | [7 empty] | 4111
4112 | [7 empty] | 4112
4113 | [7 empty] | 4113
4114 | [7 empty] | 4114
4115 | [7 empty] | 4115
4116 | [7 empty] | 4116
4117 | [7 empty] | 4117
4118 | [7 empty] | 4118
4119 | [7 empty] | 4119
4120 | [7 empty] | 4120
4121 | [7 empty] | 4121
4122 | [7 empty] | 4122
4123 | [7 empty] | 4123
4124 | [7 empty] | 4124
4125 | [7 empty] | 4125
4126 | [7 empty] | 4126
4127 | [7 empty] | 4127
4128 | [7 empty] | 4128
4129 | [7 empty] | 4129
4130 | [7 empty] | 4130
4131 | [7 empty] | 4131
4132 | [7 empty] | 4132
4133 | [7 empty] | 4133
4134 | [7 empty] | 4134
4135 | [7 empty] | 4135
4136 | [7 empty] | 4136
4137 | [7 empty] | 4137
4138 | [7 empty] | 4138
4139 | [7 empty] | 4139
4140 | [7 empty] | 4140
4141 | [7 empty] | 4141
4142 | [7 empty] | 4142
4143 | [7 empty] | 4143
4144 | [7 empty] | 4144
4145 | [7 empty] | 4145
4146 | [7 empty] | 4146
4147 | [7 empty] | 4147
4148 | [7 empty] | 4148
4149 | [7 empty] | 4149
4150 | [7 empty] | 4150
4151 | [7 empty] | 4151
4152 | [7 empty] | 4152
4153 | [7 empty] | 4153
4154 | [7 empty] | 4154
4155 | [7 empty] | 4155
4156 | [7 empty] | 4156
4157 | [7 empty] | 4157
4158 | [7 empty] | 4158
4159 | [7 empty] | 4159
4160 | [7 empty] | 4160
4161 | [7 empty] | 4161
4162 | [7 empty] | 4162
4163 | [7 empty] | 4163
4164 | [7 empty] | 4164
4165 | [7 empty] | 4165
4166 | [7 empty] | 4166
4167 | [7 empty] | 4167
4168 | [7 empty] | 4168
4169 | [7 empty] | 4169
4170 | [7 empty] | 4170
4171 | [7 empty] | 4171
4172 | [7 empty] | 4172
4173 | [7 empty] | 4173
4174 | [7 empty] | 4174
4175 | [7 empty] | 4175
4176 | [7 empty] | 4176
4177 | [7 empty] | 4177
4178 | [7 empty] | 4178
4179 | [7 empty] | 4179
4180 | [7 empty] | 4180
4181 | [7 empty] | 4181
4182 | [7 empty] | 4182
4183 | [7 empty] | 4183
4184 | [7 empty] | 4184
4185 | [7 empty] | 4185
4186 | [7 empty] | 4186
4187 | [7 empty] | 4187
4188 | [7 empty] | 4188
4189 | [7 empty] | 4189
4190 | [7 empty] | 4190
4191 | [7 empty] | 4191
4192 | [7 empty] | 4192
4193 | [7 empty] | 4193
4194 | [7 empty] | 4194
4195 | [7 empty] | 4195
4196 | [7 empty] | 4196
4197 | [7 empty] | 4197
4198 | [7 empty] | 4198
4199 | [7 empty] | 4199
4200 | [7 empty] | 4200
4201 | [7 empty] | 4201
4202 | [7 empty] | 4202
4203 | [7 empty] | 4203
4204 | [7 empty] | 4204
4205 | [7 empty] | 4205
4206 | [7 empty] | 4206
4207 | [7 empty] | 4207
4208 | [7 empty] | 4208
4209 | [7 empty] | 4209
4210 | [7 empty] | 4210
4211 | [7 empty] | 4211
4212 | [7 empty] | 4212
4213 | [7 empty] | 4213
4214 | [7 empty] | 4214
4215 | [7 empty] | 4215
4216 | [7 empty] | 4216
4217 | [7 empty] | 4217
4218 | [7 empty] | 4218
4219 | [7 empty] | 4219
4220 | [7 empty] | 4220
4221 | [7 empty] | 4221
4222 | [7 empty] | 4222
4223 | [7 empty] | 4223
4224 | [7 empty] | 4224
4225 | [7 empty] | 4225
4226 | [7 empty] | 4226
4227 | [7 empty] | 4227
4228 | [7 empty] | 4228
4229 | [7 empty] | 4229
4230 | [7 empty] | 4230
4231 | [7 empty] | 4231
4232 | [7 empty] | 4232
4233 | [7 empty] | 4233
4234 | [7 empty] | 4234
4235 | [7 empty] | 4235
4236 | [7 empty] | 4236
4237 | [7 empty] | 4237
4238 | [7 empty] | 4238
4239 | [7 empty] | 4239
4240 | [7 empty] | 4240
4241 | [7 empty] | 4241
4242 | [7 empty] | 4242
4243 | [7 empty] | 4243
4244 | [7 empty] | 4244
4245 | [7 empty] | 4245
4246 | [7 empty] | 4246
4247 | [7 empty] | 4247
4248 | [7 empty] | 4248
4249 | [7 empty] | 4249
4250 | [7 empty] | 4250
4251 | [7 empty] | 4251
4252 | [7 empty] | 4252
4253 | [7 empty] | 4253
4254 | [7 empty] | 4254
4255 | [7 empty] | 4255
4256 | [7 empty] | 4256
4257 | [7 empty] | 4257
4258 | [7 empty] | 4258
4259 | [7 empty] | 4259
4260 | [7 empty] | 4260
4261 | [7 empty] | 4261
4262 | [7 empty] | 4262
4263 | [7 empty] | 4263
4264 | [7 empty] | 4264
4265 | [7 empty] | 4265
4266 | [7 empty] | 4266
4267 | [7 empty] | 4267
4268 | [7 empty] | 4268
4269 | [7 empty] | 4269
4270 | [7 empty] | 4270
4271 | [7 empty] | 4271
4272 | [7 empty] | 4272
4273 | [7 empty] | 4273
4274 | [7 empty] | 4274
4275 | [7 empty] | 4275
4276 | [7 empty] | 4276
4277 | [7 empty] | 4277
4278 | [7 empty] | 4278
4279 | [7 empty] | 4279
4280 | [7 empty] | 4280
4281 | [7 empty] | 4281
4282 | [7 empty] | 4282
4283 | [7 empty] | 4283
4284 | [7 empty] | 4284
4285 | [7 empty] | 4285
4286 | [7 empty] | 4286
4287 | [7 empty] | 4287
4288 | [7 empty] | 4288
4289 | [7 empty] | 4289
4290 | [7 empty] | 4290
4291 | [7 empty] | 4291
4292 | [7 empty] | 4292
4293 | [7 empty] | 4293
4294 | [7 empty] | 4294
4295 | [7 empty] | 4295
4296 | [7 empty] | 4296
4297 | [7 empty] | 4297
4298 | [7 empty] | 4298
4299 | [7 empty] | 4299
4300 | [7 empty] | 4300
4301 | [7 empty] | 4301
4302 | [7 empty] | 4302
4303 | [7 empty] | 4303
4304 | [7 empty] | 4304
4305 | [7 empty] | 4305
4306 | [7 empty] | 4306
4307 | [7 empty] | 4307
4308 | [7 empty] | 4308
4309 | [7 empty] | 4309
4310 | [7 empty] | 4310
4311 | [7 empty] | 4311
4312 | [7 empty] | 4312
4313 | [7 empty] | 4313
4314 | [7 empty] | 4314
4315 | [7 empty] | 4315
4316 | [7 empty] | 4316
4317 | [7 empty] | 4317
4318 | [7 empty] | 4318
4319 | [7 empty] | 4319
4320 | [7 empty] | 4320
4321 | [7 empty] | 4321
4322 | [7 empty] | 4322
4323 | [7 empty] | 4323
4324 | [7 empty] | 4324
4325 | [7 empty] | 4325
4326 | [7 empty] | 4326
4327 | [7 empty] | 4327
4328 | [7 empty] | 4328
4329 | [7 empty] | 4329
4330 | [7 empty] | 4330
4331 | [7 empty] | 4331
4332 | [7 empty] | 4332
4333 | [7 empty] | 4333
4334 | [7 empty] | 4334
4335 | [7 empty] | 4335
4336 | [7 empty] | 4336
4337 | [7 empty] | 4337
4338 | [7 empty] | 4338
4339 | [7 empty] | 4339
4340 | [7 empty] | 4340
4341 | [7 empty] | 4341
4342 | [7 empty] | 4342
4343 | [7 empty] | 4343
4344 | [7 empty] | 4344
4345 | [7 empty] | 4345
4346 | [7 empty] | 4346
4347 | [7 empty] | 4347
4348 | [7 empty] | 4348
4349 | [7 empty] | 4349
4350 | [7 empty] | 4350
4351 | [7 empty] | 4351
4352 | [7 empty] | 4352
4353 | [7 empty] | 4353
4354 | [7 empty] | 4354
4355 | [7 empty] | 4355
4356 | [7 empty] | 4356
4357 | [7 empty] | 4357
4358 | [7 empty] | 4358
4359 | [7 empty] | 4359
4360 | [7 empty] | 4360
4361 | [7 empty] | 4361
4362 | [7 empty] | 4362
4363 | [7 empty] | 4363
4364 | [7 empty] | 4364
4365 | [7 empty] | 4365
4366 | [7 empty] | 4366
4367 | [7 empty] | 4367
4368 | [7 empty] | 4368
4369 | [7 empty] | 4369
4370 | [7 empty] | 4370
4371 | [7 empty] | 4371
4372 | [7 empty] | 4372
4373 | [7 empty] | 4373
4374 | [7 empty] | 4374
4375 | [7 empty] | 4375
4376 | [7 empty] | 4376
4377 | [7 empty] | 4377
4378 | [7 empty] | 4378
4379 | [7 empty] | 4379
4380 | [7 empty] | 4380
4381 | [7 empty] | 4381
4382 | [7 empty] | 4382
4383 | [7 empty] | 4383
4384 | [7 empty] | 4384
4385 | [7 empty] | 4385
4386 | [7 empty] | 4386
4387 | [7 empty] | 4387
4388 | [7 empty] | 4388
4389 | [7 empty] | 4389
4390 | [7 empty] | 4390
4391 | [7 empty] | 4391
4392 | [7 empty] | 4392
4393 | [7 empty] | 4393
4394 | [7 empty] | 4394
4395 | [7 empty] | 4395
4396 | [7 empty] | 4396
4397 | [7 empty] | 4397
4398 | [7 empty] | 4398
4399 | [7 empty] | 4399
4400 | [7 empty] | 4400
4401 | [7 empty] | 4401
4402 | [7 empty] | 4402
4403 | [7 empty] | 4403
4404 | [7 empty] | 4404
4405 | [7 empty] | 4405
4406 | [7 empty] | 4406
4407 | [7 empty] | 4407
4408 | [7 empty] | 4408
4409 | [7 empty] | 4409
4410 | [7 empty] | 4410
4411 | [7 empty] | 4411
4412 | [7 empty] | 4412
4413 | [7 empty] | 4413
4414 | [7 empty] | 4414
4415 | [7 empty] | 4415
4416 | [7 empty] | 4416
4417 | [7 empty] | 4417
4418 | [7 empty] | 4418
4419 | [7 empty] | 4419
4420 | [7 empty] | 4420
4421 | [7 empty] | 4421
4422 | [7 empty] | 4422
4423 | [7 empty] | 4423
4424 | [7 empty] | 4424
4425 | [7 empty] | 4425
4426 | [7 empty] | 4426
4427 | [7 empty] | 4427
4428 | [7 empty] | 4428
4429 | [7 empty] | 4429
4430 | [7 empty] | 4430
4431 | [7 empty] | 4431
4432 | [7 empty] | 4432
4433 | [7 empty] | 4433
4434 | [7 empty] | 4434
4435 | [7 empty] | 4435
4436 | [7 empty] | 4436
4437 | [7 empty] | 4437
4438 | [7 empty] | 4438
4439 | [7 empty] | 4439
4440 | [7 empty] | 4440
4441 | [7 empty] | 4441
4442 | [7 empty] | 4442
4443 | [7 empty] | 4443
4444 | [7 empty] | 4444
4445 | [7 empty] | 4445
4446 | [7 empty] | 4446
4447 | [7 empty] | 4447
4448 | [7 empty] | 4448
4449 | [7 empty] | 4449
4450 | [7 empty] | 4450
4451 | [7 empty] | 4451
4452 | [7 empty] | 4452
4453 | [7 empty] | 4453
4454 | [7 empty] | 4454
4455 | [7 empty] | 4455
4456 | [7 empty] | 4456
4457 | [7 empty] | 4457
4458 | [7 empty] | 4458
4459 | [7 empty] | 4459
4460 | [7 empty] | 4460
4461 | [7 empty] | 4461
4462 | [7 empty] | 4462
4463 | [7 empty] | 4463
4464 | [7 empty] | 4464
4465 | [7 empty] | 4465
4466 | [7 empty] | 4466
4467 | [7 empty] | 4467
4468 | [7 empty] | 4468
4469 | [7 empty] | 4469
4470 | [7 empty] | 4470
4471 | [7 empty] | 4471
4472 | [7 empty] | 4472
4473 | [7 empty] | 4473
4474 | [7 empty] | 4474
4475 | [7 empty] | 4475
4476 | [7 empty] | 4476
4477 | [7 empty] | 4477
4478 | [7 empty] | 4478
4479 | [7 empty] | 4479
4480 | [7 empty] | 4480
4481 | [7 empty] | 4481
4482 | [7 empty] | 4482
4483 | [7 empty] | 4483
4484 | [7 empty] | 4484
4485 | [7 empty] | 4485
4486 | [7 empty] | 4486
4487 | [7 empty] | 4487
4488 | [7 empty] | 4488
4489 | [7 empty] | 4489
4490 | [7 empty] | 4490
4491 | [7 empty] | 4491
4492 | [7 empty] | 4492
4493 | [7 empty] | 4493
4494 | [7 empty] | 4494
4495 | [7 empty] | 4495
4496 | [7 empty] | 4496
4497 | [7 empty] | 4497
4498 | [7 empty] | 4498
4499 | [7 empty] | 4499
4500 | [7 empty] | 4500
4501 | [7 empty] | 4501
4502 | [7 empty] | 4502
4503 | [7 empty] | 4503
4504 | [7 empty] | 4504
4505 | [7 empty] | 4505
4506 | [7 empty] | 4506
4507 | [7 empty] | 4507
4508 | [7 empty] | 4508
4509 | [7 empty] | 4509
4510 | [7 empty] | 4510
4511 | [7 empty] | 4511
4512 | [7 empty] | 4512
4513 | [7 empty] | 4513
4514 | [7 empty] | 4514
4515 | [7 empty] | 4515
4516 | [7 empty] | 4516
4517 | [7 empty] | 4517
4518 | [7 empty] | 4518
4519 | [7 empty] | 4519
4520 | [7 empty] | 4520
4521 | [7 empty] | 4521
4522 | [7 empty] | 4522
4523 | [7 empty] | 4523
4524 | [7 empty] | 4524
4525 | [7 empty] | 4525
4526 | [7 empty] | 4526
4527 | [7 empty] | 4527
4528 | [7 empty] | 4528
4529 | [7 empty] | 4529
4530 | [7 empty] | 4530
4531 | [7 empty] | 4531
4532 | [7 empty] | 4532
4533 | [7 empty] | 4533
4534 | [7 empty] | 4534
4535 | [7 empty] | 4535
4536 | [7 empty] | 4536
4537 | [7 empty] | 4537
4538 | [7 empty] | 4538
4539 | [7 empty] | 4539
4540 | [7 empty] | 4540
4541 | [7 empty] | 4541
4542 | [7 empty] | 4542
4543 | [7 empty] | 4543
4544 | [7 empty] | 4544
4545 | [7 empty] | 4545
4546 | [7 empty] | 4546
4547 | [7 empty] | 4547
4548 | [7 empty] | 4548
4549 | [7 empty] | 4549
4550 | [7 empty] | 4550
4551 | [7 empty] | 4551
4552 | [7 empty] | 4552
4553 | [7 empty] | 4553
4554 | [7 empty] | 4554
4555 | [7 empty] | 4555
4556 | [7 empty] | 4556
4557 | [7 empty] | 4557
4558 | [7 empty] | 4558
4559 | [7 empty] | 4559
4560 | [7 empty] | 4560
4561 | [7 empty] | 4561
4562 | [7 empty] | 4562
4563 | [7 empty] | 4563
4564 | [7 empty] | 4564
4565 | [7 empty] | 4565
4566 | [7 empty] | 4566
4567 | [7 empty] | 4567
4568 | [7 empty] | 4568
4569 | [7 empty] | 4569
4570 | [7 empty] | 4570
4571 | [7 empty] | 4571
4572 | [7 empty] | 4572
4573 | [7 empty] | 4573
4574 | [7 empty] | 4574
4575 | [7 empty] | 4575
4576 | [7 empty] | 4576
4577 | [7 empty] | 4577
4578 | [7 empty] | 4578
4579 | [7 empty] | 4579
4580 | [7 empty] | 4580
4581 | [7 empty] | 4581
4582 | [7 empty] | 4582
4583 | [7 empty] | 4583
4584 | [7 empty] | 4584
4585 | [7 empty] | 4585
4586 | [7 empty] | 4586
4587 | [7 empty] | 4587
4588 | [7 empty] | 4588
4589 | [7 empty] | 4589
4590 | [7 empty] | 4590
4591 | [7 empty] | 4591
4592 | [7 empty] | 4592
4593 | [7 empty] | 4593
4594 | [7 empty] | 4594
4595 | [7 empty] | 4595
4596 | [7 empty] | 4596
4597 | [7 empty] | 4597
4598 | [7 empty] | 4598
4599 | [7 empty] | 4599
4600 | [7 empty] | 4600
4601 | [7 empty] | 4601
4602 | [7 empty] | 4602
4603 | [7 empty] | 4603
4604 | [7 empty] | 4604
4605 | [7 empty] | 4605
4606 | [7 empty] | 4606
4607 | [7 empty] | 4607
4608 | [7 empty] | 4608
4609 | [7 empty] | 4609
4610 | [7 empty] | 4610
4611 | [7 empty] | 4611
4612 | [7 empty] | 4612
4613 | [7 empty] | 4613
4614 | [7 empty] | 4614
4615 | [7 empty] | 4615
4616 | [7 empty] | 4616
4617 | [7 empty] | 4617
4618 | [7 empty] | 4618
4619 | [7 empty] | 4619
4620 | [7 empty] | 4620
4621 | [7 empty] | 4621
4622 | [7 empty] | 4622
4623 | [7 empty] | 4623
4624 | [7 empty] | 4624
4625 | [7 empty] | 4625
4626 | [7 empty] | 4626
4627 | [7 empty] | 4627
4628 | [7 empty] | 4628
4629 | [7 empty] | 4629
4630 | [7 empty] | 4630
4631 | [7 empty] | 4631
4632 | [7 empty] | 4632
4633 | [7 empty] | 4633
4634 | [7 empty] | 4634
4635 | [7 empty] | 4635
4636 | [7 empty] | 4636
4637 | [7 empty] | 4637
4638 | [7 empty] | 4638
4639 | [7 empty] | 4639
4640 | [7 empty] | 4640
4641 | [7 empty] | 4641
4642 | [7 empty] | 4642
4643 | [7 empty] | 4643
4644 | [7 empty] | 4644
4645 | [7 empty] | 4645
4646 | [7 empty] | 4646
4647 | [7 empty] | 4647
4648 | [7 empty] | 4648
4649 | [7 empty] | 4649
4650 | [7 empty] | 4650
4651 | [7 empty] | 4651
4652 | [7 empty] | 4652
4653 | [7 empty] | 4653
4654 | [7 empty] | 4654
4655 | [7 empty] | 4655
4656 | [7 empty] | 4656
4657 | [7 empty] | 4657
4658 | [7 empty] | 4658
4659 | [7 empty] | 4659
4660 | [7 empty] | 4660
4661 | [7 empty] | 4661
4662 | [7 empty] | 4662
4663 | [7 empty] | 4663
4664 | [7 empty] | 4664
4665 | [7 empty] | 4665
4666 | [7 empty] | 4666
4667 | [7 empty] | 4667
4668 | [7 empty] | 4668
4669 | [7 empty] | 4669
4670 | [7 empty] | 4670
4671 | [7 empty] | 4671
4672 | [7 empty] | 4672
4673 | [7 empty] | 4673
4674 | [7 empty] | 4674
4675 | [7 empty] | 4675
4676 | [7 empty] | 4676
4677 | [7 empty] | 4677
4678 | [7 empty] | 4678
4679 | [7 empty] | 4679
4680 | [7 empty] | 4680
4681 | [7 empty] | 4681
4682 | [7 empty] | 4682
4683 | [7 empty] | 4683
4684 | [7 empty] | 4684
4685 | [7 empty] | 4685
4686 | [7 empty] | 4686
4687 | [7 empty] | 4687
4688 | [7 empty] | 4688
4689 | [7 empty] | 4689
4690 | [7 empty] | 4690
4691 | [7 empty] | 4691
4692 | [7 empty] | 4692
4693 | [7 empty] | 4693
4694 | [7 empty] | 4694
4695 | [7 empty] | 4695
4696 | [7 empty] | 4696
4697 | [7 empty] | 4697
4698 | [7 empty] | 4698
4699 | [7 empty] | 4699
4700 | [7 empty] | 4700
4701 | [7 empty] | 4701
4702 | [7 empty] | 4702
4703 | [7 empty] | 4703
4704 | [7 empty] | 4704
4705 | [7 empty] | 4705
4706 | [7 empty] | 4706
4707 | [7 empty] | 4707
4708 | [7 empty] | 4708
4709 | [7 empty] | 4709
4710 | [7 empty] | 4710
4711 | [7 empty] | 4711
4712 | [7 empty] | 4712
4713 | [7 empty] | 4713
4714 | [7 empty] | 4714
4715 | [7 empty] | 4715
4716 | [7 empty] | 4716
4717 | [7 empty] | 4717
4718 | [7 empty] | 4718
4719 | [7 empty] | 4719
4720 | [7 empty] | 4720
4721 | [7 empty] | 4721
4722 | [7 empty] | 4722
4723 | [7 empty] | 4723
4724 | [7 empty] | 4724
4725 | [7 empty] | 4725
4726 | [7 empty] | 4726
4727 | [7 empty] | 4727
4728 | [7 empty] | 4728
4729 | [7 empty] | 4729
4730 | [7 empty] | 4730
4731 | [7 empty] | 4731
4732 | [7 empty] | 4732
4733 | [7 empty] | 4733
4734 | [7 empty] | 4734
4735 | [7 empty] | 4735
4736 | [7 empty] | 4736
4737 | [7 empty] | 4737
4738 | [7 empty] | 4738
4739 | [7 empty] | 4739
4740 | [7 empty] | 4740
4741 | [7 empty] | 4741
4742 | [7 empty] | 4742
4743 | [7 empty] | 4743
4744 | [7 empty] | 4744
4745 | [7 empty] | 4745
4746 | [7 empty] | 4746
4747 | [7 empty] | 4747
4748 | [7 empty] | 4748
4749 | [7 empty] | 4749
4750 | [7 empty] | 4750
4751 | [7 empty] | 4751
4752 | [7 empty] | 4752
4753 | [7 empty] | 4753
4754 | [7 empty] | 4754
4755 | [7 empty] | 4755
4756 | [7 empty] | 4756
4757 | [7 empty] | 4757
4758 | [7 empty] | 4758
4759 | [7 empty] | 4759
4760 | [7 empty] | 4760
4761 | [7 empty] | 4761
4762 | [7 empty] | 4762
4763 | [7 empty] | 4763
4764 | [7 empty] | 4764
4765 | [7 empty] | 4765
4766 | [7 empty] | 4766
4767 | [7 empty] | 4767
4768 | [7 empty] | 4768
4769 | [7 empty] | 4769
4770 | [7 empty] | 4770
4771 | [7 empty] | 4771
4772 | [7 empty] | 4772
4773 | [7 empty] | 4773
4774 | [7 empty] | 4774
4775 | [7 empty] | 4775
4776 | [7 empty] | 4776
4777 | [7 empty] | 4777
4778 | [7 empty] | 4778
4779 | [7 empty] | 4779
4780 | [7 empty] | 4780
4781 | [7 empty] | 4781
4782 | [7 empty] | 4782
4783 | [7 empty] | 4783
4784 | [7 empty] | 4784
4785 | [7 empty] | 4785
4786 | [7 empty] | 4786
4787 | [7 empty] | 4787
4788 | [7 empty] | 4788
4789 | [7 empty] | 4789
4790 | [7 empty] | 4790
4791 | [7 empty] | 4791
4792 | [7 empty] | 4792
4793 | [7 empty] | 4793
4794 | [7 empty] | 4794
4795 | [7 empty] | 4795
4796 | [7 empty] | 4796
4797 | [7 empty] | 4797
4798 | [7 empty] | 4798
4799 | [7 empty] | 4799
4800 | [7 empty] | 4800
4801 | [7 empty] | 4801
4802 | [7 empty] | 4802
4803 | [7 empty] | 4803
4804 | [7 empty] | 4804
4805 | [7 empty] | 4805
4806 | [7 empty] | 4806
4807 | [7 empty] | 4807
4808 | [7 empty] | 4808
4809 | [7 empty] | 4809
4810 | [7 empty] | 4810
4811 | [7 empty] | 4811
4812 | [7 empty] | 4812
4813 | [7 empty] | 4813
4814 | [7 empty] | 4814
4815 | [7 empty] | 4815
4816 | [7 empty] | 4816
4817 | [7 empty] | 4817
4818 | [7 empty] | 4818
4819 | [7 empty] | 4819
4820 | [7 empty] | 4820
4821 | [7 empty] | 4821
4822 | [7 empty] | 4822
4823 | [7 empty] | 4823
4824 | [7 empty] | 4824
4825 | [7 empty] | 4825
4826 | [7 empty] | 4826
4827 | [7 empty] | 4827
4828 | [7 empty] | 4828
4829 | [7 empty] | 4829
4830 | [7 empty] | 4830
4831 | [7 empty] | 4831
4832 | [7 empty] | 4832
4833 | [7 empty] | 4833
4834 | [7 empty] | 4834
4835 | [7 empty] | 4835
4836 | [7 empty] | 4836
4837 | [7 empty] | 4837
4838 | [7 empty] | 4838
4839 | [7 empty] | 4839
4840 | [7 empty] | 4840
4841 | [7 empty] | 4841
4842 | [7 empty] | 4842
4843 | [7 empty] | 4843
4844 | [7 empty] | 4844
4845 | [7 empty] | 4845
4846 | [7 empty] | 4846
4847 | [7 empty] | 4847
4848 | [7 empty] | 4848
4849 | [7 empty] | 4849
4850 | [7 empty] | 4850
4851 | [7 empty] | 4851
4852 | [7 empty] | 4852
4853 | [7 empty] | 4853
4854 | [7 empty] | 4854
4855 | [7 empty] | 4855
4856 | [7 empty] | 4856
4857 | [7 empty] | 4857
4858 | [7 empty] | 4858
4859 | [7 empty] | 4859
4860 | [7 empty] | 4860
4861 | [7 empty] | 4861
4862 | [7 empty] | 4862
4863 | [7 empty] | 4863
4864 | [7 empty] | 4864
4865 | [7 empty] | 4865
4866 | [7 empty] | 4866
4867 | [7 empty] | 4867
4868 | [7 empty] | 4868
4869 | [7 empty] | 4869
4870 | [7 empty] | 4870
4871 | [7 empty] | 4871
4872 | [7 empty] | 4872
4873 | [7 empty] | 4873
4874 | [7 empty] | 4874
4875 | [7 empty] | 4875
4876 | [7 empty] | 4876
4877 | [7 empty] | 4877
4878 | [7 empty] | 4878
4879 | [7 empty] | 4879
4880 | [7 empty] | 4880
4881 | [7 empty] | 4881
4882 | [7 empty] | 4882
4883 | [7 empty] | 4883
4884 | [7 empty] | 4884
4885 | [7 empty] | 4885
4886 | [7 empty] | 4886
4887 | [7 empty] | 4887
4888 | [7 empty] | 4888
4889 | [7 empty] | 4889
4890 | [7 empty] | 4890
4891 | [7 empty] | 4891
4892 | [7 empty] | 4892
4893 | [7 empty] | 4893
4894 | [7 empty] | 4894
4895 | [7 empty] | 4895
4896 | [7 empty] | 4896
4897 | [7 empty] | 4897
4898 | [7 empty] | 4898
4899 | [7 empty] | 4899
4900 | [7 empty] | 4900
4901 | [7 empty] | 4901
4902 | [7 empty] | 4902
4903 | [7 empty] | 4903
4904 | [7 empty] | 4904
4905 | [7 empty] | 4905
4906 | [7 empty] | 4906
4907 | [7 empty] | 4907
4908 | [7 empty] | 4908
4909 | [7 empty] | 4909
4910 | [7 empty] | 4910
4911 | [7 empty] | 4911
4912 | [7 empty] | 4912
4913 | [7 empty] | 4913
4914 | [7 empty] | 4914
4915 | [7 empty] | 4915
4916 | [7 empty] | 4916
4917 | [7 empty] | 4917
4918 | [7 empty] | 4918
4919 | [7 empty] | 4919
4920 | [7 empty] | 4920
4921 | [7 empty] | 4921
4922 | [7 empty] | 4922
4923 | [7 empty] | 4923
4924 | [7 empty] | 4924
4925 | [7 empty] | 4925
4926 | [7 empty] | 4926
4927 | [7 empty] | 4927
4928 | [7 empty] | 4928
4929 | [7 empty] | 4929
4930 | [7 empty] | 4930
4931 | [7 empty] | 4931
4932 | [7 empty] | 4932
4933 | [7 empty] | 4933
4934 | [7 empty] | 4934
4935 | [7 empty] | 4935
4936 | [7 empty] | 4936
4937 | [7 empty] | 4937
4938 | [7 empty] | 4938
4939 | [7 empty] | 4939
4940 | [7 empty] | 4940
4941 | [7 empty] | 4941
4942 | [7 empty] | 4942
4943 | [7 empty] | 4943
4944 | [7 empty] | 4944
4945 | [7 empty] | 4945
4946 | [7 empty] | 4946
4947 | [7 empty] | 4947
4948 | [7 empty] | 4948
4949 | [7 empty] | 4949
4950 | [7 empty] | 4950
4951 | [7 empty] | 4951
4952 | [7 empty] | 4952
4953 | [7 empty] | 4953
4954 | [7 empty] | 4954
4955 | [7 empty] | 4955
4956 | [7 empty] | 4956
4957 | [7 empty] | 4957
4958 | [7 empty] | 4958
4959 | [7 empty] | 4959
4960 | [7 empty] | 4960
4961 | [7 empty] | 4961
4962 | [7 empty] | 4962
4963 | [7 empty] | 4963
4964 | [7 empty] | 4964
4965 | [7 empty] | 4965
4966 | [7 empty] | 4966
4967 | [7 empty] | 4967
4968 | [7 empty] | 4968
4969 | [7 empty] | 4969
4970 | [7 empty] | 4970
4971 | [7 empty] | 4971
4972 | [7 empty] | 4972
4973 | [7 empty] | 4973
4974 | [7 empty] | 4974
4975 | [7 empty] | 4975
4976 | [7 empty] | 4976
4977 | [7 empty] | 4977
4978 | [7 empty] | 4978
4979 | [7 empty] | 4979
4980 | [7 empty] | 4980
4981 | [7 empty] | 4981
4982 | [7 empty] | 4982
4983 | [7 empty] | 4983
4984 | [7 empty] | 4984
4985 | [7 empty] | 4985
4986 | [7 empty] | 4986
4987 | [7 empty] | 4987
4988 | [7 empty] | 4988
4989 | [7 empty] | 4989
4990 | [7 empty] | 4990
4991 | [7 empty] | 4991
4992 | [7 empty] | 4992
4993 | [7 empty] | 4993
4994 | [7 empty] | 4994
4995 | [7 empty] | 4995
4996 | [7 empty] | 4996
4997 | [7 empty] | 4997
4998 | [7 empty] | 4998
4999 | [7 empty] | 4999
5000 | [7 empty] | 5000
5001 | [7 empty] | 5001
5002 | [7 empty] | 5002

## Attribute Lookup (hidden)
Tensile Attribute | DataType | Units | Parent Attribute | Specimen | Worksheet | Data Range | Parameter 1 Range | Parameter 2 Range | Parameter 3 Range | Parameter 4 Range | Parameter 5 Range | Line Type | Log | Interpolate | Estimate | Parameter 1 Name | Parameter 2 Name | Parameter 3 Name | Parameter 4 Name | Parameter 5 Name | No. of cycles sheet | No. of cycles range | Import
Record Name | RCN |  |  |  | Data | MI_RecordName
Name | STXT |  |  |  | Data | MI_RecordName | [16 empty] | FALSE
Extension shift | PNT | mm |  |  | Data | MI_Ext_Shift
Constant | PNT |  |  |  | Data | MI_Constant
x | PNT |  |  |  | Data | MI_X
x^2 | PNT |  |  |  | Data | MI_X2
x^3 | PNT |  |  |  | Data | MI_X3
x^4 | PNT |  |  |  | Data | MI_X4
x^5 | PNT |  |  |  | Data | MI_X5
x^6 | PNT |  |  |  | Data | MI_X6
Load at 1st maximum in 2nd derivative | PNT | N |  |  | Data | MI_Load_1st_Max
Strength at 1st maximum in 2nd derivative | PNT | MPa |  |  | Data | MI_Strength_1st_Max
Extension at 1st maximum in 2nd derivative | PNT | mm |  |  | Data | MI_Ext_1st_Max
Area under the curve to 1st maximum in 2nd derivative - integration | PNT | N.mm |  |  | Data | MI_Area_1st_Max
Load at 1st minimum in 2nd derivative | PNT | N |  |  | Data | MI_Load_1st_Min
Strength at 1st minimum in 2nd derivative | PNT | MPa |  |  | Data | MI_Strength_1st_Min
Extension at 1st minimum in 2nd derivative | PNT | mm |  |  | Data | MI_Ext_1st_Min
Area under the curve to 1st minimum in 2nd derivative - integration | PNT | N.mm |  |  | Data | MI_Area_1st_Min
Max load | PNT | N |  |  | Data | MI_Max_Load
Max strength | PNT | MPa |  |  | Data | MI_Max_Strength
Extension at Max Load | PNT | mm |  |  | Data | MI_Ext_Max_Load
Area under the curve to max load - Riemann Sums | PNT | N.mm |  |  | Data | MI_Area_Max_Load
Extension at complete failure | PNT | mm |  |  | Data | MI_Ext_Complete_Fail
Total under the curve - Riemann Sums | PNT | N.mm |  |  | Data | MI_Total_Riemann
Third Derivative vs Shifted Extension | FDA |  |  |  | Modified | MI_3rd_Der | MI_Mod_Shifted_Ext
Second Derivative vs Shifted Extension | FDA |  |  |  | Modified | MI_2nd_Der | MI_Mod_Shifted_Ext
First Derivative vs Shifted Extension | FDA |  |  |  | Modified | MI_1st_Der | MI_Mod_Shifted_Ext
Load vs Extension | FDA | N |  |  | Data | MI_Shift_Load | MI_Shift_Ext | MI_Shift_Name
Date of analysis | DAT |  |  |  | Data | MI_Analysis_Date
Valid test | LOG |  |  |  | Data | MI_Valid_Test
Used in Summary | LOG |  |  |  | Data | MI_Use_Summary
Send questions to: | HYP |  |  |  | Data | MI_SendQuestions
File analyzed | LOG |  |  |  | Data | MI_FileAnalyzed
Analysis File 1 | FILE |  |  |  | Data | MI_ThisFile

## Export Lookup (hidden)
Attribute Name | DataType | Units | Parent Attribute | Worksheet | Specimen | Data Range | Data Quality | Parameter 1 Range | Parameter 2 Range | Parameter 3 Range | Parameter 4 Range | Parameter 5 Range | Parameter 6 Range | Parameter 7 Range | Parameter 8 Range | Parameter 9 Range | Parameter 10 Range | Line Type | Log | Estimate | Interpolate | Invert | Show as Table | Parameter 1 Name | Parameter 2 Name | Parameter 3 Name | Parameter 4 Name | Parameter 5 Name | Parameter 6 Name | Parameter 7 Name | Parameter 8 Name | Parameter 9 Name | Parameter 10 Name
Record Name | RCN |  |  | Data |  | MI_RecordName
Material ID | STXT |  |  | Data |  | MI_Material_ID
Length of overlap used | PNT | mm |  | Data |  | MI_Length_Overlap
Joint width | PNT | mm |  | Data |  | MI_Joint_Width
Extension shift | PNT | mm |  | Data |  | MI_Ext_Shift
Constant | PNT |  |  | Data |  | MI_Constant
x | PNT |  |  | Data |  | MI_X
x^2 | PNT |  |  | Data |  | MI_X2
x^3 | PNT |  |  | Data |  | MI_X3
x^4 | PNT |  |  | Data |  | MI_X4
x^5 | PNT |  |  | Data |  | MI_X5
x^6 | PNT |  |  | Data |  | MI_X6
Load vs displacement | FDA | N |  | Data |  | MI_Load |  | MI_Ext
Load vs time | FDA | N |  | Data |  | MI_Load |  | MI_Time

## Parameter Lookup (hidden)
Parameter (CES) | Data Range | Units
Displacement | MI_Ext | mm
Extension | MI_Shift_Ext | mm
Extension Type | MI_Shift_Name
Time | MI_Time | s
Extension | MI_Mod_Shifted_Ext | mm
File analyzed | MI_FileAnalyzed
Analysis File 1 | MI_ThisFile

## Import Options (hidden)
Auto-Placement |  | Auto-Links | Link Group | Search Value | Search Attribute | Match Attribute | Match Property | Data Link Group Attribute | Data Link Group Table | Data Link Criteria
DBKey | MSAT_Adhesive | Link 1 | [8 empty] | NoChecks | FULLNAME | TRUE | Replace Record
Table | Test Data - Lap Shear | Link 2 | [8 empty] | AtLeastOneDataRequired | TREENAME | FALSE | Replace Data
Search Value |  | Link 3 | [8 empty] | AllDataRequired | RECORDID |  | Merge
Search Attribute | Name | Link 4 | [9 empty] | GUID |  | Append
Match Property | FULLNAME | Link 5
Match Attribute |  | Link 6
IsChildRecord | FALSE | Link 7
Filter |  | Link 8
Conflict Resolution | Merge | Link 9
Link 10
Link 11
Additonal Information |  | Link 12
Layout |  | Link 13
Link 14
Link 15
Valid Table |  | Link 16
Table 1 | Test Data - Lap Shear | Link 17
Table 2 |  | Link 18
Table 3
GUIDs
Exported Records | 5de7b526-45f6-4b18-bdca-898bf400376d
Tree
Level 1
Level 2
Level 3
Level 4
Level 5
Level 6
Level 7
Level 8
Exported Worksheet Naming

## Model (hidden)
|  | Suffix | Model
Record Name | Hysol EA9309-ARL Model |  |  | Appending Data to Tables
|  |  |  | Row | Link Value | Linking when not used in summary
Update Date | 2016-11-29 |  |  | 100 | 20140468